## Sheet1
material_id | formula_pretty | formula_anonymous | structure | uncorrected_energy_per_atom | energy_per_atom | formation_energy_per_atom | energy_above_hull | is_stable | equilibrium_reaction_energy_per_atom | e_total | e_ionic | e_electronic | n
mp-20450 | YCrB4 | ABC4 | # generated using pymatgen data_YCrB4 _symmetry_space_group_name_H-M 'P 1' _cell_length_a 3.44648958 _cell_length_b 5.91809299 _cell_length_c 11.43413371 _cell_angle_alpha 90.00000000 _cell_angle_beta 90.00000000 _cell_angle_gamma 90.00000000 _symmetry_Int_Tables_number 1 _chemical_formula_structural YCrB4 _chemical_formula_sum 'Y4 Cr4 B16' _cell_volume 233.21797558 _cell_formula_units_Z 4 loop_ _symmetry_equiv_pos_site_id _symmetry_equiv_pos_as_xyz 1 'x, y, z' loop_ _atom_site_type_symbol _atom_site_label _atom_site_symmetry_multiplicity _atom_site_fract_x _atom_site_fract_y _atom_site_fract_z _atom_site_occupancy Y Y0 1 0.00000000 0.37500099 0.65046827 1 Y Y1 1 -0.00000000 0.62499901 0.34953173 1 Y Y2 1 0.00000000 0.87500099 0.84953173 1 Y Y3 1 -0.00000000 0.12499901 0.15046827 1 Cr Cr4 1 -0.00000000 0.37919200 0.92137056 1 Cr Cr5 1 0.00000000 0.62080800 0.07862944 1 Cr Cr6 1 0.00000000 0.87919200 0.57862944 1 Cr Cr7 1 0.00000000 0.12080800 0.42137056 1 B B8 1 0.50000000 0.02468384 0.69132386 1 B B9 1 0.50000000 0.97531616 0.30867614 1 B B10 1 0.50000000 0.52468384 0.80867614 1 B B11 1 0.50000000 0.47531616 0.19132386 1 B B12 1 0.50000000 0.11302982 0.54671775 1 B B13 1 0.50000000 0.88697018 0.45328225 1 B B14 1 0.50000000 0.61302982 0.95328225 1 B B15 1 0.50000000 0.38697018 0.04671775 1 B B16 1 0.50000000 0.27963348 0.31648092 1 B B17 1 0.50000000 0.72036652 0.68351908 1 B B18 1 0.50000000 0.77963348 0.18351908 1 B B19 1 0.50000000 0.22036652 0.81648092 1 B B20 1 0.50000000 0.36223578 0.46745896 1 B B21 1 0.50000000 0.63776422 0.53254104 1 B B22 1 0.50000000 0.86223578 0.03254104 1 B B23 1 0.50000000 0.13776422 0.96745896 1 | -7.792765 | -7.792765 | -0.6532509 | 0 | TRUE | -0.09097848 | 47.34892536 | 5.89012936 | 41.458796 | 6.438851
mp-12829 | LiCaGaF6 | ABCD6 | # generated using pymatgen data_LiCaGaF6 _symmetry_space_group_name_H-M 'P 1' _cell_length_a 5.17020536 _cell_length_b 5.17020536 _cell_length_c 9.87808500 _cell_angle_alpha 90.00000000 _cell_angle_beta 90.00000000 _cell_angle_gamma 119.99999181 _symmetry_Int_Tables_number 1 _chemical_formula_structural LiCaGaF6 _chemical_formula_sum 'Li2 Ca2 Ga2 F12' _cell_volume 228.67517157 _cell_formula_units_Z 2 loop_ _symmetry_equiv_pos_site_id _symmetry_equiv_pos_as_xyz 1 'x, y, z' loop_ _atom_site_type_symbol _atom_site_label _atom_site_symmetry_multiplicity _atom_site_fract_x _atom_site_fract_y _atom_site_fract_z _atom_site_occupancy Li Li0 1 0.33333300 0.66666700 0.25000000 1 Li Li1 1 0.66666700 0.33333300 0.75000000 1 Ca Ca2 1 0.00000000 0.00000000 0.00000000 1 Ca Ca3 1 0.00000000 0.00000000 0.50000000 1 Ga Ga4 1 0.66666700 0.33333300 0.25000000 1 Ga Ga5 1 0.33333300 0.66666700 0.75000000 1 F F6 1 0.98090900 0.34703800 0.14028600 1 F F7 1 0.01909100 0.36612900 0.64028600 1 F F8 1 0.63387100 0.65296200 0.64028600 1 F F9 1 0.34703800 0.98090900 0.64028600 1 F F10 1 0.65296200 0.01909100 0.35971400 1 F F11 1 0.65296200 0.63387100 0.14028600 1 F F12 1 0.36612900 0.01909100 0.14028600 1 F F13 1 0.36612900 0.34703800 0.35971400 1 F F14 1 0.34703800 0.36612900 0.85971400 1 F F15 1 0.98090900 0.63387100 0.35971400 1 F F16 1 0.01909100 0.65296200 0.85971400 1 F F17 1 0.63387100 0.98090900 0.85971400 1 | -5.201571 | -5.509571 | -3.463849 | 0 | TRUE | -0.03332729 | 6.96790884 | 4.827025 | 2.140884 | 1.463176
mp-23004 | CsMgCl3 | ABC3 | # generated using pymatgen data_CsMgCl3 _symmetry_space_group_name_H-M 'P 1' _cell_length_a 7.29291267 _cell_length_b 7.29291274 _cell_length_c 6.18159097 _cell_angle_alpha 90.00000000 _cell_angle_beta 90.00000000 _cell_angle_gamma 119.99999965 _symmetry_Int_Tables_number 1 _chemical_formula_structural CsMgCl3 _chemical_formula_sum 'Cs2 Mg2 Cl6' _cell_volume 284.72980336 _cell_formula_units_Z 2 loop_ _symmetry_equiv_pos_site_id _symmetry_equiv_pos_as_xyz 1 'x, y, z' loop_ _atom_site_type_symbol _atom_site_label _atom_site_symmetry_multiplicity _atom_site_fract_x _atom_site_fract_y _atom_site_fract_z _atom_site_occupancy Cs Cs0 1 0.33333300 0.66666700 0.75000000 1 Cs Cs1 1 0.66666700 0.33333300 0.25000000 1 Mg Mg2 1 0.00000000 -0.00000000 0.00000000 1 Mg Mg3 1 0.00000000 -0.00000000 0.50000000 1 Cl Cl4 1 0.84407251 0.68814701 0.75000000 1 Cl Cl5 1 0.84407251 0.15592749 0.75000000 1 Cl Cl6 1 0.15592749 0.31185299 0.25000000 1 Cl Cl7 1 0.31185299 0.15592749 0.75000000 1 Cl Cl8 1 0.68814701 0.84407251 0.25000000 1 Cl Cl9 1 0.15592749 0.84407251 0.25000000 1 | -3.562125774 | -3.930525774 | -2.322267 | 0 | TRUE | -0.06097689 | 10.49050917 | 7.869904 | 2.620605 | 1.618828
mp-5784 | Na2GeO3 | AB2C3 | # generated using pymatgen data_Na2GeO3 _symmetry_space_group_name_H-M 'P 1' _cell_length_a 4.86383585 _cell_length_b 6.20670410 _cell_length_c 6.24892531 _cell_angle_alpha 119.77675935 _cell_angle_beta 90.00000000 _cell_angle_gamma 90.00000000 _symmetry_Int_Tables_number 1 _chemical_formula_structural Na2GeO3 _chemical_formula_sum 'Na4 Ge2 O6' _cell_volume 163.73762326 _cell_formula_units_Z 2 loop_ _symmetry_equiv_pos_site_id _symmetry_equiv_pos_as_xyz 1 'x, y, z' loop_ _atom_site_type_symbol _atom_site_label _atom_site_symmetry_multiplicity _atom_site_fract_x _atom_site_fract_y _atom_site_fract_z _atom_site_occupancy Na Na0 1 0.49676252 0.50642964 0.33572240 1 Na Na1 1 0.49676252 0.17070624 0.66427760 1 Na Na2 1 -0.00323748 0.49357036 0.66427760 1 Na Na3 1 -0.00323748 0.82929376 0.33572240 1 Ge Ge4 1 0.53646327 0.83485503 -0.00000000 1 Ge Ge5 1 0.03646327 0.16514497 0.00000000 1 O O6 1 0.40384934 0.10642465 -0.00000000 1 O O7 1 0.90384934 0.89357535 0.00000000 1 O O8 1 0.47538168 0.56582504 0.72563699 1 O O9 1 0.97538168 0.43417496 0.27436301 1 O O10 1 0.47538168 0.84018705 0.27436301 1 O O11 1 0.97538168 0.15981295 0.72563699 1 | -5.481207 | -5.824707 | -2.140016 | 0 | TRUE | -0.07472685 | 11.71833164 | 8.805022 | 2.91331 | 1.706842
mp-18860 | Li2VSiO5 | ABC2D5 | # generated using pymatgen data_Li2VSiO5 _symmetry_space_group_name_H-M 'P 1' _cell_length_a 4.54033200 _cell_length_b 9.08670398 _cell_length_c 9.08596859 _cell_angle_alpha 89.99998216 _cell_angle_beta 90.00168378 _cell_angle_gamma 90.00046530 _symmetry_Int_Tables_number 1 _chemical_formula_structural Li2VSiO5 _chemical_formula_sum 'Li8 V4 Si4 O20' _cell_volume 374.85665150 _cell_formula_units_Z 4 loop_ _symmetry_equiv_pos_site_id _symmetry_equiv_pos_as_xyz 1 'x, y, z' loop_ _atom_site_type_symbol _atom_site_label _atom_site_symmetry_multiplicity _atom_site_fract_x _atom_site_fract_y _atom_site_fract_z _atom_site_occupancy Li Li0 1 0.49996100 0.00000800 0.00002000 1 Li Li1 1 0.50001300 0.49998200 0.49999000 1 Li Li2 1 0.49998600 0.49998900 0.00001900 1 Li Li3 1 0.50001800 0.99999400 0.49998900 1 Li Li4 1 0.49994700 0.25000100 0.75006800 1 Li Li5 1 0.50006300 0.74999400 0.24994600 1 Li Li6 1 0.49991100 0.25000200 0.24994000 1 Li Li7 1 0.50005800 0.74999200 0.75006400 1 V V8 1 0.08367500 0.75000400 0.50012700 1 V V9 1 0.91662900 0.24998300 0.49994800 1 V V10 1 0.08320700 0.25001400 0.99994500 1 V V11 1 0.91664000 0.75000300 0.00003200 1 Si Si12 1 0.99994100 0.49999900 0.74997900 1 Si Si13 1 0.00003700 0.99999300 0.25001100 1 Si Si14 1 0.00003400 0.50000900 0.25001700 1 Si Si15 1 0.99994000 0.00000200 0.74998500 1 O O16 1 0.71283600 0.25002200 0.99997600 1 O O17 1 0.71331300 0.75000100 0.50006200 1 O O18 1 0.28707800 0.75000700 0.99993200 1 O O19 1 0.28686600 0.24999500 0.49999500 1 O O20 1 0.21676600 0.60277000 0.35277400 1 O O21 1 0.21659300 0.10280000 0.85273700 1 O O22 1 0.21658100 0.39719900 0.14721000 1 O O23 1 0.21684900 0.89727700 0.64730400 1 O O24 1 0.78321200 0.39724500 0.35274100 1 O O25 1 0.78333200 0.89719800 0.85275500 1 O O26 1 0.78337200 0.60279300 0.14723400 1 O O27 1 0.78321400 0.10277000 0.64723800 1 O O28 1 0.78323600 0.39721100 0.64723600 1 O O29 1 0.78337300 0.89721000 0.14722800 1 O O30 1 0.78333000 0.60280700 0.85274800 1 O O31 1 0.78319400 0.10273600 0.35273800 1 O O32 1 0.21684900 0.60272700 0.64729800 1 O O33 1 0.21656700 0.10281600 0.14720900 1 O O34 1 0.21660800 0.39721100 0.85273800 1 O O35 1 0.21677100 0.89723400 0.35276700 1 | -6.980618 | -7.551173 | -2.766672 | 0 | TRUE | -0.001164339 | 16.96915 | 13.45897 | 3.51017538 | 1.873546
mp-37153 | AgAsF6 | ABC6 | # generated using pymatgen data_AgAsF6 _symmetry_space_group_name_H-M 'P 1' _cell_length_a 5.87719323 _cell_length_b 5.87719386 _cell_length_c 5.87719335 _cell_angle_alpha 60.00000001 _cell_angle_beta 60.00000633 _cell_angle_gamma 60.00000923 _symmetry_Int_Tables_number 1 _chemical_formula_structural AgAsF6 _chemical_formula_sum 'Ag1 As1 F6' _cell_volume 143.54729642 _cell_formula_units_Z 1 loop_ _symmetry_equiv_pos_site_id _symmetry_equiv_pos_as_xyz 1 'x, y, z' loop_ _atom_site_type_symbol _atom_site_label _atom_site_symmetry_multiplicity _atom_site_fract_x _atom_site_fract_y _atom_site_fract_z _atom_site_occupancy Ag Ag0 1 0.50000000 0.50000000 0.50000000 1 As As1 1 -0.00000000 -0.00000000 -0.00000000 1 F F2 1 0.21035162 0.78964838 0.21035162 1 F F3 1 0.21035162 0.21035162 0.78964838 1 F F4 1 0.78964838 0.21035162 0.21035162 1 F F5 1 0.21035162 0.78964838 0.78964838 1 F F6 1 0.78964838 0.78964838 0.21035162 1 F F7 1 0.78964838 0.21035162 0.78964838 1 | -4.229714 | -4.576214 | -2.206145 | 0 | TRUE | -0.1043649 | 4.177139 | 1.9103 | 2.266839 | 1.505603
mp-29463 | LiBeN | ABC | # generated using pymatgen data_LiBeN _symmetry_space_group_name_H-M 'P 1' _cell_length_a 4.50897020 _cell_length_b 4.71703476 _cell_length_c 4.86239512 _cell_angle_alpha 90.00000000 _cell_angle_beta 103.81388041 _cell_angle_gamma 90.00000000 _symmetry_Int_Tables_number 1 _chemical_formula_structural LiBeN _chemical_formula_sum 'Li4 Be4 N4' _cell_volume 100.42691398 _cell_formula_units_Z 4 loop_ _symmetry_equiv_pos_site_id _symmetry_equiv_pos_as_xyz 1 'x, y, z' loop_ _atom_site_type_symbol _atom_site_label _atom_site_symmetry_multiplicity _atom_site_fract_x _atom_site_fract_y _atom_site_fract_z _atom_site_occupancy Li Li0 1 0.23583326 0.45799116 0.91298375 1 Li Li1 1 0.26416674 0.95799116 0.58701625 1 Li Li2 1 0.76416674 0.54200884 0.08701625 1 Li Li3 1 0.73583326 0.04200884 0.41298375 1 Be Be4 1 0.68929075 0.60590243 0.60600025 1 Be Be5 1 0.81070925 0.10590243 0.89399975 1 Be Be6 1 0.31070925 0.39409757 0.39399975 1 Be Be7 1 0.18929075 0.89409757 0.10600025 1 N N8 1 0.95286279 0.80333655 0.79975985 1 N N9 1 0.54713721 0.30333655 0.70024015 1 N N10 1 0.04713721 0.19666345 0.20024015 1 N N11 1 0.45286279 0.69666345 0.29975985 1 | -5.53577 | -5.656103 | -0.9944933 | 0 | TRUE | -0.1147711 | 9.48297833 | 5.007523 | 4.475456 | 2.115527
mp-1105728 | Ba(GaP)2 | AB2C2 | # generated using pymatgen data_Ba(GaP)2 _symmetry_space_group_name_H-M 'P 1' _cell_length_a 9.78126800 _cell_length_b 7.42195500 _cell_length_c 7.49466707 _cell_angle_alpha 64.65976758 _cell_angle_beta 90.00000000 _cell_angle_gamma 90.00000000 _symmetry_Int_Tables_number 1 _chemical_formula_structural Ba(GaP)2 _chemical_formula_sum 'Ba4 Ga8 P8' _cell_volume 491.73330493 _cell_formula_units_Z 4 loop_ _symmetry_equiv_pos_site_id _symmetry_equiv_pos_as_xyz 1 'x, y, z' loop_ _atom_site_type_symbol _atom_site_label _atom_site_symmetry_multiplicity _atom_site_fract_x _atom_site_fract_y _atom_site_fract_z _atom_site_occupancy Ba Ba0 1 0.39830400 0.58231300 0.22413300 1 Ba Ba1 1 0.89830400 0.41768700 0.27586700 1 Ba Ba2 1 0.60169600 0.41768700 0.77586700 1 Ba Ba3 1 0.10169600 0.58231300 0.72413300 1 Ga Ga4 1 0.71190200 0.93956600 0.12650800 1 Ga Ga5 1 0.21190200 0.06043400 0.37349200 1 Ga Ga6 1 0.28809800 0.06043400 0.87349200 1 Ga Ga7 1 0.78809800 0.93956600 0.62650800 1 Ga Ga8 1 0.01210600 0.93955900 0.23791400 1 Ga Ga9 1 0.51210600 0.06044100 0.26208600 1 Ga Ga10 1 0.98789400 0.06044100 0.76208600 1 Ga Ga11 1 0.48789400 0.93955900 0.73791400 1 P P12 1 0.11294300 0.79562800 0.03096000 1 P P13 1 0.61294300 0.20437200 0.46904000 1 P P14 1 0.88705700 0.20437200 0.96904000 1 P P15 1 0.38705700 0.79562800 0.53096000 1 P P16 1 0.32112300 0.26225600 0.05506700 1 P P17 1 0.82112300 0.73774400 0.44493300 1 P P18 1 0.67887700 0.73774400 0.94493300 1 P P19 1 0.17887700 0.26225600 0.55506700 1 | -4.416588003 | -4.416588003 | -0.6562336 | 0 | TRUE | -0.01386155 | 22.14018 | 10.19974 | 11.94044 | 3.455494
mp-19120 | MgCrO4 | ABC4 | # generated using pymatgen data_MgCrO4 _symmetry_space_group_name_H-M 'P 1' _cell_length_a 4.98641231 _cell_length_b 4.98641254 _cell_length_c 6.33674738 _cell_angle_alpha 90.00000000 _cell_angle_beta 90.00000000 _cell_angle_gamma 113.24774857 _symmetry_Int_Tables_number 1 _chemical_formula_structural MgCrO4 _chemical_formula_sum 'Mg2 Cr2 O8' _cell_volume 144.76612492 _cell_formula_units_Z 2 loop_ _symmetry_equiv_pos_site_id _symmetry_equiv_pos_as_xyz 1 'x, y, z' loop_ _atom_site_type_symbol _atom_site_label _atom_site_symmetry_multiplicity _atom_site_fract_x _atom_site_fract_y _atom_site_fract_z _atom_site_occupancy Mg Mg0 1 0.00000000 -0.00000000 -0.00000000 1 Mg Mg1 1 0.00000000 -0.00000000 0.50000000 1 Cr Cr2 1 0.35858274 0.64141726 0.75000000 1 Cr Cr3 1 0.64141726 0.35858274 0.25000000 1 O O4 1 0.72579744 0.77910020 0.75000000 1 O O5 1 0.27420256 0.22089980 0.25000000 1 O O6 1 0.77910020 0.72579744 0.25000000 1 O O7 1 0.22089980 0.27420256 0.75000000 1 O O8 1 0.24642718 0.75357282 0.95794640 1 O O9 1 0.75357282 0.24642718 0.45794640 1 O O10 1 0.75357282 0.24642718 0.04205360 1 O O11 1 0.24642718 0.75357282 0.54205360 1 | -6.573558 | -7.364724 | -2.191377 | 0 | TRUE | -0.1346038 | 8.007591 | 4.384588 | 3.623003 | 1.903419
mp-9397 | HfTlCuSe3 | ABCD3 | # generated using pymatgen data_HfTlCuSe3 _symmetry_space_group_name_H-M 'P 1' _cell_length_a 3.85306400 _cell_length_b 7.69899772 _cell_length_c 10.14654400 _cell_angle_alpha 90.00000000 _cell_angle_beta 90.00000000 _cell_angle_gamma 104.49121352 _symmetry_Int_Tables_number 1 _chemical_formula_structural HfTlCuSe3 _chemical_formula_sum 'Hf2 Tl2 Cu2 Se6' _cell_volume 291.41866645 _cell_formula_units_Z 2 loop_ _symmetry_equiv_pos_site_id _symmetry_equiv_pos_as_xyz 1 'x, y, z' loop_ _atom_site_type_symbol _atom_site_label _atom_site_symmetry_multiplicity _atom_site_fract_x _atom_site_fract_y _atom_site_fract_z _atom_site_occupancy Hf Hf0 1 0.00000000 0.00000000 0.50000000 1 Hf Hf1 1 0.00000000 0.00000000 0.00000000 1 Tl Tl2 1 0.24813200 0.49626400 0.25000000 1 Tl Tl3 1 0.75186800 0.50373600 0.75000000 1 Cu Cu4 1 0.46450400 0.92900800 0.75000000 1 Cu Cu5 1 0.53549600 0.07099200 0.25000000 1 Se Se6 1 0.62351800 0.24703600 0.04876600 1 Se Se7 1 0.37648200 0.75296400 0.95123400 1 Se Se8 1 0.37648200 0.75296400 0.54876600 1 Se Se9 1 0.62351800 0.24703600 0.45123400 1 Se Se10 1 0.06656700 0.13313400 0.75000000 1 Se Se11 1 0.93343300 0.86686600 0.25000000 1 | -5.33684847 | -5.57284847 | -1.088386 | 0 | TRUE | -0.01360486 | 82.6909 | 71.1815 | 11.50939 | 3.39255
mp-643371 | K2Sn(H2N)6 | AB2C6D12 | # generated using pymatgen data_K2Sn(H2N)6 _symmetry_space_group_name_H-M 'P 1' _cell_length_a 7.69583830 _cell_length_b 7.69583830 _cell_length_c 7.69583906 _cell_angle_alpha 50.30117005 _cell_angle_beta 50.30117005 _cell_angle_gamma 50.30117424 _symmetry_Int_Tables_number 1 _chemical_formula_structural K2Sn(H2N)6 _chemical_formula_sum 'K2 Sn1 H12 N6' _cell_volume 248.48649077 _cell_formula_units_Z 1 loop_ _symmetry_equiv_pos_site_id _symmetry_equiv_pos_as_xyz 1 'x, y, z' loop_ _atom_site_type_symbol _atom_site_label _atom_site_symmetry_multiplicity _atom_site_fract_x _atom_site_fract_y _atom_site_fract_z _atom_site_occupancy K K0 1 0.18045000 0.18045000 0.18045000 1 K K1 1 0.81955000 0.81955000 0.81955000 1 Sn Sn2 1 0.00000000 0.00000000 0.00000000 1 H H3 1 0.28318900 0.25824000 0.68537400 1 H H4 1 0.25824000 0.68537400 0.28318900 1 H H5 1 0.68537400 0.28318900 0.25824000 1 H H6 1 0.71681100 0.74176000 0.31462600 1 H H7 1 0.74176000 0.31462600 0.71681100 1 H H8 1 0.31462600 0.71681100 0.74176000 1 H H9 1 0.45743500 0.99127100 0.67118000 1 H H10 1 0.99127100 0.67118000 0.45743500 1 H H11 1 0.67118000 0.45743500 0.99127100 1 H H12 1 0.54256500 0.00872900 0.32882000 1 H H13 1 0.00872900 0.32882000 0.54256500 1 H H14 1 0.32882000 0.54256500 0.00872900 1 N N15 1 0.33406100 0.07369500 0.79499900 1 N N16 1 0.07369500 0.79499900 0.33406100 1 N N17 1 0.79499900 0.33406100 0.07369500 1 N N18 1 0.66593900 0.92630500 0.20500100 1 N N19 1 0.92630500 0.20500100 0.66593900 1 N N20 1 0.20500100 0.66593900 0.92630500 1 | -4.926068 | -5.029211 | -0.4119705 | 0 | TRUE | -0.001017263 | 5.187067 | 2.566303 | 2.62076421 | 1.618877
mp-7280 | PPdS | ABC | # generated using pymatgen data_PPdS _symmetry_space_group_name_H-M 'P 1' _cell_length_a 5.68374435 _cell_length_b 5.70805517 _cell_length_c 13.83441340 _cell_angle_alpha 89.99316737 _cell_angle_beta 89.99722105 _cell_angle_gamma 89.99943227 _symmetry_Int_Tables_number 1 _chemical_formula_structural PPdS _chemical_formula_sum 'P8 Pd8 S8' _cell_volume 448.83161790 _cell_formula_units_Z 8 loop_ _symmetry_equiv_pos_site_id _symmetry_equiv_pos_as_xyz 1 'x, y, z' loop_ _atom_site_type_symbol _atom_site_label _atom_site_symmetry_multiplicity _atom_site_fract_x _atom_site_fract_y _atom_site_fract_z _atom_site_occupancy P P0 1 0.86880598 0.72005570 0.57924390 1 P P1 1 0.86883897 0.78000301 0.42095642 1 P P2 1 0.63117411 0.27988150 0.07904504 1 P P3 1 0.36881815 0.72003077 0.92075018 1 P P4 1 0.36881362 0.77987917 0.07904155 1 P P5 1 0.13116587 0.22005286 0.57924699 1 P P6 1 0.13119921 0.27999939 0.42096262 1 P P7 1 0.63117191 0.22003198 0.92075195 1 Pd Pd8 1 0.75293848 0.15835860 0.39069317 1 Pd Pd9 1 0.75295333 0.34171150 0.60950634 1 Pd Pd10 1 0.74706455 0.65822345 0.10931935 1 Pd Pd11 1 0.74703159 0.84171807 0.89048205 1 Pd Pd12 1 0.24703388 0.84171617 0.60951159 1 Pd Pd13 1 0.24710322 0.65836276 0.39069494 1 Pd Pd14 1 0.25296008 0.34171428 0.89048209 1 Pd Pd15 1 0.25292931 0.15822501 0.10931445 1 S S16 1 0.36313558 0.45455177 0.64880015 1 S S17 1 0.13686413 0.54537475 0.14863441 1 S S18 1 0.13685625 0.95456184 0.85119450 1 S S19 1 0.63682353 0.95455113 0.64879600 1 S S20 1 0.86310246 0.04537572 0.14862862 1 S S21 1 0.86314990 0.45456398 0.85119363 1 S S22 1 0.36316145 0.04553093 0.35137728 1 S S23 1 0.63690346 0.54552566 0.35137380 1 | -5.337987 | -5.505654 | -0.5957761 | 0 | TRUE | -0.04779201 | 12.27435 | 1.2002434 | 11.0741 | 3.327778
mp-8195 | Ba2GeAs2 | AB2C2 | # generated using pymatgen data_Ba2GeAs2 _symmetry_space_group_name_H-M 'P 1' _cell_length_a 9.80135078 _cell_length_b 7.73900868 _cell_length_c 8.83783470 _cell_angle_alpha 73.89393040 _cell_angle_beta 90.00000000 _cell_angle_gamma 90.00000000 _symmetry_Int_Tables_number 1 _chemical_formula_structural Ba2GeAs2 _chemical_formula_sum 'Ba8 Ge4 As8' _cell_volume 644.06163539 _cell_formula_units_Z 4 loop_ _symmetry_equiv_pos_site_id _symmetry_equiv_pos_as_xyz 1 'x, y, z' loop_ _atom_site_type_symbol _atom_site_label _atom_site_symmetry_multiplicity _atom_site_fract_x _atom_site_fract_y _atom_site_fract_z _atom_site_occupancy Ba Ba0 1 0.66350641 0.39735063 0.48080574 1 Ba Ba1 1 0.16350641 0.10264937 0.51919426 1 Ba Ba2 1 0.33649359 0.60264937 0.51919426 1 Ba Ba3 1 0.83649359 0.89735063 0.48080574 1 Ba Ba4 1 0.86018406 0.75738417 0.99659690 1 Ba Ba5 1 0.36018406 0.74261583 0.00340310 1 Ba Ba6 1 0.13981594 0.24261583 0.00340310 1 Ba Ba7 1 0.63981594 0.25738417 0.99659690 1 Ge Ge8 1 0.46832727 0.02400462 0.36135138 1 Ge Ge9 1 0.03167273 0.52400462 0.36135138 1 Ge Ge10 1 0.53167273 0.97599538 0.63864862 1 Ge Ge11 1 0.96832727 0.47599538 0.63864862 1 As As12 1 0.59929986 0.67015814 0.75534905 1 As As13 1 0.40095996 0.16224562 0.76297272 1 As As14 1 0.59904004 0.83775438 0.23702728 1 As As15 1 0.09904004 0.66224562 0.76297272 1 As As16 1 0.09929986 0.82984186 0.24465095 1 As As17 1 0.40070014 0.32984186 0.24465095 1 As As18 1 0.90070014 0.17015814 0.75534905 1 As As19 1 0.90095996 0.33775438 0.23702728 1 | -4.449579 | -4.449579 | -0.8937359645 | 0 | TRUE | -0.01628188 | 20.07948737 | 8.20179189 | 11.87769548 | 3.446403
mp-30390 | HoSnAu | ABC | # generated using pymatgen data_HoSnAu _symmetry_space_group_name_H-M 'P 1' _cell_length_a 4.71027459 _cell_length_b 4.71027413 _cell_length_c 4.71027480 _cell_angle_alpha 60.00000249 _cell_angle_beta 60.00000570 _cell_angle_gamma 60.00000059 _symmetry_Int_Tables_number 1 _chemical_formula_structural HoSnAu _chemical_formula_sum 'Ho1 Sn1 Au1' _cell_volume 73.89646866 _cell_formula_units_Z 1 loop_ _symmetry_equiv_pos_site_id _symmetry_equiv_pos_as_xyz 1 'x, y, z' loop_ _atom_site_type_symbol _atom_site_label _atom_site_symmetry_multiplicity _atom_site_fract_x _atom_site_fract_y _atom_site_fract_z _atom_site_occupancy Ho Ho0 1 0.50000000 0.50000000 0.50000000 1 Sn Sn1 1 -0.00000000 -0.00000000 0.00000000 1 Au Au2 1 0.25000000 0.25000000 0.25000000 1 | -4.80583208 | -4.80583208 | -0.850544505 | 0 | TRUE | -0.1246804375 | 23.39993 | 0.8678563 | 22.53207817 | 4.746797
mp-18498 | Sr3YRhO6 | ABC3D6 | # generated using pymatgen data_Sr3YRhO6 _symmetry_space_group_name_H-M 'P 1' _cell_length_a 6.86380976 _cell_length_b 6.86380976 _cell_length_c 6.86381026 _cell_angle_alpha 92.05698322 _cell_angle_beta 92.05698322 _cell_angle_gamma 92.05698496 _symmetry_Int_Tables_number 1 _chemical_formula_structural Sr3YRhO6 _chemical_formula_sum 'Sr6 Y2 Rh2 O12' _cell_volume 322.72653871 _cell_formula_units_Z 2 loop_ _symmetry_equiv_pos_site_id _symmetry_equiv_pos_as_xyz 1 'x, y, z' loop_ _atom_site_type_symbol _atom_site_label _atom_site_symmetry_multiplicity _atom_site_fract_x _atom_site_fract_y _atom_site_fract_z _atom_site_occupancy Sr Sr0 1 0.25000000 0.88126400 0.61873600 1 Sr Sr1 1 0.88126400 0.61873600 0.25000000 1 Sr Sr2 1 0.75000000 0.11873600 0.38126400 1 Sr Sr3 1 0.38126400 0.75000000 0.11873600 1 Sr Sr4 1 0.11873600 0.38126400 0.75000000 1 Sr Sr5 1 0.61873600 0.25000000 0.88126400 1 Y Y6 1 0.75000000 0.75000000 0.75000000 1 Y Y7 1 0.25000000 0.25000000 0.25000000 1 Rh Rh8 1 0.50000000 0.50000000 0.50000000 1 Rh Rh9 1 0.00000000 0.00000000 0.00000000 1 O O10 1 0.59028700 0.79196600 0.45594100 1 O O11 1 0.45594100 0.59028700 0.79196600 1 O O12 1 0.79196600 0.45594100 0.59028700 1 O O13 1 0.90971300 0.04405900 0.70803400 1 O O14 1 0.70803400 0.90971300 0.04405900 1 O O15 1 0.04405900 0.70803400 0.90971300 1 O O16 1 0.40971300 0.20803400 0.54405900 1 O O17 1 0.54405900 0.40971300 0.20803400 1 O O18 1 0.20803400 0.54405900 0.40971300 1 O O19 1 0.09028700 0.95594100 0.29196600 1 O O20 1 0.95594100 0.29196600 0.09028700 1 O O21 1 0.29196600 0.09028700 0.95594100 1 | -6.959833 | -7.33456 | -2.918252 | 0 | TRUE | -0.03305412 | 15.31816 | 10.45692 | 4.861239 | 2.204822
mp-1226180 | CrSnSbO6 | ABCD6 | # generated using pymatgen data_CrSnSbO6 _symmetry_space_group_name_H-M 'P 1' _cell_length_a 4.72465000 _cell_length_b 9.44230600 _cell_length_c 9.46722000 _cell_angle_alpha 89.99913948 _cell_angle_beta 90.00002424 _cell_angle_gamma 90.00337862 _symmetry_Int_Tables_number 1 _chemical_formula_structural CrSnSbO6 _chemical_formula_sum 'Cr4 Sn4 Sb4 O24' _cell_volume 422.34774656 _cell_formula_units_Z 4 loop_ _symmetry_equiv_pos_site_id _symmetry_equiv_pos_as_xyz 1 'x, y, z' loop_ _atom_site_type_symbol _atom_site_label _atom_site_symmetry_multiplicity _atom_site_fract_x _atom_site_fract_y _atom_site_fract_z _atom_site_occupancy Cr Cr0 1 0.50003500 0.75004700 0.16716300 1 Cr Cr1 1 0.00004300 0.49993100 0.66710800 1 Cr Cr2 1 0.50000800 0.25001200 0.16710000 1 Cr Cr3 1 0.00001700 0.99996800 0.66707000 1 Sn Sn4 1 0.50001300 0.24996100 0.49935400 1 Sn Sn5 1 0.49996300 0.75001200 0.49942000 1 Sn Sn6 1 0.00001000 0.00003100 0.99930600 1 Sn Sn7 1 0.99994100 0.50000300 0.99932200 1 Sb Sb8 1 0.50000200 0.24997200 0.83302400 1 Sb Sb9 1 0.50002100 0.75002100 0.83299400 1 Sb Sb10 1 0.99998000 0.00004000 0.33294100 1 Sb Sb11 1 0.00001700 0.49997700 0.33291500 1 O O12 1 0.19588000 0.40203500 0.17144100 1 O O13 1 0.19588600 0.90209000 0.17146100 1 O O14 1 0.80405500 0.09798600 0.17142600 1 O O15 1 0.80410000 0.59791800 0.17146100 1 O O16 1 0.30419200 0.15216500 0.67138300 1 O O17 1 0.30421800 0.65218500 0.67138500 1 O O18 1 0.69572900 0.34781600 0.67134500 1 O O19 1 0.69579900 0.84782800 0.67136200 1 O O20 1 0.18792500 0.40613400 0.49890500 1 O O21 1 0.18792200 0.90613300 0.49892100 1 O O22 1 0.81208500 0.09386200 0.49894300 1 O O23 1 0.81214500 0.59385400 0.49890600 1 O O24 1 0.31198400 0.15609200 0.99888900 1 O O25 1 0.31197800 0.65611200 0.99887000 1 O O26 1 0.68806300 0.34388600 0.99888300 1 O O27 1 0.68803300 0.84389900 0.99888100 1 O O28 1 0.19730400 0.40142800 0.83004500 1 O O29 1 0.19738400 0.90141800 0.82992300 1 O O30 1 0.80271500 0.09857300 0.82993400 1 O O31 1 0.80254200 0.59861900 0.82992800 1 O O32 1 0.30272900 0.15173200 0.32999200 1 O O33 1 0.30268500 0.65169900 0.32999600 1 O O34 1 0.69731300 0.34826500 0.32997500 1 O O35 1 0.69728600 0.84829700 0.33003300 1 | -6.721254 | -7.401366 | -2.126726 | 0 | TRUE | -0.0102193 | 11.55288 | 6.667725 | 4.885159 | 2.21024
mp-570948 | LiCaGaN2 | ABCD2 | # generated using pymatgen data_LiCaGaN2 _symmetry_space_group_name_H-M 'P 1' _cell_length_a 6.97422700 _cell_length_b 5.82076600 _cell_length_c 5.93660770 _cell_angle_alpha 89.92791468 _cell_angle_beta 90.00000000 _cell_angle_gamma 90.00000000 _symmetry_Int_Tables_number 1 _chemical_formula_structural LiCaGaN2 _chemical_formula_sum 'Li4 Ca4 Ga4 N8' _cell_volume 240.99843740 _cell_formula_units_Z 4 loop_ _symmetry_equiv_pos_site_id _symmetry_equiv_pos_as_xyz 1 'x, y, z' loop_ _atom_site_type_symbol _atom_site_label _atom_site_symmetry_multiplicity _atom_site_fract_x _atom_site_fract_y _atom_site_fract_z _atom_site_occupancy Li Li0 1 0.10567000 0.63245000 0.40945800 1 Li Li1 1 0.89433000 0.36755000 0.59054200 1 Li Li2 1 0.39433000 0.63245000 0.90945800 1 Li Li3 1 0.60567000 0.36755000 0.09054200 1 Ca Ca4 1 0.62674800 0.02247000 0.75746700 1 Ca Ca5 1 0.37325200 0.97753000 0.24253300 1 Ca Ca6 1 0.87325200 0.02247000 0.25746700 1 Ca Ca7 1 0.12674800 0.97753000 0.74253300 1 Ga Ga8 1 0.35958400 0.37585700 0.57828900 1 Ga Ga9 1 0.14041600 0.37585700 0.07828900 1 Ga Ga10 1 0.64041600 0.62414300 0.42171100 1 Ga Ga11 1 0.85958400 0.62414300 0.92171100 1 N N12 1 0.13768100 0.25946600 0.40223800 1 N N13 1 0.63768100 0.74053400 0.09776200 1 N N14 1 0.11148400 0.72182400 0.06930600 1 N N15 1 0.86231900 0.74053400 0.59776200 1 N N16 1 0.38851600 0.72182400 0.56930600 1 N N17 1 0.88851600 0.27817600 0.93069400 1 N N18 1 0.61148400 0.27817600 0.43069400 1 N N19 1 0.36231900 0.25946600 0.90223800 1 | -5.419859324 | -5.564259324 | -0.8411376 | 0 | TRUE | -0.04256254 | 16.76585 | 10.77461982 | 5.991229 | 2.447699
mp-27396 | NiCl2 | AB2 | # generated using pymatgen data_NiCl2 _symmetry_space_group_name_H-M 'P 1' _cell_length_a 6.28571101 _cell_length_b 6.28571166 _cell_length_c 6.28570939 _cell_angle_alpha 32.05965902 _cell_angle_beta 32.05964350 _cell_angle_gamma 32.05965246 _symmetry_Int_Tables_number 1 _chemical_formula_structural NiCl2 _chemical_formula_sum 'Ni1 Cl2' _cell_volume 62.17607917 _cell_formula_units_Z 1 loop_ _symmetry_equiv_pos_site_id _symmetry_equiv_pos_as_xyz 1 'x, y, z' loop_ _atom_site_type_symbol _atom_site_label _atom_site_symmetry_multiplicity _atom_site_fract_x _atom_site_fract_y _atom_site_fract_z _atom_site_occupancy Ni Ni0 1 0.00000000 -0.00000000 -0.00000000 1 Cl Cl1 1 0.25986553 0.25986553 0.25986553 1 Cl Cl2 1 0.74013447 0.74013447 0.74013447 1 | -3.78638 | -4.19571367 | -1.03664367 | 0 | TRUE | -1.03664367 | 5.84544 | 1.568176 | 4.277264 | 2.068155
mp-1224848 | GaAgSnSe4 | ABCD4 | # generated using pymatgen data_GaAgSnSe4 _symmetry_space_group_name_H-M 'P 1' _cell_length_a 6.95057424 _cell_length_b 6.95057424 _cell_length_c 6.95057424 _cell_angle_alpha 128.50867637 _cell_angle_beta 128.50867637 _cell_angle_gamma 75.80242931 _symmetry_Int_Tables_number 1 _chemical_formula_structural GaAgSnSe4 _chemical_formula_sum 'Ga1 Ag1 Sn1 Se4' _cell_volume 199.97326135 _cell_formula_units_Z 1 loop_ _symmetry_equiv_pos_site_id _symmetry_equiv_pos_as_xyz 1 'x, y, z' loop_ _atom_site_type_symbol _atom_site_label _atom_site_symmetry_multiplicity _atom_site_fract_x _atom_site_fract_y _atom_site_fract_z _atom_site_occupancy Ga Ga0 1 0.50000000 0.50000000 0.00000000 1 Ag Ag1 1 0.25000000 0.75000000 0.50000000 1 Sn Sn2 1 0.75000000 0.25000000 0.50000000 1 Se Se3 1 0.64710300 0.63460100 0.50037900 1 Se Se4 1 0.13422200 0.14672400 0.49962100 1 Se Se5 1 0.85327600 0.35289700 0.98749800 1 Se Se6 1 0.36539900 0.86577800 0.01250200 1 | -3.814753 | -4.08446777 | -0.6767721 | 0 | TRUE | -0.001942174 | 11.94313 | 3.21081206 | 8.732321 | 2.95505
mp-30216 | K2ReI6 | AB2C6 | # generated using pymatgen data_K2ReI6 _symmetry_space_group_name_H-M 'P 1' _cell_length_a 8.23472900 _cell_length_b 8.05091300 _cell_length_c 14.02213794 _cell_angle_alpha 55.09304646 _cell_angle_beta 90.00000000 _cell_angle_gamma 90.00000000 _symmetry_Int_Tables_number 1 _chemical_formula_structural K2ReI6 _chemical_formula_sum 'K4 Re2 I12' _cell_volume 762.37068643 _cell_formula_units_Z 2 loop_ _symmetry_equiv_pos_site_id _symmetry_equiv_pos_as_xyz 1 'x, y, z' loop_ _atom_site_type_symbol _atom_site_label _atom_site_symmetry_multiplicity _atom_site_fract_x _atom_site_fract_y _atom_site_fract_z _atom_site_occupancy K K0 1 0.56189100 0.76925300 0.25087000 1 K K1 1 0.93810900 0.76925300 0.75087000 1 K K2 1 0.43810900 0.23074700 0.74913000 1 K K3 1 0.06189100 0.23074700 0.24913000 1 Re Re4 1 0.00000000 0.50000000 0.50000000 1 Re Re5 1 0.50000000 0.50000000 0.00000000 1 I I6 1 0.80960800 0.81227800 0.46496100 1 I I7 1 0.19039200 0.18772200 0.53503900 1 I I8 1 0.49572900 0.33088200 0.23475100 1 I I9 1 0.30960800 0.18772200 0.03503900 1 I I10 1 0.50427100 0.66911800 0.76524900 1 I I11 1 0.99572900 0.66911800 0.26524900 1 I I12 1 0.22283000 0.71775800 0.97131200 1 I I13 1 0.27717000 0.71775800 0.47131200 1 I I14 1 0.77717000 0.28224200 0.02868800 1 I I15 1 0.72283000 0.28224200 0.52868800 1 I I16 1 0.00427100 0.33088200 0.73475100 1 I I17 1 0.69039200 0.81227800 0.96496100 1 | -3.291051 | -3.543718 | -0.9319932 | 0 | TRUE | -0.001572406 | 8.58107 | 3.983616 | 4.59745359 | 2.144167
mp-1103261 | SiPtSe | ABC | # generated using pymatgen data_SiPtSe _symmetry_space_group_name_H-M 'P 1' _cell_length_a 5.90184486 _cell_length_b 5.95076627 _cell_length_c 6.06234950 _cell_angle_alpha 90.00000000 _cell_angle_beta 90.00000000 _cell_angle_gamma 90.00000000 _symmetry_Int_Tables_number 1 _chemical_formula_structural SiPtSe _chemical_formula_sum 'Si4 Pt4 Se4' _cell_volume 212.91274151 _cell_formula_units_Z 4 loop_ _symmetry_equiv_pos_site_id _symmetry_equiv_pos_as_xyz 1 'x, y, z' loop_ _atom_site_type_symbol _atom_site_label _atom_site_symmetry_multiplicity _atom_site_fract_x _atom_site_fract_y _atom_site_fract_z _atom_site_occupancy Si Si0 1 0.61409660 0.88673158 0.87538165 1 Si Si1 1 0.11409660 0.11326842 0.12461835 1 Si Si2 1 0.11409660 0.61326842 0.87538165 1 Si Si3 1 0.61409660 0.38673158 0.12461835 1 Pt Pt4 1 0.99474884 0.48236988 0.22865608 1 Pt Pt5 1 0.49474884 0.51763012 0.77134392 1 Pt Pt6 1 0.49474884 0.01763012 0.22865608 1 Pt Pt7 1 0.99474884 0.98236988 0.77134392 1 Se Se8 1 0.39015556 0.11420177 0.63987518 1 Se Se9 1 0.89015556 0.88579823 0.36012482 1 Se Se10 1 0.89015556 0.38579823 0.63987518 1 Se Se11 1 0.39015556 0.61420177 0.36012482 1 | -5.648157 | -5.80549 | -0.808036 | 0 | TRUE | -0.06793634 | 23.93708 | 5.05141784 | 18.88566 | 4.345764
mp-6660 | BaNaBO3 | ABCD3 | # generated using pymatgen data_BaNaBO3 _symmetry_space_group_name_H-M 'P 1' _cell_length_a 5.60521737 _cell_length_b 5.60521737 _cell_length_c 6.26954803 _cell_angle_alpha 82.22100618 _cell_angle_beta 82.22100618 _cell_angle_gamma 60.34316375 _symmetry_Int_Tables_number 1 _chemical_formula_structural BaNaBO3 _chemical_formula_sum 'Ba2 Na2 B2 O6' _cell_volume 169.06518119 _cell_formula_units_Z 2 loop_ _symmetry_equiv_pos_site_id _symmetry_equiv_pos_as_xyz 1 'x, y, z' loop_ _atom_site_type_symbol _atom_site_label _atom_site_symmetry_multiplicity _atom_site_fract_x _atom_site_fract_y _atom_site_fract_z _atom_site_occupancy Ba Ba0 1 0.83262800 0.83262800 0.24227500 1 Ba Ba1 1 0.16737200 0.16737200 0.75772500 1 Na Na2 1 0.50000000 0.50000000 0.50000000 1 Na Na3 1 0.50000000 0.50000000 0.00000000 1 B B4 1 0.83307500 0.83307500 0.75125000 1 B B5 1 0.16692500 0.16692500 0.24875000 1 O O6 1 0.31554500 0.88879200 0.20931000 1 O O7 1 0.11120800 0.68445500 0.79069000 1 O O8 1 0.68445500 0.11120800 0.79069000 1 O O9 1 0.88879200 0.31554500 0.20931000 1 O O10 1 0.70414900 0.70414900 0.67741500 1 O O11 1 0.29585100 0.29585100 0.32258500 1 | -6.638832 | -6.982332 | -2.855506 | 0 | TRUE | -0.03172938 | 11.22657995 | 8.131348 | 3.095232 | 1.759327
mp-3652 | Ta9(FeS3)2 | A2B6C9 | # generated using pymatgen data_Ta9(FeS3)2 _symmetry_space_group_name_H-M 'P 1' _cell_length_a 10.38314948 _cell_length_b 10.38314183 _cell_length_c 6.57049595 _cell_angle_alpha 90.00004295 _cell_angle_beta 90.00003929 _cell_angle_gamma 119.99993274 _symmetry_Int_Tables_number 1 _chemical_formula_structural Ta9(FeS3)2 _chemical_formula_sum 'Ta18 Fe4 S12' _cell_volume 613.46101746 _cell_formula_units_Z 2 loop_ _symmetry_equiv_pos_site_id _symmetry_equiv_pos_as_xyz 1 'x, y, z' loop_ _atom_site_type_symbol _atom_site_label _atom_site_symmetry_multiplicity _atom_site_fract_x _atom_site_fract_y _atom_site_fract_z _atom_site_occupancy Ta Ta0 1 0.78208590 0.52640988 0.00001981 1 Ta Ta1 1 0.74431553 0.21790513 0.00002256 1 Ta Ta2 1 0.47358570 0.25567240 0.00002053 1 Ta Ta3 1 0.25570100 0.47359922 0.00001139 1 Ta Ta4 1 0.52640560 0.78210463 0.00001135 1 Ta Ta5 1 0.21791156 0.74430820 0.00000511 1 Ta Ta6 1 0.73421623 0.19050373 0.49998160 1 Ta Ta7 1 0.80949009 0.54371080 0.49997453 1 Ta Ta8 1 0.45628320 0.26577308 0.49997543 1 Ta Ta9 1 0.26578989 0.45629760 0.50000321 1 Ta Ta10 1 0.54370033 0.80949298 0.50000226 1 Ta Ta11 1 0.19051503 0.73421384 0.50000080 1 Ta Ta12 1 0.45973497 0.00000511 0.75375065 1 Ta Ta13 1 0.54028302 0.54027519 0.24624080 1 Ta Ta14 1 -0.00000964 0.45971705 0.24624159 1 Ta Ta15 1 -0.00000335 0.45972724 0.75375349 1 Ta Ta16 1 0.54027273 0.54027183 0.75375521 1 Ta Ta17 1 0.45972724 0.00000941 0.24624213 1 Fe Fe18 1 0.66665925 0.33331987 0.28440654 1 Fe Fe19 1 0.66665810 0.33332144 0.71557697 1 Fe Fe20 1 0.33334334 0.66667832 0.71557362 1 Fe Fe21 1 0.33334279 0.66667764 0.28442718 1 S S22 1 0.70077465 0.00000630 0.76593358 1 S S23 1 0.29923619 0.29923506 0.23407009 1 S S24 1 -0.00000021 0.70076492 0.23406812 1 S S25 1 -0.00000727 0.70077060 0.76593242 1 S S26 1 0.29923095 0.29922350 0.76593201 1 S S27 1 0.70076249 0.00000125 0.23406900 1 S S28 1 -0.00001850 0.27936521 0.49999335 1 S S29 1 0.72063406 0.72061782 0.49999387 1 S S30 1 0.27937884 0.00001549 0.49999414 1 S S31 1 -0.00002228 0.27630336 0.00000390 1 S S32 1 0.72369561 0.72367725 0.00000563 1 S S33 1 0.27632392 0.00002165 0.00000614 1 | -9.48067 | -9.658199 | -0.9241557 | 0 | TRUE | -0.05644083 | 67.76483 | 11.04602 | 56.71881 | 7.531189
mp-1103664 | BaScCuS3 | ABCD3 | # generated using pymatgen data_BaScCuS3 _symmetry_space_group_name_H-M 'P 1' _cell_length_a 7.03194976 _cell_length_b 7.03194976 _cell_length_c 9.81874900 _cell_angle_alpha 90.00000000 _cell_angle_beta 90.00000000 _cell_angle_gamma 147.70659641 _symmetry_Int_Tables_number 1 _chemical_formula_structural BaScCuS3 _chemical_formula_sum 'Ba2 Sc2 Cu2 S6' _cell_volume 259.39183262 _cell_formula_units_Z 2 loop_ _symmetry_equiv_pos_site_id _symmetry_equiv_pos_as_xyz 1 'x, y, z' loop_ _atom_site_type_symbol _atom_site_label _atom_site_symmetry_multiplicity _atom_site_fract_x _atom_site_fract_y _atom_site_fract_z _atom_site_occupancy Ba Ba0 1 0.25373200 0.74626800 0.25000000 1 Ba Ba1 1 0.74626800 0.25373200 0.75000000 1 Sc Sc2 1 0.00000000 0.00000000 0.50000000 1 Sc Sc3 1 0.00000000 0.00000000 0.00000000 1 Cu Cu4 1 0.53268400 0.46731600 0.25000000 1 Cu Cu5 1 0.46731600 0.53268400 0.75000000 1 S S6 1 0.62577100 0.37422900 0.44650900 1 S S7 1 0.37422900 0.62577100 0.55349100 1 S S8 1 0.62577100 0.37422900 0.05349100 1 S S9 1 0.37422900 0.62577100 0.94650900 1 S S10 1 0.93590100 0.06409900 0.25000000 1 S S11 1 0.06409900 0.93590100 0.75000000 1 | -5.747752 | -5.999252 | -1.872586 | 0 | TRUE | -0.0736545 | 20.31829 | 12.76064066 | 7.557653 | 2.749119
mp-861906 | BaNa2Mg(PO4)2 | ABC2D2E8 | # generated using pymatgen data_BaNa2Mg(PO4)2 _symmetry_space_group_name_H-M 'P 1' _cell_length_a 5.37288037 _cell_length_b 5.37288037 _cell_length_c 7.04243400 _cell_angle_alpha 90.00000000 _cell_angle_beta 90.00000000 _cell_angle_gamma 120.00000457 _symmetry_Int_Tables_number 1 _chemical_formula_structural BaNa2Mg(PO4)2 _chemical_formula_sum 'Ba1 Na2 Mg1 P2 O8' _cell_volume 176.06285468 _cell_formula_units_Z 1 loop_ _symmetry_equiv_pos_site_id _symmetry_equiv_pos_as_xyz 1 'x, y, z' loop_ _atom_site_type_symbol _atom_site_label _atom_site_symmetry_multiplicity _atom_site_fract_x _atom_site_fract_y _atom_site_fract_z _atom_site_occupancy Ba Ba0 1 0.00000000 0.00000000 0.50000000 1 Na Na1 1 0.66666700 0.33333300 0.17856200 1 Na Na2 1 0.33333300 0.66666700 0.82143800 1 Mg Mg3 1 0.00000000 0.00000000 0.00000000 1 P P4 1 0.33333300 0.66666700 0.25739900 1 P P5 1 0.66666700 0.33333300 0.74260100 1 O O6 1 0.64218500 0.77100900 0.17883700 1 O O7 1 0.22899100 0.87117500 0.17883700 1 O O8 1 0.12882500 0.35781500 0.17883700 1 O O9 1 0.33333300 0.66666700 0.47556600 1 O O10 1 0.66666700 0.33333300 0.52443400 1 O O11 1 0.87117500 0.64218500 0.82116300 1 O O12 1 0.77100900 0.12882500 0.82116300 1 O O13 1 0.35781500 0.22899100 0.82116300 1 | -6.611503 | -7.004074 | -2.963758 | 0 | TRUE | -0.02147247 | 10.73908 | 7.944219 | 2.794858 | 1.671783
mp-760417 | Rb4I2O | AB2C4 | # generated using pymatgen data_Rb4I2O _symmetry_space_group_name_H-M 'P 1' _cell_length_a 9.94486507 _cell_length_b 9.94486507 _cell_length_c 9.94486507 _cell_angle_alpha 147.51068931 _cell_angle_beta 147.51068931 _cell_angle_gamma 46.60821381 _symmetry_Int_Tables_number 1 _chemical_formula_structural Rb4I2O _chemical_formula_sum 'Rb4 I2 O1' _cell_volume 282.75124940 _cell_formula_units_Z 1 loop_ _symmetry_equiv_pos_site_id _symmetry_equiv_pos_as_xyz 1 'x, y, z' loop_ _atom_site_type_symbol _atom_site_label _atom_site_symmetry_multiplicity _atom_site_fract_x _atom_site_fract_y _atom_site_fract_z _atom_site_occupancy Rb Rb0 1 0.50000000 0.00000000 0.50000000 1 Rb Rb1 1 0.14772791 0.14772791 -0.00000000 1 Rb Rb2 1 0.85227209 0.85227209 -0.00000000 1 Rb Rb3 1 0.00000000 0.50000000 0.50000000 1 I I4 1 0.35515451 0.35515451 0.00000000 1 I I5 1 0.64484549 0.64484549 0.00000000 1 O O6 1 0.00000000 0.00000000 0.00000000 1 | -2.99409 | -3.200519 | -1.512582 | 0 | TRUE | -0.01174654 | 8.69658094 | 5.758943 | 2.937638 | 1.713954
mp-14782 | Na6MnTe4 | AB4C6 | # generated using pymatgen data_Na6MnTe4 _symmetry_space_group_name_H-M 'P 1' _cell_length_a 10.03276867 _cell_length_b 10.03267787 _cell_length_c 7.68020482 _cell_angle_alpha 90.00001454 _cell_angle_beta 89.99998701 _cell_angle_gamma 119.99978996 _symmetry_Int_Tables_number 1 _chemical_formula_structural Na6MnTe4 _chemical_formula_sum 'Na12 Mn2 Te8' _cell_volume 669.48680165 _cell_formula_units_Z 2 loop_ _symmetry_equiv_pos_site_id _symmetry_equiv_pos_as_xyz 1 'x, y, z' loop_ _atom_site_type_symbol _atom_site_label _atom_site_symmetry_multiplicity _atom_site_fract_x _atom_site_fract_y _atom_site_fract_z _atom_site_occupancy Na Na0 1 0.15020357 0.84979820 0.54324250 1 Na Na1 1 0.30041103 0.15019803 0.04323401 1 Na Na2 1 0.84980084 0.69958955 0.04323283 1 Na Na3 1 0.15019921 0.30041058 0.54323264 1 Na Na4 1 0.69958900 0.84980191 0.54323376 1 Na Na5 1 0.84979666 0.15020175 0.04324224 1 Na Na6 1 0.52780344 0.47219649 0.37176734 1 Na Na7 1 0.05563076 0.52782376 0.87174336 1 Na Na8 1 0.47217613 0.94436912 0.87174357 1 Na Na9 1 0.52782378 0.05563091 0.37174344 1 Na Na10 1 0.94436920 0.47217630 0.37174316 1 Na Na11 1 0.47219658 0.52780356 0.87176724 1 Mn Mn12 1 0.33333320 0.66665763 0.25004845 1 Mn Mn13 1 0.66666656 0.33334280 0.75004805 1 Te Te14 1 0.33333310 0.66666343 0.60727513 1 Te Te15 1 0.66666697 0.33333602 0.10727273 1 Te Te16 1 0.18418413 0.81581346 0.14147595 1 Te Te17 1 0.36836576 0.18417364 0.64147969 1 Te Te18 1 0.81581467 0.63165896 0.64146178 1 Te Te19 1 0.18418712 0.36834225 0.14146075 1 Te Te20 1 0.63163310 0.81582569 0.14148030 1 Te Te21 1 0.81581520 0.18418598 0.64147410 1 | -3.496462 | -3.649916 | -0.9526079 | 0 | TRUE | -0.0223124 | 10.67507 | 5.495599 | 5.17946571 | 2.275844
mp-7798 | MgGeN2 | ABC2 | # generated using pymatgen data_MgGeN2 _symmetry_space_group_name_H-M 'P 1' _cell_length_a 5.17443786 _cell_length_b 5.50099505 _cell_length_c 6.60892969 _cell_angle_alpha 90.00000000 _cell_angle_beta 90.00000000 _cell_angle_gamma 90.00000000 _symmetry_Int_Tables_number 1 _chemical_formula_structural MgGeN2 _chemical_formula_sum 'Mg4 Ge4 N8' _cell_volume 188.12025623 _cell_formula_units_Z 4 loop_ _symmetry_equiv_pos_site_id _symmetry_equiv_pos_as_xyz 1 'x, y, z' loop_ _atom_site_type_symbol _atom_site_label _atom_site_symmetry_multiplicity _atom_site_fract_x _atom_site_fract_y _atom_site_fract_z _atom_site_occupancy Mg Mg0 1 0.99968401 0.58530176 0.87704317 1 Mg Mg1 1 0.49968401 0.91469824 0.37704317 1 Mg Mg2 1 0.49968401 0.41469824 0.12295683 1 Mg Mg3 1 0.99968401 0.08530176 0.62295683 1 Ge Ge4 1 0.00758118 0.07348023 0.12582092 1 Ge Ge5 1 0.50758118 0.92651977 0.87417908 1 Ge Ge6 1 0.50758118 0.42651977 0.62582092 1 Ge Ge7 1 0.00758118 0.57348023 0.37417908 1 N N8 1 0.40563921 0.60069075 0.85613773 1 N N9 1 0.90563921 0.39930925 0.14386227 1 N N10 1 0.90563921 0.89930925 0.35613773 1 N N11 1 0.40563921 0.10069075 0.64386227 1 N N12 1 0.36709560 0.55971704 0.39326077 1 N N13 1 0.36709560 0.05971704 0.10673923 1 N N14 1 0.86709560 0.94028296 0.89326077 1 N N15 1 0.86709560 0.44028296 0.60673923 1 | -6.302329 | -6.482829 | -0.75875496 | 0 | TRUE | -0.2410823 | 9.42052979 | 4.393925 | 5.026605 | 2.242009
mp-561075 | Na2CdSnS4 | ABC2D4 | # generated using pymatgen data_Na2CdSnS4 _symmetry_space_group_name_H-M 'P 1' _cell_length_a 6.91518651 _cell_length_b 6.91518651 _cell_length_c 6.46666493 _cell_angle_alpha 63.22118276 _cell_angle_beta 63.22118276 _cell_angle_gamma 98.76584157 _symmetry_Int_Tables_number 1 _chemical_formula_structural Na2CdSnS4 _chemical_formula_sum 'Na2 Cd1 Sn1 S4' _cell_volume 220.60337409 _cell_formula_units_Z 1 loop_ _symmetry_equiv_pos_site_id _symmetry_equiv_pos_as_xyz 1 'x, y, z' loop_ _atom_site_type_symbol _atom_site_label _atom_site_symmetry_multiplicity _atom_site_fract_x _atom_site_fract_y _atom_site_fract_z _atom_site_occupancy Na Na0 1 0.52398000 0.47602000 0.50000000 1 Na Na1 1 0.77770200 0.22229800 0.00000000 1 Cd Cd2 1 0.01124400 0.98875600 0.50000000 1 Sn Sn3 1 0.26134000 0.73866000 0.00000000 1 S S4 1 0.92413500 0.65277500 0.97194900 1 S S5 1 0.61326500 0.84594000 0.55965400 1 S S6 1 0.15406000 0.38673500 0.44034600 1 S S7 1 0.34722500 0.07586500 0.02805100 1 | -3.800395 | -4.051895 | -1.036481 | 0 | TRUE | -0.01180461 | 7.966894 | 3.499778 | 4.467116 | 2.113555
mp-999460 | NaScS2 | ABC2 | # generated using pymatgen data_NaScS2 _symmetry_space_group_name_H-M 'P 1' _cell_length_a 3.75888648 _cell_length_b 3.75888679 _cell_length_c 6.90391368 _cell_angle_alpha 74.20306546 _cell_angle_beta 74.20306230 _cell_angle_gamma 59.99998838 _symmetry_Int_Tables_number 1 _chemical_formula_structural NaScS2 _chemical_formula_sum 'Na1 Sc1 S2' _cell_volume 80.19591520 _cell_formula_units_Z 1 loop_ _symmetry_equiv_pos_site_id _symmetry_equiv_pos_as_xyz 1 'x, y, z' loop_ _atom_site_type_symbol _atom_site_label _atom_site_symmetry_multiplicity _atom_site_fract_x _atom_site_fract_y _atom_site_fract_z _atom_site_occupancy Na Na0 1 0.50000000 0.50000000 0.50000000 1 Sc Sc1 1 -0.00000000 -0.00000000 0.00000000 1 S S2 1 0.73954317 0.73954317 0.78137050 1 S S3 1 0.26045683 0.26045683 0.21862950 1 | -5.72142923 | -5.97292923 | -1.990956 | 0 | TRUE | -0.1450301 | 16.4927 | 10.48027053 | 6.012433 | 2.452026
mp-541629 | BaGaF5 | ABC5 | # generated using pymatgen data_BaGaF5 _symmetry_space_group_name_H-M 'P 1' _cell_length_a 4.93518982 _cell_length_b 5.67882644 _cell_length_c 13.98166509 _cell_angle_alpha 90.00000000 _cell_angle_beta 90.00000000 _cell_angle_gamma 90.00000000 _symmetry_Int_Tables_number 1 _chemical_formula_structural BaGaF5 _chemical_formula_sum 'Ba4 Ga4 F20' _cell_volume 391.85135433 _cell_formula_units_Z 4 loop_ _symmetry_equiv_pos_site_id _symmetry_equiv_pos_as_xyz 1 'x, y, z' loop_ _atom_site_type_symbol _atom_site_label _atom_site_symmetry_multiplicity _atom_site_fract_x _atom_site_fract_y _atom_site_fract_z _atom_site_occupancy Ba Ba0 1 0.72003176 0.65951036 0.65855500 1 Ba Ba1 1 0.22003176 0.84048964 0.34144500 1 Ba Ba2 1 0.27996824 0.15951036 0.84144500 1 Ba Ba3 1 0.77996824 0.34048964 0.15855500 1 Ga Ga4 1 0.31439981 0.14537029 0.58456306 1 Ga Ga5 1 0.81439981 0.35462971 0.41543694 1 Ga Ga6 1 0.68560019 0.64537029 0.91543694 1 Ga Ga7 1 0.18560019 0.85462971 0.08456306 1 F F8 1 0.95913495 0.60424365 0.48516864 1 F F9 1 0.45913495 0.89575635 0.51483136 1 F F10 1 0.04086505 0.10424365 0.01483136 1 F F11 1 0.54086505 0.39575635 0.98516864 1 F F12 1 0.66158276 0.57175798 0.32854472 1 F F13 1 0.16158276 0.92824202 0.67145528 1 F F14 1 0.33841724 0.07175798 0.17145528 1 F F15 1 0.83841724 0.42824202 0.82854472 1 F F16 1 0.18826153 0.40241618 0.65567000 1 F F17 1 0.68826153 0.09758382 0.34433000 1 F F18 1 0.81173847 0.90241618 0.84433000 1 F F19 1 0.31173847 0.59758382 0.15567000 1 F F20 1 0.61802731 0.15288721 0.66879720 1 F F21 1 0.11802731 0.34711279 0.33120280 1 F F22 1 0.38197269 0.65288721 0.83120280 1 F F23 1 0.88197269 0.84711279 0.16879720 1 F F24 1 0.50631445 0.36382019 0.50042492 1 F F25 1 0.00631445 0.13617981 0.49957508 1 F F26 1 0.49368555 0.86382019 0.99957508 1 F F27 1 0.99368555 0.63617981 0.00042492 1 | -5.264562 | -5.594562 | -3.522495 | 0 | TRUE | -0.06396247 | 10.69459011 | 8.32376663 | 2.37082348 | 1.539748
mp-14780 | Na6MnSe4 | AB4C6 | # generated using pymatgen data_Na6MnSe4 _symmetry_space_group_name_H-M 'P 1' _cell_length_a 9.32781398 _cell_length_b 9.32782372 _cell_length_c 7.19276780 _cell_angle_alpha 89.99999568 _cell_angle_beta 89.99996423 _cell_angle_gamma 120.00677385 _symmetry_Int_Tables_number 1 _chemical_formula_structural Na6MnSe4 _chemical_formula_sum 'Na12 Mn2 Se8' _cell_volume 541.94751696 _cell_formula_units_Z 2 loop_ _symmetry_equiv_pos_site_id _symmetry_equiv_pos_as_xyz 1 'x, y, z' loop_ _atom_site_type_symbol _atom_site_label _atom_site_symmetry_multiplicity _atom_site_fract_x _atom_site_fract_y _atom_site_fract_z _atom_site_occupancy Na Na0 1 0.14799035 0.85200932 0.53948100 1 Na Na1 1 0.29598012 0.14798527 0.03948679 1 Na Na2 1 0.85201473 0.70401975 0.03948684 1 Na Na3 1 0.14798542 0.29598022 0.53948652 1 Na Na4 1 0.70402006 0.85201483 0.53948677 1 Na Na5 1 0.85200960 0.14799068 0.03948078 1 Na Na6 1 0.53095127 0.46904864 0.37040830 1 Na Na7 1 0.06193885 0.53098660 0.87040592 1 Na Na8 1 0.46901349 0.93806117 0.87040642 1 Na Na9 1 0.53098631 0.06193859 0.37040642 1 Na Na10 1 0.93806153 0.46901356 0.37040638 1 Na Na11 1 0.46904858 0.53095142 0.87040886 1 Mn Mn12 1 0.33332900 0.66667063 0.25170518 1 Mn Mn13 1 0.66667103 0.33332948 0.75170532 1 Se Se14 1 0.33333333 0.66666595 0.60379120 1 Se Se15 1 0.66666603 0.33333382 0.10379221 1 Se Se16 1 0.18507056 0.81492888 0.14236992 1 Se Se17 1 0.37015058 0.18509025 0.64237643 1 Se Se18 1 0.81491046 0.62984944 0.64237693 1 Se Se19 1 0.18508998 0.37015039 0.14237711 1 Se Se20 1 0.62984877 0.81490980 0.14237679 1 Se Se21 1 0.81492994 0.18507130 0.64236988 1 | -3.801957 | -3.973593 | -1.148065 | 0 | TRUE | -0.006661006 | 9.757075 | 5.101857 | 4.655218 | 2.157596
mp-551835 | Ba2I2O | AB2C2 | # generated using pymatgen data_Ba2I2O _symmetry_space_group_name_H-M 'P 1' _cell_length_a 6.89646740 _cell_length_b 7.61883360 _cell_length_c 8.72226498 _cell_angle_alpha 115.91072465 _cell_angle_beta 113.25218444 _cell_angle_gamma 90.04292195 _symmetry_Int_Tables_number 1 _chemical_formula_structural Ba2I2O _chemical_formula_sum 'Ba4 I4 O2' _cell_volume 370.32552508 _cell_formula_units_Z 2 loop_ _symmetry_equiv_pos_site_id _symmetry_equiv_pos_as_xyz 1 'x, y, z' loop_ _atom_site_type_symbol _atom_site_label _atom_site_symmetry_multiplicity _atom_site_fract_x _atom_site_fract_y _atom_site_fract_z _atom_site_occupancy Ba Ba0 1 0.40679201 0.23187485 0.81351014 1 Ba Ba1 1 0.59320799 0.76812515 0.18648986 1 Ba Ba2 1 0.09324826 0.41840959 0.18667120 1 Ba Ba3 1 0.90675174 0.58159041 0.81332880 1 I I4 1 0.35033925 0.69349307 0.70080961 1 I I5 1 0.85024126 0.00743688 0.70056391 1 I I6 1 0.14975874 0.99256312 0.29943609 1 I I7 1 0.64965975 0.30650693 0.29919039 1 O O8 1 0.25005274 0.50000810 -0.00001107 1 O O9 1 0.74994826 0.49999190 0.00001107 1 | -4.554598251 | -4.843598251 | -2.497324 | 0 | TRUE | -0.05771924 | 10.70519 | 6.855867 | 3.849327 | 1.96197
mp-10419 | Na4ReN3 | AB3C4 | # generated using pymatgen data_Na4ReN3 _symmetry_space_group_name_H-M 'P 1' _cell_length_a 6.01549115 _cell_length_b 6.21127838 _cell_length_c 8.71135052 _cell_angle_alpha 69.96526855 _cell_angle_beta 69.80188274 _cell_angle_gamma 61.03735204 _symmetry_Int_Tables_number 1 _chemical_formula_structural Na4ReN3 _chemical_formula_sum 'Na8 Re2 N6' _cell_volume 261.10127908 _cell_formula_units_Z 2 loop_ _symmetry_equiv_pos_site_id _symmetry_equiv_pos_as_xyz 1 'x, y, z' loop_ _atom_site_type_symbol _atom_site_label _atom_site_symmetry_multiplicity _atom_site_fract_x _atom_site_fract_y _atom_site_fract_z _atom_site_occupancy Na Na0 1 1.00084038 0.23859234 0.13642395 1 Na Na1 1 0.79599403 0.24044994 0.52660998 1 Na Na2 1 0.25711738 0.75343899 0.45655272 1 Na Na3 1 0.53289091 0.25343899 0.95655272 1 Na Na4 1 0.03949776 0.72964958 0.86135255 1 Na Na5 1 0.36949911 0.22964958 0.36135255 1 Na Na6 1 0.43694605 0.74044994 0.02660998 1 Na Na7 1 0.62414333 0.73859234 0.63642395 1 Re Re8 1 0.13706137 0.27157963 0.74886560 1 Re Re9 1 0.84249241 0.77157963 0.24886560 1 N N10 1 0.37867776 0.39311536 0.68907467 1 N N11 1 0.53913021 0.89311536 0.18907467 1 N N12 1 0.17022591 0.04577330 0.64490378 1 N N13 1 0.13909701 0.54577330 0.14490378 1 N N14 1 0.82743557 0.45369886 0.86831976 1 N N15 1 0.85054681 0.95369886 0.36831976 1 | -5.623013 | -5.758388 | -0.4153743 | 0 | TRUE | -0.09807889 | 12.3765 | 8.46083 | 3.915672 | 1.978806
mp-768203 | BeH2 | AB2 | # generated using pymatgen data_BeH2 _symmetry_space_group_name_H-M 'P 1' _cell_length_a 6.23326719 _cell_length_b 6.23323394 _cell_length_c 6.23338725 _cell_angle_alpha 88.09550539 _cell_angle_beta 141.58270946 _cell_angle_gamma 104.45792850 _symmetry_Int_Tables_number 1 _chemical_formula_structural BeH2 _chemical_formula_sum 'Be6 H12' _cell_volume 140.31914250 _cell_formula_units_Z 6 loop_ _symmetry_equiv_pos_site_id _symmetry_equiv_pos_as_xyz 1 'x, y, z' loop_ _atom_site_type_symbol _atom_site_label _atom_site_symmetry_multiplicity _atom_site_fract_x _atom_site_fract_y _atom_site_fract_z _atom_site_occupancy Be Be0 1 0.74990784 0.75000644 -0.00008408 1 Be Be1 1 0.25009208 0.24999339 0.00008385 1 Be Be2 1 0.12174491 0.16864678 0.29037390 1 Be Be3 1 0.37828654 0.66863717 0.04691505 1 Be Be4 1 0.62171354 0.33136283 0.95308494 1 Be Be5 1 0.87825520 0.83135345 0.70962607 1 H H6 1 0.57335871 0.25977104 0.13654888 1 H H7 1 0.87661775 0.56317415 0.13642898 1 H H8 1 0.92674866 0.06318543 0.68656043 1 H H9 1 0.37672945 0.24020724 0.31354471 1 H H10 1 0.72440044 0.68856687 0.41288555 1 H H11 1 0.77569196 0.18856452 0.96420208 1 H H12 1 0.27559922 0.31143339 0.58711421 1 H H13 1 0.22430804 0.81143549 0.03579781 1 H H14 1 0.62327077 0.75979273 0.68645547 1 H H15 1 0.07325149 0.93681459 0.31343955 1 H H16 1 0.12338208 0.43682563 0.86357071 1 H H17 1 0.42664131 0.74022888 0.86345088 1 | -3.555453 | -3.674787 | -0.1664983 | 0 | TRUE | -0.1664983 | 4.550141 | 1.278875 | 3.27126545 | 1.808664
mp-2076 | ZrSe2 | AB2 | # generated using pymatgen data_ZrSe2 _symmetry_space_group_name_H-M 'P 1' _cell_length_a 3.81115295 _cell_length_b 3.81115207 _cell_length_c 6.39990689 _cell_angle_alpha 90.00000000 _cell_angle_beta 90.00000000 _cell_angle_gamma 119.99998919 _symmetry_Int_Tables_number 1 _chemical_formula_structural ZrSe2 _chemical_formula_sum 'Zr1 Se2' _cell_volume 80.50391313 _cell_formula_units_Z 1 loop_ _symmetry_equiv_pos_site_id _symmetry_equiv_pos_as_xyz 1 'x, y, z' loop_ _atom_site_type_symbol _atom_site_label _atom_site_symmetry_multiplicity _atom_site_fract_x _atom_site_fract_y _atom_site_fract_z _atom_site_occupancy Zr Zr0 1 0.00000000 0.00000000 0.00000000 1 Se Se1 1 0.66666700 0.33333300 0.75588241 1 Se Se2 1 0.33333300 0.66666700 0.24411759 1 | -6.508736 | -6.82340243 | -1.643561 | 0 | TRUE | -0.1094552 | 58.32948 | 46.03077 | 12.29871 | 3.506952
mp-19481 | Rb2V(PO4)2 | AB2C2D8 | # generated using pymatgen data_Rb2V(PO4)2 _symmetry_space_group_name_H-M 'P 1' _cell_length_a 7.04227672 _cell_length_b 9.08098296 _cell_length_c 12.86542746 _cell_angle_alpha 89.99610581 _cell_angle_beta 89.99996368 _cell_angle_gamma 89.99999436 _symmetry_Int_Tables_number 1 _chemical_formula_structural Rb2V(PO4)2 _chemical_formula_sum 'Rb8 V4 P8 O32' _cell_volume 822.75431074 _cell_formula_units_Z 4 loop_ _symmetry_equiv_pos_site_id _symmetry_equiv_pos_as_xyz 1 'x, y, z' loop_ _atom_site_type_symbol _atom_site_label _atom_site_symmetry_multiplicity _atom_site_fract_x _atom_site_fract_y _atom_site_fract_z _atom_site_occupancy Rb Rb0 1 0.76949575 0.39053384 0.59273388 1 Rb Rb1 1 0.26949559 0.10946555 0.40726482 1 Rb Rb2 1 0.23045770 0.89057193 0.90723570 1 Rb Rb3 1 0.73045734 0.60942861 0.09276509 1 Rb Rb4 1 0.72935286 0.16864277 0.90696774 1 Rb Rb5 1 0.22935207 0.33135771 0.09303272 1 Rb Rb6 1 0.27057266 0.66858561 0.59303455 1 Rb Rb7 1 0.77057381 0.83141319 0.40696599 1 V V8 1 0.74632003 0.24293409 0.30810156 1 V V9 1 0.24632208 0.25706634 0.69189670 1 V V10 1 0.75365656 0.75704755 0.80807277 1 V V11 1 0.25365434 0.74295391 0.19192865 1 P P12 1 0.58605529 0.00975690 0.66205636 1 P P13 1 0.08605261 0.49024269 0.33794405 1 P P14 1 0.41392329 0.50978849 0.83792677 1 P P15 1 0.91392241 0.99021100 0.16207325 1 P P16 1 0.49362065 0.52963402 0.34936137 1 P P17 1 0.00634390 0.47037547 0.84934638 1 P P18 1 0.50634333 0.02962367 0.15065232 1 P P19 1 0.99362404 0.97036585 0.65063912 1 O O20 1 0.52508520 0.92271195 0.57056968 1 O O21 1 0.02508119 0.57728605 0.42943155 1 O O22 1 0.47496566 0.42290259 0.92948586 1 O O23 1 0.97496674 0.07709776 0.07051429 1 O O24 1 0.59066494 0.92368034 0.76473340 1 O O25 1 0.09066194 0.57632106 0.23526790 1 O O26 1 0.40946611 0.42354003 0.73532565 1 O O27 1 0.90946440 0.07646010 0.26467467 1 O O28 1 0.30280195 0.43237262 0.35235123 1 O O29 1 0.80280497 0.06762742 0.64764942 1 O O30 1 0.69717091 0.93235295 0.14772615 1 O O31 1 0.19717136 0.56764765 0.85227261 1 O O32 1 0.48837170 0.15720419 0.68025179 1 O O33 1 0.98836924 0.34279535 0.31974746 1 O O34 1 0.51155655 0.65723512 0.81960939 1 O O35 1 0.01155471 0.84276513 0.18039112 1 O O36 1 0.55498479 0.17119756 0.21076214 1 O O37 1 0.05498677 0.32880263 0.78923695 1 O O38 1 0.44503899 0.67121314 0.28923019 1 O O39 1 0.94504102 0.82878701 0.71077037 1 O O40 1 0.86833355 0.56085429 0.78380664 1 O O41 1 0.36833340 0.93914567 0.21619194 1 O O42 1 0.13160726 0.06088456 0.71616935 1 O O43 1 0.63160388 0.43911534 0.28383101 1 O O44 1 0.82681789 0.80459525 0.92229381 1 O O45 1 0.32681522 0.69540385 0.07770790 1 O O46 1 0.55539481 0.56153729 0.45715758 1 O O47 1 0.67326099 0.19508795 0.42228232 1 O O48 1 0.94468189 0.43847573 0.95716250 1 O O49 1 0.44468200 0.06152415 0.04283593 1 O O50 1 0.05539821 0.93846256 0.54284305 1 O O51 1 0.17326347 0.30491151 0.57771536 1 | -6.84503 | -7.398568 | -2.672023 | 0 | TRUE | -0.01103066 | 6.917778 | 4.30317854 | 2.614599 | 1.616972
mp-22261 | InCuTe2 | ABC2 | # generated using pymatgen data_InCuTe2 _symmetry_space_group_name_H-M 'P 1' _cell_length_a 6.23263619 _cell_length_b 6.23263478 _cell_length_c 7.64406600 _cell_angle_alpha 114.05905048 _cell_angle_beta 114.05905053 _cell_angle_gamma 90.00000475 _symmetry_Int_Tables_number 1 _chemical_formula_structural InCuTe2 _chemical_formula_sum 'In2 Cu2 Te4' _cell_volume 242.61921102 _cell_formula_units_Z 2 loop_ _symmetry_equiv_pos_site_id _symmetry_equiv_pos_as_xyz 1 'x, y, z' loop_ _atom_site_type_symbol _atom_site_label _atom_site_symmetry_multiplicity _atom_site_fract_x _atom_site_fract_y _atom_site_fract_z _atom_site_occupancy In In0 1 0.50000000 0.50000000 0.00000000 1 In In1 1 0.75000000 0.25000000 0.50000000 1 Cu Cu2 1 0.00000000 0.00000000 0.00000000 1 Cu Cu3 1 0.25000000 0.75000000 0.50000000 1 Te Te4 1 0.34096096 0.37500000 0.25000000 1 Te Te5 1 0.12500000 0.65903904 0.75000000 1 Te Te6 1 0.62500000 0.09096096 0.75000000 1 Te Te7 1 0.90903904 0.87500000 0.25000000 1 | -3.554514 | -3.765514 | -0.4811386 | 0 | TRUE | -0.04510949 | 18.45505 | 2.606043 | 15.849 | 3.981081
mp-18953 | NaV(OF)2 | ABC2D2 | # generated using pymatgen data_NaV(OF)2 _symmetry_space_group_name_H-M 'P 1' _cell_length_a 3.57551600 _cell_length_b 6.56286279 _cell_length_c 7.32158901 _cell_angle_alpha 110.04631364 _cell_angle_beta 90.00000000 _cell_angle_gamma 90.00000000 _symmetry_Int_Tables_number 1 _chemical_formula_structural NaV(OF)2 _chemical_formula_sum 'Na2 V2 O4 F4' _cell_volume 161.39693398 _cell_formula_units_Z 2 loop_ _symmetry_equiv_pos_site_id _symmetry_equiv_pos_as_xyz 1 'x, y, z' loop_ _atom_site_type_symbol _atom_site_label _atom_site_symmetry_multiplicity _atom_site_fract_x _atom_site_fract_y _atom_site_fract_z _atom_site_occupancy Na Na0 1 0.27364900 0.36477600 0.78494900 1 Na Na1 1 0.77365000 0.63522400 0.21505100 1 V V2 1 0.74381100 0.86143500 0.78523000 1 V V3 1 0.24383100 0.13857100 0.21476900 1 O O4 1 0.73710900 0.71479400 0.55669700 1 O O5 1 0.23710700 0.28519700 0.44329800 1 O O6 1 0.26063800 0.90515500 0.85988000 1 O O7 1 0.76063500 0.09484600 0.14012400 1 F F8 1 0.27170800 0.37898800 0.11740900 1 F F9 1 0.77170900 0.62101600 0.88259000 1 F F10 1 0.77217700 0.13656000 0.75669000 1 F F11 1 0.27217600 0.86344200 0.24331000 1 | -6.055441 | -6.721774 | -2.701313 | 0 | TRUE | -0.05510437 | 18.88588 | 15.44029 | 3.445592 | 1.856231
mp-1222065 | MgAg2(PS3)2 | AB2C2D6 | # generated using pymatgen data_MgAg2(PS3)2 _symmetry_space_group_name_H-M 'P 1' _cell_length_a 6.37268410 _cell_length_b 6.37268410 _cell_length_c 13.70545779 _cell_angle_alpha 85.83138677 _cell_angle_beta 85.83138677 _cell_angle_gamma 119.66526060 _symmetry_Int_Tables_number 1 _chemical_formula_structural MgAg2(PS3)2 _chemical_formula_sum 'Mg2 Ag4 P4 S12' _cell_volume 478.55529793 _cell_formula_units_Z 2 loop_ _symmetry_equiv_pos_site_id _symmetry_equiv_pos_as_xyz 1 'x, y, z' loop_ _atom_site_type_symbol _atom_site_label _atom_site_symmetry_multiplicity _atom_site_fract_x _atom_site_fract_y _atom_site_fract_z _atom_site_occupancy Mg Mg0 1 0.42293500 0.57706500 0.25000000 1 Mg Mg1 1 0.57706500 0.42293500 0.75000000 1 Ag Ag2 1 0.03524400 0.85640800 0.40022200 1 Ag Ag3 1 0.96475600 0.14359200 0.59977800 1 Ag Ag4 1 0.14359200 0.96475600 0.09977800 1 Ag Ag5 1 0.85640800 0.03524400 0.90022200 1 P P6 1 0.21583100 0.72287900 0.83367400 1 P P7 1 0.78416900 0.27712100 0.16632600 1 P P8 1 0.27712100 0.78416900 0.66632600 1 P P9 1 0.72287900 0.21583100 0.33367400 1 S S10 1 0.47597200 0.65114100 0.87853900 1 S S11 1 0.52402800 0.34885900 0.12146100 1 S S12 1 0.34885900 0.52402800 0.62146100 1 S S13 1 0.65114100 0.47597200 0.37853900 1 S S14 1 0.04048000 0.25560000 0.37970000 1 S S15 1 0.95952000 0.74440000 0.62030000 1 S S16 1 0.74440000 0.95952000 0.12030000 1 S S17 1 0.25560000 0.04048000 0.87970000 1 S S18 1 0.12957900 0.56407200 0.12517300 1 S S19 1 0.87042100 0.43592800 0.87482700 1 S S20 1 0.43592800 0.87042100 0.37482700 1 S S21 1 0.56407200 0.12957900 0.62517300 1 | -4.344918 | -4.619282 | -0.7183092 | 0 | TRUE | -0.002942112 | 7.420235 | 2.117046 | 5.30318895 | 2.302865
mp-27852 | Hg3(TeCl)2 | A2B2C3 | # generated using pymatgen data_Hg3(TeCl)2 _symmetry_space_group_name_H-M 'P 1' _cell_length_a 8.21433390 _cell_length_b 8.21433319 _cell_length_c 8.21433343 _cell_angle_alpha 109.47122385 _cell_angle_beta 109.47122205 _cell_angle_gamma 109.47121727 _symmetry_Int_Tables_number 1 _chemical_formula_structural Hg3(TeCl)2 _chemical_formula_sum 'Hg6 Te4 Cl4' _cell_volume 426.67293651 _cell_formula_units_Z 2 loop_ _symmetry_equiv_pos_site_id _symmetry_equiv_pos_as_xyz 1 'x, y, z' loop_ _atom_site_type_symbol _atom_site_label _atom_site_symmetry_multiplicity _atom_site_fract_x _atom_site_fract_y _atom_site_fract_z _atom_site_occupancy Hg Hg0 1 0.25000000 0.56088412 0.31088412 1 Hg Hg1 1 0.93911588 0.18911588 0.75000000 1 Hg Hg2 1 0.18911588 0.75000000 0.93911588 1 Hg Hg3 1 0.56088412 0.31088412 0.25000000 1 Hg Hg4 1 0.31088412 0.25000000 0.56088412 1 Hg Hg5 1 0.75000000 0.93911588 0.18911588 1 Te Te6 1 0.56262766 0.56262766 0.56262766 1 Te Te7 1 0.00000000 0.93737234 0.50000000 1 Te Te8 1 0.50000000 0.00000000 0.93737234 1 Te Te9 1 0.93737234 0.50000000 -0.00000000 1 Cl Cl10 1 0.03842459 0.03842459 0.03842459 1 Cl Cl11 1 -0.00000000 0.46157541 0.50000000 1 Cl Cl12 1 0.50000000 -0.00000000 0.46157541 1 Cl Cl13 1 0.46157541 0.50000000 0.00000000 1 | -1.958835245 | -2.254835245 | -0.6984458 | 0 | TRUE | -0.02507889 | 25.19798 | 18.54384 | 6.65414195 | 2.579562
mp-8946 | TlBS2 | ABC2 | # generated using pymatgen data_TlBS2 _symmetry_space_group_name_H-M 'P 1' _cell_length_a 8.26783612 _cell_length_b 8.26783612 _cell_length_c 8.26783514 _cell_angle_alpha 74.48566790 _cell_angle_beta 74.48566790 _cell_angle_gamma 74.48567294 _symmetry_Int_Tables_number 1 _chemical_formula_structural TlBS2 _chemical_formula_sum 'Tl6 B6 S12' _cell_volume 512.91303569 _cell_formula_units_Z 6 loop_ _symmetry_equiv_pos_site_id _symmetry_equiv_pos_as_xyz 1 'x, y, z' loop_ _atom_site_type_symbol _atom_site_label _atom_site_symmetry_multiplicity _atom_site_fract_x _atom_site_fract_y _atom_site_fract_z _atom_site_occupancy Tl Tl0 1 0.32444427 0.72541800 0.72541800 1 Tl Tl1 1 0.72541800 0.32444427 0.72541800 1 Tl Tl2 1 0.72541800 0.72541800 0.32444427 1 Tl Tl3 1 0.67555573 0.27458200 0.27458200 1 Tl Tl4 1 0.27458200 0.67555573 0.27458200 1 Tl Tl5 1 0.27458200 0.27458200 0.67555573 1 B B6 1 0.10180310 0.40867000 0.10180310 1 B B7 1 0.10180310 0.10180310 0.40867000 1 B B8 1 0.40867000 0.10180310 0.10180310 1 B B9 1 0.89819690 0.89819690 0.59133000 1 B B10 1 0.59133000 0.89819690 0.89819690 1 B B11 1 0.89819690 0.59133000 0.89819690 1 S S12 1 0.96883625 0.34552710 0.96883625 1 S S13 1 0.34552710 0.96883625 0.96883625 1 S S14 1 0.96883625 0.96883625 0.34552710 1 S S15 1 0.65447290 0.03116375 0.03116375 1 S S16 1 0.03116375 0.03116375 0.65447290 1 S S17 1 0.03116375 0.65447290 0.03116375 1 S S18 1 0.97479752 0.65630229 0.65630229 1 S S19 1 0.65630229 0.65630229 0.97479752 1 S S20 1 0.65630229 0.97479752 0.65630229 1 S S21 1 0.34369771 0.02520248 0.34369771 1 S S22 1 0.02520248 0.34369771 0.34369771 1 S S23 1 0.34369771 0.34369771 0.02520248 1 | -4.792894 | -5.044394 | -0.71566 | 0 | TRUE | -0.03780791 | 19.39571 | 12.65101 | 6.744696 | 2.597055
mp-1103152 | CsBrF4 | ABC4 | # generated using pymatgen data_CsBrF4 _symmetry_space_group_name_H-M 'P 1' _cell_length_a 7.55804264 _cell_length_b 7.55804264 _cell_length_c 7.55804264 _cell_angle_alpha 137.34733797 _cell_angle_beta 125.74831681 _cell_angle_gamma 71.35518870 _symmetry_Int_Tables_number 1 _chemical_formula_structural CsBrF4 _chemical_formula_sum 'Cs2 Br2 F8' _cell_volume 232.61788709 _cell_formula_units_Z 2 loop_ _symmetry_equiv_pos_site_id _symmetry_equiv_pos_as_xyz 1 'x, y, z' loop_ _atom_site_type_symbol _atom_site_label _atom_site_symmetry_multiplicity _atom_site_fract_x _atom_site_fract_y _atom_site_fract_z _atom_site_occupancy Cs Cs0 1 0.71656424 0.71656424 -0.00000000 1 Cs Cs1 1 0.28343576 0.28343576 -0.00000000 1 Br Br2 1 0.50000000 -0.00000000 0.50000000 1 Br Br3 1 -0.00000000 0.50000000 0.50000000 1 F F4 1 0.27671960 0.50000000 0.77671960 1 F F5 1 0.72328040 0.50000000 0.22328040 1 F F6 1 0.80543764 0.11209628 0.69334135 1 F F7 1 0.19456236 0.88790372 0.30665865 1 F F8 1 0.58124407 0.88790372 0.69334135 1 F F9 1 0.41875593 0.11209628 0.30665865 1 F F10 1 0.84310652 0.34310652 0.50000000 1 F F11 1 0.15689348 0.65689348 0.50000000 1 | -3.35576 | -3.66376 | -1.981369 | 0 | TRUE | -0.05384968 | 7.983975 | 5.592211 | 2.391763 | 1.546533
mp-27517 | Rb2CoI4 | AB2C4 | # generated using pymatgen data_Rb2CoI4 _symmetry_space_group_name_H-M 'P 1' _cell_length_a 7.71296899 _cell_length_b 8.15719131 _cell_length_c 10.43412223 _cell_angle_alpha 90.00000000 _cell_angle_beta 109.44846029 _cell_angle_gamma 90.00000000 _symmetry_Int_Tables_number 1 _chemical_formula_structural Rb2CoI4 _chemical_formula_sum 'Rb4 Co2 I8' _cell_volume 619.01738804 _cell_formula_units_Z 2 loop_ _symmetry_equiv_pos_site_id _symmetry_equiv_pos_as_xyz 1 'x, y, z' loop_ _atom_site_type_symbol _atom_site_label _atom_site_symmetry_multiplicity _atom_site_fract_x _atom_site_fract_y _atom_site_fract_z _atom_site_occupancy Rb Rb0 1 0.30150765 0.75000000 0.96265943 1 Rb Rb1 1 0.69849380 0.25000000 0.03735159 1 Rb Rb2 1 0.79760015 0.25000000 0.58579651 1 Rb Rb3 1 0.20250318 0.75000000 0.41434198 1 Co Co4 1 0.30335496 0.25000000 0.21508352 1 Co Co5 1 0.69668401 0.75000000 0.78499912 1 I I6 1 0.86178049 0.75000000 0.04698279 1 I I7 1 0.13821716 0.25000000 0.95303470 1 I I8 1 0.91630513 0.75000000 0.64419545 1 I I9 1 0.08348015 0.25000000 0.35567043 1 I I10 1 0.48183522 0.00153455 0.72226301 1 I I11 1 0.51820095 0.50151063 0.27767873 1 I I12 1 0.51820095 0.99848937 0.27767873 1 I I13 1 0.48183522 0.49846545 0.72226301 1 | -3.075689 | -3.29226 | -1.15471 | 0 | TRUE | -0.02746178 | 16.17234 | 12.51381 | 3.65853127 | 1.912729
mp-23704 | NaAlH4 | ABC4 | # generated using pymatgen data_NaAlH4 _symmetry_space_group_name_H-M 'P 1' _cell_length_a 4.94110149 _cell_length_b 4.94110073 _cell_length_c 6.51151782 _cell_angle_alpha 112.29727348 _cell_angle_beta 112.29727533 _cell_angle_gamma 90.00000306 _symmetry_Int_Tables_number 1 _chemical_formula_structural NaAlH4 _chemical_formula_sum 'Na2 Al2 H8' _cell_volume 134.15226902 _cell_formula_units_Z 2 loop_ _symmetry_equiv_pos_site_id _symmetry_equiv_pos_as_xyz 1 'x, y, z' loop_ _atom_site_type_symbol _atom_site_label _atom_site_symmetry_multiplicity _atom_site_fract_x _atom_site_fract_y _atom_site_fract_z _atom_site_occupancy Na Na0 1 0.12500000 0.37500000 0.25000000 1 Na Na1 1 0.87500000 0.62500000 0.75000000 1 Al Al2 1 0.62500000 0.87500000 0.25000000 1 Al Al3 1 0.37500000 0.12500000 0.75000000 1 H H4 1 0.69250912 0.34820834 0.91204458 1 H H5 1 0.56383824 0.19250912 0.41204458 1 H H6 1 0.84820834 0.71953646 0.41204458 1 H H7 1 0.21953646 0.06383824 0.91204458 1 H H8 1 0.78046354 0.93616176 0.08795542 1 H H9 1 0.15179166 0.28046354 0.58795542 1 H H10 1 0.43616076 0.80749088 0.58795542 1 H H11 1 0.30749088 0.65179166 0.08795542 1 | -3.23709141 | -3.356425 | -0.2499239 | 0 | TRUE | -0.01876187 | 9.417826 | 6.200068 | 3.21775767 | 1.793811
mp-1539038 | AlTl2F5 | AB2C5 | # generated using pymatgen data_AlTl2F5 _symmetry_space_group_name_H-M 'P 1' _cell_length_a 6.23231815 _cell_length_b 6.23231749 _cell_length_c 7.42025038 _cell_angle_alpha 90.00000000 _cell_angle_beta 90.00000000 _cell_angle_gamma 89.97684402 _symmetry_Int_Tables_number 1 _chemical_formula_structural AlTl2F5 _chemical_formula_sum 'Al2 Tl4 F10' _cell_volume 288.21574923 _cell_formula_units_Z 2 loop_ _symmetry_equiv_pos_site_id _symmetry_equiv_pos_as_xyz 1 'x, y, z' loop_ _atom_site_type_symbol _atom_site_label _atom_site_symmetry_multiplicity _atom_site_fract_x _atom_site_fract_y _atom_site_fract_z _atom_site_occupancy Al Al0 1 0.00000000 -0.00000000 0.50000000 1 Al Al1 1 0.00000000 -0.00000000 0.00000000 1 Tl Tl2 1 0.49832149 0.99781830 0.75000000 1 Tl Tl3 1 0.50167851 0.00218170 0.25000000 1 Tl Tl4 1 0.99781830 0.49832149 0.75000000 1 Tl Tl5 1 0.00218170 0.50167851 0.25000000 1 F F6 1 0.79646298 0.79646298 0.49544410 1 F F7 1 0.20361773 0.79638227 0.00000000 1 F F8 1 0.99597621 0.99597621 0.75000000 1 F F9 1 0.79638227 0.20361773 -0.00000000 1 F F10 1 0.79638227 0.20361773 0.50000000 1 F F11 1 0.20361773 0.79638227 0.50000000 1 F F12 1 0.20353702 0.20353702 0.50455590 1 F F13 1 0.79646298 0.79646298 0.00455590 1 F F14 1 0.20353702 0.20353702 0.99544410 1 F F15 1 0.00402379 0.00402379 0.25000000 1 | -4.940429 | -5.229179 | -2.975647 | 0 | TRUE | -0.0213008 | 24.77187 | 22.13321 | 2.63866 | 1.624395
mp-17228 | K2Ni3S4 | A2B3C4 | # generated using pymatgen data_K2Ni3S4 _symmetry_space_group_name_H-M 'P 1' _cell_length_a 5.72598949 _cell_length_b 5.77501117 _cell_length_c 13.28887340 _cell_angle_alpha 83.86871292 _cell_angle_beta 77.55847940 _cell_angle_gamma 60.28040074 _symmetry_Int_Tables_number 1 _chemical_formula_structural K2Ni3S4 _chemical_formula_sum 'K4 Ni6 S8' _cell_volume 372.66782236 _cell_formula_units_Z 2 loop_ _symmetry_equiv_pos_site_id _symmetry_equiv_pos_as_xyz 1 'x, y, z' loop_ _atom_site_type_symbol _atom_site_label _atom_site_symmetry_multiplicity _atom_site_fract_x _atom_site_fract_y _atom_site_fract_z _atom_site_occupancy K K0 1 0.54636117 0.75000000 0.90727666 1 K K1 1 0.70363883 0.75000000 0.59272334 1 K K2 1 0.45363883 0.25000000 0.09272334 1 K K3 1 0.29636117 0.25000000 0.40727666 1 Ni Ni4 1 0.62555881 0.25000000 0.74888338 1 Ni Ni5 1 0.12444119 0.25000000 0.75111662 1 Ni Ni6 1 0.37444119 0.75000000 0.25111662 1 Ni Ni7 1 0.87555881 0.75000000 0.24888338 1 Ni Ni8 1 0.12500000 0.75000000 0.75000000 1 Ni Ni9 1 0.87500000 0.25000000 0.25000000 1 S S10 1 0.23960483 0.41751945 0.86112941 1 S S11 1 0.01825468 0.08248055 0.63887059 1 S S12 1 0.34287472 0.41751945 0.63887059 1 S S13 1 0.89926576 0.08248055 0.86112941 1 S S14 1 0.76039517 0.58248055 0.13887059 1 S S15 1 0.98174532 0.91751945 0.36112941 1 S S16 1 0.10073424 0.91751945 0.13887059 1 S S17 1 0.65712528 0.58248055 0.36112941 1 | -4.738091 | -4.961647 | -0.9497573365 | 0 | TRUE | -0.1061352 | 11.22540216 | 4.0381439 | 7.18725826 | 2.680906
mp-1018099 | Ba2NCl | ABC2 | # generated using pymatgen data_Ba2NCl _symmetry_space_group_name_H-M 'P 1' _cell_length_a 4.13226290 _cell_length_b 4.13226350 _cell_length_c 8.01142147 _cell_angle_alpha 75.05461051 _cell_angle_beta 75.05461561 _cell_angle_gamma 59.99999517 _symmetry_Int_Tables_number 1 _chemical_formula_structural Ba2NCl _chemical_formula_sum 'Ba2 N1 Cl1' _cell_volume 113.09700852 _cell_formula_units_Z 1 loop_ _symmetry_equiv_pos_site_id _symmetry_equiv_pos_as_xyz 1 'x, y, z' loop_ _atom_site_type_symbol _atom_site_label _atom_site_symmetry_multiplicity _atom_site_fract_x _atom_site_fract_y _atom_site_fract_z _atom_site_occupancy Ba Ba0 1 0.23145615 0.23145615 0.30563254 1 Ba Ba1 1 0.76854385 0.76854385 0.69436746 1 N N2 1 0.50000000 0.50000000 0.50000000 1 Cl Cl3 1 -0.00000000 0.00000000 -0.00000000 1 | -4.806436 | -5.050186 | -1.544441 | 0 | TRUE | -0.07450777 | 37.24791 | 32.10287 | 5.145044 | 2.268269
mp-14743 | Ba3WN4 | AB3C4 | # generated using pymatgen data_Ba3WN4 _symmetry_space_group_name_H-M 'P 1' _cell_length_a 10.49033680 _cell_length_b 10.95657348 _cell_length_c 12.27183546 _cell_angle_alpha 90.00000000 _cell_angle_beta 90.00000000 _cell_angle_gamma 90.00000000 _symmetry_Int_Tables_number 1 _chemical_formula_structural Ba3WN4 _chemical_formula_sum 'Ba24 W8 N32' _cell_volume 1410.50201553 _cell_formula_units_Z 8 loop_ _symmetry_equiv_pos_site_id _symmetry_equiv_pos_as_xyz 1 'x, y, z' loop_ _atom_site_type_symbol _atom_site_label _atom_site_symmetry_multiplicity _atom_site_fract_x _atom_site_fract_y _atom_site_fract_z _atom_site_occupancy Ba Ba0 1 0.87598599 0.97002586 0.14348171 1 Ba Ba1 1 0.37598599 0.02997414 0.35651829 1 Ba Ba2 1 0.62401401 0.47002586 0.85651829 1 Ba Ba3 1 0.12401401 0.52997414 0.64348171 1 Ba Ba4 1 0.12401401 0.02997414 0.85651829 1 Ba Ba5 1 0.62401401 0.97002586 0.64348171 1 Ba Ba6 1 0.37598599 0.52997414 0.14348171 1 Ba Ba7 1 0.87598599 0.47002586 0.35651829 1 Ba Ba8 1 0.70021495 0.27702007 0.11933971 1 Ba Ba9 1 0.20021495 0.72297993 0.38066029 1 Ba Ba10 1 0.79978505 0.77702007 0.88066029 1 Ba Ba11 1 0.29978505 0.22297993 0.61933971 1 Ba Ba12 1 0.29978505 0.72297993 0.88066029 1 Ba Ba13 1 0.79978505 0.27702007 0.61933971 1 Ba Ba14 1 0.20021495 0.22297993 0.11933971 1 Ba Ba15 1 0.70021495 0.77702007 0.38066029 1 Ba Ba16 1 0.53229901 0.87482336 0.10555570 1 Ba Ba17 1 0.03229901 0.62517664 0.10555570 1 Ba Ba18 1 0.96770099 0.87482336 0.60555570 1 Ba Ba19 1 0.46770099 0.12517664 0.89444430 1 Ba Ba20 1 0.46770099 0.62517664 0.60555570 1 Ba Ba21 1 0.96770099 0.37482336 0.89444430 1 Ba Ba22 1 0.03229901 0.12517664 0.39444430 1 Ba Ba23 1 0.53229901 0.37482336 0.39444430 1 W W24 1 0.69954873 0.59559599 0.11390538 1 W W25 1 0.19954873 0.40440401 0.38609462 1 W W26 1 0.80045127 0.09559599 0.88609462 1 W W27 1 0.30045127 0.90440401 0.61390538 1 W W28 1 0.30045127 0.40440401 0.88609462 1 W W29 1 0.80045127 0.59559599 0.61390538 1 W W30 1 0.19954873 0.90440401 0.11390538 1 W W31 1 0.69954873 0.09559599 0.38609462 1 N N32 1 0.79046465 0.22650053 0.32297018 1 N N33 1 0.29046465 0.77349947 0.17702982 1 N N34 1 0.70953535 0.72650053 0.67702982 1 N N35 1 0.20953535 0.27349947 0.82297018 1 N N36 1 0.20953535 0.77349947 0.67702982 1 N N37 1 0.70953535 0.22650053 0.82297018 1 N N38 1 0.29046465 0.27349947 0.32297018 1 N N39 1 0.79046465 0.72650053 0.17702982 1 N N40 1 0.81197072 0.49352701 0.03694455 1 N N41 1 0.31197072 0.50647299 0.46305545 1 N N42 1 0.68802928 0.99352701 0.96305545 1 N N43 1 0.18802928 0.00647299 0.53694455 1 N N44 1 0.18802928 0.50647299 0.96305545 1 N N45 1 0.68802928 0.49352701 0.53694455 1 N N46 1 0.31197072 0.00647299 0.03694455 1 N N47 1 0.62208051 0.99716018 0.28067011 1 N N48 1 0.57506819 0.15249396 0.48435807 1 N N49 1 0.07506819 0.84750604 0.01564193 1 N N50 1 0.92493181 0.65249396 0.51564193 1 N N51 1 0.42493181 0.34750604 0.98435807 1 N N52 1 0.42493181 0.84750604 0.51564193 1 N N53 1 0.92493181 0.15249396 0.98435807 1 N N54 1 0.07506819 0.34750604 0.48435807 1 N N55 1 0.57506819 0.65249396 0.01564193 1 N N56 1 0.62208051 0.49716018 0.21932989 1 N N57 1 0.12208051 0.50283982 0.28067011 1 N N58 1 0.87791949 0.99716018 0.78067011 1 N N59 1 0.37791949 0.00283982 0.71932989 1 N N60 1 0.37791949 0.50283982 0.78067011 1 N N61 1 0.87791949 0.49716018 0.71932989 1 N N62 1 0.12208051 0.00283982 0.21932989 1 N N63 1 0.81197072 0.99352701 0.46305545 1 | -7.412527 | -7.593027 | -1.085397 | 0 | TRUE | -0.3739582 | 14.9771 | 9.47387428 | 5.503221 | 2.345894
mp-3491 | NbSbO4 | ABC4 | # generated using pymatgen data_NbSbO4 _symmetry_space_group_name_H-M 'P 1' _cell_length_a 4.95855175 _cell_length_b 5.57868753 _cell_length_c 11.90310486 _cell_angle_alpha 90.00000000 _cell_angle_beta 90.00000000 _cell_angle_gamma 90.00000000 _symmetry_Int_Tables_number 1 _chemical_formula_structural NbSbO4 _chemical_formula_sum 'Nb4 Sb4 O16' _cell_volume 329.26619599 _cell_formula_units_Z 4 loop_ _symmetry_equiv_pos_site_id _symmetry_equiv_pos_as_xyz 1 'x, y, z' loop_ _atom_site_type_symbol _atom_site_label _atom_site_symmetry_multiplicity _atom_site_fract_x _atom_site_fract_y _atom_site_fract_z _atom_site_occupancy Nb Nb0 1 0.51417537 0.60653987 0.49783220 1 Nb Nb1 1 0.48582463 0.39346013 0.99783220 1 Nb Nb2 1 0.98582463 0.10653987 0.49783220 1 Nb Nb3 1 0.01417537 0.89346013 0.99783220 1 Sb Sb4 1 0.45153070 0.95992671 0.74509660 1 Sb Sb5 1 0.54846930 0.04007329 0.24509660 1 Sb Sb6 1 0.04846930 0.45992671 0.74509660 1 Sb Sb7 1 0.95153070 0.54007329 0.24509660 1 O O8 1 0.21177456 0.85521745 0.45825801 1 O O9 1 0.78822544 0.14478255 0.95825801 1 O O10 1 0.28822544 0.35521745 0.45825801 1 O O11 1 0.71177456 0.64478255 0.95825801 1 O O12 1 0.33434305 0.64614197 0.66149921 1 O O13 1 0.66565695 0.35385803 0.16149921 1 O O14 1 0.16565695 0.14614197 0.66149921 1 O O15 1 0.83434305 0.85385803 0.16149921 1 O O16 1 0.16654184 0.81878085 0.84976195 1 O O17 1 0.83345816 0.18121915 0.34976195 1 O O18 1 0.33345816 0.31878085 0.84976195 1 O O19 1 0.66654184 0.68121915 0.34976195 1 O O20 1 0.19386506 0.57109311 0.06245203 1 O O21 1 0.80613494 0.42890689 0.56245203 1 O O22 1 0.30613494 0.07109311 0.06245203 1 O O23 1 0.69386506 0.92890689 0.56245203 1 | -7.735491 | -8.193491 | -2.523981 | 0 | TRUE | -0.02328921 | 74.87631 | 68.73824 | 6.138067 | 2.477512
mp-1101885 | Na2PS3 | AB2C3 | # generated using pymatgen data_Na2PS3 _symmetry_space_group_name_H-M 'P 1' _cell_length_a 6.52185117 _cell_length_b 6.52185117 _cell_length_c 7.51680750 _cell_angle_alpha 81.36689691 _cell_angle_beta 81.36689691 _cell_angle_gamma 117.89955973 _symmetry_Int_Tables_number 1 _chemical_formula_structural Na2PS3 _chemical_formula_sum 'Na4 P2 S6' _cell_volume 270.33178817 _cell_formula_units_Z 2 loop_ _symmetry_equiv_pos_site_id _symmetry_equiv_pos_as_xyz 1 'x, y, z' loop_ _atom_site_type_symbol _atom_site_label _atom_site_symmetry_multiplicity _atom_site_fract_x _atom_site_fract_y _atom_site_fract_z _atom_site_occupancy Na Na0 1 0.33775247 0.66224753 -0.00000000 1 Na Na1 1 0.66224753 0.33775247 -0.00000000 1 Na Na2 1 0.18412130 0.81587870 0.50000000 1 Na Na3 1 0.81587870 0.18412130 0.50000000 1 P P4 1 0.05411392 0.05411392 0.84220309 1 P P5 1 0.94588608 0.94588608 0.15779691 1 S S6 1 0.79450712 0.79450712 0.75722032 1 S S7 1 0.20549288 0.20549288 0.24277968 1 S S8 1 0.37426761 0.07164340 0.76926479 1 S S9 1 0.07164340 0.37426761 0.76926479 1 S S10 1 0.62573239 0.92835660 0.23073521 1 S S11 1 0.92835660 0.62573239 0.23073521 1 | -4.253202 | -4.504702 | -1.093418 | 0 | TRUE | -0.04475213 | 7.398776 | 3.53250383 | 3.866272 | 1.966284
mp-27713 | VBr2O | ABC2 | # generated using pymatgen data_VBr2O _symmetry_space_group_name_H-M 'P 1' _cell_length_a 3.66722032 _cell_length_b 3.60393272 _cell_length_c 7.08061109 _cell_angle_alpha 105.29292224 _cell_angle_beta 105.24961099 _cell_angle_gamma 89.98482995 _symmetry_Int_Tables_number 1 _chemical_formula_structural VBr2O _chemical_formula_sum 'V1 Br2 O1' _cell_volume 86.84778797 _cell_formula_units_Z 1 loop_ _symmetry_equiv_pos_site_id _symmetry_equiv_pos_as_xyz 1 'x, y, z' loop_ _atom_site_type_symbol _atom_site_label _atom_site_symmetry_multiplicity _atom_site_fract_x _atom_site_fract_y _atom_site_fract_z _atom_site_occupancy V V0 1 0.00000100 0.00000000 -0.00000000 1 Br Br1 1 0.36335721 0.86069596 0.73067338 1 Br Br2 1 0.63664279 0.13930304 0.26932762 1 O O3 1 0.99999900 0.50000000 -0.00000000 1 | -5.07033576 | -5.93408576 | -1.649923 | 0 | TRUE | -0.09827573 | 19.89033 | 11.73529 | 8.155036 | 2.855702
mp-634676 | KHS | ABC | # generated using pymatgen data_KHS _symmetry_space_group_name_H-M 'P 1' _cell_length_a 4.36570526 _cell_length_b 4.92747720 _cell_length_c 6.59116451 _cell_angle_alpha 90.00000000 _cell_angle_beta 101.11741653 _cell_angle_gamma 90.00000000 _symmetry_Int_Tables_number 1 _chemical_formula_structural KHS _chemical_formula_sum 'K2 H2 S2' _cell_volume 139.12776797 _cell_formula_units_Z 2 loop_ _symmetry_equiv_pos_site_id _symmetry_equiv_pos_as_xyz 1 'x, y, z' loop_ _atom_site_type_symbol _atom_site_label _atom_site_symmetry_multiplicity _atom_site_fract_x _atom_site_fract_y _atom_site_fract_z _atom_site_occupancy K K0 1 0.23268120 0.25000000 0.76201090 1 K K1 1 0.76731880 0.75000000 0.23798910 1 H H2 1 0.52950832 0.25000000 0.39552653 1 H H3 1 0.47049168 0.75000000 0.60447347 1 S S4 1 0.25953143 0.25000000 0.25761832 1 S S5 1 0.74046857 0.75000000 0.74238168 1 | -3.653869 | -3.82153599 | -0.9416777 | 0 | TRUE | -0.15276951 | 6.55613798 | 3.75539542 | 2.80074256 | 1.673542
mp-1216682 | TiNi4GeO8 | ABC4D8 | # generated using pymatgen data_TiNi4GeO8 _symmetry_space_group_name_H-M 'P 1' _cell_length_a 5.91560018 _cell_length_b 5.91560018 _cell_length_c 5.91560018 _cell_angle_alpha 60.00000000 _cell_angle_beta 60.00000000 _cell_angle_gamma 60.00000000 _symmetry_Int_Tables_number 1 _chemical_formula_structural TiNi4GeO8 _chemical_formula_sum 'Ti1 Ni4 Ge1 O8' _cell_volume 146.37989860 _cell_formula_units_Z 1 loop_ _symmetry_equiv_pos_site_id _symmetry_equiv_pos_as_xyz 1 'x, y, z' loop_ _atom_site_type_symbol _atom_site_label _atom_site_symmetry_multiplicity _atom_site_fract_x _atom_site_fract_y _atom_site_fract_z _atom_site_occupancy Ti Ti0 1 0.00000000 0.00000000 0.00000000 1 Ni Ni1 1 0.62576800 0.62576800 0.12269700 1 Ni Ni2 1 0.62576800 0.12269700 0.62576800 1 Ni Ni3 1 0.12269700 0.62576800 0.62576800 1 Ni Ni4 1 0.62576800 0.62576800 0.62576800 1 Ge Ge5 1 0.25000000 0.25000000 0.25000000 1 O O6 1 0.87261500 0.87261500 0.38215400 1 O O7 1 0.87261500 0.38215400 0.87261500 1 O O8 1 0.38215400 0.87261500 0.87261500 1 O O9 1 0.87261500 0.87261500 0.87261500 1 O O10 1 0.37485700 0.37485700 0.87542800 1 O O11 1 0.37485700 0.87542800 0.37485700 1 O O12 1 0.87542800 0.37485700 0.37485700 1 O O13 1 0.37485700 0.37485700 0.37485700 1 | -6.195231 | -7.313802 | -1.941476 | 0 | TRUE | -0.008208378 | 9.888809 | 5.193721 | 4.695088 | 2.166815
mp-27851 | Hg3(SeCl)2 | A2B2C3 | # generated using pymatgen data_Hg3(SeCl)2 _symmetry_space_group_name_H-M 'P 1' _cell_length_a 7.98397737 _cell_length_b 7.98397778 _cell_length_c 7.98397821 _cell_angle_alpha 109.47121907 _cell_angle_beta 109.47122019 _cell_angle_gamma 109.47122379 _symmetry_Int_Tables_number 1 _chemical_formula_structural Hg3(SeCl)2 _chemical_formula_sum 'Hg6 Se4 Cl4' _cell_volume 391.77440787 _cell_formula_units_Z 2 loop_ _symmetry_equiv_pos_site_id _symmetry_equiv_pos_as_xyz 1 'x, y, z' loop_ _atom_site_type_symbol _atom_site_label _atom_site_symmetry_multiplicity _atom_site_fract_x _atom_site_fract_y _atom_site_fract_z _atom_site_occupancy Hg Hg0 1 0.75000000 0.94462606 0.19462606 1 Hg Hg1 1 0.30537394 0.25000000 0.55537394 1 Hg Hg2 1 0.55537394 0.30537394 0.25000000 1 Hg Hg3 1 0.19462606 0.75000000 0.94462606 1 Hg Hg4 1 0.94462606 0.19462606 0.75000000 1 Hg Hg5 1 0.25000000 0.55537394 0.30537394 1 Se Se6 1 0.95503152 0.50000000 0.00000000 1 Se Se7 1 0.50000000 -0.00000000 0.95503152 1 Se Se8 1 0.54496848 0.54496848 0.54496848 1 Se Se9 1 0.00000000 0.95503152 0.50000000 1 Cl Cl10 1 0.47146047 0.50000000 -0.00000000 1 Cl Cl11 1 0.50000000 0.00000000 0.47146047 1 Cl Cl12 1 -0.00000000 0.47146047 0.50000000 1 Cl Cl13 1 0.02853953 0.02853953 0.02853953 1 | -2.087158 | -2.397444 | -0.7403096 | 0 | TRUE | -0.05507599 | 24.37596163 | 18.74328171 | 5.63267992 | 2.373327
mp-29689 | Nb3TeI7 | AB3C7 | # generated using pymatgen data_Nb3TeI7 _symmetry_space_group_name_H-M 'P 1' _cell_length_a 7.73223982 _cell_length_b 7.73159592 _cell_length_c 14.42932360 _cell_angle_alpha 89.99430941 _cell_angle_beta 89.99798375 _cell_angle_gamma 120.00468033 _symmetry_Int_Tables_number 1 _chemical_formula_structural Nb3TeI7 _chemical_formula_sum 'Nb6 Te2 I14' _cell_volume 747.01716370 _cell_formula_units_Z 2 loop_ _symmetry_equiv_pos_site_id _symmetry_equiv_pos_as_xyz 1 'x, y, z' loop_ _atom_site_type_symbol _atom_site_label _atom_site_symmetry_multiplicity _atom_site_fract_x _atom_site_fract_y _atom_site_fract_z _atom_site_occupancy Nb Nb0 1 0.86827102 0.13187057 0.24955764 1 Nb Nb1 1 0.73642208 0.86811715 0.74956132 1 Nb Nb2 1 0.13176402 0.26352193 0.74957219 1 Nb Nb3 1 0.86827242 0.73654352 0.24953049 1 Nb Nb4 1 0.26364433 0.13189133 0.24957103 1 Nb Nb5 1 0.13171355 0.86812156 0.74958038 1 Te Te6 1 0.00016014 0.00023307 0.10587285 1 Te Te7 1 0.00006465 0.00009982 0.60585789 1 I I8 1 0.66670631 0.33340264 0.35288791 1 I I9 1 0.33331642 0.66661660 0.85281670 1 I I10 1 0.16825314 0.83161137 0.37726588 1 I I11 1 0.33660027 0.16824906 0.87727350 1 I I12 1 0.83157871 0.66316204 0.87731633 1 I I13 1 0.16835564 0.33663771 0.37730551 1 I I14 1 0.66340921 0.83165622 0.37728257 1 I I15 1 0.83157182 0.16829148 0.87724737 1 I I16 1 0.49918305 0.50099338 0.14197127 1 I I17 1 0.99811796 0.49901724 0.64200064 1 I I18 1 0.50087709 0.00181049 0.64203345 1 I I19 1 0.49906966 0.99814640 0.14199671 1 I I20 1 0.00168816 0.50092224 0.14191450 1 I I21 1 0.50096136 0.49908317 0.64198286 1 | -4.553735 | -4.833281 | -0.8550276 | 0 | TRUE | -0.03350227 | 10.05807 | 1.435201 | 8.622869 | 2.936472
mp-27484 | Tl2O | AB2 | # generated using pymatgen data_Tl2O _symmetry_space_group_name_H-M 'P 1' _cell_length_a 13.28320397 _cell_length_b 13.28320397 _cell_length_c 13.28320349 _cell_angle_alpha 15.32050692 _cell_angle_beta 15.32050692 _cell_angle_gamma 15.32050096 _symmetry_Int_Tables_number 1 _chemical_formula_structural Tl2O _chemical_formula_sum 'Tl4 O2' _cell_volume 142.54251278 _cell_formula_units_Z 2 loop_ _symmetry_equiv_pos_site_id _symmetry_equiv_pos_as_xyz 1 'x, y, z' loop_ _atom_site_type_symbol _atom_site_label _atom_site_symmetry_multiplicity _atom_site_fract_x _atom_site_fract_y _atom_site_fract_z _atom_site_occupancy Tl Tl0 1 0.28861927 0.28861927 0.28861927 1 Tl Tl1 1 0.71138073 0.71138073 0.71138073 1 Tl Tl2 1 0.87848718 0.87848718 0.87848718 1 Tl Tl3 1 0.12151282 0.12151282 0.12151282 1 O O4 1 0.58350867 0.58350867 0.58350867 1 O O5 1 0.41649133 0.41649133 0.41649133 1 | -3.815394 | -4.044394 | -0.8204025 | 0 | TRUE | -0.09073272 | 32.42778 | 19.94833 | 12.47945 | 3.532626
mp-1188784 | Li2CdSnS4 | ABC2D4 | # generated using pymatgen data_Li2CdSnS4 _symmetry_space_group_name_H-M 'P 1' _cell_length_a 6.57568400 _cell_length_b 7.04438600 _cell_length_c 8.07699300 _cell_angle_alpha 90.00000000 _cell_angle_beta 90.00000000 _cell_angle_gamma 90.00000000 _symmetry_Int_Tables_number 1 _chemical_formula_structural Li2CdSnS4 _chemical_formula_sum 'Li4 Cd2 Sn2 S8' _cell_volume 374.13969376 _cell_formula_units_Z 2 loop_ _symmetry_equiv_pos_site_id _symmetry_equiv_pos_as_xyz 1 'x, y, z' loop_ _atom_site_type_symbol _atom_site_label _atom_site_symmetry_multiplicity _atom_site_fract_x _atom_site_fract_y _atom_site_fract_z _atom_site_occupancy Li Li0 1 0.19534800 0.33207300 0.74663900 1 Li Li1 1 0.19534800 0.33207300 0.25336100 1 Li Li2 1 0.69534800 0.66792700 0.75336100 1 Li Li3 1 0.69534800 0.66792700 0.24663900 1 Cd Cd4 1 0.19514700 0.84256400 0.00000000 1 Cd Cd5 1 0.69514700 0.15743600 0.50000000 1 Sn Sn6 1 0.69160600 0.17096000 0.00000000 1 Sn Sn7 1 0.19160600 0.82904000 0.50000000 1 S S8 1 0.32331400 0.18697900 0.00000000 1 S S9 1 0.82331400 0.81302100 0.50000000 1 S S10 1 0.80248400 0.84206000 0.00000000 1 S S11 1 0.30248400 0.15794000 0.50000000 1 S S12 1 0.82114700 0.33849000 0.75917400 1 S S13 1 0.82114700 0.33849000 0.24082600 1 S S14 1 0.32114700 0.66151000 0.74082600 1 S S15 1 0.32114700 0.66151000 0.25917400 1 | -4.019565 | -4.271065 | -1.109052 | 0 | TRUE | -0.03798842 | 8.039046 | 3.131081 | 4.90796546 | 2.215393
mp-27827 | Rb2TiCl6 | AB2C6 | # generated using pymatgen data_Rb2TiCl6 _symmetry_space_group_name_H-M 'P 1' _cell_length_a 7.06603068 _cell_length_b 7.06603074 _cell_length_c 7.06603113 _cell_angle_alpha 59.99999821 _cell_angle_beta 59.99999796 _cell_angle_gamma 60.00000438 _symmetry_Int_Tables_number 1 _chemical_formula_structural Rb2TiCl6 _chemical_formula_sum 'Rb2 Ti1 Cl6' _cell_volume 249.46613104 _cell_formula_units_Z 1 loop_ _symmetry_equiv_pos_site_id _symmetry_equiv_pos_as_xyz 1 'x, y, z' loop_ _atom_site_type_symbol _atom_site_label _atom_site_symmetry_multiplicity _atom_site_fract_x _atom_site_fract_y _atom_site_fract_z _atom_site_occupancy Rb Rb0 1 0.75000000 0.75000000 0.75000000 1 Rb Rb1 1 0.25000000 0.25000000 0.25000000 1 Ti Ti2 1 -0.00000000 0.00000000 -0.00000000 1 Cl Cl3 1 0.23530081 0.76469919 0.76469919 1 Cl Cl4 1 0.23530081 0.76469919 0.23530081 1 Cl Cl5 1 0.76469919 0.23530081 0.76469919 1 Cl Cl6 1 0.76469919 0.23530081 0.23530081 1 Cl Cl7 1 0.76469919 0.76469919 0.23530081 1 Cl Cl8 1 0.23530081 0.23530081 0.76469919 1 | -4.130337 | -4.53967 | -2.212139 | 0 | TRUE | -0.05820759 | 8.61516 | 5.542046 | 3.07311427 | 1.75303
mp-753854 | Rb2PH3SeO8 | ABC2D3E8 | # generated using pymatgen data_Rb2PH3SeO8 _symmetry_space_group_name_H-M 'P 1' _cell_length_a 7.80396900 _cell_length_b 7.74502900 _cell_length_c 9.97892432 _cell_angle_alpha 51.23092166 _cell_angle_beta 90.00000000 _cell_angle_gamma 90.00000000 _symmetry_Int_Tables_number 1 _chemical_formula_structural Rb2PH3SeO8 _chemical_formula_sum 'Rb4 P2 H6 Se2 O16' _cell_volume 470.25832216 _cell_formula_units_Z 2 loop_ _symmetry_equiv_pos_site_id _symmetry_equiv_pos_as_xyz 1 'x, y, z' loop_ _atom_site_type_symbol _atom_site_label _atom_site_symmetry_multiplicity _atom_site_fract_x _atom_site_fract_y _atom_site_fract_z _atom_site_occupancy Rb Rb0 1 0.56427200 0.37744300 0.54511100 1 Rb Rb1 1 0.93468000 0.58508200 0.11767400 1 Rb Rb2 1 0.43572800 0.37744300 0.04511100 1 Rb Rb3 1 0.06532000 0.58508200 0.61767400 1 P P4 1 0.05751100 0.14114700 0.58185700 1 P P5 1 0.94248900 0.14114700 0.08185700 1 H H6 1 0.23792700 0.01223700 0.80837000 1 H H7 1 0.85073700 0.88376100 0.70921200 1 H H8 1 0.27268400 0.11478600 0.44583500 1 H H9 1 0.76207300 0.01223700 0.30837000 1 H H10 1 0.14926300 0.88376100 0.20921200 1 H H11 1 0.72731600 0.11478600 0.94583500 1 Se Se12 1 0.43677700 0.84703200 0.07745300 1 Se Se13 1 0.56322300 0.84703200 0.57745300 1 O O14 1 0.57611700 0.64134200 0.15970200 1 O O15 1 0.92707300 0.32072100 0.50834600 1 O O16 1 0.20572100 0.15639900 0.68075000 1 O O17 1 0.28103600 0.81963600 0.97398700 1 O O18 1 0.14488400 0.15645400 0.43081000 1 O O19 1 0.98225700 0.89771500 0.71417000 1 O O20 1 0.46848800 0.09535100 0.43855500 1 O O21 1 0.65696400 0.83407200 0.73539000 1 O O22 1 0.79427900 0.15639900 0.18075000 1 O O23 1 0.71896400 0.81963600 0.47398700 1 O O24 1 0.42388300 0.64134200 0.65970200 1 O O25 1 0.07292700 0.32072100 0.00834600 1 O O26 1 0.01774300 0.89771500 0.21417000 1 O O27 1 0.34303600 0.83407200 0.23539000 1 O O28 1 0.85511600 0.15645400 0.93081000 1 O O29 1 0.53151200 0.09535100 0.93855500 1 | -5.551932423 | -5.918332423 | -1.876868 | 0 | TRUE | -0.005802797 | 6.73588725 | 4.41257234 | 2.32331491 | 1.524242
mp-27809 | Ba(GeP)2 | AB2C2 | # generated using pymatgen data_Ba(GeP)2 _symmetry_space_group_name_H-M 'P 1' _cell_length_a 7.67630788 _cell_length_b 7.67630788 _cell_length_c 8.55571845 _cell_angle_alpha 90.00000000 _cell_angle_beta 90.00000000 _cell_angle_gamma 90.00000000 _symmetry_Int_Tables_number 1 _chemical_formula_structural Ba(GeP)2 _chemical_formula_sum 'Ba4 Ge8 P8' _cell_volume 504.15172150 _cell_formula_units_Z 4 loop_ _symmetry_equiv_pos_site_id _symmetry_equiv_pos_as_xyz 1 'x, y, z' loop_ _atom_site_type_symbol _atom_site_label _atom_site_symmetry_multiplicity _atom_site_fract_x _atom_site_fract_y _atom_site_fract_z _atom_site_occupancy Ba Ba0 1 0.00000000 0.50000000 0.52691334 1 Ba Ba1 1 0.50000000 0.00000000 0.02691334 1 Ba Ba2 1 0.00000000 0.00000000 0.49761384 1 Ba Ba3 1 0.00000000 0.00000000 0.99761384 1 Ge Ge4 1 0.50000000 0.16670888 0.61494034 1 Ge Ge5 1 0.83329112 0.50000000 0.11494034 1 Ge Ge6 1 0.16670888 0.50000000 0.11494034 1 Ge Ge7 1 0.50000000 0.83329112 0.61494034 1 Ge Ge8 1 0.50000000 0.33230886 0.36665354 1 Ge Ge9 1 0.33230886 0.50000000 0.86665354 1 Ge Ge10 1 0.66769114 0.50000000 0.86665354 1 Ge Ge11 1 0.50000000 0.66769114 0.36665354 1 P P12 1 0.25119428 0.23545373 0.75617202 1 P P13 1 0.74880572 0.76454627 0.75617202 1 P P14 1 0.23545373 0.74880572 0.25617202 1 P P15 1 0.76454627 0.25119428 0.25617202 1 P P16 1 0.74880572 0.23545373 0.75617202 1 P P17 1 0.23545373 0.25119428 0.25617202 1 P P18 1 0.76454627 0.74880572 0.25617202 1 P P19 1 0.25119428 0.76454627 0.75617202 1 | -4.902103 | -4.902103 | -0.503776 | 0 | TRUE | -0.02108621 | 22.01643 | 9.229719 | 12.78671588 | 3.575852
mp-621112 | Cs5Nb2S4Cl9 | A2B4C5D9 | # generated using pymatgen data_Cs5Nb2S4Cl9 _symmetry_space_group_name_H-M 'P 1' _cell_length_a 10.51399825 _cell_length_b 10.51399825 _cell_length_c 10.51399825 _cell_angle_alpha 138.81870434 _cell_angle_beta 120.05458792 _cell_angle_gamma 75.31795779 _symmetry_Int_Tables_number 1 _chemical_formula_structural Cs5Nb2S4Cl9 _chemical_formula_sum 'Cs5 Nb2 S4 Cl9' _cell_volume 646.65569367 _cell_formula_units_Z 1 loop_ _symmetry_equiv_pos_site_id _symmetry_equiv_pos_as_xyz 1 'x, y, z' loop_ _atom_site_type_symbol _atom_site_label _atom_site_symmetry_multiplicity _atom_site_fract_x _atom_site_fract_y _atom_site_fract_z _atom_site_occupancy Cs Cs0 1 0.44391600 0.66419100 0.77972500 1 Cs Cs1 1 0.88446600 0.66419100 0.22027500 1 Cs Cs2 1 0.50000000 0.00000000 0.50000000 1 Cs Cs3 1 0.55608400 0.33580900 0.22027500 1 Cs Cs4 1 0.11553400 0.33580900 0.77972500 1 Nb Nb5 1 0.08860100 0.08860100 0.00000000 1 Nb Nb6 1 0.91139900 0.91139900 0.00000000 1 S S7 1 0.09478200 0.75890900 0.85369100 1 S S8 1 0.90521800 0.75890900 0.66412800 1 S S9 1 0.90521800 0.24109100 0.14630900 1 S S10 1 0.09478200 0.24109100 0.33587200 1 Cl Cl11 1 0.20129200 0.96494400 0.76365100 1 Cl Cl12 1 0.62723000 0.87151500 0.75571600 1 Cl Cl13 1 0.79870800 0.03505600 0.23634900 1 Cl Cl14 1 0.37277000 0.12848500 0.24428400 1 Cl Cl15 1 0.11579900 0.87151500 0.24428400 1 Cl Cl16 1 0.20129200 0.43764100 0.23634900 1 Cl Cl17 1 0.79870800 0.56235900 0.76365100 1 Cl Cl18 1 0.88420100 0.12848500 0.75571600 1 Cl Cl19 1 0.50000000 0.50000000 0.00000000 1 | -4.401093 | -4.777993 | -1.88488 | 0 | TRUE | -0.02825984 | 8.05237362 | 4.95982908 | 3.09254454 | 1.758563
mp-1105821 | Y2Se3 | A2B3 | # generated using pymatgen data_Y2Se3 _symmetry_space_group_name_H-M 'P 1' _cell_length_a 7.08172291 _cell_length_b 7.08172291 _cell_length_c 12.93596512 _cell_angle_alpha 100.64203050 _cell_angle_beta 100.64203050 _cell_angle_gamma 108.98553274 _symmetry_Int_Tables_number 1 _chemical_formula_structural Y2Se3 _chemical_formula_sum 'Y8 Se12' _cell_volume 581.62184638 _cell_formula_units_Z 4 loop_ _symmetry_equiv_pos_site_id _symmetry_equiv_pos_as_xyz 1 'x, y, z' loop_ _atom_site_type_symbol _atom_site_label _atom_site_symmetry_multiplicity _atom_site_fract_x _atom_site_fract_y _atom_site_fract_z _atom_site_occupancy Y Y0 1 0.70917030 0.95917030 0.91833960 1 Y Y1 1 0.54082970 0.79082970 0.58166040 1 Y Y2 1 0.29082970 0.04082970 0.08166040 1 Y Y3 1 0.45917030 0.20917030 0.41833960 1 Y Y4 1 0.37205080 0.62205080 0.24410161 1 Y Y5 1 0.87794920 0.12794920 0.25589839 1 Y Y6 1 0.62794920 0.37794920 0.75589839 1 Y Y7 1 0.12205080 0.87205080 0.74410161 1 Se Se8 1 0.86603153 0.11603153 0.75000000 1 Se Se9 1 0.38396847 0.63396847 0.75000000 1 Se Se10 1 0.13396847 0.88396847 0.25000000 1 Se Se11 1 0.61603153 0.36603153 0.25000000 1 Se Se12 1 0.54900578 0.80626401 0.08848698 1 Se Se13 1 0.69373599 0.95099422 0.41151302 1 Se Se14 1 0.21777703 0.46051880 0.41151302 1 Se Se15 1 0.03948120 0.28222297 0.08848698 1 Se Se16 1 0.45099422 0.19373599 0.91151302 1 Se Se17 1 0.30626401 0.04900578 0.58848698 1 Se Se18 1 0.78222297 0.53948120 0.58848698 1 Se Se19 1 0.96051880 0.71777703 0.91151302 1 | -6.58026001 | -6.86346001 | -2.179325 | 0 | TRUE | -0.257173789 | 17.66298897 | 10.6173 | 7.04569 | 2.654372
mp-574338 | CsGa3 | AB3 | # generated using pymatgen data_CsGa3 _symmetry_space_group_name_H-M 'P 1' _cell_length_a 6.40401939 _cell_length_b 6.40402029 _cell_length_c 8.87065189 _cell_angle_alpha 111.15958266 _cell_angle_beta 111.15958541 _cell_angle_gamma 89.99999622 _symmetry_Int_Tables_number 1 _chemical_formula_structural CsGa3 _chemical_formula_sum 'Cs3 Ga9' _cell_volume 312.82563523 _cell_formula_units_Z 3 loop_ _symmetry_equiv_pos_site_id _symmetry_equiv_pos_as_xyz 1 'x, y, z' loop_ _atom_site_type_symbol _atom_site_label _atom_site_symmetry_multiplicity _atom_site_fract_x _atom_site_fract_y _atom_site_fract_z _atom_site_occupancy Cs Cs0 1 0.00000000 -0.00000000 -0.00000000 1 Cs Cs1 1 0.12780539 0.62780539 0.25560978 1 Cs Cs2 1 0.37219461 0.87219461 0.74439022 1 Ga Ga3 1 0.77483951 0.56534469 0.54968001 1 Ga Ga4 1 0.08138704 0.38907818 0.77815436 1 Ga Ga5 1 0.69676933 0.38907818 0.77815436 1 Ga Ga6 1 0.77483951 0.98433432 0.54968001 1 Ga Ga7 1 0.01566568 0.22516049 0.45031999 1 Ga Ga8 1 0.43465531 0.22516049 0.45031999 1 Ga Ga9 1 0.61092182 0.30323067 0.22184564 1 Ga Ga10 1 0.61092182 0.91861296 0.22184564 1 Ga Ga11 1 0.50000000 0.50000000 -0.00000000 1 | -2.65295 | -2.65295 | -0.1580276 | 0 | TRUE | -0.035826849 | 83.13838 | 8.071726 | 75.06665 | 8.664101
mp-11917 | Mg(BeN)2 | AB2C2 | # generated using pymatgen data_Mg(BeN)2 _symmetry_space_group_name_H-M 'P 1' _cell_length_a 2.94091868 _cell_length_b 2.94091717 _cell_length_c 5.06363173 _cell_angle_alpha 90.00000000 _cell_angle_beta 90.00000000 _cell_angle_gamma 120.00000576 _symmetry_Int_Tables_number 1 _chemical_formula_structural Mg(BeN)2 _chemical_formula_sum 'Mg1 Be2 N2' _cell_volume 37.92787645 _cell_formula_units_Z 1 loop_ _symmetry_equiv_pos_site_id _symmetry_equiv_pos_as_xyz 1 'x, y, z' loop_ _atom_site_type_symbol _atom_site_label _atom_site_symmetry_multiplicity _atom_site_fract_x _atom_site_fract_y _atom_site_fract_z _atom_site_occupancy Mg Mg0 1 -0.00000000 -0.00000000 -0.00000000 1 Be Be1 1 0.66666700 0.33333300 0.37214721 1 Be Be2 1 0.33333300 0.66666700 0.62785279 1 N N3 1 0.66666700 0.33333300 0.72295508 1 N N4 1 0.33333300 0.66666700 0.27704492 1 | -6.19856063 | -6.34296063 | -1.192541504 | 0 | TRUE | -0.08199061 | 12.11521 | 7.409864 | 4.705344 | 2.16918
mp-23023 | LaBrO | ABC | # generated using pymatgen data_LaBrO _symmetry_space_group_name_H-M 'P 1' _cell_length_a 4.14055930 _cell_length_b 4.14055930 _cell_length_c 7.59027008 _cell_angle_alpha 90.00000000 _cell_angle_beta 90.00000000 _cell_angle_gamma 90.00000000 _symmetry_Int_Tables_number 1 _chemical_formula_structural LaBrO _chemical_formula_sum 'La2 Br2 O2' _cell_volume 130.12934601 _cell_formula_units_Z 2 loop_ _symmetry_equiv_pos_site_id _symmetry_equiv_pos_as_xyz 1 'x, y, z' loop_ _atom_site_type_symbol _atom_site_label _atom_site_symmetry_multiplicity _atom_site_fract_x _atom_site_fract_y _atom_site_fract_z _atom_site_occupancy La La0 1 0.75000000 0.75000000 0.84205541 1 La La1 1 0.25000000 0.25000000 0.15794459 1 Br Br2 1 0.25000000 0.25000000 0.64143290 1 Br Br3 1 0.75000000 0.75000000 0.35856710 1 O O4 1 0.75000000 0.25000000 0.00000000 1 O O5 1 0.25000000 0.75000000 0.00000000 1 | -6.845164 | -7.252164 | -3.440256 | 0 | TRUE | -0.182649 | 14.08603 | 9.941503 | 4.144529 | 2.035812
mp-630641 | Sr2FeClO3 | ABC2D3 | # generated using pymatgen data_Sr2FeClO3 _symmetry_space_group_name_H-M 'P 1' _cell_length_a 5.62090423 _cell_length_b 5.62055775 _cell_length_c 14.46140100 _cell_angle_alpha 90.00001300 _cell_angle_beta 89.99998701 _cell_angle_gamma 90.00053339 _symmetry_Int_Tables_number 1 _chemical_formula_structural Sr2FeClO3 _chemical_formula_sum 'Sr8 Fe4 Cl4 O12' _cell_volume 456.87350104 _cell_formula_units_Z 4 loop_ _symmetry_equiv_pos_site_id _symmetry_equiv_pos_as_xyz 1 'x, y, z' loop_ _atom_site_type_symbol _atom_site_label _atom_site_symmetry_multiplicity _atom_site_fract_x _atom_site_fract_y _atom_site_fract_z _atom_site_occupancy Sr Sr0 1 0.24999900 0.00000100 0.34400000 1 Sr Sr1 1 0.74999800 0.50000100 0.34400100 1 Sr Sr2 1 0.75000300 0.00000100 0.65600300 1 Sr Sr3 1 0.25000400 0.50000100 0.65600200 1 Sr Sr4 1 0.24999800 0.00000000 0.09574100 1 Sr Sr5 1 0.74999900 0.50000000 0.09574600 1 Sr Sr6 1 0.75000100 0.00000200 0.90425700 1 Sr Sr7 1 0.25000100 0.50000200 0.90425200 1 Fe Fe8 1 0.24999600 0.49999900 0.20763700 1 Fe Fe9 1 0.75000000 0.50000000 0.79236600 1 Fe Fe10 1 0.74999800 0.00000000 0.20760000 1 Fe Fe11 1 0.25000000 0.99999900 0.79236300 1 Cl Cl12 1 0.75000100 0.00000100 0.42432900 1 Cl Cl13 1 0.25000100 0.50000100 0.42433000 1 Cl Cl14 1 0.25000200 0.00000000 0.57568000 1 Cl Cl15 1 0.75000400 0.50000000 0.57567900 1 O O16 1 0.24999900 0.99999700 0.92521200 1 O O17 1 0.74999900 0.49999700 0.92524100 1 O O18 1 0.74999900 0.00000000 0.07479000 1 O O19 1 0.24999900 0.50000000 0.07475700 1 O O20 1 0.50000100 0.24999700 0.23087800 1 O O21 1 0.99999700 0.75000200 0.23087800 1 O O22 1 0.49999900 0.24999800 0.76912100 1 O O23 1 0.00000200 0.75000200 0.76912100 1 O O24 1 0.50000100 0.75000100 0.23088100 1 O O25 1 0.99999800 0.24999600 0.23088100 1 O O26 1 0.50000000 0.75000300 0.76912600 1 O O27 1 0.00000300 0.24999900 0.76912600 1 | -6.02547 | -6.729899 | -2.653097 | 0 | TRUE | -0.04903197 | 18.40518 | 14.2634205 | 4.141758 | 2.035131
mp-865384 | Tm2PdRu | ABC2 | # generated using pymatgen data_Tm2PdRu _symmetry_space_group_name_H-M 'P 1' _cell_length_a 4.77569862 _cell_length_b 4.77569862 _cell_length_c 4.77569862 _cell_angle_alpha 60.00000000 _cell_angle_beta 60.00000000 _cell_angle_gamma 60.00000000 _symmetry_Int_Tables_number 1 _chemical_formula_structural Tm2PdRu _chemical_formula_sum 'Tm2 Pd1 Ru1' _cell_volume 77.01862100 _cell_formula_units_Z 1 loop_ _symmetry_equiv_pos_site_id _symmetry_equiv_pos_as_xyz 1 'x, y, z' loop_ _atom_site_type_symbol _atom_site_label _atom_site_symmetry_multiplicity _atom_site_fract_x _atom_site_fract_y _atom_site_fract_z _atom_site_occupancy Tm Tm0 1 -0.00000000 0.00000000 0.00000000 1 Tm Tm1 1 0.49999900 0.49999900 0.49999900 1 Pd Pd2 1 0.25000000 0.25000000 0.25000000 1 Ru Ru3 1 0.75000100 0.75000100 0.75000100 1 | -6.585802225 | -6.585802225 | -0.7343134 | 0 | TRUE | -0.0631856 | 43.12676515 | 10.52486514 | 32.60190001 | 5.709807
mp-1221515 | MnZn4Se5 | AB4C5 | # generated using pymatgen data_MnZn4Se5 _symmetry_space_group_name_H-M 'P 1' _cell_length_a 6.98892581 _cell_length_b 6.98892581 _cell_length_c 9.90062705 _cell_angle_alpha 61.97852629 _cell_angle_beta 61.97852629 _cell_angle_gamma 33.53001316 _symmetry_Int_Tables_number 1 _chemical_formula_structural MnZn4Se5 _chemical_formula_sum 'Mn1 Zn4 Se5' _cell_volume 232.76114493 _cell_formula_units_Z 1 loop_ _symmetry_equiv_pos_site_id _symmetry_equiv_pos_as_xyz 1 'x, y, z' loop_ _atom_site_type_symbol _atom_site_label _atom_site_symmetry_multiplicity _atom_site_fract_x _atom_site_fract_y _atom_site_fract_z _atom_site_occupancy Mn Mn0 1 0.00096831 0.00096831 0.99853600 1 Zn Zn1 1 0.60127009 0.60127009 0.59452579 1 Zn Zn2 1 0.19826034 0.19826034 0.20200992 1 Zn Zn3 1 0.80221974 0.80221974 0.79859167 1 Zn Zn4 1 0.39759123 0.39759123 0.40520199 1 Se Se5 1 0.79852659 0.79852659 0.55249831 1 Se Se6 1 0.39495177 0.39495177 0.15906644 1 Se Se7 1 0.00251285 0.00251285 0.74196377 1 Se Se8 1 0.59823199 0.59823199 0.34877839 1 Se Se9 1 0.20546908 0.20546908 0.94882472 1 | -3.817949695 | -4.053949695 | -0.885895 | 0 | TRUE | -0.00411117 | 10.69305 | 3.338132 | 7.35491372 | 2.711994
mp-30159 | AuBrF6 | ABC6 | # generated using pymatgen data_AuBrF6 _symmetry_space_group_name_H-M 'P 1' _cell_length_a 5.23176217 _cell_length_b 5.70198743 _cell_length_c 8.57640430 _cell_angle_alpha 90.00000000 _cell_angle_beta 99.82236615 _cell_angle_gamma 90.00000000 _symmetry_Int_Tables_number 1 _chemical_formula_structural AuBrF6 _chemical_formula_sum 'Au2 Br2 F12' _cell_volume 252.09615177 _cell_formula_units_Z 2 loop_ _symmetry_equiv_pos_site_id _symmetry_equiv_pos_as_xyz 1 'x, y, z' loop_ _atom_site_type_symbol _atom_site_label _atom_site_symmetry_multiplicity _atom_site_fract_x _atom_site_fract_y _atom_site_fract_z _atom_site_occupancy Au Au0 1 0.74918785 0.75609443 0.90570291 1 Au Au1 1 0.25081215 0.25609443 0.09429709 1 Br Br2 1 0.53219716 0.74202177 0.33012645 1 Br Br3 1 0.46780284 0.24202177 0.66987355 1 F F4 1 0.19717329 0.40438415 0.57560405 1 F F5 1 0.80282671 0.90438415 0.42439595 1 F F6 1 0.29923482 0.97411742 0.62593014 1 F F7 1 0.70076518 0.47411642 0.37406986 1 F F8 1 0.17417836 0.44643760 0.90800927 1 F F9 1 0.82582164 0.94643760 0.09199073 1 F F10 1 0.29038411 0.98518098 0.96775675 1 F F11 1 0.70961589 0.48518098 0.03224325 1 F F12 1 0.32733385 0.06946081 0.29210371 1 F F13 1 0.67266615 0.56946081 0.70789629 1 F F14 1 0.20736449 0.53230383 0.22758202 1 F F15 1 0.79263551 0.03230383 0.77241798 1 | -2.999273 | -3.345773 | -1.3088 | 0 | TRUE | -0.01600701 | 4.239977 | 1.52086 | 2.71911766 | 1.648975
mp-643004 | SrMg2FeH8 | ABC2D8 | # generated using pymatgen data_SrMg2FeH8 _symmetry_space_group_name_H-M 'P 1' _cell_length_a 4.50075734 _cell_length_b 4.50075734 _cell_length_c 6.56745700 _cell_angle_alpha 90.00000000 _cell_angle_beta 90.00000000 _cell_angle_gamma 119.99999027 _symmetry_Int_Tables_number 1 _chemical_formula_structural SrMg2FeH8 _chemical_formula_sum 'Sr1 Mg2 Fe1 H8' _cell_volume 115.21236953 _cell_formula_units_Z 1 loop_ _symmetry_equiv_pos_site_id _symmetry_equiv_pos_as_xyz 1 'x, y, z' loop_ _atom_site_type_symbol _atom_site_label _atom_site_symmetry_multiplicity _atom_site_fract_x _atom_site_fract_y _atom_site_fract_z _atom_site_occupancy Sr Sr0 1 0.00000000 0.00000000 0.50000000 1 Mg Mg1 1 0.66666700 0.33333300 0.12230400 1 Mg Mg2 1 0.33333300 0.66666700 0.87769600 1 Fe Fe3 1 0.00000000 0.00000000 0.00000000 1 H H4 1 0.83872800 0.67745700 0.85593400 1 H H5 1 0.32254300 0.16127200 0.85593400 1 H H6 1 0.83872800 0.16127200 0.85593400 1 H H7 1 0.16127200 0.32254300 0.14406600 1 H H8 1 0.67745700 0.83872800 0.14406600 1 H H9 1 0.16127200 0.83872800 0.14406600 1 H H10 1 0.66666700 0.33333300 0.41438100 1 H H11 1 0.33333300 0.66666700 0.58561900 1 | -3.7482 | -3.867533 | -0.4923759 | 0 | TRUE | -0.02362405 | 13.28653 | 8.630349 | 4.656183 | 2.157819
mp-5478 | TlPd3O4 | AB3C4 | # generated using pymatgen data_TlPd3O4 _symmetry_space_group_name_H-M 'P 1' _cell_length_a 6.80739218 _cell_length_b 6.80739232 _cell_length_c 6.80739321 _cell_angle_alpha 59.99999564 _cell_angle_beta 59.99999494 _cell_angle_gamma 60.00000013 _symmetry_Int_Tables_number 1 _chemical_formula_structural TlPd3O4 _chemical_formula_sum 'Tl2 Pd6 O8' _cell_volume 223.06290855 _cell_formula_units_Z 2 loop_ _symmetry_equiv_pos_site_id _symmetry_equiv_pos_as_xyz 1 'x, y, z' loop_ _atom_site_type_symbol _atom_site_label _atom_site_symmetry_multiplicity _atom_site_fract_x _atom_site_fract_y _atom_site_fract_z _atom_site_occupancy Tl Tl0 1 0.50000000 0.50000000 0.50000000 1 Tl Tl1 1 -0.00000000 0.00000000 0.00000000 1 Pd Pd2 1 -0.00000000 0.00000000 0.50000000 1 Pd Pd3 1 -0.00000000 0.50000000 0.00000000 1 Pd Pd4 1 -0.00000000 0.50000000 0.50000000 1 Pd Pd5 1 0.50000000 0.50000000 0.00000000 1 Pd Pd6 1 0.50000000 0.00000000 0.00000000 1 Pd Pd7 1 0.50000000 0.00000000 0.50000000 1 O O8 1 0.85808675 0.85808675 0.85808675 1 O O9 1 0.14191325 0.14191325 0.57426324 1 O O10 1 0.14191325 0.57426324 0.14191325 1 O O11 1 0.57426324 0.14191325 0.14191325 1 O O12 1 0.85808675 0.42573676 0.85808675 1 O O13 1 0.42573676 0.85808675 0.85808675 1 O O14 1 0.14191325 0.14191325 0.14191325 1 O O15 1 0.85808675 0.85808675 0.42573676 1 | -5.312588 | -5.656088 | -0.9449574 | 0 | TRUE | -0.09873367 | 30.63219 | 18.00083 | 12.63136 | 3.554063
mp-23844 | HgHOF | ABCD | # generated using pymatgen data_HgHOF _symmetry_space_group_name_H-M 'P 1' _cell_length_a 5.01319700 _cell_length_b 6.21755900 _cell_length_c 7.02210000 _cell_angle_alpha 90.00000000 _cell_angle_beta 90.00000000 _cell_angle_gamma 90.00000000 _symmetry_Int_Tables_number 1 _chemical_formula_structural HgHOF _chemical_formula_sum 'Hg4 H4 O4 F4' _cell_volume 218.87779053 _cell_formula_units_Z 4 loop_ _symmetry_equiv_pos_site_id _symmetry_equiv_pos_as_xyz 1 'x, y, z' loop_ _atom_site_type_symbol _atom_site_label _atom_site_symmetry_multiplicity _atom_site_fract_x _atom_site_fract_y _atom_site_fract_z _atom_site_occupancy Hg Hg0 1 0.25103100 0.50020500 0.12422400 1 Hg Hg1 1 0.75103100 0.99979500 0.87577600 1 Hg Hg2 1 0.74896900 0.00020500 0.37577600 1 Hg Hg3 1 0.24896900 0.49979500 0.62422400 1 H H4 1 0.64288800 0.50422400 0.37568500 1 H H5 1 0.14288800 0.99577600 0.62431500 1 H H6 1 0.35711200 0.00422400 0.12431500 1 H H7 1 0.85711200 0.49577600 0.87568500 1 O O8 1 0.46720500 0.59074900 0.37497300 1 O O9 1 0.03279500 0.40925100 0.87497300 1 O O10 1 0.53279500 0.09074900 0.12502700 1 O O11 1 0.96720500 0.90925100 0.62502700 1 F F12 1 0.40213800 0.10833000 0.62481800 1 F F13 1 0.59786200 0.60833000 0.87518200 1 F F14 1 0.90213800 0.39167000 0.37518200 1 F F15 1 0.09786200 0.89167000 0.12481800 1 | -3.686806 | -3.974056 | -1.335413 | 0 | TRUE | -0.05041617 | 9.1993 | 5.621443 | 3.57785732 | 1.891522
mp-22766 | CaIn2O4 | AB2C4 | # generated using pymatgen data_CaIn2O4 _symmetry_space_group_name_H-M 'P 1' _cell_length_a 6.56542184 _cell_length_b 6.56542179 _cell_length_c 6.58151234 _cell_angle_alpha 119.91916039 _cell_angle_beta 119.91915511 _cell_angle_gamma 89.99999735 _symmetry_Int_Tables_number 1 _chemical_formula_structural CaIn2O4 _chemical_formula_sum 'Ca2 In4 O8' _cell_volume 201.09158068 _cell_formula_units_Z 2 loop_ _symmetry_equiv_pos_site_id _symmetry_equiv_pos_as_xyz 1 'x, y, z' loop_ _atom_site_type_symbol _atom_site_label _atom_site_symmetry_multiplicity _atom_site_fract_x _atom_site_fract_y _atom_site_fract_z _atom_site_occupancy Ca Ca0 1 0.37500000 0.62500000 0.75000000 1 Ca Ca1 1 0.62500000 0.37500000 0.25000000 1 In In2 1 0.50000000 0.00000000 0.50000000 1 In In3 1 0.00000000 0.00000000 -0.00000000 1 In In4 1 0.00000000 0.00000000 0.50000000 1 In In5 1 0.00000000 0.50000000 -0.00000000 1 O O6 1 0.76475656 0.79232377 0.52951112 1 O O7 1 0.76281165 0.23524344 0.97048888 1 O O8 1 0.20767623 0.23524344 0.97048888 1 O O9 1 0.23524344 0.20767623 0.47048888 1 O O10 1 0.23524344 0.76281165 0.47048888 1 O O11 1 0.23718835 0.76475656 0.02951112 1 O O12 1 0.76475656 0.23718835 0.52951112 1 O O13 1 0.79232377 0.76475656 0.02951112 1 | -5.902341 | -6.294912 | -2.395523 | 0 | TRUE | -0.02374535 | 9.985134 | 5.976997 | 4.008137 | 2.002033
mp-545399 | NaNiIO6 | ABCD6 | # generated using pymatgen data_NaNiIO6 _symmetry_space_group_name_H-M 'P 1' _cell_length_a 4.99743641 _cell_length_b 4.99743641 _cell_length_c 5.30831500 _cell_angle_alpha 90.00000000 _cell_angle_beta 90.00000000 _cell_angle_gamma 120.00000539 _symmetry_Int_Tables_number 1 _chemical_formula_structural NaNiIO6 _chemical_formula_sum 'Na1 Ni1 I1 O6' _cell_volume 114.81056317 _cell_formula_units_Z 1 loop_ _symmetry_equiv_pos_site_id _symmetry_equiv_pos_as_xyz 1 'x, y, z' loop_ _atom_site_type_symbol _atom_site_label _atom_site_symmetry_multiplicity _atom_site_fract_x _atom_site_fract_y _atom_site_fract_z _atom_site_occupancy Na Na0 1 0.33333300 0.66666700 0.00000000 1 Ni Ni1 1 0.66666700 0.33333300 0.50000000 1 I I2 1 0.00000000 0.00000000 0.50000000 1 O O3 1 0.95745100 0.66389500 0.29903000 1 O O4 1 0.33610500 0.04254900 0.70097000 1 O O5 1 0.70644400 0.66389500 0.70097000 1 O O6 1 0.95745100 0.29355600 0.70097000 1 O O7 1 0.70644400 0.04254900 0.29903000 1 O O8 1 0.33610500 0.29355600 0.29903000 1 | -4.55461755 | -5.294951 | -1.044266 | 0 | TRUE | -0.03196735 | 9.248323 | 4.062656 | 5.185667 | 2.277206
mp-22958 | KBrO3 | ABC3 | # generated using pymatgen data_KBrO3 _symmetry_space_group_name_H-M 'P 1' _cell_length_a 4.39401031 _cell_length_b 4.39401048 _cell_length_c 4.39400993 _cell_angle_alpha 85.10928319 _cell_angle_beta 85.10928450 _cell_angle_gamma 85.10928800 _symmetry_Int_Tables_number 1 _chemical_formula_structural KBrO3 _chemical_formula_sum 'K1 Br1 O3' _cell_volume 83.95967617 _cell_formula_units_Z 1 loop_ _symmetry_equiv_pos_site_id _symmetry_equiv_pos_as_xyz 1 'x, y, z' loop_ _atom_site_type_symbol _atom_site_label _atom_site_symmetry_multiplicity _atom_site_fract_x _atom_site_fract_y _atom_site_fract_z _atom_site_occupancy K K0 1 0.01559889 0.01559889 0.01559889 1 Br Br1 1 0.50568188 0.50568188 0.50568188 1 O O2 1 0.12570132 0.56900846 0.56900846 1 O O3 1 0.56900846 0.56900846 0.12570132 1 O O4 1 0.56900846 0.12570132 0.56900846 1 | -4.154874504 | -4.567074504 | -1.066376 | 0 | TRUE | -0.2381211 | 6.993971 | 4.243686 | 2.750285 | 1.658398
mp-30228 | Li4HN | ABC4 | # generated using pymatgen data_Li4HN _symmetry_space_group_name_H-M 'P 1' _cell_length_a 4.81221629 _cell_length_b 4.81221794 _cell_length_c 5.98202630 _cell_angle_alpha 113.71722951 _cell_angle_beta 113.71721581 _cell_angle_gamma 89.99999747 _symmetry_Int_Tables_number 1 _chemical_formula_structural Li4HN _chemical_formula_sum 'Li8 H2 N2' _cell_volume 113.93344891 _cell_formula_units_Z 2 loop_ _symmetry_equiv_pos_site_id _symmetry_equiv_pos_as_xyz 1 'x, y, z' loop_ _atom_site_type_symbol _atom_site_label _atom_site_symmetry_multiplicity _atom_site_fract_x _atom_site_fract_y _atom_site_fract_z _atom_site_occupancy Li Li0 1 0.97239999 0.82486314 0.56575865 1 Li Li1 1 0.74089450 0.47239999 0.06575865 1 Li Li2 1 0.32486314 0.09335765 0.06575865 1 Li Li3 1 0.59335765 0.24089450 0.56575865 1 Li Li4 1 0.02760001 0.17513686 0.43424135 1 Li Li5 1 0.25910550 0.52760001 0.93424135 1 Li Li6 1 0.67513686 0.90664235 0.93424135 1 Li Li7 1 0.40664235 0.75910550 0.43424135 1 H H8 1 0.87500000 0.62500000 0.75000000 1 H H9 1 0.12500000 0.37500000 0.25000000 1 N N10 1 0.37500000 0.12500000 0.75000000 1 N N11 1 0.62500000 0.87500000 0.25000000 1 | -3.608391 | -3.698391 | -0.4709054 | 0 | TRUE | -0.001200306 | 11.76058476 | 6.46781635 | 5.29276841 | 2.300602
mp-22598 | In2O3 | A2B3 | # generated using pymatgen data_In2O3 _symmetry_space_group_name_H-M 'P 1' _cell_length_a 8.81329933 _cell_length_b 8.81312684 _cell_length_c 8.81325327 _cell_angle_alpha 109.46946077 _cell_angle_beta 109.47298967 _cell_angle_gamma 109.46915933 _symmetry_Int_Tables_number 1 _chemical_formula_structural In2O3 _chemical_formula_sum 'In16 O24' _cell_volume 526.97971591 _cell_formula_units_Z 8 loop_ _symmetry_equiv_pos_site_id _symmetry_equiv_pos_as_xyz 1 'x, y, z' loop_ _atom_site_type_symbol _atom_site_label _atom_site_symmetry_multiplicity _atom_site_fract_x _atom_site_fract_y _atom_site_fract_z _atom_site_occupancy In In0 1 0.75000736 0.28400235 0.53400718 1 In In1 1 0.25000207 0.71620933 0.46618611 1 In In2 1 0.00000143 0.00027884 0.49999269 1 In In3 1 0.50002654 0.99998023 0.00028908 1 In In4 1 0.53397508 0.74998013 0.28399100 1 In In5 1 0.46620116 0.25000139 0.71620783 1 In In6 1 0.74999423 0.78379812 0.03380452 1 In In7 1 0.24999548 0.21598506 0.96601417 1 In In8 1 0.28397426 0.53396759 0.74998309 1 In In9 1 0.03382555 0.74998472 0.78377454 1 In In10 1 0.00019915 0.50002173 0.00000712 1 In In11 1 0.49973895 0.49974481 0.49974489 1 In In12 1 0.96600186 0.25001910 0.21600093 1 In In13 1 0.71616984 0.46618783 0.24999272 1 In In14 1 0.21602144 0.96603200 0.24999770 1 In In15 1 0.78381925 0.03380103 0.75001033 1 O O16 1 0.54471638 0.53681346 0.77213559 1 O O17 1 0.53682767 0.77213027 0.54471219 1 O O18 1 0.96316941 0.50794561 0.23533385 1 O O19 1 0.26470990 0.77256845 0.72785985 1 O O20 1 0.46309644 0.22764555 0.45529333 1 O O21 1 0.04469708 0.27233725 0.00778715 1 O O22 1 0.22761230 0.45529147 0.46305487 1 O O23 1 0.99215191 0.95531363 0.72743942 1 O O24 1 0.27234427 0.73541597 0.22763933 1 O O25 1 0.23534832 0.96321810 0.50787381 1 O O26 1 0.50789050 0.23528737 0.96318974 1 O O27 1 0.00774955 0.04470437 0.27231190 1 O O28 1 0.76452619 0.03691753 0.49222744 1 O O29 1 0.95530489 0.72748210 0.99209699 1 O O30 1 0.22766786 0.27236132 0.73543765 1 O O31 1 0.72740806 0.99209735 0.95528183 1 O O32 1 0.77259238 0.72788866 0.26471861 1 O O33 1 0.72786677 0.26469197 0.77261420 1 O O34 1 0.73547488 0.22768663 0.27239844 1 O O35 1 0.03690895 0.49219815 0.76455438 1 O O36 1 0.27236657 0.00773029 0.04469846 1 O O37 1 0.49220448 0.76449859 0.03691524 1 O O38 1 0.77213845 0.54473906 0.53681718 1 O O39 1 0.45527113 0.46304158 0.22760963 1 | -5.654313488 | -6.066513488 | -1.997827 | 0 | TRUE | -1.997827 | 12.30975 | 7.408228 | 4.901521 | 2.213938
mp-4763 | ZnSiP2 | ABC2 | # generated using pymatgen data_ZnSiP2 _symmetry_space_group_name_H-M 'P 1' _cell_length_a 5.37340672 _cell_length_b 5.37340623 _cell_length_c 6.46451592 _cell_angle_alpha 114.55759759 _cell_angle_beta 114.55759553 _cell_angle_gamma 89.99999642 _symmetry_Int_Tables_number 1 _chemical_formula_structural ZnSiP2 _chemical_formula_sum 'Zn2 Si2 P4' _cell_volume 151.00927440 _cell_formula_units_Z 2 loop_ _symmetry_equiv_pos_site_id _symmetry_equiv_pos_as_xyz 1 'x, y, z' loop_ _atom_site_type_symbol _atom_site_label _atom_site_symmetry_multiplicity _atom_site_fract_x _atom_site_fract_y _atom_site_fract_z _atom_site_occupancy Zn Zn0 1 -0.00000000 0.00000000 0.00000000 1 Zn Zn1 1 0.25000000 0.75000000 0.50000000 1 Si Si2 1 0.50000000 0.50000000 0.00000000 1 Si Si3 1 0.75000000 0.25000000 0.50000000 1 P P4 1 0.39230120 0.37500000 0.25000000 1 P P5 1 0.85769880 0.87500000 0.25000000 1 P P6 1 0.12500000 0.60769880 0.75000000 1 P P7 1 0.62500000 0.14230120 0.75000000 1 | -4.691346 | -4.691346 | -0.313429 | 0 | TRUE | -0.1270674 | 12.41888 | 1.889402 | 10.52948253 | 3.244916
mp-27854 | TaCl4F | ABC4 | # generated using pymatgen data_TaCl4F _symmetry_space_group_name_H-M 'P 1' _cell_length_a 9.94201080 _cell_length_b 9.93882476 _cell_length_c 9.94062839 _cell_angle_alpha 99.79976626 _cell_angle_beta 99.83229348 _cell_angle_gamma 131.22709657 _symmetry_Int_Tables_number 1 _chemical_formula_structural TaCl4F _chemical_formula_sum 'Ta4 Cl16 F4' _cell_volume 672.83816401 _cell_formula_units_Z 4 loop_ _symmetry_equiv_pos_site_id _symmetry_equiv_pos_as_xyz 1 'x, y, z' loop_ _atom_site_type_symbol _atom_site_label _atom_site_symmetry_multiplicity _atom_site_fract_x _atom_site_fract_y _atom_site_fract_z _atom_site_occupancy Ta Ta0 1 0.98205897 0.80365831 0.73101361 1 Ta Ta1 1 0.74899669 0.01805700 0.82157907 1 Ta Ta2 1 0.19644589 0.92741880 0.17843313 1 Ta Ta3 1 0.07259759 0.25095959 0.26896968 1 Cl Cl4 1 0.70793686 0.52071799 0.73602579 1 Cl Cl5 1 0.78467761 0.97186217 0.26394467 1 Cl Cl6 1 0.47931642 0.21532221 0.18723098 1 Cl Cl7 1 0.02802252 0.29206015 0.81280938 1 Cl Cl8 1 0.24533273 0.35094705 0.50691244 1 Cl Cl9 1 0.26168836 0.75474246 0.10563710 1 Cl Cl10 1 0.64897522 0.15591929 0.89437237 1 Cl Cl11 1 0.84406563 0.73849179 0.49310599 1 Cl Cl12 1 0.57718288 0.87836603 0.57552441 1 Cl Cl13 1 0.99825484 0.42265670 0.30110174 1 Cl Cl14 1 0.12165990 0.69728994 0.69888442 1 Cl Cl15 1 0.30292410 0.00170483 0.42445691 1 Cl Cl16 1 0.33589741 0.46929787 0.21159234 1 Cl Cl17 1 0.87578504 0.66398989 0.13341728 1 Cl Cl18 1 0.53055975 0.74222505 0.86656887 1 Cl Cl19 1 0.25772046 0.12442521 0.78839996 1 F F20 1 0.11812892 0.07698138 0.20532625 1 F F21 1 0.87170026 0.91283068 0.79470583 1 F F22 1 0.92292563 0.12817159 0.04107788 1 F F23 1 0.08714432 0.88190803 0.95891188 1 | -5.26108 | -5.747413 | -2.220179 | 0 | TRUE | -0.02061164 | 4.435416 | 1.776309 | 2.65910613 | 1.630677
mp-35236 | Ga2NiO4 | AB2C4 | # generated using pymatgen data_Ga2NiO4 _symmetry_space_group_name_H-M 'P 1' _cell_length_a 5.79027870 _cell_length_b 5.91440374 _cell_length_c 8.26409598 _cell_angle_alpha 90.00028131 _cell_angle_beta 89.99999845 _cell_angle_gamma 90.00001011 _symmetry_Int_Tables_number 1 _chemical_formula_structural Ga2NiO4 _chemical_formula_sum 'Ga8 Ni4 O16' _cell_volume 283.01261117 _cell_formula_units_Z 4 loop_ _symmetry_equiv_pos_site_id _symmetry_equiv_pos_as_xyz 1 'x, y, z' loop_ _atom_site_type_symbol _atom_site_label _atom_site_symmetry_multiplicity _atom_site_fract_x _atom_site_fract_y _atom_site_fract_z _atom_site_occupancy Ga Ga0 1 -0.00000017 -0.00000075 0.99268490 1 Ga Ga1 1 0.49999985 0.49999942 0.49268420 1 Ga Ga2 1 -0.00000025 0.50000038 0.25732250 1 Ga Ga3 1 0.49999981 0.00000090 0.75732149 1 Ga Ga4 1 0.00000051 0.75000213 0.62500244 1 Ga Ga5 1 0.50000034 0.25000152 0.12500329 1 Ga Ga6 1 0.00000031 0.24999779 0.62500251 1 Ga Ga7 1 0.50000009 0.74999866 0.12500326 1 Ni Ni8 1 0.74999824 0.50000102 0.87499027 1 Ni Ni9 1 0.25000140 0.49999935 0.87499115 1 Ni Ni10 1 0.24999811 0.00000087 0.37499037 1 Ni Ni11 1 0.75000130 -0.00000151 0.37499132 1 O O12 1 -0.00000031 0.75772374 0.38750098 1 O O13 1 0.49999954 0.25772341 0.88750104 1 O O14 1 0.00000037 0.24227839 0.38750124 1 O O15 1 0.50000050 0.74228020 0.88750143 1 O O16 1 0.00000050 0.25775301 0.86252642 1 O O17 1 0.50000039 0.75775395 0.36252674 1 O O18 1 -0.00000032 0.74224399 0.86252672 1 O O19 1 0.49999972 0.24224313 0.36252705 1 O O20 1 0.23495022 -0.00000080 0.62373923 1 O O21 1 0.73495007 0.49999924 0.12374052 1 O O22 1 0.76504994 -0.00000066 0.62373899 1 O O23 1 0.26504978 0.49999936 0.12374029 1 O O24 1 0.23492754 0.50000104 0.62623495 1 O O25 1 0.73492750 0.00000094 0.12623612 1 O O26 1 0.76507265 0.50000058 0.62623519 1 O O27 1 0.26507238 0.00000070 0.12623639 1 | -5.773097 | -6.528668 | -2.011084585 | 0 | TRUE | -0.04162128 | 11.04663 | 6.697158 | 4.349469 | 2.085538
mp-989405 | Cs2LiInBr6 | ABC2D6 | # generated using pymatgen data_Cs2LiInBr6 _symmetry_space_group_name_H-M 'P 1' _cell_length_a 7.84378845 _cell_length_b 7.84378845 _cell_length_c 7.84378845 _cell_angle_alpha 60.00000000 _cell_angle_beta 60.00000000 _cell_angle_gamma 60.00000000 _symmetry_Int_Tables_number 1 _chemical_formula_structural Cs2LiInBr6 _chemical_formula_sum 'Cs2 Li1 In1 Br6' _cell_volume 341.24210917 _cell_formula_units_Z 1 loop_ _symmetry_equiv_pos_site_id _symmetry_equiv_pos_as_xyz 1 'x, y, z' loop_ _atom_site_type_symbol _atom_site_label _atom_site_symmetry_multiplicity _atom_site_fract_x _atom_site_fract_y _atom_site_fract_z _atom_site_occupancy Cs Cs0 1 0.75000000 0.75000000 0.75000000 1 Cs Cs1 1 0.25000000 0.25000000 0.25000000 1 Li Li2 1 0.00000000 0.00000000 0.00000000 1 In In3 1 0.50000000 0.50000000 0.50000000 1 Br Br4 1 0.25407400 0.25407400 0.74592600 1 Br Br5 1 0.74592600 0.25407400 0.74592600 1 Br Br6 1 0.25407400 0.74592600 0.25407400 1 Br Br7 1 0.74592600 0.25407400 0.25407400 1 Br Br8 1 0.25407400 0.74592600 0.74592600 1 Br Br9 1 0.74592600 0.74592600 0.25407400 1 | -3.012039543 | -3.332439543 | -1.755481 | 0 | TRUE | -0.01919965 | 32.96990781 | 29.44235402 | 3.52755379 | 1.878178
mp-23046 | SrIF | ABC | # generated using pymatgen data_SrIF _symmetry_space_group_name_H-M 'P 1' _cell_length_a 4.27610854 _cell_length_b 4.27610854 _cell_length_c 8.97879985 _cell_angle_alpha 90.00000000 _cell_angle_beta 90.00000000 _cell_angle_gamma 90.00000000 _symmetry_Int_Tables_number 1 _chemical_formula_structural SrIF _chemical_formula_sum 'Sr2 I2 F2' _cell_volume 164.17829126 _cell_formula_units_Z 2 loop_ _symmetry_equiv_pos_site_id _symmetry_equiv_pos_as_xyz 1 'x, y, z' loop_ _atom_site_type_symbol _atom_site_label _atom_site_symmetry_multiplicity _atom_site_fract_x _atom_site_fract_y _atom_site_fract_z _atom_site_occupancy Sr Sr0 1 0.25000000 0.25000000 0.14782338 1 Sr Sr1 1 0.75000000 0.75000000 0.85217662 1 I I2 1 0.25000000 0.25000000 0.67335529 1 I I3 1 0.75000000 0.75000000 0.32664471 1 F F4 1 0.25000000 0.75000000 0.00000000 1 F F5 1 0.75000000 0.25000000 0.00000000 1 | -4.552868165 | -4.833201 | -3.141755 | 0 | TRUE | -0.02750585125 | 7.732621 | 4.37256699 | 3.360054 | 1.833045
mp-14288 | Sr3P4 | A3B4 | # generated using pymatgen data_Sr3P4 _symmetry_space_group_name_H-M 'P 1' _cell_length_a 5.86718667 _cell_length_b 7.73989047 _cell_length_c 9.19430610 _cell_angle_alpha 83.05356390 _cell_angle_beta 71.39353184 _cell_angle_gamma 67.72684536 _symmetry_Int_Tables_number 1 _chemical_formula_structural Sr3P4 _chemical_formula_sum 'Sr6 P8' _cell_volume 366.17862612 _cell_formula_units_Z 2 loop_ _symmetry_equiv_pos_site_id _symmetry_equiv_pos_as_xyz 1 'x, y, z' loop_ _atom_site_type_symbol _atom_site_label _atom_site_symmetry_multiplicity _atom_site_fract_x _atom_site_fract_y _atom_site_fract_z _atom_site_occupancy Sr Sr0 1 0.58216331 0.99571504 0.33670022 1 Sr Sr1 1 0.91457757 0.00428496 0.66329978 1 Sr Sr2 1 0.32785171 0.50428137 0.83671685 1 Sr Sr3 1 0.66885093 0.49571863 0.16328315 1 Sr Sr4 1 0.00415610 0.50000000 0.50000000 1 Sr Sr5 1 0.25419721 -0.00000000 0.00000000 1 P P6 1 0.42204975 0.66068706 0.49717463 1 P P7 1 0.57991244 0.33931294 0.50282537 1 P P8 1 0.83278889 0.83929059 0.99712679 1 P P9 1 0.66920628 0.16070941 0.00287321 1 P P10 1 0.34120975 0.18404820 0.65387228 1 P P11 1 0.17912923 0.81595180 0.34612772 1 P P12 1 0.74508175 0.68400269 0.84614061 1 P P13 1 0.27522705 0.31599731 0.15385939 1 | -4.774443 | -4.774443 | -0.9570586 | 0 | TRUE | -0.02077299 | 16.6762 | 7.221794 | 9.454406 | 3.074802
mp-1029297 | LiZr2N3 | AB2C3 | # generated using pymatgen data_LiZr2N3 _symmetry_space_group_name_H-M 'P 1' _cell_length_a 6.59389764 _cell_length_b 6.60887082 _cell_length_c 4.39860723 _cell_angle_alpha 90.00000000 _cell_angle_beta 90.00000000 _cell_angle_gamma 120.07514372 _symmetry_Int_Tables_number 1 _chemical_formula_structural LiZr2N3 _chemical_formula_sum 'Li2 Zr4 N6' _cell_volume 165.87690911 _cell_formula_units_Z 2 loop_ _symmetry_equiv_pos_site_id _symmetry_equiv_pos_as_xyz 1 'x, y, z' loop_ _atom_site_type_symbol _atom_site_label _atom_site_symmetry_multiplicity _atom_site_fract_x _atom_site_fract_y _atom_site_fract_z _atom_site_occupancy Li Li0 1 -0.00000000 0.63246963 0.43130191 1 Li Li1 1 0.00000000 0.36753037 0.93130191 1 Zr Zr2 1 0.31743272 0.33684455 0.43131739 1 Zr Zr3 1 0.68256728 0.01941083 0.43131739 1 Zr Zr4 1 0.68256728 0.66315545 0.93131739 1 Zr Zr5 1 0.31743272 0.98058917 0.93131739 1 N N6 1 0.36410300 0.33061104 0.93136261 1 N N7 1 0.63589700 0.96650904 0.93136261 1 N N8 1 0.63589700 0.66938896 0.43136261 1 N N9 1 0.36410300 0.03349096 0.43136261 1 N N10 1 -0.00000000 0.68618185 0.93133809 1 N N11 1 0.00000000 0.31381815 0.43133809 1 | -8.673192 | -8.853692 | -1.518058 | 0 | TRUE | -0.01795782 | 39.90483 | 26.87016 | 13.03466 | 3.610355
mp-1218560 | Sr3PbS4 | AB3C4 | # generated using pymatgen data_Sr3PbS4 _symmetry_space_group_name_H-M 'P 1' _cell_length_a 4.26703042 _cell_length_b 6.02463731 _cell_length_c 8.53960400 _cell_angle_alpha 90.00000000 _cell_angle_beta 90.00000000 _cell_angle_gamma 90.00000000 _symmetry_Int_Tables_number 1 _chemical_formula_structural Sr3PbS4 _chemical_formula_sum 'Sr3 Pb1 S4' _cell_volume 219.53025304 _cell_formula_units_Z 1 loop_ _symmetry_equiv_pos_site_id _symmetry_equiv_pos_as_xyz 1 'x, y, z' loop_ _atom_site_type_symbol _atom_site_label _atom_site_symmetry_multiplicity _atom_site_fract_x _atom_site_fract_y _atom_site_fract_z _atom_site_occupancy Sr Sr0 1 0.50000000 0.50000000 0.24840134 1 Sr Sr1 1 -0.00000000 -0.00000000 0.50000000 1 Sr Sr2 1 0.50000000 0.50000000 0.75159866 1 Pb Pb3 1 -0.00000000 -0.00000000 -0.00000000 1 S S4 1 -0.00000000 0.50000000 0.50000000 1 S S5 1 0.50000000 0.00000000 0.74832535 1 S S6 1 -0.00000000 0.50000000 -0.00000000 1 S S7 1 0.50000000 0.00000000 0.25167465 1 | -4.907231 | -5.158731 | -1.992865 | 0 | TRUE | -0.0004340625 | 56.56680019 | 50.43763 | 6.129169 | 2.475716
mp-27404 | As3(HO2)5 | A3B5C10 | # generated using pymatgen data_As3(HO2)5 _symmetry_space_group_name_H-M 'P 1' _cell_length_a 4.69429714 _cell_length_b 5.69108914 _cell_length_c 7.29084090 _cell_angle_alpha 100.94754165 _cell_angle_beta 95.54432458 _cell_angle_gamma 101.80025676 _symmetry_Int_Tables_number 1 _chemical_formula_structural As3(HO2)5 _chemical_formula_sum 'As3 H5 O10' _cell_volume 185.32489212 _cell_formula_units_Z 1 loop_ _symmetry_equiv_pos_site_id _symmetry_equiv_pos_as_xyz 1 'x, y, z' loop_ _atom_site_type_symbol _atom_site_label _atom_site_symmetry_multiplicity _atom_site_fract_x _atom_site_fract_y _atom_site_fract_z _atom_site_occupancy As As0 1 0.50000254 0.49999542 0.49999421 1 As As1 1 0.90415776 0.24707411 0.23108407 1 As As2 1 0.09583740 0.75290629 0.76890356 1 H H3 1 0.78140490 0.84067021 0.10281453 1 H H4 1 0.21858533 0.15932836 0.89719159 1 H H5 1 0.00000094 0.50002601 -0.00000754 1 H H6 1 0.45968215 0.80448859 0.33602202 1 H H7 1 0.54032126 0.19552693 0.66399090 1 O O8 1 0.02316765 0.30356175 0.02900737 1 O O9 1 0.68442458 0.95460798 0.18461192 1 O O10 1 0.31556621 0.04538472 0.81539067 1 O O11 1 0.68270941 0.44410793 0.28459534 1 O O12 1 0.81588059 0.76305045 0.60580912 1 O O13 1 0.18411761 0.23694763 0.39418963 1 O O14 1 0.67443549 0.29717963 0.59924168 1 O O15 1 0.32556355 0.70282544 0.40076113 1 O O16 1 0.31730256 0.55588687 0.71540889 1 O O17 1 0.97683806 0.69643067 0.97099093 1 | -5.544966 | -5.926632 | -1.459528 | 0 | TRUE | -0.01448352 | 6.631688 | 3.64184734 | 2.989841 | 1.729116
mp-9720 | Rb3BP2 | AB2C3 | # generated using pymatgen data_Rb3BP2 _symmetry_space_group_name_H-M 'P 1' _cell_length_a 6.66430827 _cell_length_b 6.66430762 _cell_length_c 9.47529827 _cell_angle_alpha 75.25866030 _cell_angle_beta 75.25866933 _cell_angle_gamma 88.09151972 _symmetry_Int_Tables_number 1 _chemical_formula_structural Rb3BP2 _chemical_formula_sum 'Rb6 B2 P4' _cell_volume 393.35636598 _cell_formula_units_Z 2 loop_ _symmetry_equiv_pos_site_id _symmetry_equiv_pos_as_xyz 1 'x, y, z' loop_ _atom_site_type_symbol _atom_site_label _atom_site_symmetry_multiplicity _atom_site_fract_x _atom_site_fract_y _atom_site_fract_z _atom_site_occupancy Rb Rb0 1 0.24187719 0.34333703 0.98319759 1 Rb Rb1 1 0.65666297 0.75812281 0.51680241 1 Rb Rb2 1 0.75812281 0.65666297 0.01680241 1 Rb Rb3 1 0.34333703 0.24187719 0.48319759 1 Rb Rb4 1 0.84360670 0.15639330 0.75000000 1 Rb Rb5 1 0.15639330 0.84360670 0.25000000 1 B B6 1 0.78289882 0.21710118 0.25000000 1 B B7 1 0.21710118 0.78289882 0.75000000 1 P P8 1 0.90151971 0.34146172 0.35367892 1 P P9 1 0.65853828 0.09848029 0.14632108 1 P P10 1 0.34146172 0.90151971 0.85367892 1 P P11 1 0.09848029 0.65853828 0.64632108 1 | -3.782511 | -3.782511 | -0.3745775 | 0 | TRUE | -0.09784381 | 10.08838 | 5.82131457 | 4.267064 | 2.065687
mp-14437 | RbYO2 | ABC2 | # generated using pymatgen data_RbYO2 _symmetry_space_group_name_H-M 'P 1' _cell_length_a 6.81217075 _cell_length_b 6.81217075 _cell_length_c 6.81217016 _cell_angle_alpha 29.60926356 _cell_angle_beta 29.60926356 _cell_angle_gamma 29.60926271 _symmetry_Int_Tables_number 1 _chemical_formula_structural RbYO2 _chemical_formula_sum 'Rb1 Y1 O2' _cell_volume 68.31753354 _cell_formula_units_Z 1 loop_ _symmetry_equiv_pos_site_id _symmetry_equiv_pos_as_xyz 1 'x, y, z' loop_ _atom_site_type_symbol _atom_site_label _atom_site_symmetry_multiplicity _atom_site_fract_x _atom_site_fract_y _atom_site_fract_z _atom_site_occupancy Rb Rb0 1 0.00000000 0.00000000 0.00000000 1 Y Y1 1 0.50000000 0.50000000 0.50000000 1 O O2 1 0.77470617 0.77470617 0.77470617 1 O O3 1 0.22529383 0.22529383 0.22529383 1 | -7.014869635 | -7.358369635 | -3.023274 | 0 | TRUE | -0.1158746 | 17.52666 | 13.84846 | 3.678191 | 1.917861
mp-9793 | Ba3BAsO3 | ABC3D3 | # generated using pymatgen data_Ba3BAsO3 _symmetry_space_group_name_H-M 'P 1' _cell_length_a 5.59639814 _cell_length_b 5.59639814 _cell_length_c 14.03245000 _cell_angle_alpha 90.00000000 _cell_angle_beta 90.00000000 _cell_angle_gamma 120.00000166 _symmetry_Int_Tables_number 1 _chemical_formula_structural Ba3BAsO3 _chemical_formula_sum 'Ba6 B2 As2 O6' _cell_volume 380.61099953 _cell_formula_units_Z 2 loop_ _symmetry_equiv_pos_site_id _symmetry_equiv_pos_as_xyz 1 'x, y, z' loop_ _atom_site_type_symbol _atom_site_label _atom_site_symmetry_multiplicity _atom_site_fract_x _atom_site_fract_y _atom_site_fract_z _atom_site_occupancy Ba Ba0 1 0.33333300 0.66666700 0.39846000 1 Ba Ba1 1 0.00000000 0.00000000 0.25000000 1 Ba Ba2 1 0.00000000 0.00000000 0.75000000 1 Ba Ba3 1 0.66666700 0.33333300 0.89846000 1 Ba Ba4 1 0.66666700 0.33333300 0.60154000 1 Ba Ba5 1 0.33333300 0.66666700 0.10154000 1 B B6 1 0.66666700 0.33333300 0.25000000 1 B B7 1 0.33333300 0.66666700 0.75000000 1 As As8 1 0.00000000 0.00000000 0.00000000 1 As As9 1 0.00000000 0.00000000 0.50000000 1 O O10 1 0.47771900 0.95543800 0.75000000 1 O O11 1 0.52228100 0.47771900 0.25000000 1 O O12 1 0.52228100 0.04456200 0.25000000 1 O O13 1 0.04456200 0.52228100 0.75000000 1 O O14 1 0.47771900 0.52228100 0.75000000 1 O O15 1 0.95543800 0.47771900 0.25000000 1 | -6.26918696 | -6.52681196 | -2.534874 | 0 | TRUE | -0.03476917 | 16.43255 | 11.14880777 | 5.283738 | 2.298638
mp-984055 | Ca7(H6Cl)2 | A2B7C12 | # generated using pymatgen data_Ca7(H6Cl)2 _symmetry_space_group_name_H-M 'P 1' _cell_length_a 9.31517061 _cell_length_b 9.31517815 _cell_length_c 3.67189698 _cell_angle_alpha 89.99995766 _cell_angle_beta 90.00004759 _cell_angle_gamma 119.99978887 _symmetry_Int_Tables_number 1 _chemical_formula_structural Ca7(H6Cl)2 _chemical_formula_sum 'Ca7 H12 Cl2' _cell_volume 275.93324132 _cell_formula_units_Z 1 loop_ _symmetry_equiv_pos_site_id _symmetry_equiv_pos_as_xyz 1 'x, y, z' loop_ _atom_site_type_symbol _atom_site_label _atom_site_symmetry_multiplicity _atom_site_fract_x _atom_site_fract_y _atom_site_fract_z _atom_site_occupancy Ca Ca0 1 0.66666580 0.33333327 -0.00000056 1 Ca Ca1 1 0.07770297 0.43856918 0.00000022 1 Ca Ca2 1 0.56143126 0.63913391 0.00000141 1 Ca Ca3 1 0.36086796 0.92229716 -0.00000018 1 Ca Ca4 1 0.78139443 0.05134968 0.49999936 1 Ca Ca5 1 0.26995582 0.21860737 0.50000042 1 Ca Ca6 1 0.94864888 0.73004407 0.50000028 1 H H7 1 0.39132736 0.17587873 0.99999939 1 H H8 1 0.82412140 0.21544879 0.00000041 1 H H9 1 0.30208323 0.39210633 0.99999979 1 H H10 1 0.78455140 0.60867267 0.00000004 1 H H11 1 0.09002280 0.69791627 -0.00000008 1 H H12 1 0.60789340 0.90997684 0.00000038 1 H H13 1 0.56493785 0.11815515 0.49999995 1 H H14 1 0.05750440 0.28540432 0.49999998 1 H H15 1 0.55321804 0.43506207 0.49999981 1 H H16 1 0.88184570 0.44678240 0.50000007 1 H H17 1 0.71459587 0.77209964 0.49999996 1 H H18 1 0.22790064 0.94249611 0.50000004 1 Cl Cl19 1 -0.00000116 0.99999821 0.99999990 1 Cl Cl20 1 0.33333394 0.66666683 0.50000041 1 | -3.609602 | -3.770364 | -0.9870786 | 0 | TRUE | -0.003558212 | 11.06599 | 6.8424202 | 4.22357 | 2.055133
mp-546279 | ScBrO | ABC | # generated using pymatgen data_ScBrO _symmetry_space_group_name_H-M 'P 1' _cell_length_a 3.56143271 _cell_length_b 3.96256963 _cell_length_c 8.93591378 _cell_angle_alpha 90.00000000 _cell_angle_beta 90.00000000 _cell_angle_gamma 90.00000000 _symmetry_Int_Tables_number 1 _chemical_formula_structural ScBrO _chemical_formula_sum 'Sc2 Br2 O2' _cell_volume 126.10741388 _cell_formula_units_Z 2 loop_ _symmetry_equiv_pos_site_id _symmetry_equiv_pos_as_xyz 1 'x, y, z' loop_ _atom_site_type_symbol _atom_site_label _atom_site_symmetry_multiplicity _atom_site_fract_x _atom_site_fract_y _atom_site_fract_z _atom_site_occupancy Sc Sc0 1 0.25000000 0.75000000 0.60380664 1 Sc Sc1 1 0.75000000 0.25000000 0.39619236 1 Br Br2 1 0.75000000 0.75000000 0.82530391 1 Br Br3 1 0.25000000 0.25000000 0.17469709 1 O O4 1 0.75000000 0.75000000 0.46921817 1 O O5 1 0.25000000 0.25000000 0.53078183 1 | -7.094078 | -7.501078 | -3.223683 | 0 | TRUE | -0.07099683 | 8.94057793 | 5.264777 | 3.675801 | 1.917238
mp-561672 | Cs4IrO4 | AB4C4 | # generated using pymatgen data_Cs4IrO4 _symmetry_space_group_name_H-M 'P 1' _cell_length_a 6.21015556 _cell_length_b 6.21016071 _cell_length_c 6.72494851 _cell_angle_alpha 74.39715299 _cell_angle_beta 74.39680481 _cell_angle_gamma 65.75394336 _symmetry_Int_Tables_number 1 _chemical_formula_structural Cs4IrO4 _chemical_formula_sum 'Cs4 Ir1 O4' _cell_volume 224.02147475 _cell_formula_units_Z 1 loop_ _symmetry_equiv_pos_site_id _symmetry_equiv_pos_as_xyz 1 'x, y, z' loop_ _atom_site_type_symbol _atom_site_label _atom_site_symmetry_multiplicity _atom_site_fract_x _atom_site_fract_y _atom_site_fract_z _atom_site_occupancy Cs Cs0 1 0.19011698 0.19011739 0.41009686 1 Cs Cs1 1 0.38407193 0.38407191 0.84277120 1 Cs Cs2 1 0.61592807 0.61592809 0.15722880 1 Cs Cs3 1 0.80988302 0.80988261 0.58990314 1 Ir Ir4 1 0.00000000 0.00000000 -0.00000000 1 O O5 1 0.09541987 0.69136639 0.18187665 1 O O6 1 0.90458013 0.30863361 0.81812335 1 O O7 1 0.69136736 0.09541717 0.18187809 1 O O8 1 0.30863264 0.90458283 0.81812191 1 | -4.724784 | -5.030117 | -1.451584 | 0 | TRUE | -0.2383012 | 11.18153 | 7.288811 | 3.892719 | 1.972997
mp-1147551 | KCuTeO6 | ABCD6 | # generated using pymatgen data_KCuTeO6 _symmetry_space_group_name_H-M 'P 1' _cell_length_a 5.10784876 _cell_length_b 5.10784876 _cell_length_c 6.19551200 _cell_angle_alpha 90.00000000 _cell_angle_beta 90.00000000 _cell_angle_gamma 120.00000980 _symmetry_Int_Tables_number 1 _chemical_formula_structural KCuTeO6 _chemical_formula_sum 'K1 Cu1 Te1 O6' _cell_volume 139.98575692 _cell_formula_units_Z 1 loop_ _symmetry_equiv_pos_site_id _symmetry_equiv_pos_as_xyz 1 'x, y, z' loop_ _atom_site_type_symbol _atom_site_label _atom_site_symmetry_multiplicity _atom_site_fract_x _atom_site_fract_y _atom_site_fract_z _atom_site_occupancy K K0 1 0.00000000 0.00000000 0.00000000 1 Cu Cu1 1 0.33333300 0.66666700 0.50000000 1 Te Te2 1 0.66666700 0.33333300 0.50000000 1 O O3 1 0.37561100 0.99593600 0.67621500 1 O O4 1 0.00406400 0.37967500 0.67621500 1 O O5 1 0.62032500 0.62438900 0.67621500 1 O O6 1 0.00406400 0.62438900 0.32378500 1 O O7 1 0.62032500 0.99593600 0.32378500 1 O O8 1 0.37561100 0.37967500 0.32378500 1 | -5.009101 | -5.467101 | -1.241207 | 0 | TRUE | -0.004735998 | 11.96573851 | 3.346728 | 8.61901 | 2.935815
mp-29596 | Ca3AlN3 | AB3C3 | # generated using pymatgen data_Ca3AlN3 _symmetry_space_group_name_H-M 'P 1' _cell_length_a 6.11284676 _cell_length_b 6.86306613 _cell_length_c 9.78263783 _cell_angle_alpha 86.19190175 _cell_angle_beta 90.00000000 _cell_angle_gamma 90.00000000 _symmetry_Int_Tables_number 1 _chemical_formula_structural Ca3AlN3 _chemical_formula_sum 'Ca12 Al4 N12' _cell_volume 409.50360104 _cell_formula_units_Z 4 loop_ _symmetry_equiv_pos_site_id _symmetry_equiv_pos_as_xyz 1 'x, y, z' loop_ _atom_site_type_symbol _atom_site_label _atom_site_symmetry_multiplicity _atom_site_fract_x _atom_site_fract_y _atom_site_fract_z _atom_site_occupancy Ca Ca0 1 0.78250597 0.64682587 0.30492624 1 Ca Ca1 1 0.28250597 0.35317413 0.19507376 1 Ca Ca2 1 0.21749403 0.35317413 0.69507376 1 Ca Ca3 1 0.71749403 0.64682587 0.80492624 1 Ca Ca4 1 0.79277214 0.37276231 0.07621331 1 Ca Ca5 1 0.29277214 0.62723769 0.42378669 1 Ca Ca6 1 0.20722786 0.62723769 0.92378669 1 Ca Ca7 1 0.70722786 0.37276231 0.57621331 1 Ca Ca8 1 0.64180261 0.07539286 0.35029007 1 Ca Ca9 1 0.14180261 0.92460714 0.14970993 1 Ca Ca10 1 0.35819739 0.92460714 0.64970993 1 Ca Ca11 1 0.85819739 0.07539286 0.85029007 1 Al Al12 1 0.90960899 0.84032652 0.56019039 1 Al Al13 1 0.40960899 0.15967348 0.93980961 1 Al Al14 1 0.09039101 0.15967348 0.43980961 1 Al Al15 1 0.59039101 0.84032652 0.06019039 1 N N16 1 0.56802948 0.33862996 0.82359644 1 N N17 1 0.06802948 0.66137004 0.67640356 1 N N18 1 0.43197052 0.66137004 0.17640356 1 N N19 1 0.93197052 0.33862996 0.32359644 1 N N20 1 0.62499476 0.74170135 0.52944061 1 N N21 1 0.12499476 0.25829865 0.97055939 1 N N22 1 0.37500524 0.25829865 0.47055939 1 N N23 1 0.87500524 0.74170135 0.02944061 1 N N24 1 0.53847176 0.10328384 0.11729336 1 N N25 1 0.03847176 0.89671616 0.38270664 1 N N26 1 0.46152824 0.89671616 0.88270664 1 N N27 1 0.96152824 0.10328384 0.61729336 1 | -5.97762 | -6.132335 | -1.164926 | 0 | TRUE | -0.0009028333 | 19.57933372 | 13.76251 | 5.816819 | 2.411808
mp-14100 | Cd(RhO2)2 | AB2C4 | # generated using pymatgen data_Cd(RhO2)2 _symmetry_space_group_name_H-M 'P 1' _cell_length_a 6.23126621 _cell_length_b 6.23126621 _cell_length_c 6.23126621 _cell_angle_alpha 60.00000000 _cell_angle_beta 60.00000000 _cell_angle_gamma 60.00000000 _symmetry_Int_Tables_number 1 _chemical_formula_structural Cd(RhO2)2 _chemical_formula_sum 'Cd2 Rh4 O8' _cell_volume 171.08578142 _cell_formula_units_Z 2 loop_ _symmetry_equiv_pos_site_id _symmetry_equiv_pos_as_xyz 1 'x, y, z' loop_ _atom_site_type_symbol _atom_site_label _atom_site_symmetry_multiplicity _atom_site_fract_x _atom_site_fract_y _atom_site_fract_z _atom_site_occupancy Cd Cd0 1 0.75000000 0.75000000 0.75000000 1 Cd Cd1 1 -0.00000000 -0.00000000 -0.00000000 1 Rh Rh2 1 0.87500000 0.37500000 0.37500000 1 Rh Rh3 1 0.37500000 0.87500000 0.37500000 1 Rh Rh4 1 0.37500000 0.37500000 0.87500000 1 Rh Rh5 1 0.37500000 0.37500000 0.37500000 1 O O6 1 0.57058742 0.14313686 0.14313686 1 O O7 1 0.14313686 0.57058742 0.14313686 1 O O8 1 0.14313686 0.14313686 0.57058742 1 O O9 1 0.14313686 0.14313686 0.14313686 1 O O10 1 0.17941258 0.60686314 0.60686314 1 O O11 1 0.60686314 0.17941258 0.60686314 1 O O12 1 0.60686314 0.60686314 0.17941258 1 O O13 1 0.60686314 0.60686314 0.60686314 1 | -5.884028 | -6.276599 | -1.213990745 | 0 | TRUE | -0.03973238 | 13.35762798 | 3.608758 | 9.74887 | 3.122318
mp-19189 | K2Co(SeO3)2 | AB2C2D6 | # generated using pymatgen data_K2Co(SeO3)2 _symmetry_space_group_name_H-M 'P 1' _cell_length_a 5.59962857 _cell_length_b 7.07860961 _cell_length_c 9.04428127 _cell_angle_alpha 72.86970828 _cell_angle_beta 89.69390176 _cell_angle_gamma 89.26184660 _symmetry_Int_Tables_number 1 _chemical_formula_structural K2Co(SeO3)2 _chemical_formula_sum 'K4 Co2 Se4 O12' _cell_volume 342.56089129 _cell_formula_units_Z 2 loop_ _symmetry_equiv_pos_site_id _symmetry_equiv_pos_as_xyz 1 'x, y, z' loop_ _atom_site_type_symbol _atom_site_label _atom_site_symmetry_multiplicity _atom_site_fract_x _atom_site_fract_y _atom_site_fract_z _atom_site_occupancy K K0 1 0.99979800 0.61092700 0.80536100 1 K K1 1 0.49979800 0.11093000 0.30535900 1 K K2 1 0.00020200 0.38907400 0.19463900 1 K K3 1 0.50020200 0.88907100 0.69464100 1 Co Co4 1 0.50000000 0.50000000 0.50000000 1 Co Co5 1 0.00000000 0.00000000 0.00000000 1 Se Se6 1 0.99952200 0.26261900 0.63154000 1 Se Se7 1 0.49952900 0.76261200 0.13153400 1 Se Se8 1 0.00047800 0.73738100 0.36846000 1 Se Se9 1 0.50047100 0.23738800 0.86846600 1 O O10 1 0.24425100 0.73128200 0.48770400 1 O O11 1 0.74425700 0.23128200 0.98770300 1 O O12 1 0.75575000 0.26871900 0.51229600 1 O O13 1 0.25574300 0.76871900 0.01229700 1 O O14 1 0.24142000 0.26584900 0.51132000 1 O O15 1 0.74140700 0.76584300 0.01132400 1 O O16 1 0.75858000 0.73415100 0.48868000 1 O O17 1 0.25859300 0.23415700 0.98867500 1 O O18 1 0.00078700 0.97662200 0.24569400 1 O O19 1 0.50078700 0.47661700 0.74570500 1 O O20 1 0.99921300 0.02337900 0.75430700 1 O O21 1 0.49921300 0.52338300 0.25429600 1 | -5.272752 | -5.79638881 | -1.614473 | 0 | TRUE | -0.01128409 | 10.19456 | 6.90097 | 3.293588 | 1.814825
mp-2695 | Sb2Os | AB2 | # generated using pymatgen data_Sb2Os _symmetry_space_group_name_H-M 'P 1' _cell_length_a 3.24311781 _cell_length_b 5.96539362 _cell_length_c 6.72350117 _cell_angle_alpha 90.00000000 _cell_angle_beta 90.00000000 _cell_angle_gamma 90.00000000 _symmetry_Int_Tables_number 1 _chemical_formula_structural Sb2Os _chemical_formula_sum 'Sb4 Os2' _cell_volume 130.07604254 _cell_formula_units_Z 2 loop_ _symmetry_equiv_pos_site_id _symmetry_equiv_pos_as_xyz 1 'x, y, z' loop_ _atom_site_type_symbol _atom_site_label _atom_site_symmetry_multiplicity _atom_site_fract_x _atom_site_fract_y _atom_site_fract_z _atom_site_occupancy Sb Sb0 1 0.50000000 0.31814397 0.85849703 1 Sb Sb1 1 0.50000000 0.68185603 0.14150297 1 Sb Sb2 1 -0.00000000 0.18185603 0.35849703 1 Sb Sb3 1 -0.00000000 0.81814397 0.64150297 1 Os Os4 1 0.50000000 0.50000000 0.50000000 1 Os Os5 1 0.00000000 -0.00000000 0.00000000 1 | -6.511266 | -6.511266 | -0.01614253 | 0 | TRUE | -0.01614253 | 35.55359212 | 13.6587 | 21.89489 | 4.679197
mp-569766 | TeI | AB | # generated using pymatgen data_TeI _symmetry_space_group_name_H-M 'P 1' _cell_length_a 4.24131142 _cell_length_b 8.27122814 _cell_length_c 9.96998341 _cell_angle_alpha 86.99092424 _cell_angle_beta 77.68887136 _cell_angle_gamma 75.08163196 _symmetry_Int_Tables_number 1 _chemical_formula_structural TeI _chemical_formula_sum 'Te4 I4' _cell_volume 330.19365188 _cell_formula_units_Z 4 loop_ _symmetry_equiv_pos_site_id _symmetry_equiv_pos_as_xyz 1 'x, y, z' loop_ _atom_site_type_symbol _atom_site_label _atom_site_symmetry_multiplicity _atom_site_fract_x _atom_site_fract_y _atom_site_fract_z _atom_site_occupancy Te Te0 1 0.69795396 0.42274694 0.17865708 1 Te Te1 1 0.08310759 0.67721260 0.15385426 1 Te Te2 1 0.91689241 0.32278740 0.84614574 1 Te Te3 1 0.30204604 0.57725306 0.82134292 1 I I4 1 0.66670658 0.86280227 0.80725017 1 I I5 1 0.10052180 0.23066565 0.57060445 1 I I6 1 0.89947820 0.76933435 0.42939555 1 I I7 1 0.33329342 0.13719773 0.19274983 1 | -2.415546 | -2.605046 | -0.2967094 | 0 | TRUE | -0.0006899998 | 29.05838 | 19.23115 | 9.827226 | 3.134841
mp-1013548 | Ca3SbN | ABC3 | # generated using pymatgen data_Ca3SbN _symmetry_space_group_name_H-M 'P 1' _cell_length_a 4.86018189 _cell_length_b 4.86018189 _cell_length_c 4.86018189 _cell_angle_alpha 90.00000000 _cell_angle_beta 90.00000000 _cell_angle_gamma 90.00000000 _symmetry_Int_Tables_number 1 _chemical_formula_structural Ca3SbN _chemical_formula_sum 'Ca3 Sb1 N1' _cell_volume 114.80414499 _cell_formula_units_Z 1 loop_ _symmetry_equiv_pos_site_id _symmetry_equiv_pos_as_xyz 1 'x, y, z' loop_ _atom_site_type_symbol _atom_site_label _atom_site_symmetry_multiplicity _atom_site_fract_x _atom_site_fract_y _atom_site_fract_z _atom_site_occupancy Ca Ca0 1 0.00000000 0.50000000 0.50000000 1 Ca Ca1 1 0.50000000 -0.00000000 0.50000000 1 Ca Ca2 1 0.50000000 0.50000000 0.00000000 1 Sb Sb3 1 0.00000000 0.00000000 0.00000000 1 N N4 1 0.50000000 0.50000000 0.50000000 1 | -4.78898617 | -4.89958617 | -1.203127009 | 0 | TRUE | -0.2100291 | 30.29299 | 16.44413 | 13.84886002 | 3.721406
mp-510347 | In5S5Br | AB5C5 | # generated using pymatgen data_In5S5Br _symmetry_space_group_name_H-M 'P 1' _cell_length_a 3.95744709 _cell_length_b 9.14793245 _cell_length_c 15.10718985 _cell_angle_alpha 90.00000000 _cell_angle_beta 90.00000000 _cell_angle_gamma 90.00000000 _symmetry_Int_Tables_number 1 _chemical_formula_structural In5S5Br _chemical_formula_sum 'In10 S10 Br2' _cell_volume 546.91741592 _cell_formula_units_Z 2 loop_ _symmetry_equiv_pos_site_id _symmetry_equiv_pos_as_xyz 1 'x, y, z' loop_ _atom_site_type_symbol _atom_site_label _atom_site_symmetry_multiplicity _atom_site_fract_x _atom_site_fract_y _atom_site_fract_z _atom_site_occupancy In In0 1 -0.00000000 0.88439115 0.40192196 1 In In1 1 0.50000000 0.11560885 0.90192196 1 In In2 1 0.50000000 0.60519394 0.52655669 1 In In3 1 0.00000000 0.39480606 0.02655669 1 In In4 1 0.50000000 0.18493117 0.30290330 1 In In5 1 -0.00000000 0.81506883 0.80290330 1 In In6 1 0.50000000 0.47800778 0.25584308 1 In In7 1 0.00000000 0.52199222 0.75584308 1 In In8 1 0.50000000 0.86452111 0.10532478 1 In In9 1 0.00000000 0.13547889 0.60532478 1 S S10 1 0.50000000 0.69832822 0.36191265 1 S S11 1 0.00000000 0.30167178 0.86191265 1 S S12 1 0.50000000 0.43669782 0.66297872 1 S S13 1 0.00000000 0.56330218 0.16297872 1 S S14 1 0.00000000 0.77148221 0.56274591 1 S S15 1 0.50000000 0.22851779 0.06274591 1 S S16 1 0.50000000 0.05851303 0.45331313 1 S S17 1 0.00000000 0.94148697 0.95331313 1 S S18 1 0.00000000 0.02820364 0.25246868 1 S S19 1 0.50000000 0.97179636 0.75246868 1 Br Br20 1 0.00000000 0.40147966 0.46071111 1 Br Br21 1 0.50000000 0.59852034 0.96071111 1 | -3.828067 | -4.105249 | -0.8330949 | 0 | TRUE | -0.004859193 | 28.66623 | 20.34603 | 8.32020147 | 2.884476
mp-29794 | Ba2PdF6 | AB2C6 | # generated using pymatgen data_Ba2PdF6 _symmetry_space_group_name_H-M 'P 1' _cell_length_a 6.21935502 _cell_length_b 6.22187326 _cell_length_c 9.10962473 _cell_angle_alpha 109.96827956 _cell_angle_beta 90.00000000 _cell_angle_gamma 90.00000000 _symmetry_Int_Tables_number 1 _chemical_formula_structural Ba2PdF6 _chemical_formula_sum 'Ba4 Pd2 F12' _cell_volume 331.31435084 _cell_formula_units_Z 2 loop_ _symmetry_equiv_pos_site_id _symmetry_equiv_pos_as_xyz 1 'x, y, z' loop_ _atom_site_type_symbol _atom_site_label _atom_site_symmetry_multiplicity _atom_site_fract_x _atom_site_fract_y _atom_site_fract_z _atom_site_occupancy Ba Ba0 1 0.00000000 0.16020087 0.32040274 1 Ba Ba1 1 0.50000000 0.33979913 0.67959726 1 Ba Ba2 1 0.00000000 0.83979913 0.67959726 1 Ba Ba3 1 0.50000000 0.66020087 0.32040274 1 Pd Pd4 1 0.00000000 0.50000000 0.00000000 1 Pd Pd5 1 0.50000000 0.00000000 0.00000000 1 F F6 1 0.25000000 0.99389194 0.50000000 1 F F7 1 0.75000000 0.50610806 0.50000000 1 F F8 1 0.75000000 0.00610806 0.50000000 1 F F9 1 0.25000000 0.49389194 0.50000000 1 F F10 1 0.15826494 0.42467450 0.16468029 1 F F11 1 0.65826494 0.07532550 0.83531971 1 F F12 1 0.34173506 0.75999320 0.83531971 1 F F13 1 0.84173506 0.74000680 0.16468029 1 F F14 1 0.84173506 0.57532550 0.83531971 1 F F15 1 0.34173506 0.92467450 0.16468029 1 F F16 1 0.65826494 0.24000680 0.16468029 1 F F17 1 0.15826494 0.25999320 0.83531971 1 | -5.262862 | -5.570862 | -3.294561 | 0 | TRUE | -0.004314851 | 7.26626018 | 4.717705 | 2.548555 | 1.596419
mp-30953 | GaBr3 | AB3 | # generated using pymatgen data_GaBr3 _symmetry_space_group_name_H-M 'P 1' _cell_length_a 5.75753559 _cell_length_b 9.00860701 _cell_length_c 11.19041180 _cell_angle_alpha 107.76302164 _cell_angle_beta 90.00000000 _cell_angle_gamma 90.00000000 _symmetry_Int_Tables_number 1 _chemical_formula_structural GaBr3 _chemical_formula_sum 'Ga4 Br12' _cell_volume 552.74676049 _cell_formula_units_Z 4 loop_ _symmetry_equiv_pos_site_id _symmetry_equiv_pos_as_xyz 1 'x, y, z' loop_ _atom_site_type_symbol _atom_site_label _atom_site_symmetry_multiplicity _atom_site_fract_x _atom_site_fract_y _atom_site_fract_z _atom_site_occupancy Ga Ga0 1 0.00151088 0.80181604 0.95249572 1 Ga Ga1 1 0.50151088 0.19818396 0.54750428 1 Ga Ga2 1 0.99848912 0.19818396 0.04750428 1 Ga Ga3 1 0.49848912 0.80181604 0.45249572 1 Br Br4 1 0.76291693 0.67194233 0.79352333 1 Br Br5 1 0.26291693 0.32805767 0.70647667 1 Br Br6 1 0.23708307 0.32805767 0.20647667 1 Br Br7 1 0.73708307 0.67194233 0.29352333 1 Br Br8 1 0.24533391 0.67675336 0.04897801 1 Br Br9 1 0.74533391 0.32324664 0.45102199 1 Br Br10 1 0.75466609 0.32324664 0.95102199 1 Br Br11 1 0.25466609 0.67675336 0.54897801 1 Br Br12 1 0.77980410 0.99988768 0.11276149 1 Br Br13 1 0.27980410 0.00011232 0.38723851 1 Br Br14 1 0.22019590 0.00011232 0.88723851 1 Br Br15 1 0.72019590 0.99988768 0.61276149 1 | -2.821775 | -3.222275 | -1.300479 | 0 | TRUE | -0.408189 | 3.367913 | 0.8060783 | 2.561835 | 1.600573
mp-561525 | K2Ga2B2O7 | A2B2C2D7 | # generated using pymatgen data_K2Ga2B2O7 _symmetry_space_group_name_H-M 'P 1' _cell_length_a 8.67961741 _cell_length_b 8.67961741 _cell_length_c 8.86565600 _cell_angle_alpha 90.00000000 _cell_angle_beta 90.00000000 _cell_angle_gamma 119.99999549 _symmetry_Int_Tables_number 1 _chemical_formula_structural K2Ga2B2O7 _chemical_formula_sum 'K6 Ga6 B6 O21' _cell_volume 578.41918855 _cell_formula_units_Z 3 loop_ _symmetry_equiv_pos_site_id _symmetry_equiv_pos_as_xyz 1 'x, y, z' loop_ _atom_site_type_symbol _atom_site_label _atom_site_symmetry_multiplicity _atom_site_fract_x _atom_site_fract_y _atom_site_fract_z _atom_site_occupancy K K0 1 0.68420800 0.00000000 0.00000000 1 K K1 1 0.00000000 0.64387300 0.50000000 1 K K2 1 0.00000000 0.68420800 0.00000000 1 K K3 1 0.35612700 0.35612700 0.50000000 1 K K4 1 0.64387300 0.00000000 0.50000000 1 K K5 1 0.31579200 0.31579200 0.00000000 1 Ga Ga6 1 0.33333300 0.66666700 0.81690000 1 Ga Ga7 1 0.66666700 0.33333300 0.77288000 1 Ga Ga8 1 0.33333300 0.66666700 0.22712000 1 Ga Ga9 1 0.00000000 0.00000000 0.70363800 1 Ga Ga10 1 0.66666700 0.33333300 0.18310000 1 Ga Ga11 1 0.00000000 0.00000000 0.29636200 1 B B12 1 0.66459000 0.66501800 0.25700100 1 B B13 1 0.66501800 0.66459000 0.74299900 1 B B14 1 0.33541000 0.00042800 0.74299900 1 B B15 1 0.33498200 0.99957200 0.25700100 1 B B16 1 0.00042800 0.33541000 0.25700100 1 B B17 1 0.99957200 0.33498200 0.74299900 1 O O18 1 0.74004100 0.56199200 0.70193800 1 O O19 1 0.43800800 0.17804900 0.70193800 1 O O20 1 0.58456900 0.48152900 0.25203100 1 O O21 1 0.17804900 0.43800800 0.29806200 1 O O22 1 0.22798400 0.07139100 0.22319800 1 O O23 1 0.10304000 0.51847100 0.74796900 1 O O24 1 0.51847100 0.10304000 0.25203100 1 O O25 1 0.84340700 0.77201600 0.22319800 1 O O26 1 0.15659300 0.92860900 0.77680200 1 O O27 1 0.25995900 0.82195100 0.29806200 1 O O28 1 0.89696000 0.41543100 0.25203100 1 O O29 1 0.92860900 0.15659300 0.22319800 1 O O30 1 0.00000000 0.00000000 0.50000000 1 O O31 1 0.82195100 0.25995900 0.70193800 1 O O32 1 0.07139100 0.22798400 0.77680200 1 O O33 1 0.66666700 0.33333300 0.97786200 1 O O34 1 0.41543100 0.89696000 0.74796900 1 O O35 1 0.77201600 0.84340700 0.77680200 1 O O36 1 0.33333300 0.66666700 0.02213800 1 O O37 1 0.56199200 0.74004100 0.29806200 1 O O38 1 0.48152900 0.58456900 0.74796900 1 | -6.487683 | -6.8576063 | -2.529714 | 0 | TRUE | -0.025985 | 7.688634 | 5.067069 | 2.62156552 | 1.619125
mp-22903 | RbI | AB | # generated using pymatgen data_RbI _symmetry_space_group_name_H-M 'P 1' _cell_length_a 5.22009897 _cell_length_b 5.22009865 _cell_length_c 5.22009843 _cell_angle_alpha 60.00000134 _cell_angle_beta 60.00000335 _cell_angle_gamma 60.00001550 _symmetry_Int_Tables_number 1 _chemical_formula_structural RbI _chemical_formula_sum 'Rb1 I1' _cell_volume 100.58221793 _cell_formula_units_Z 1 loop_ _symmetry_equiv_pos_site_id _symmetry_equiv_pos_as_xyz 1 'x, y, z' loop_ _atom_site_type_symbol _atom_site_label _atom_site_symmetry_multiplicity _atom_site_fract_x _atom_site_fract_y _atom_site_fract_z _atom_site_occupancy Rb Rb0 1 0.00000000 -0.00000000 -0.00000000 1 I I1 1 0.50000000 0.50000000 0.50000000 1 | -2.758623795 | -2.948123795 | -1.721174 | 0 | TRUE | -0.97977523 | 5.688231 | 2.979585 | 2.708646 | 1.645797
mp-8751 | RbLiS | ABC | # generated using pymatgen data_RbLiS _symmetry_space_group_name_H-M 'P 1' _cell_length_a 4.41180301 _cell_length_b 4.41180301 _cell_length_c 7.26324285 _cell_angle_alpha 90.00000000 _cell_angle_beta 90.00000000 _cell_angle_gamma 90.00000000 _symmetry_Int_Tables_number 1 _chemical_formula_structural RbLiS _chemical_formula_sum 'Rb2 Li2 S2' _cell_volume 141.37180095 _cell_formula_units_Z 2 loop_ _symmetry_equiv_pos_site_id _symmetry_equiv_pos_as_xyz 1 'x, y, z' loop_ _atom_site_type_symbol _atom_site_label _atom_site_symmetry_multiplicity _atom_site_fract_x _atom_site_fract_y _atom_site_fract_z _atom_site_occupancy Rb Rb0 1 0.25000000 0.25000000 0.65953247 1 Rb Rb1 1 0.75000000 0.75000000 0.34046753 1 Li Li2 1 0.25000000 0.75000000 -0.00000000 1 Li Li3 1 0.75000000 0.25000000 -0.00000000 1 S S4 1 0.25000000 0.25000000 0.17472365 1 S S5 1 0.75000000 0.75000000 0.82527635 1 | -3.51953986 | -3.687207 | -1.345238 | 0 | TRUE | -0.01281962 | 8.906549 | 5.141149 | 3.7654002 | 1.940464
mp-1192133 | LiBH4 | ABC4 | # generated using pymatgen data_LiBH4 _symmetry_space_group_name_H-M 'P 1' _cell_length_a 4.31741765 _cell_length_b 5.71096580 _cell_length_c 8.49144614 _cell_angle_alpha 90.00000000 _cell_angle_beta 90.00000000 _cell_angle_gamma 90.00000000 _symmetry_Int_Tables_number 1 _chemical_formula_structural LiBH4 _chemical_formula_sum 'Li4 B4 H16' _cell_volume 209.37039931 _cell_formula_units_Z 4 loop_ _symmetry_equiv_pos_site_id _symmetry_equiv_pos_as_xyz 1 'x, y, z' loop_ _atom_site_type_symbol _atom_site_label _atom_site_symmetry_multiplicity _atom_site_fract_x _atom_site_fract_y _atom_site_fract_z _atom_site_occupancy Li Li0 1 0.75000000 0.91973945 0.85447542 1 Li Li1 1 0.75000000 0.58026055 0.35447542 1 Li Li2 1 0.25000000 0.08026055 0.14552458 1 Li Li3 1 0.25000000 0.41973945 0.64552458 1 B B4 1 0.25000000 0.34745546 0.36306075 1 B B5 1 0.25000000 0.15254454 0.86306075 1 B B6 1 0.75000000 0.65254454 0.63693925 1 B B7 1 0.75000000 0.84745546 0.13693925 1 H H8 1 0.47926711 0.31852877 0.28131952 1 H H9 1 0.02073289 0.18147123 0.78131952 1 H H10 1 0.97926711 0.68147123 0.71868048 1 H H11 1 0.52073289 0.81852877 0.21868048 1 H H12 1 0.52073289 0.68147123 0.71868048 1 H H13 1 0.97926711 0.81852877 0.21868048 1 H H14 1 0.02073289 0.31852877 0.28131952 1 H H15 1 0.47926711 0.18147123 0.78131952 1 H H16 1 0.25000000 0.20368014 0.46875141 1 H H17 1 0.25000000 0.29631986 0.96875141 1 H H18 1 0.75000000 0.79631986 0.53124859 1 H H19 1 0.75000000 0.70368014 0.03124859 1 H H20 1 0.25000000 0.54853044 0.41201808 1 H H21 1 0.25000000 0.95146956 0.91201808 1 H H22 1 0.75000000 0.45146956 0.58798192 1 H H23 1 0.75000000 0.04853044 0.08798192 1 | -4.02408 | -4.143413 | -0.4502099 | 0 | TRUE | -0.1670885 | 5.68472 | 3.298425 | 2.386295 | 1.544764
mp-561491 | KNaMg2Si4(O5F)2 | ABC2D2E4F10 | # generated using pymatgen data_KNaMg2Si4(O5F)2 _symmetry_space_group_name_H-M 'P 1' _cell_length_a 5.30965762 _cell_length_b 5.30965762 _cell_length_c 10.42862954 _cell_angle_alpha 84.30754394 _cell_angle_beta 84.30754394 _cell_angle_gamma 119.49131387 _symmetry_Int_Tables_number 1 _chemical_formula_structural KNaMg2Si4(O5F)2 _chemical_formula_sum 'K1 Na1 Mg2 Si4 O10 F2' _cell_volume 250.90602344 _cell_formula_units_Z 1 loop_ _symmetry_equiv_pos_site_id _symmetry_equiv_pos_as_xyz 1 'x, y, z' loop_ _atom_site_type_symbol _atom_site_label _atom_site_symmetry_multiplicity _atom_site_fract_x _atom_site_fract_y _atom_site_fract_z _atom_site_occupancy K K0 1 0.50000000 0.50000000 0.00000000 1 Na Na1 1 0.00000000 0.00000000 0.50000000 1 Mg Mg2 1 0.33401800 0.66598200 0.50000000 1 Mg Mg3 1 0.66598200 0.33401800 0.50000000 1 Si Si4 1 0.91104000 0.25122700 0.77260500 1 Si Si5 1 0.74877300 0.08896000 0.22739500 1 Si Si6 1 0.25122700 0.91104000 0.77260500 1 Si Si7 1 0.08896000 0.74877300 0.22739500 1 O O8 1 0.32239700 0.95895900 0.61653800 1 O O9 1 0.05195800 0.05195800 0.82910600 1 O O10 1 0.06067800 0.55551100 0.83874200 1 O O11 1 0.93932200 0.44448900 0.16125800 1 O O12 1 0.67760300 0.04104100 0.38346200 1 O O13 1 0.94804200 0.94804200 0.17089400 1 O O14 1 0.95895900 0.32239700 0.61653800 1 O O15 1 0.44448900 0.93932200 0.16125800 1 O O16 1 0.04104100 0.67760300 0.38346200 1 O O17 1 0.55551100 0.06067800 0.83874200 1 F F18 1 0.40525900 0.40525900 0.39259500 1 F F19 1 0.59474100 0.59474100 0.60740500 1 | -6.868132 | -7.257832 | -3.226602 | 0 | TRUE | -0.02122655 | 6.866159 | 4.429965 | 2.43619379 | 1.560831
mp-31050 | Cl2O7 | A2B7 | # generated using pymatgen data_Cl2O7 _symmetry_space_group_name_H-M 'P 1' _cell_length_a 4.61646247 _cell_length_b 7.25637522 _cell_length_c 8.72920486 _cell_angle_alpha 110.39832708 _cell_angle_beta 90.00000000 _cell_angle_gamma 108.54787884 _symmetry_Int_Tables_number 1 _chemical_formula_structural Cl2O7 _chemical_formula_sum 'Cl4 O14' _cell_volume 257.81411611 _cell_formula_units_Z 2 loop_ _symmetry_equiv_pos_site_id _symmetry_equiv_pos_as_xyz 1 'x, y, z' loop_ _atom_site_type_symbol _atom_site_label _atom_site_symmetry_multiplicity _atom_site_fract_x _atom_site_fract_y _atom_site_fract_z _atom_site_occupancy Cl Cl0 1 0.48905215 0.77650465 0.72920352 1 Cl Cl1 1 0.71254550 0.22349535 0.77079648 1 Cl Cl2 1 0.51094785 0.22349535 0.27079648 1 Cl Cl3 1 0.28745450 0.77650465 0.22920352 1 O O4 1 0.18504234 0.63933112 0.70636165 1 O O5 1 0.54571221 0.36066888 0.79363835 1 O O6 1 0.81495766 0.36066888 0.29363835 1 O O7 1 0.45428779 0.63933112 0.20636165 1 O O8 1 0.59584873 0.00000000 0.25000000 1 O O9 1 0.40415127 0.00000000 0.75000000 1 O O10 1 0.09320603 0.74146232 0.09028329 1 O O11 1 0.35174471 0.25853768 0.40971671 1 O O12 1 0.90679397 0.25853768 0.90971671 1 O O13 1 0.64825529 0.74146232 0.59028329 1 O O14 1 0.16280214 0.82625062 0.37927705 1 O O15 1 0.33655052 0.17374938 0.12072295 1 O O16 1 0.83719786 0.17374938 0.62072295 1 O O17 1 0.66344948 0.82625062 0.87927705 1 | -4.027454 | -4.56178745 | -0.303577 | 0 | TRUE | -0.001202082 | 3.136874 | 0.9497894 | 2.187085 | 1.47888
mp-28022 | Na6CdCl8 | AB6C8 | # generated using pymatgen data_Na6CdCl8 _symmetry_space_group_name_H-M 'P 1' _cell_length_a 7.92380841 _cell_length_b 7.92380787 _cell_length_c 7.92380852 _cell_angle_alpha 60.00000145 _cell_angle_beta 60.00000370 _cell_angle_gamma 60.00000263 _symmetry_Int_Tables_number 1 _chemical_formula_structural Na6CdCl8 _chemical_formula_sum 'Na6 Cd1 Cl8' _cell_volume 351.79276399 _cell_formula_units_Z 1 loop_ _symmetry_equiv_pos_site_id _symmetry_equiv_pos_as_xyz 1 'x, y, z' loop_ _atom_site_type_symbol _atom_site_label _atom_site_symmetry_multiplicity _atom_site_fract_x _atom_site_fract_y _atom_site_fract_z _atom_site_occupancy Na Na0 1 0.50000000 -0.00000000 0.50000000 1 Na Na1 1 0.50000000 -0.00000000 -0.00000000 1 Na Na2 1 0.00000000 -0.00000000 0.50000000 1 Na Na3 1 0.50000000 0.50000000 -0.00000000 1 Na Na4 1 0.00000000 0.50000000 0.50000000 1 Na Na5 1 0.00000000 0.50000000 -0.00000000 1 Cd Cd6 1 0.00000000 -0.00000000 -0.00000000 1 Cl Cl7 1 0.23655101 0.76344899 0.76344899 1 Cl Cl8 1 0.25000000 0.25000000 0.25000000 1 Cl Cl9 1 0.75000000 0.75000000 0.75000000 1 Cl Cl10 1 0.76344899 0.23655101 0.23655101 1 Cl Cl11 1 0.76344899 0.76344899 0.23655101 1 Cl Cl12 1 0.23655101 0.23655101 0.76344899 1 Cl Cl13 1 0.76344899 0.23655101 0.76344899 1 Cl Cl14 1 0.23655101 0.76344899 0.23655101 1 | -3.244394 | -3.57186 | -1.995438 | 0 | TRUE | -0.008538127 | 6.29885195 | 3.72293426 | 2.57591769 | 1.604967
mp-554311 | RbCrF6 | ABC6 | # generated using pymatgen data_RbCrF6 _symmetry_space_group_name_H-M 'P 1' _cell_length_a 4.94218961 _cell_length_b 4.94218316 _cell_length_c 4.94217497 _cell_angle_alpha 97.20781764 _cell_angle_beta 97.20794931 _cell_angle_gamma 97.20779764 _symmetry_Int_Tables_number 1 _chemical_formula_structural RbCrF6 _chemical_formula_sum 'Rb1 Cr1 F6' _cell_volume 117.58413523 _cell_formula_units_Z 1 loop_ _symmetry_equiv_pos_site_id _symmetry_equiv_pos_as_xyz 1 'x, y, z' loop_ _atom_site_type_symbol _atom_site_label _atom_site_symmetry_multiplicity _atom_site_fract_x _atom_site_fract_y _atom_site_fract_z _atom_site_occupancy Rb Rb0 1 0.00000000 -0.00000000 0.00000000 1 Cr Cr1 1 0.50000000 0.50000000 0.50000000 1 F F2 1 0.20606848 0.29812274 0.58105661 1 F F3 1 0.29812474 0.58105761 0.20606748 1 F F4 1 0.41894439 0.79393252 0.70187526 1 F F5 1 0.70187526 0.41894239 0.79393252 1 F F6 1 0.79393152 0.70187726 0.41894339 1 F F7 1 0.58105561 0.20606748 0.29812474 1 | -4.800159 | -5.396534 | -2.633727 | 0 | TRUE | -0.0649589 | 6.321892 | 3.931407 | 2.390485 | 1.546119
mp-643573 | Mg3MnH7 | AB3C7 | # generated using pymatgen data_Mg3MnH7 _symmetry_space_group_name_H-M 'P 1' _cell_length_a 4.64250561 _cell_length_b 4.64250570 _cell_length_c 10.18875954 _cell_angle_alpha 89.99998990 _cell_angle_beta 89.99999480 _cell_angle_gamma 120.00334106 _symmetry_Int_Tables_number 1 _chemical_formula_structural Mg3MnH7 _chemical_formula_sum 'Mg6 Mn2 H14' _cell_volume 190.17008727 _cell_formula_units_Z 2 loop_ _symmetry_equiv_pos_site_id _symmetry_equiv_pos_as_xyz 1 'x, y, z' loop_ _atom_site_type_symbol _atom_site_label _atom_site_symmetry_multiplicity _atom_site_fract_x _atom_site_fract_y _atom_site_fract_z _atom_site_occupancy Mg Mg0 1 -0.00000001 -0.00000035 0.24999971 1 Mg Mg1 1 0.00000026 0.00000035 0.75000031 1 Mg Mg2 1 0.33334035 0.66666017 0.43430489 1 Mg Mg3 1 0.66665953 0.33334042 0.56569438 1 Mg Mg4 1 0.66665872 0.33333975 0.93430701 1 Mg Mg5 1 0.33333994 0.66665880 0.06569382 1 Mn Mn6 1 -0.00000450 -0.00000418 0.50000212 1 Mn Mn7 1 -0.00000291 0.00000151 -0.00000236 1 H H8 1 0.16349947 0.83650026 0.90687125 1 H H9 1 0.16350216 0.32700327 0.90686867 1 H H10 1 0.67299658 0.83649754 0.90686871 1 H H11 1 0.83650127 0.16349824 0.09312875 1 H H12 1 0.83649631 0.67299288 0.09313259 1 H H13 1 0.32700678 0.16350347 0.09313258 1 H H14 1 0.83649992 0.16350082 0.40687024 1 H H15 1 0.83649651 0.67299378 0.40686792 1 H H16 1 0.32700987 0.16350554 0.40686707 1 H H17 1 0.16349987 0.83650075 0.59312901 1 H H18 1 0.16350457 0.32700846 0.59313196 1 H H19 1 0.67299525 0.83649748 0.59313135 1 H H20 1 0.33333376 0.66666627 0.25000173 1 H H21 1 0.66666630 0.33333376 0.74999828 1 | -3.670087 | -3.783996 | -0.3556385 | 0 | TRUE | -0.1131549 | 32.60416 | 27.37396 | 5.2302 | 2.286963
mp-10492 | Rb2SiF6 | AB2C6 | # generated using pymatgen data_Rb2SiF6 _symmetry_space_group_name_H-M 'P 1' _cell_length_a 5.90666375 _cell_length_b 5.90666274 _cell_length_c 5.90666354 _cell_angle_alpha 59.99999551 _cell_angle_beta 60.00000118 _cell_angle_gamma 60.00000156 _symmetry_Int_Tables_number 1 _chemical_formula_structural Rb2SiF6 _chemical_formula_sum 'Rb2 Si1 F6' _cell_volume 145.71747991 _cell_formula_units_Z 1 loop_ _symmetry_equiv_pos_site_id _symmetry_equiv_pos_as_xyz 1 'x, y, z' loop_ _atom_site_type_symbol _atom_site_label _atom_site_symmetry_multiplicity _atom_site_fract_x _atom_site_fract_y _atom_site_fract_z _atom_site_occupancy Rb Rb0 1 0.75000000 0.75000000 0.75000000 1 Rb Rb1 1 0.25000000 0.25000000 0.25000000 1 Si Si2 1 0.00000000 0.00000000 -0.00000000 1 F F3 1 0.20377383 0.79622617 0.79622617 1 F F4 1 0.20377383 0.79622617 0.20377383 1 F F5 1 0.79622617 0.20377383 0.79622617 1 F F6 1 0.79622617 0.20377383 0.20377383 1 F F7 1 0.79622617 0.79622617 0.20377383 1 F F8 1 0.20377383 0.20377383 0.79622617 1 | -5.220872 | -5.528872 | -3.433843 | 0 | TRUE | -0.2260067 | 5.56561 | 3.684585 | 1.881025 | 1.371505
mp-6062 | YAl3(BO3)4 | AB3C4D12 | # generated using pymatgen data_YAl3(BO3)4 _symmetry_space_group_name_H-M 'P 1' _cell_length_a 5.93059769 _cell_length_b 5.93059769 _cell_length_c 5.93059730 _cell_angle_alpha 104.28063699 _cell_angle_beta 104.28063699 _cell_angle_gamma 104.28064672 _symmetry_Int_Tables_number 1 _chemical_formula_structural YAl3(BO3)4 _chemical_formula_sum 'Y1 Al3 B4 O12' _cell_volume 185.09913093 _cell_formula_units_Z 1 loop_ _symmetry_equiv_pos_site_id _symmetry_equiv_pos_as_xyz 1 'x, y, z' loop_ _atom_site_type_symbol _atom_site_label _atom_site_symmetry_multiplicity _atom_site_fract_x _atom_site_fract_y _atom_site_fract_z _atom_site_occupancy Y Y0 1 0.00000000 0.00000000 0.00000000 1 Al Al1 1 0.00000000 0.44479600 0.55520400 1 Al Al2 1 0.55520400 0.00000000 0.44479600 1 Al Al3 1 0.44479600 0.55520400 0.00000000 1 B B4 1 0.50000000 0.05652300 0.94347700 1 B B5 1 0.94347700 0.50000000 0.05652300 1 B B6 1 0.05652300 0.94347700 0.50000000 1 B B7 1 0.50000000 0.50000000 0.50000000 1 O O8 1 0.37231200 0.22065500 0.97175400 1 O O9 1 0.02824600 0.77934500 0.62768800 1 O O10 1 0.77934500 0.62768800 0.02824600 1 O O11 1 0.62768800 0.02824600 0.77934500 1 O O12 1 0.64863700 0.35136300 0.50000000 1 O O13 1 0.35136300 0.50000000 0.64863700 1 O O14 1 0.50000000 0.64863700 0.35136300 1 O O15 1 0.90820800 0.09179200 0.50000000 1 O O16 1 0.09179200 0.50000000 0.90820800 1 O O17 1 0.50000000 0.90820800 0.09179200 1 O O18 1 0.22065500 0.97175400 0.37231200 1 O O19 1 0.97175400 0.37231200 0.22065500 1 | -8.023791663 | -8.435991663 | -3.24694 | 0 | TRUE | -4.480386e-05 | 10.62961 | 7.36905633 | 3.260557 | 1.805701
mp-23484 | CsAuCl3 | ABC3 | # generated using pymatgen data_CsAuCl3 _symmetry_space_group_name_H-M 'P 1' _cell_length_a 7.46498905 _cell_length_b 7.46498961 _cell_length_c 7.61568960 _cell_angle_alpha 119.34753832 _cell_angle_beta 119.34754700 _cell_angle_gamma 90.00000305 _symmetry_Int_Tables_number 1 _chemical_formula_structural CsAuCl3 _chemical_formula_sum 'Cs2 Au2 Cl6' _cell_volume 305.91375360 _cell_formula_units_Z 2 loop_ _symmetry_equiv_pos_site_id _symmetry_equiv_pos_as_xyz 1 'x, y, z' loop_ _atom_site_type_symbol _atom_site_label _atom_site_symmetry_multiplicity _atom_site_fract_x _atom_site_fract_y _atom_site_fract_z _atom_site_occupancy Cs Cs0 1 0.75000000 0.25000000 0.50000000 1 Cs Cs1 1 0.25000000 0.75000000 0.50000000 1 Au Au2 1 0.50000000 0.50000000 0.00000000 1 Au Au3 1 0.00000000 0.00000000 0.00000000 1 Cl Cl4 1 0.29007867 0.29007867 0.58015734 1 Cl Cl5 1 0.70992133 0.70992133 0.41984266 1 Cl Cl6 1 0.77856438 0.77856438 0.00000000 1 Cl Cl7 1 0.22143562 0.77856438 0.00000000 1 Cl Cl8 1 0.22143562 0.22143562 -0.00000000 1 Cl Cl9 1 0.77856438 0.22143562 -0.00000000 1 | -2.98858054 | -3.35698054 | -1.414002 | 0 | TRUE | -0.02577522 | 20.1003 | 13.04507 | 7.05523 | 2.656168
mp-978852 | SrGaSnH | ABCD | # generated using pymatgen data_SrGaSnH _symmetry_space_group_name_H-M 'P 1' _cell_length_a 4.48741715 _cell_length_b 4.48741715 _cell_length_c 5.16552400 _cell_angle_alpha 90.00000000 _cell_angle_beta 90.00000000 _cell_angle_gamma 119.99998742 _symmetry_Int_Tables_number 1 _chemical_formula_structural SrGaSnH _chemical_formula_sum 'Sr1 Ga1 Sn1 H1' _cell_volume 90.08198689 _cell_formula_units_Z 1 loop_ _symmetry_equiv_pos_site_id _symmetry_equiv_pos_as_xyz 1 'x, y, z' loop_ _atom_site_type_symbol _atom_site_label _atom_site_symmetry_multiplicity _atom_site_fract_x _atom_site_fract_y _atom_site_fract_z _atom_site_occupancy Sr Sr0 1 0.66666700 0.33333300 0.99845800 1 Ga Ga1 1 0.33333300 0.66666700 0.60088500 1 Sn Sn2 1 0.00000000 0.00000000 0.45056300 1 H H3 1 0.33333300 0.66666700 0.93939600 1 | -3.476045 | -3.520795 | -0.4908231 | 0 | TRUE | -0.0002457594 | 39.01056 | 5.980934 | 33.02962829 | 5.747141
mp-9064 | RbTe | AB | # generated using pymatgen data_RbTe _symmetry_space_group_name_H-M 'P 1' _cell_length_a 9.98960824 _cell_length_b 9.98961191 _cell_length_c 6.72769179 _cell_angle_alpha 90.00002091 _cell_angle_beta 90.00000000 _cell_angle_gamma 120.00005163 _symmetry_Int_Tables_number 1 _chemical_formula_structural RbTe _chemical_formula_sum 'Rb6 Te6' _cell_volume 581.42481935 _cell_formula_units_Z 6 loop_ _symmetry_equiv_pos_site_id _symmetry_equiv_pos_as_xyz 1 'x, y, z' loop_ _atom_site_type_symbol _atom_site_label _atom_site_symmetry_multiplicity _atom_site_fract_x _atom_site_fract_y _atom_site_fract_z _atom_site_occupancy Rb Rb0 1 0.65231318 0.00000000 0.00000000 1 Rb Rb1 1 0.34768682 0.34768682 0.00000000 1 Rb Rb2 1 0.00000000 0.65231318 -0.00000000 1 Rb Rb3 1 0.31734236 0.00000000 0.50000000 1 Rb Rb4 1 0.68265764 0.68265764 0.50000000 1 Rb Rb5 1 0.00000000 0.31734236 0.50000000 1 Te Te6 1 -0.00000000 -0.00000000 0.20779507 1 Te Te7 1 0.00000000 0.00000000 0.79220493 1 Te Te8 1 0.33333300 0.66666700 0.29136052 1 Te Te9 1 0.33333300 0.66666700 0.70863948 1 Te Te10 1 0.66666700 0.33333300 0.70863948 1 Te Te11 1 0.66666700 0.33333300 0.29136052 1 | -2.899237 | -3.110237 | -1.048317 | 0 | TRUE | -0.0225063 | 6.771769 | 2.566877 | 4.204892 | 2.050583
mp-676361 | Li3ErCl6 | AB3C6 | # generated using pymatgen data_Li3ErCl6 _symmetry_space_group_name_H-M 'P 1' _cell_length_a 11.00957629 _cell_length_b 11.00961680 _cell_length_c 6.02400620 _cell_angle_alpha 89.99894548 _cell_angle_beta 90.00079157 _cell_angle_gamma 120.00186125 _symmetry_Int_Tables_number 1 _chemical_formula_structural Li3ErCl6 _chemical_formula_sum 'Li9 Er3 Cl18' _cell_volume 632.34007207 _cell_formula_units_Z 3 loop_ _symmetry_equiv_pos_site_id _symmetry_equiv_pos_as_xyz 1 'x, y, z' loop_ _atom_site_type_symbol _atom_site_label _atom_site_symmetry_multiplicity _atom_site_fract_x _atom_site_fract_y _atom_site_fract_z _atom_site_occupancy Li Li0 1 0.00004180 0.67932161 0.49999114 1 Li Li1 1 -0.00000653 0.66209605 -0.00002442 1 Li Li2 1 0.32070098 0.32070150 0.49999861 1 Li Li3 1 0.33788067 0.33788484 -0.00002438 1 Li Li4 1 0.65643058 0.65642449 0.99999216 1 Li Li5 1 0.34356749 0.00002580 -0.00002243 1 Li Li6 1 0.66209394 -0.00000782 0.00001388 1 Li Li7 1 0.67931637 0.00004230 0.49998314 1 Li Li8 1 0.00003253 0.34356950 0.00003649 1 Er Er9 1 0.33333848 0.66666569 0.50447595 1 Er Er10 1 0.99998941 -0.00000681 0.00000376 1 Er Er11 1 0.66666582 0.33333216 0.49553245 1 Cl Cl12 1 0.11403824 0.88396667 0.76771381 1 Cl Cl13 1 0.10720387 0.56114732 0.75145649 1 Cl Cl14 1 0.21407542 0.77394060 0.26076006 1 Cl Cl15 1 0.22606467 0.44014179 0.26075923 1 Cl Cl16 1 0.45394266 0.89278972 0.75144433 1 Cl Cl17 1 0.11603259 0.23006759 0.76771161 1 Cl Cl18 1 0.55984808 0.78591763 0.26076169 1 Cl Cl19 1 0.43885572 0.54605379 0.75144456 1 Cl Cl20 1 0.23007382 0.11603307 0.23229837 1 Cl Cl21 1 0.76992503 0.88594413 0.76771240 1 Cl Cl22 1 0.54605155 0.43885330 0.24856166 1 Cl Cl23 1 0.44013994 0.22606213 0.73924606 1 Cl Cl24 1 0.88594305 0.76991758 0.23229555 1 Cl Cl25 1 0.56113940 0.10720173 0.24855464 1 Cl Cl26 1 0.78591981 0.55984951 0.73923806 1 Cl Cl27 1 0.77393385 0.21407404 0.73924576 1 Cl Cl28 1 0.89278755 0.45394592 0.24855620 1 Cl Cl29 1 0.88397121 0.11404517 0.23228319 1 | -4.120235588 | -4.488635588 | -2.350064851 | 0 | TRUE | -0.000291795 | 22.04617 | 19.00964 | 3.036535 | 1.742565
mp-14873 | K4Nb8Si(P2O17)2 | AB4C4D8E34 | # generated using pymatgen data_K4Nb8Si(P2O17)2 _symmetry_space_group_name_H-M 'P 1' _cell_length_a 10.78115900 _cell_length_b 10.78115900 _cell_length_c 6.52508000 _cell_angle_alpha 90.00000000 _cell_angle_beta 90.00000000 _cell_angle_gamma 90.00000000 _symmetry_Int_Tables_number 1 _chemical_formula_structural K4Nb8Si(P2O17)2 _chemical_formula_sum 'K4 Nb8 Si1 P4 O34' _cell_volume 758.43216440 _cell_formula_units_Z 1 loop_ _symmetry_equiv_pos_site_id _symmetry_equiv_pos_as_xyz 1 'x, y, z' loop_ _atom_site_type_symbol _atom_site_label _atom_site_symmetry_multiplicity _atom_site_fract_x _atom_site_fract_y _atom_site_fract_z _atom_site_occupancy K K0 1 0.50000000 0.50000000 0.50000000 1 K K1 1 0.00000000 0.50000000 0.30017100 1 K K2 1 0.50000000 0.00000000 0.69982900 1 K K3 1 0.00000000 0.00000000 0.50000000 1 Nb Nb4 1 0.17795400 0.17795400 0.00000000 1 Nb Nb5 1 0.82204600 0.82204600 0.00000000 1 Nb Nb6 1 0.82204600 0.17795400 0.00000000 1 Nb Nb7 1 0.17795400 0.82204600 0.00000000 1 Nb Nb8 1 0.50000000 0.18661000 0.20218200 1 Nb Nb9 1 0.81339000 0.50000000 0.79781800 1 Nb Nb10 1 0.18661000 0.50000000 0.79781800 1 Nb Nb11 1 0.50000000 0.81339000 0.20218200 1 Si Si12 1 0.50000000 0.50000000 0.00000000 1 P P13 1 0.24016300 0.24016300 0.50000000 1 P P14 1 0.24016300 0.75983700 0.50000000 1 P P15 1 0.75983700 0.75983700 0.50000000 1 P P16 1 0.75983700 0.24016300 0.50000000 1 O O17 1 0.16112600 0.19636600 0.31323000 1 O O18 1 0.83887400 0.80363400 0.31323000 1 O O19 1 0.80363400 0.16112600 0.68677000 1 O O20 1 0.19636600 0.83887400 0.68677000 1 O O21 1 0.83887400 0.19636600 0.31323000 1 O O22 1 0.80363400 0.83887400 0.68677000 1 O O23 1 0.19636600 0.16112600 0.68677000 1 O O24 1 0.16112600 0.80363400 0.31323000 1 O O25 1 0.82455600 0.00000000 0.02817800 1 O O26 1 0.00000000 0.82455600 0.97182200 1 O O27 1 0.00000000 0.17544400 0.97182200 1 O O28 1 0.17544400 0.00000000 0.02817800 1 O O29 1 0.50000000 0.37460500 0.14864400 1 O O30 1 0.62539500 0.50000000 0.85135600 1 O O31 1 0.37460500 0.50000000 0.85135600 1 O O32 1 0.50000000 0.62539500 0.14864400 1 O O33 1 0.37805600 0.21439500 0.45924100 1 O O34 1 0.50000000 0.00000000 0.25363600 1 O O35 1 0.00000000 0.50000000 0.74636400 1 O O36 1 0.36306200 0.82752400 0.02160600 1 O O37 1 0.17247600 0.36306200 0.97839400 1 O O38 1 0.82752400 0.63693800 0.97839400 1 O O39 1 0.63693800 0.17247600 0.02160600 1 O O40 1 0.17247600 0.63693800 0.97839400 1 O O41 1 0.82752400 0.36306200 0.97839400 1 O O42 1 0.63693800 0.82752400 0.02160600 1 O O43 1 0.36306200 0.17247600 0.02160600 1 O O44 1 0.37805600 0.78560500 0.45924100 1 O O45 1 0.21439500 0.37805600 0.54075900 1 O O46 1 0.78560500 0.62194400 0.54075900 1 O O47 1 0.62194400 0.21439500 0.45924100 1 O O48 1 0.21439500 0.62194400 0.54075900 1 O O49 1 0.78560500 0.37805600 0.54075900 1 O O50 1 0.62194400 0.78560500 0.45924100 1 | -7.987733 | -8.445733 | -2.945381 | 0 | TRUE | -0.00556701 | 72.0691398 | 67.49183 | 4.577312 | 2.139465
mp-556546 | K2NiF4 | AB2C4 | # generated using pymatgen data_K2NiF4 _symmetry_space_group_name_H-M 'P 1' _cell_length_a 7.08914882 _cell_length_b 7.08914882 _cell_length_c 7.08914882 _cell_angle_alpha 147.20830110 _cell_angle_beta 147.20830110 _cell_angle_gamma 47.05545714 _symmetry_Int_Tables_number 1 _chemical_formula_structural K2NiF4 _chemical_formula_sum 'K2 Ni1 F4' _cell_volume 104.10799779 _cell_formula_units_Z 1 loop_ _symmetry_equiv_pos_site_id _symmetry_equiv_pos_as_xyz 1 'x, y, z' loop_ _atom_site_type_symbol _atom_site_label _atom_site_symmetry_multiplicity _atom_site_fract_x _atom_site_fract_y _atom_site_fract_z _atom_site_occupancy K K0 1 0.35492492 0.35492492 0.00000000 1 K K1 1 0.64507508 0.64507508 -0.00000000 1 Ni Ni2 1 -0.00000000 -0.00000000 -0.00000000 1 F F3 1 -0.00000000 0.50000000 0.50000000 1 F F4 1 0.50000000 -0.00000000 0.50000000 1 F F5 1 0.15395570 0.15395570 -0.00000000 1 F F6 1 0.84604430 0.84604430 0.00000000 1 | -4.35084897 | -4.97784897 | -2.742585 | 0 | TRUE | -0.007628466 | 6.995514 | 4.85808515 | 2.137429 | 1.461995
mp-5450 | K2ZrF6 | AB2C6 | # generated using pymatgen data_K2ZrF6 _symmetry_space_group_name_H-M 'P 1' _cell_length_a 6.54258674 _cell_length_b 6.56742201 _cell_length_c 6.94190688 _cell_angle_alpha 89.73374580 _cell_angle_beta 89.46545555 _cell_angle_gamma 60.12501533 _symmetry_Int_Tables_number 1 _chemical_formula_structural K2ZrF6 _chemical_formula_sum 'K4 Zr2 F12' _cell_volume 258.63104078 _cell_formula_units_Z 2 loop_ _symmetry_equiv_pos_site_id _symmetry_equiv_pos_as_xyz 1 'x, y, z' loop_ _atom_site_type_symbol _atom_site_label _atom_site_symmetry_multiplicity _atom_site_fract_x _atom_site_fract_y _atom_site_fract_z _atom_site_occupancy K K0 1 0.63596919 0.68496230 0.50287977 1 K K1 1 0.67906851 0.68496230 0.99712023 1 K K2 1 0.36403081 0.31503770 0.49712023 1 K K3 1 0.32093149 0.31503770 0.00287977 1 Zr Zr4 1 0.95328368 0.09343264 0.75000000 1 Zr Zr5 1 0.04671632 0.90656736 0.25000000 1 F F6 1 0.93864549 0.19904270 0.04530589 1 F F7 1 0.86231281 0.19904270 0.45469411 1 F F8 1 0.06135451 0.80095730 0.95469411 1 F F9 1 0.13768719 0.80095730 0.54530589 1 F F10 1 0.61573839 0.38538104 0.77749342 1 F F11 1 0.99888058 0.38538104 0.72250658 1 F F12 1 0.69281863 0.03081302 0.21362292 1 F F13 1 0.27636935 0.03081302 0.28637708 1 F F14 1 0.30718137 0.96918698 0.78637708 1 F F15 1 0.72363065 0.96918698 0.71362292 1 F F16 1 0.00111942 0.61461896 0.27749342 1 F F17 1 0.38426161 0.61461896 0.22250658 1 | -5.824691 | -6.132691 | -3.661872 | 0 | TRUE | -0.04818411 | 9.365337 | 7.066323 | 2.29901377 | 1.51625
mp-31250 | BiBO3 | ABC3 | # generated using pymatgen data_BiBO3 _symmetry_space_group_name_H-M 'P 1' _cell_length_a 5.03601570 _cell_length_b 6.58500613 _cell_length_c 8.30720892 _cell_angle_alpha 109.71207830 _cell_angle_beta 90.00000000 _cell_angle_gamma 90.00000000 _symmetry_Int_Tables_number 1 _chemical_formula_structural BiBO3 _chemical_formula_sum 'Bi4 B4 O12' _cell_volume 259.34169066 _cell_formula_units_Z 4 loop_ _symmetry_equiv_pos_site_id _symmetry_equiv_pos_as_xyz 1 'x, y, z' loop_ _atom_site_type_symbol _atom_site_label _atom_site_symmetry_multiplicity _atom_site_fract_x _atom_site_fract_y _atom_site_fract_z _atom_site_occupancy Bi Bi0 1 0.74487982 0.26058038 0.37659244 1 Bi Bi1 1 0.24487982 0.73941962 0.12340756 1 Bi Bi2 1 0.25512018 0.73941962 0.62340756 1 Bi Bi3 1 0.75512018 0.26058038 0.87659244 1 B B4 1 0.75398801 0.78866643 0.38834902 1 B B5 1 0.25398801 0.21133357 0.11165098 1 B B6 1 0.24601199 0.21133357 0.61165098 1 B B7 1 0.74601199 0.78866643 0.88834902 1 O O8 1 0.47440942 0.76279203 0.86610690 1 O O9 1 0.97440942 0.23720797 0.63389310 1 O O10 1 0.52559058 0.23720797 0.13389310 1 O O11 1 0.02559058 0.76279203 0.36610690 1 O O12 1 0.88447411 0.92742296 0.82674782 1 O O13 1 0.38447411 0.07257704 0.67325218 1 O O14 1 0.11552589 0.07257704 0.17325218 1 O O15 1 0.61552589 0.92742296 0.32674782 1 O O16 1 0.87654506 0.66262777 0.96560214 1 O O17 1 0.37654506 0.33737223 0.53439786 1 O O18 1 0.12345494 0.33737223 0.03439786 1 O O19 1 0.62345494 0.66262777 0.46560214 1 | -6.960928569 | -7.373128569 | -2.301139 | 0 | TRUE | -0.004574963 | 18.25421 | 13.73538 | 4.518825 | 2.125753
mp-510279 | ZnAsHPbO5 | ABCDE5 | # generated using pymatgen data_ZnAsHPbO5 _symmetry_space_group_name_H-M 'P 1' _cell_length_a 6.19840400 _cell_length_b 7.81000500 _cell_length_c 9.47579300 _cell_angle_alpha 90.00000000 _cell_angle_beta 90.00000000 _cell_angle_gamma 90.00000000 _symmetry_Int_Tables_number 1 _chemical_formula_structural ZnAsHPbO5 _chemical_formula_sum 'Zn4 As4 H4 Pb4 O20' _cell_volume 458.71902883 _cell_formula_units_Z 4 loop_ _symmetry_equiv_pos_site_id _symmetry_equiv_pos_as_xyz 1 'x, y, z' loop_ _atom_site_type_symbol _atom_site_label _atom_site_symmetry_multiplicity _atom_site_fract_x _atom_site_fract_y _atom_site_fract_z _atom_site_occupancy Zn Zn0 1 0.23086500 0.22965500 0.51247300 1 Zn Zn1 1 0.73086500 0.27034500 0.48752700 1 Zn Zn2 1 0.76913500 0.72965500 0.98752700 1 Zn Zn3 1 0.26913500 0.77034500 0.01247300 1 As As4 1 0.98612400 0.37696400 0.81475900 1 As As5 1 0.48612400 0.12303600 0.18524100 1 As As6 1 0.01387600 0.87696400 0.68524100 1 As As7 1 0.51387600 0.62303600 0.31475900 1 H H8 1 0.51185600 0.00429900 0.51055100 1 H H9 1 0.01185600 0.49570100 0.48944900 1 H H10 1 0.48814400 0.50429900 0.98944900 1 H H11 1 0.98814400 0.99570100 0.01055100 1 Pb Pb12 1 0.03362500 0.36868000 0.17144700 1 Pb Pb13 1 0.53362500 0.13132000 0.82855300 1 Pb Pb14 1 0.96637500 0.86868000 0.32855300 1 Pb Pb15 1 0.46637500 0.63132000 0.67144700 1 O O16 1 0.49265700 0.44638300 0.42625200 1 O O17 1 0.99265700 0.05361700 0.57374800 1 O O18 1 0.50734300 0.94638300 0.07374800 1 O O19 1 0.00734300 0.55361700 0.92625200 1 O O20 1 0.43868500 0.29580700 0.07661300 1 O O21 1 0.93868500 0.20419300 0.92338700 1 O O22 1 0.56131500 0.79580700 0.42338700 1 O O23 1 0.06131500 0.70419300 0.57661300 1 O O24 1 0.72749700 0.14271400 0.27801800 1 O O25 1 0.22749700 0.35728600 0.72198200 1 O O26 1 0.27250300 0.64271400 0.22198200 1 O O27 1 0.77250300 0.85728600 0.77801800 1 O O28 1 0.73929400 0.61142500 0.20562400 1 O O29 1 0.23929400 0.88857500 0.79437600 1 O O30 1 0.26070600 0.11142500 0.29437600 1 O O31 1 0.76070600 0.38857500 0.70562400 1 O O32 1 0.50452100 0.11455000 0.56212100 1 O O33 1 0.00452100 0.38545000 0.43787900 1 O O34 1 0.49547900 0.61455000 0.93787900 1 O O35 1 0.99547900 0.88545000 0.06212100 1 | -5.5010934 | -5.88276 | -1.687462 | 0 | TRUE | -0.006385228 | 25.81251897 | 21.52014 | 4.292378 | 2.071805
mp-23147 | Na4Al3Si3BrO12 | AB3C3D4E12 | # generated using pymatgen data_Na4Al3Si3BrO12 _symmetry_space_group_name_H-M 'P 1' _cell_length_a 9.03071600 _cell_length_b 9.03071600 _cell_length_c 9.03071600 _cell_angle_alpha 90.00000000 _cell_angle_beta 90.00000000 _cell_angle_gamma 90.00000000 _symmetry_Int_Tables_number 1 _chemical_formula_structural Na4Al3Si3BrO12 _chemical_formula_sum 'Na8 Al6 Si6 Br2 O24' _cell_volume 736.48949074 _cell_formula_units_Z 2 loop_ _symmetry_equiv_pos_site_id _symmetry_equiv_pos_as_xyz 1 'x, y, z' loop_ _atom_site_type_symbol _atom_site_label _atom_site_symmetry_multiplicity _atom_site_fract_x _atom_site_fract_y _atom_site_fract_z _atom_site_occupancy Na Na0 1 0.18574100 0.18574100 0.18574100 1 Na Na1 1 0.68574100 0.68574100 0.68574100 1 Na Na2 1 0.31425900 0.68574100 0.31425900 1 Na Na3 1 0.31425900 0.31425900 0.68574100 1 Na Na4 1 0.68574100 0.31425900 0.31425900 1 Na Na5 1 0.81425900 0.81425900 0.18574100 1 Na Na6 1 0.81425900 0.18574100 0.81425900 1 Na Na7 1 0.18574100 0.81425900 0.81425900 1 Al Al8 1 0.75000000 0.50000000 0.00000000 1 Al Al9 1 0.00000000 0.25000000 0.50000000 1 Al Al10 1 0.50000000 0.00000000 0.25000000 1 Al Al11 1 0.50000000 0.00000000 0.75000000 1 Al Al12 1 0.25000000 0.50000000 0.00000000 1 Al Al13 1 0.00000000 0.75000000 0.50000000 1 Si Si14 1 0.75000000 0.00000000 0.50000000 1 Si Si15 1 0.25000000 0.00000000 0.50000000 1 Si Si16 1 0.00000000 0.50000000 0.75000000 1 Si Si17 1 0.00000000 0.50000000 0.25000000 1 Si Si18 1 0.50000000 0.25000000 0.00000000 1 Si Si19 1 0.50000000 0.75000000 0.00000000 1 Br Br20 1 0.00000000 0.00000000 0.00000000 1 Br Br21 1 0.50000000 0.50000000 0.50000000 1 O O22 1 0.34952000 0.05742500 0.64055500 1 O O23 1 0.64055500 0.65048000 0.94257500 1 O O24 1 0.64055500 0.34952000 0.05742500 1 O O25 1 0.65048000 0.94257500 0.64055500 1 O O26 1 0.34952000 0.94257500 0.35944500 1 O O27 1 0.94257500 0.64055500 0.65048000 1 O O28 1 0.05742500 0.35944500 0.65048000 1 O O29 1 0.85944500 0.55742500 0.15048000 1 O O30 1 0.85944500 0.44257500 0.84952000 1 O O31 1 0.14055500 0.55742500 0.84952000 1 O O32 1 0.44257500 0.84952000 0.85944500 1 O O33 1 0.84952000 0.14055500 0.55742500 1 O O34 1 0.84952000 0.85944500 0.44257500 1 O O35 1 0.55742500 0.15048000 0.85944500 1 O O36 1 0.15048000 0.85944500 0.55742500 1 O O37 1 0.55742500 0.84952000 0.14055500 1 O O38 1 0.44257500 0.15048000 0.14055500 1 O O39 1 0.15048000 0.14055500 0.44257500 1 O O40 1 0.05742500 0.64055500 0.34952000 1 O O41 1 0.94257500 0.35944500 0.34952000 1 O O42 1 0.14055500 0.44257500 0.15048000 1 O O43 1 0.35944500 0.65048000 0.05742500 1 O O44 1 0.35944500 0.34952000 0.94257500 1 O O45 1 0.65048000 0.05742500 0.35944500 1 | -6.760838905 | -7.142491 | -3.067879 | 0 | TRUE | -0.02701375 | 5.431376 | 3.106132 | 2.32524488 | 1.524875
mp-541062 | Ca3GaAs3 | AB3C3 | # generated using pymatgen data_Ca3GaAs3 _symmetry_space_group_name_H-M 'P 1' _cell_length_a 4.20101051 _cell_length_b 12.21406805 _cell_length_c 13.44415266 _cell_angle_alpha 90.00000000 _cell_angle_beta 90.00000000 _cell_angle_gamma 90.00000000 _symmetry_Int_Tables_number 1 _chemical_formula_structural Ca3GaAs3 _chemical_formula_sum 'Ca12 Ga4 As12' _cell_volume 689.83867457 _cell_formula_units_Z 4 loop_ _symmetry_equiv_pos_site_id _symmetry_equiv_pos_as_xyz 1 'x, y, z' loop_ _atom_site_type_symbol _atom_site_label _atom_site_symmetry_multiplicity _atom_site_fract_x _atom_site_fract_y _atom_site_fract_z _atom_site_occupancy Ca Ca0 1 0.75000000 0.22758607 0.21587201 1 Ca Ca1 1 0.25000000 0.77241393 0.78412799 1 Ca Ca2 1 0.75000000 0.72758607 0.28412799 1 Ca Ca3 1 0.25000000 0.27241393 0.71587201 1 Ca Ca4 1 0.75000000 0.93654203 0.10877014 1 Ca Ca5 1 0.25000000 0.06345797 0.89122986 1 Ca Ca6 1 0.75000000 0.43654203 0.39122986 1 Ca Ca7 1 0.25000000 0.56345797 0.60877014 1 Ca Ca8 1 0.75000000 0.14819303 0.50128962 1 Ca Ca9 1 0.25000000 0.85180697 0.49871038 1 Ca Ca10 1 0.75000000 0.64819303 0.99871038 1 Ca Ca11 1 0.25000000 0.35180697 0.00128962 1 Ga Ga12 1 0.75000000 0.93641303 0.70226725 1 Ga Ga13 1 0.25000000 0.06358697 0.29773275 1 Ga Ga14 1 0.75000000 0.43641303 0.79773275 1 Ga Ga15 1 0.25000000 0.56358697 0.20226725 1 As As16 1 0.75000000 0.89289197 0.88633179 1 As As17 1 0.25000000 0.10710803 0.11366821 1 As As18 1 0.75000000 0.39289197 0.61366821 1 As As19 1 0.25000000 0.60710803 0.38633179 1 As As20 1 0.75000000 0.75045334 0.62244395 1 As As21 1 0.25000000 0.24954666 0.37755605 1 As As22 1 0.75000000 0.25045334 0.87755605 1 As As23 1 0.25000000 0.74954666 0.12244395 1 As As24 1 0.75000000 0.45893215 0.14954435 1 As As25 1 0.25000000 0.54106785 0.85045565 1 As As26 1 0.75000000 0.95893215 0.35045565 1 As As27 1 0.25000000 0.04106785 0.64954435 1 | -4.297546 | -4.297546 | -1.008653 | 0 | TRUE | -0.01872079 | 22.11310156 | 10.22094 | 11.89216 | 3.448501
mp-13947 | Rb2HfF6 | AB2C6 | # generated using pymatgen data_Rb2HfF6 _symmetry_space_group_name_H-M 'P 1' _cell_length_a 6.07005356 _cell_length_b 6.07005416 _cell_length_c 4.76819267 _cell_angle_alpha 90.00000000 _cell_angle_beta 90.00000000 _cell_angle_gamma 120.00000218 _symmetry_Int_Tables_number 1 _chemical_formula_structural Rb2HfF6 _chemical_formula_sum 'Rb2 Hf1 F6' _cell_volume 152.14914185 _cell_formula_units_Z 1 loop_ _symmetry_equiv_pos_site_id _symmetry_equiv_pos_as_xyz 1 'x, y, z' loop_ _atom_site_type_symbol _atom_site_label _atom_site_symmetry_multiplicity _atom_site_fract_x _atom_site_fract_y _atom_site_fract_z _atom_site_occupancy Rb Rb0 1 0.33333300 0.66666700 0.69402086 1 Rb Rb1 1 0.66666700 0.33333300 0.30597914 1 Hf Hf2 1 0.00000000 0.00000000 0.00000000 1 F F3 1 0.84161163 0.15838837 0.77037719 1 F F4 1 0.84161163 0.68322226 0.77037719 1 F F5 1 0.31677774 0.15838837 0.77037719 1 F F6 1 0.15838837 0.84161163 0.22962181 1 F F7 1 0.15838837 0.31677774 0.22962181 1 F F8 1 0.68322226 0.84161163 0.22962181 1 | -6.04474 | -6.35274 | -3.754169 | 0 | TRUE | -0.08509488 | 9.511921 | 7.392505 | 2.119416 | 1.455821
mp-753401 | Sc2TiO5 | AB2C5 | # generated using pymatgen data_Sc2TiO5 _symmetry_space_group_name_H-M 'P 1' _cell_length_a 3.85441592 _cell_length_b 5.43448943 _cell_length_c 10.26110277 _cell_angle_alpha 90.00000000 _cell_angle_beta 90.00000000 _cell_angle_gamma 110.77048745 _symmetry_Int_Tables_number 1 _chemical_formula_structural Sc2TiO5 _chemical_formula_sum 'Sc4 Ti2 O10' _cell_volume 200.96799739 _cell_formula_units_Z 2 loop_ _symmetry_equiv_pos_site_id _symmetry_equiv_pos_as_xyz 1 'x, y, z' loop_ _atom_site_type_symbol _atom_site_label _atom_site_symmetry_multiplicity _atom_site_fract_x _atom_site_fract_y _atom_site_fract_z _atom_site_occupancy Sc Sc0 1 0.36281404 0.72562609 0.43673903 1 Sc Sc1 1 0.30592891 0.61186081 0.74937195 1 Sc Sc2 1 0.69407109 0.38813919 0.24937195 1 Sc Sc3 1 0.63718596 0.27437391 0.93673903 1 Ti Ti4 1 0.36626391 0.73252782 0.05931052 1 Ti Ti5 1 0.63373609 0.26747218 0.55931052 1 O O6 1 0.44602293 0.89204486 0.89149867 1 O O7 1 0.18510061 0.37019922 0.56967357 1 O O8 1 0.27145261 0.54290521 0.24134981 1 O O9 1 0.19955265 0.39910430 0.93290789 1 O O10 1 0.46290730 0.92581360 0.61915057 1 O O11 1 0.72854739 0.45709479 0.74134981 1 O O12 1 0.81489939 0.62980078 0.06967357 1 O O13 1 0.55397707 0.10795514 0.39149867 1 O O14 1 0.53709270 0.07418640 0.11915057 1 O O15 1 0.80044735 0.60089570 0.43290789 1 | -9.040018 | -9.469393 | -3.807659 | 0 | TRUE | -0.003924713 | 22.54684 | 17.75210768 | 4.79473 | 2.189687
mp-976876 | K2PtC2 | AB2C2 | # generated using pymatgen data_K2PtC2 _symmetry_space_group_name_H-M 'P 1' _cell_length_a 5.13836879 _cell_length_b 5.13830985 _cell_length_c 5.19454330 _cell_angle_alpha 90.00006215 _cell_angle_beta 90.00030520 _cell_angle_gamma 120.00039560 _symmetry_Int_Tables_number 1 _chemical_formula_structural K2PtC2 _chemical_formula_sum 'K2 Pt1 C2' _cell_volume 118.77412289 _cell_formula_units_Z 1 loop_ _symmetry_equiv_pos_site_id _symmetry_equiv_pos_as_xyz 1 'x, y, z' loop_ _atom_site_type_symbol _atom_site_label _atom_site_symmetry_multiplicity _atom_site_fract_x _atom_site_fract_y _atom_site_fract_z _atom_site_occupancy K K0 1 0.33330263 0.66666419 0.27823630 1 K K1 1 0.66663630 0.33333248 0.72176522 1 Pt Pt2 1 0.99998925 0.00000063 -0.00000143 1 C C3 1 0.99998704 0.00000158 0.37788510 1 C C4 1 0.99998578 -0.00000088 0.62211381 1 | -5.44054436 | -5.44054436 | -0.0906919202 | 0 | TRUE | -0.0750434 | 12.20254 | 5.098699 | 7.103846 | 2.665304
mp-23862 | BaHI | ABC | # generated using pymatgen data_BaHI _symmetry_space_group_name_H-M 'P 1' _cell_length_a 4.77580877 _cell_length_b 4.77580877 _cell_length_c 7.80022709 _cell_angle_alpha 90.00000000 _cell_angle_beta 90.00000000 _cell_angle_gamma 90.00000000 _symmetry_Int_Tables_number 1 _chemical_formula_structural BaHI _chemical_formula_sum 'Ba2 H2 I2' _cell_volume 177.91030493 _cell_formula_units_Z 2 loop_ _symmetry_equiv_pos_site_id _symmetry_equiv_pos_as_xyz 1 'x, y, z' loop_ _atom_site_type_symbol _atom_site_label _atom_site_symmetry_multiplicity _atom_site_fract_x _atom_site_fract_y _atom_site_fract_z _atom_site_occupancy Ba Ba0 1 0.50000000 -0.00000000 0.82689580 1 Ba Ba1 1 0.00000000 0.50000000 0.17310420 1 H H2 1 0.50000000 0.50000000 0.00000000 1 H H3 1 0.00000000 0.00000000 0.00000000 1 I I4 1 0.00000000 0.50000000 0.65956600 1 I I5 1 0.50000000 -0.00000000 0.34043400 1 | -3.49279401 | -3.67879401 | -1.417105 | 0 | TRUE | -0.03987019 | 10.65411397 | 6.21343587 | 4.4406781 | 2.107292
mp-754326 | NaAgO2 | ABC2 | # generated using pymatgen data_NaAgO2 _symmetry_space_group_name_H-M 'P 1' _cell_length_a 3.51253075 _cell_length_b 3.51253075 _cell_length_c 6.33576987 _cell_angle_alpha 61.77904163 _cell_angle_beta 118.22095837 _cell_angle_gamma 129.67311978 _symmetry_Int_Tables_number 1 _chemical_formula_structural NaAgO2 _chemical_formula_sum 'Na1 Ag1 O2' _cell_volume 51.30268644 _cell_formula_units_Z 1 loop_ _symmetry_equiv_pos_site_id _symmetry_equiv_pos_as_xyz 1 'x, y, z' loop_ _atom_site_type_symbol _atom_site_label _atom_site_symmetry_multiplicity _atom_site_fract_x _atom_site_fract_y _atom_site_fract_z _atom_site_occupancy Na Na0 1 0.50000000 0.50000000 0.50000000 1 Ag Ag1 1 0.00000000 -0.00000000 0.00000000 1 O O2 1 0.32847169 0.67152831 0.75590582 1 O O3 1 0.67152831 0.32847169 0.24409418 1 | -4.179847 | -4.523347 | -1.011232 | 0 | TRUE | -0.1341855 | 10.16888298 | 4.08989567 | 6.07898731 | 2.46556
mp-557856 | BCl(OF2)2 | ABC2D4 | # generated using pymatgen data_BCl(OF2)2 _symmetry_space_group_name_H-M 'P 1' _cell_length_a 5.21360282 _cell_length_b 5.21360282 _cell_length_c 9.76561694 _cell_angle_alpha 83.53926838 _cell_angle_beta 83.53926838 _cell_angle_gamma 115.93930585 _symmetry_Int_Tables_number 1 _chemical_formula_structural BCl(OF2)2 _chemical_formula_sum 'B2 Cl2 O4 F8' _cell_volume 233.27003736 _cell_formula_units_Z 2 loop_ _symmetry_equiv_pos_site_id _symmetry_equiv_pos_as_xyz 1 'x, y, z' loop_ _atom_site_type_symbol _atom_site_label _atom_site_symmetry_multiplicity _atom_site_fract_x _atom_site_fract_y _atom_site_fract_z _atom_site_occupancy B B0 1 0.58066300 0.44237200 0.51751700 1 B B1 1 0.44237200 0.58066300 0.01751700 1 Cl Cl2 1 0.92842700 0.06744400 0.75079500 1 Cl Cl3 1 0.06744400 0.92842700 0.25079500 1 O O4 1 0.27526900 0.88305900 0.31965300 1 O O5 1 0.11675800 0.96092100 0.80056900 1 O O6 1 0.96092100 0.11675800 0.30056900 1 O O7 1 0.88305900 0.27526900 0.81965300 1 F F8 1 0.63747300 0.49308100 0.36571400 1 F F9 1 0.49308100 0.63747300 0.86571400 1 F F10 1 0.29552400 0.41723500 0.55976700 1 F F11 1 0.58653600 0.18550000 0.56965300 1 F F12 1 0.68168000 0.78805900 0.06163300 1 F F13 1 0.78805900 0.68168000 0.56163300 1 F F14 1 0.41723500 0.29552400 0.05976700 1 F F15 1 0.18550000 0.58653600 0.06965300 1 | -4.804976 | -5.207726 | -1.949323 | 0 | TRUE | -0.1008026 | 9.494185 | 7.086367 | 2.407818 | 1.551715
mp-8409 | KYO2 | ABC2 | # generated using pymatgen data_KYO2 _symmetry_space_group_name_H-M 'P 1' _cell_length_a 6.50763216 _cell_length_b 6.50763216 _cell_length_c 6.50763187 _cell_angle_alpha 30.80194167 _cell_angle_beta 30.80194167 _cell_angle_gamma 30.80194517 _symmetry_Int_Tables_number 1 _chemical_formula_structural KYO2 _chemical_formula_sum 'K1 Y1 O2' _cell_volume 64.08857186 _cell_formula_units_Z 1 loop_ _symmetry_equiv_pos_site_id _symmetry_equiv_pos_as_xyz 1 'x, y, z' loop_ _atom_site_type_symbol _atom_site_label _atom_site_symmetry_multiplicity _atom_site_fract_x _atom_site_fract_y _atom_site_fract_z _atom_site_occupancy K K0 1 0.00000000 0.00000000 0.00000000 1 Y Y1 1 0.50000000 0.50000000 0.50000000 1 O O2 1 0.22872689 0.22872689 0.22872689 1 O O3 1 0.77127311 0.77127311 0.77127311 1 | -7.115974 | -7.459474 | -3.091912 | 0 | TRUE | -0.1124875 | 16.12366 | 12.56752 | 3.556133 | 1.885771
mp-1188089 | K2Ni3Se4 | A2B3C4 | # generated using pymatgen data_K2Ni3Se4 _symmetry_space_group_name_H-M 'P 1' _cell_length_a 14.34483703 _cell_length_b 13.67595478 _cell_length_c 6.09980022 _cell_angle_alpha 83.64583980 _cell_angle_beta 71.35443462 _cell_angle_gamma 24.99972557 _symmetry_Int_Tables_number 1 _chemical_formula_structural K2Ni3Se4 _chemical_formula_sum 'K4 Ni6 Se8' _cell_volume 428.58778675 _cell_formula_units_Z 2 loop_ _symmetry_equiv_pos_site_id _symmetry_equiv_pos_as_xyz 1 'x, y, z' loop_ _atom_site_type_symbol _atom_site_label _atom_site_symmetry_multiplicity _atom_site_fract_x _atom_site_fract_y _atom_site_fract_z _atom_site_occupancy K K0 1 0.92386800 0.92386800 0.07613200 1 K K1 1 0.07613200 0.07613200 0.92386800 1 K K2 1 0.32613200 0.32613200 0.17386800 1 K K3 1 0.17386800 0.17386800 0.32613200 1 Ni Ni4 1 0.50000000 0.50000000 0.50000000 1 Ni Ni5 1 0.75000000 0.75000000 0.75000000 1 Ni Ni6 1 0.25036200 0.25036200 0.74963800 1 Ni Ni7 1 0.74963800 0.74963800 0.25036200 1 Ni Ni8 1 0.99963800 0.99963800 0.50036200 1 Ni Ni9 1 0.50036200 0.50036200 0.99963800 1 Se Se10 1 0.38948100 0.72703600 0.27742000 1 Se Se11 1 0.27742000 0.60606200 0.38948100 1 Se Se12 1 0.72703600 0.38948100 0.60606200 1 Se Se13 1 0.60606200 0.27742000 0.72703600 1 Se Se14 1 0.86051900 0.52296400 0.97258000 1 Se Se15 1 0.97258000 0.64393800 0.86051900 1 Se Se16 1 0.52296400 0.86051900 0.64393800 1 Se Se17 1 0.64393800 0.97258000 0.52296400 1 | -4.3574418 | -4.56722 | -0.8400136 | 0 | TRUE | -0.06349283 | 12.68613 | 4.109653 | 8.5764756 | 2.928562
mp-9007 | Na6P4W | AB4C6 | # generated using pymatgen data_Na6P4W _symmetry_space_group_name_H-M 'P 1' _cell_length_a 9.10023576 _cell_length_b 9.10023700 _cell_length_c 7.13122511 _cell_angle_alpha 89.99997814 _cell_angle_beta 90.00001304 _cell_angle_gamma 120.00389430 _symmetry_Int_Tables_number 1 _chemical_formula_structural Na6P4W _chemical_formula_sum 'Na12 P8 W2' _cell_volume 511.42632646 _cell_formula_units_Z 2 loop_ _symmetry_equiv_pos_site_id _symmetry_equiv_pos_as_xyz 1 'x, y, z' loop_ _atom_site_type_symbol _atom_site_label _atom_site_symmetry_multiplicity _atom_site_fract_x _atom_site_fract_y _atom_site_fract_z _atom_site_occupancy Na Na0 1 0.14772215 0.29544390 0.28522505 1 Na Na1 1 0.85228219 0.14771763 0.78523602 1 Na Na2 1 0.53267344 0.46732596 0.10792620 1 Na Na3 1 0.06532593 0.53265119 0.60793567 1 Na Na4 1 0.46734836 0.93467456 0.60793537 1 Na Na5 1 0.53265110 0.06532544 0.10793589 1 Na Na6 1 0.93467451 0.46734920 0.10793522 1 Na Na7 1 0.46732618 0.53267412 0.60792664 1 Na Na8 1 0.14771815 0.85228232 0.28523549 1 Na Na9 1 0.70455613 0.85227736 0.28522495 1 Na Na10 1 0.85227805 0.70455616 0.78522527 1 Na Na11 1 0.29544342 0.14772149 0.78522487 1 P P12 1 0.80558172 0.61116169 0.39370607 1 P P13 1 0.38883785 0.19441809 0.39370566 1 P P14 1 0.33333365 0.66666691 0.31840181 1 P P15 1 0.66666645 0.33333329 0.81840232 1 P P16 1 0.80557799 0.19442215 0.39370894 1 P P17 1 0.19442177 0.80557746 0.89370813 1 P P18 1 0.19441915 0.38883858 0.89370669 1 P P19 1 0.61116216 0.80558248 0.89370561 1 W W20 1 0.66666822 0.33333131 0.49589458 1 W W21 1 0.33333142 0.66666871 0.99589456 1 | -4.275655 | -4.275655 | -0.4077916 | 0 | TRUE | -0.05593646 | 10.78627 | 4.383153 | 6.40311391 | 2.530437
mp-11166 | BaZnCO3F2 | ABCD2E3 | # generated using pymatgen data_BaZnCO3F2 _symmetry_space_group_name_H-M 'P 1' _cell_length_a 4.92015369 _cell_length_b 4.92015369 _cell_length_c 10.13364400 _cell_angle_alpha 90.00000000 _cell_angle_beta 90.00000000 _cell_angle_gamma 119.99999587 _symmetry_Int_Tables_number 1 _chemical_formula_structural BaZnCO3F2 _chemical_formula_sum 'Ba2 Zn2 C2 O6 F4' _cell_volume 212.44848159 _cell_formula_units_Z 2 loop_ _symmetry_equiv_pos_site_id _symmetry_equiv_pos_as_xyz 1 'x, y, z' loop_ _atom_site_type_symbol _atom_site_label _atom_site_symmetry_multiplicity _atom_site_fract_x _atom_site_fract_y _atom_site_fract_z _atom_site_occupancy Ba Ba0 1 0.00000000 0.00000000 0.50000000 1 Ba Ba1 1 0.00000000 0.00000000 0.00000000 1 Zn Zn2 1 0.66666700 0.33333300 0.75000000 1 Zn Zn3 1 0.33333300 0.66666700 0.25000000 1 C C4 1 0.33333300 0.66666700 0.75000000 1 C C5 1 0.66666700 0.33333300 0.25000000 1 O O6 1 0.89686900 0.62070900 0.25000000 1 O O7 1 0.27616000 0.89686900 0.75000000 1 O O8 1 0.72384000 0.10313100 0.25000000 1 O O9 1 0.10313100 0.37929100 0.75000000 1 O O10 1 0.37929100 0.27616000 0.25000000 1 O O11 1 0.62070900 0.72384000 0.75000000 1 F F12 1 0.33333300 0.66666700 0.45208500 1 F F13 1 0.66666700 0.33333300 0.95208500 1 F F14 1 0.33333300 0.66666700 0.04791500 1 F F15 1 0.66666700 0.33333300 0.54791500 1 | -6.221484 | -6.594609 | -2.710808 | 0 | TRUE | -0.009787621 | 12.84233 | 9.98750553 | 2.854829 | 1.689624
mp-2172 | AlAs | AB | # generated using pymatgen data_AlAs _symmetry_space_group_name_H-M 'P 1' _cell_length_a 4.01339825 _cell_length_b 4.01339797 _cell_length_c 4.01339746 _cell_angle_alpha 59.99999597 _cell_angle_beta 59.99999827 _cell_angle_gamma 59.99999654 _symmetry_Int_Tables_number 1 _chemical_formula_structural AlAs _chemical_formula_sum 'Al1 As1' _cell_volume 45.71109525 _cell_formula_units_Z 1 loop_ _symmetry_equiv_pos_site_id _symmetry_equiv_pos_as_xyz 1 'x, y, z' loop_ _atom_site_type_symbol _atom_site_label _atom_site_symmetry_multiplicity _atom_site_fract_x _atom_site_fract_y _atom_site_fract_z _atom_site_occupancy Al Al0 1 0.00000000 0.00000000 0.00000000 1 As As1 1 0.25000000 0.25000000 0.25000000 1 | -4.68748928 | -4.68748928 | -0.4851421625 | 0 | TRUE | -0.4851421625 | 11.53790288 | 2.0271058 | 9.51079708 | 3.083958
mp-2160 | Sb2Se3 | A2B3 | # generated using pymatgen data_Sb2Se3 _symmetry_space_group_name_H-M 'P 1' _cell_length_a 4.00155687 _cell_length_b 11.71362971 _cell_length_c 12.36207320 _cell_angle_alpha 90.00000000 _cell_angle_beta 90.00000000 _cell_angle_gamma 90.00000000 _symmetry_Int_Tables_number 1 _chemical_formula_structural Sb2Se3 _chemical_formula_sum 'Sb8 Se12' _cell_volume 579.44443382 _cell_formula_units_Z 4 loop_ _symmetry_equiv_pos_site_id _symmetry_equiv_pos_as_xyz 1 'x, y, z' loop_ _atom_site_type_symbol _atom_site_label _atom_site_symmetry_multiplicity _atom_site_fract_x _atom_site_fract_y _atom_site_fract_z _atom_site_occupancy Sb Sb0 1 0.75000000 0.03809460 0.14032237 1 Sb Sb1 1 0.25000000 0.96190540 0.85967763 1 Sb Sb2 1 0.25000000 0.53809460 0.35967763 1 Sb Sb3 1 0.75000000 0.46190540 0.64032237 1 Sb Sb4 1 0.25000000 0.32959138 0.03381284 1 Sb Sb5 1 0.75000000 0.67040862 0.96618716 1 Sb Sb6 1 0.75000000 0.82959138 0.46618716 1 Sb Sb7 1 0.25000000 0.17040862 0.53381284 1 Se Se8 1 0.75000000 0.12752536 0.94834520 1 Se Se9 1 0.25000000 0.87247464 0.05165480 1 Se Se10 1 0.25000000 0.62752536 0.55165480 1 Se Se11 1 0.75000000 0.37247464 0.44834520 1 Se Se12 1 0.25000000 0.19210067 0.20533132 1 Se Se13 1 0.75000000 0.80789933 0.79466868 1 Se Se14 1 0.75000000 0.69210067 0.29466868 1 Se Se15 1 0.25000000 0.30789933 0.70533132 1 Se Se16 1 0.75000000 0.05409869 0.62734915 1 Se Se17 1 0.25000000 0.94590131 0.37265085 1 Se Se18 1 0.25000000 0.55409869 0.87265085 1 Se Se19 1 0.75000000 0.44590131 0.12734915 1 | -4.004696815 | -4.287896815 | -0.5387494 | 0 | TRUE | -0.5387494 | 63.52611 | 47.76329434 | 15.76282 | 3.970242
mp-570844 | Ga3Os | AB3 | # generated using pymatgen data_Ga3Os _symmetry_space_group_name_H-M 'P 1' _cell_length_a 6.48603931 _cell_length_b 6.48603931 _cell_length_c 6.79483224 _cell_angle_alpha 90.00000000 _cell_angle_beta 90.00000000 _cell_angle_gamma 90.00000000 _symmetry_Int_Tables_number 1 _chemical_formula_structural Ga3Os _chemical_formula_sum 'Ga12 Os4' _cell_volume 285.84979935 _cell_formula_units_Z 4 loop_ _symmetry_equiv_pos_site_id _symmetry_equiv_pos_as_xyz 1 'x, y, z' loop_ _atom_site_type_symbol _atom_site_label _atom_site_symmetry_multiplicity _atom_site_fract_x _atom_site_fract_y _atom_site_fract_z _atom_site_occupancy Ga Ga0 1 0.15438456 0.34561544 0.98390463 1 Ga Ga1 1 0.15438456 0.34561544 0.51609537 1 Ga Ga2 1 0.34561544 0.84561544 0.01609537 1 Ga Ga3 1 0.65438456 0.15438456 0.01609537 1 Ga Ga4 1 0.50000000 0.50000000 0.25000000 1 Ga Ga5 1 -0.00000000 0.00000000 0.75000000 1 Ga Ga6 1 0.34561544 0.84561544 0.48390463 1 Ga Ga7 1 0.84561544 0.65438456 0.98390463 1 Ga Ga8 1 0.65438456 0.15438456 0.48390463 1 Ga Ga9 1 -0.00000000 0.00000000 0.25000000 1 Ga Ga10 1 0.84561544 0.65438456 0.51609537 1 Ga Ga11 1 0.50000000 0.50000000 0.75000000 1 Os Os12 1 0.33877359 0.16122641 0.25000000 1 Os Os13 1 0.16122641 0.66122641 0.75000000 1 Os Os14 1 0.66122641 0.83877359 0.25000000 1 Os Os15 1 0.83877359 0.33877359 0.75000000 1 | -5.34615898 | -5.34615898 | -0.2682451 | 0 | TRUE | -0.2682451 | 31.93864 | 14.46613 | 17.47250473 | 4.180013
mp-18875 | MgWO4 | ABC4 | # generated using pymatgen data_MgWO4 _symmetry_space_group_name_H-M 'P 1' _cell_length_a 5.68974464 _cell_length_b 4.68506124 _cell_length_c 4.93855669 _cell_angle_alpha 89.45081384 _cell_angle_beta 90.00000000 _cell_angle_gamma 90.00000000 _symmetry_Int_Tables_number 1 _chemical_formula_structural MgWO4 _chemical_formula_sum 'Mg2 W2 O8' _cell_volume 131.64008058 _cell_formula_units_Z 2 loop_ _symmetry_equiv_pos_site_id _symmetry_equiv_pos_as_xyz 1 'x, y, z' loop_ _atom_site_type_symbol _atom_site_label _atom_site_symmetry_multiplicity _atom_site_fract_x _atom_site_fract_y _atom_site_fract_z _atom_site_occupancy Mg Mg0 1 0.33070114 0.50000000 0.75000000 1 Mg Mg1 1 0.66929886 0.50000000 0.25000000 1 W W2 1 0.81884885 -0.00000000 0.75000000 1 W W3 1 0.18115115 -0.00000000 0.25000000 1 O O4 1 0.37732671 0.25793005 0.09950804 1 O O5 1 0.37732671 0.74206995 0.40049196 1 O O6 1 0.62267329 0.74206995 0.90049196 1 O O7 1 0.62267329 0.25793005 0.59950804 1 O O8 1 0.89210823 0.21636919 0.06516934 1 O O9 1 0.89210823 0.78363081 0.43483066 1 O O10 1 0.10789177 0.78363081 0.93483066 1 O O11 1 0.10789177 0.21636919 0.56516934 1 | -7.094739 | -8.292405 | -2.568211165 | 0 | TRUE | -0.08898785 | 14.00519 | 9.73118712 | 4.274006 | 2.067367
mp-11670 | BaYSi4N7 | ABC4D7 | # generated using pymatgen data_BaYSi4N7 _symmetry_space_group_name_H-M 'P 1' _cell_length_a 6.10545377 _cell_length_b 6.10545377 _cell_length_c 9.94432100 _cell_angle_alpha 90.00000000 _cell_angle_beta 90.00000000 _cell_angle_gamma 119.99999751 _symmetry_Int_Tables_number 1 _chemical_formula_structural BaYSi4N7 _chemical_formula_sum 'Ba2 Y2 Si8 N14' _cell_volume 321.02708231 _cell_formula_units_Z 2 loop_ _symmetry_equiv_pos_site_id _symmetry_equiv_pos_as_xyz 1 'x, y, z' loop_ _atom_site_type_symbol _atom_site_label _atom_site_symmetry_multiplicity _atom_site_fract_x _atom_site_fract_y _atom_site_fract_z _atom_site_occupancy Ba Ba0 1 0.33333300 0.66666700 0.36290600 1 Ba Ba1 1 0.66666700 0.33333300 0.86290600 1 Y Y2 1 0.33333300 0.66666700 0.73624300 1 Y Y3 1 0.66666700 0.33333300 0.23624300 1 Si Si4 1 0.82561200 0.65122300 0.54607200 1 Si Si5 1 0.17438800 0.82561200 0.04607200 1 Si Si6 1 0.65122300 0.82561200 0.04607200 1 Si Si7 1 0.34877700 0.17438800 0.54607200 1 Si Si8 1 0.82561200 0.17438800 0.54607200 1 Si Si9 1 0.17438800 0.34877700 0.04607200 1 Si Si10 1 0.00000000 0.00000000 0.81483400 1 Si Si11 1 0.00000000 0.00000000 0.31483400 1 N N12 1 0.00000000 0.00000000 0.62371200 1 N N13 1 0.00000000 0.00000000 0.12371200 1 N N14 1 0.15255200 0.30510400 0.87413000 1 N N15 1 0.84744800 0.15255200 0.37413000 1 N N16 1 0.30510400 0.15255200 0.37413000 1 N N17 1 0.69489600 0.84744800 0.87413000 1 N N18 1 0.15255200 0.84744800 0.87413000 1 N N19 1 0.84744800 0.69489600 0.37413000 1 N N20 1 0.97505700 0.48752900 0.59853300 1 N N21 1 0.48752900 0.97505700 0.09853300 1 N N22 1 0.48752900 0.51247100 0.09853300 1 N N23 1 0.51247100 0.48752900 0.59853300 1 N N24 1 0.02494300 0.51247100 0.09853300 1 N N25 1 0.51247100 0.02494300 0.59853300 1 | -8.049181 | -8.243566 | -1.440321 | 0 | TRUE | -0.01398272 | 13.45343 | 8.141116 | 5.312317 | 2.304846
mp-19154 | Ba(FeO2)2 | AB2C4 | # generated using pymatgen data_Ba(FeO2)2 _symmetry_space_group_name_H-M 'P 1' _cell_length_a 10.50038519 _cell_length_b 10.50043286 _cell_length_c 5.41463758 _cell_angle_alpha 89.99990968 _cell_angle_beta 90.00010398 _cell_angle_gamma 132.18728936 _symmetry_Int_Tables_number 1 _chemical_formula_structural Ba(FeO2)2 _chemical_formula_sum 'Ba4 Fe8 O16' _cell_volume 442.35692971 _cell_formula_units_Z 4 loop_ _symmetry_equiv_pos_site_id _symmetry_equiv_pos_as_xyz 1 'x, y, z' loop_ _atom_site_type_symbol _atom_site_label _atom_site_symmetry_multiplicity _atom_site_fract_x _atom_site_fract_y _atom_site_fract_z _atom_site_occupancy Ba Ba0 1 0.61735650 0.38264514 0.27534416 1 Ba Ba1 1 0.38264335 0.61735439 0.77534233 1 Ba Ba2 1 0.13203773 0.86796079 0.23501549 1 Ba Ba3 1 0.86796338 0.13204068 0.73501437 1 Fe Fe4 1 0.91858542 0.49883988 0.74727718 1 Fe Fe5 1 0.08141682 0.50116205 0.24727771 1 Fe Fe6 1 0.50116589 0.08142034 0.74727661 1 Fe Fe7 1 0.49883728 0.91858118 0.24727520 1 Fe Fe8 1 0.76459590 0.67668812 0.76851590 1 Fe Fe9 1 0.23540305 0.32331220 0.26851475 1 Fe Fe10 1 0.32331164 0.23540553 0.76851605 1 Fe Fe11 1 0.67668724 0.76459384 0.26851746 1 O O12 1 0.28305021 0.71696036 0.14163351 1 O O13 1 0.71695179 0.28303760 0.64163217 1 O O14 1 0.45002638 0.54997507 0.25886148 1 O O15 1 0.54997172 0.45002329 0.75886093 1 O O16 1 0.92077240 0.50335427 0.09564747 1 O O17 1 0.07922818 0.49664891 0.59564888 1 O O18 1 0.49664211 0.07922884 0.09565484 1 O O19 1 0.50335426 0.92077138 0.59565223 1 O O20 1 0.92176901 0.66869675 0.62115963 1 O O21 1 0.07822869 0.33130109 0.12115864 1 O O22 1 0.33130117 0.07822504 0.62115681 1 O O23 1 0.66869800 0.92177359 0.12115835 1 O O24 1 0.73843404 0.81629155 0.60447172 1 O O25 1 0.26156699 0.18370855 0.10447074 1 O O26 1 0.18370932 0.26156295 0.60447228 1 O O27 1 0.81629152 0.73843661 0.10447110 1 | -6.573507 | -7.610649 | -2.089825 | 0 | TRUE | -0.001287775 | 12.97335 | 8.89092 | 4.08242777 | 2.020502
mp-616544 | RbCr3S5 | AB3C5 | # generated using pymatgen data_RbCr3S5 _symmetry_space_group_name_H-M 'P 1' _cell_length_a 9.94692336 _cell_length_b 9.94692336 _cell_length_c 12.21930977 _cell_angle_alpha 57.71759479 _cell_angle_beta 57.71759479 _cell_angle_gamma 20.45925204 _symmetry_Int_Tables_number 1 _chemical_formula_structural RbCr3S5 _chemical_formula_sum 'Rb2 Cr6 S10' _cell_volume 354.94186050 _cell_formula_units_Z 2 loop_ _symmetry_equiv_pos_site_id _symmetry_equiv_pos_as_xyz 1 'x, y, z' loop_ _atom_site_type_symbol _atom_site_label _atom_site_symmetry_multiplicity _atom_site_fract_x _atom_site_fract_y _atom_site_fract_z _atom_site_occupancy Rb Rb0 1 0.74603967 0.74603967 0.16716065 1 Rb Rb1 1 0.25396033 0.25396033 0.83283935 1 Cr Cr2 1 0.01785455 0.01785455 0.22897829 1 Cr Cr3 1 0.16476126 0.16476126 0.61056050 1 Cr Cr4 1 0.50000000 0.50000000 -0.00000000 1 Cr Cr5 1 0.98214545 0.98214545 0.77102171 1 Cr Cr6 1 0.83523874 0.83523874 0.38943950 1 Cr Cr7 1 0.50000000 0.50000000 0.50000000 1 S S8 1 0.59220666 0.59220666 0.08034913 1 S S9 1 0.57456699 0.57456699 0.60830102 1 S S10 1 0.92691543 0.92691543 0.15194361 1 S S11 1 0.42543301 0.42543301 0.39169898 1 S S12 1 0.08031305 0.08031305 0.34908871 1 S S13 1 0.07308457 0.07308457 0.84805639 1 S S14 1 0.74314680 0.74314680 0.61645356 1 S S15 1 0.40779334 0.40779334 0.91965087 1 S S16 1 0.25685320 0.25685320 0.38354644 1 S S17 1 0.91968695 0.91968695 0.65091129 1 | -6.45578 | -6.735224 | -1.110566 | 0 | TRUE | -0.01518245 | 16.16907 | 5.49135243 | 10.67771 | 3.267677
mp-644129 | KNiPH2O5 | ABCD2E5 | # generated using pymatgen data_KNiPH2O5 _symmetry_space_group_name_H-M 'P 1' _cell_length_a 5.61027600 _cell_length_b 8.36101402 _cell_length_c 9.54144701 _cell_angle_alpha 89.99388533 _cell_angle_beta 90.00040254 _cell_angle_gamma 90.00443644 _symmetry_Int_Tables_number 1 _chemical_formula_structural KNiPH2O5 _chemical_formula_sum 'K4 Ni4 P4 H8 O20' _cell_volume 447.56634090 _cell_formula_units_Z 4 loop_ _symmetry_equiv_pos_site_id _symmetry_equiv_pos_as_xyz 1 'x, y, z' loop_ _atom_site_type_symbol _atom_site_label _atom_site_symmetry_multiplicity _atom_site_fract_x _atom_site_fract_y _atom_site_fract_z _atom_site_occupancy K K0 1 0.49998100 0.45765200 0.31536100 1 K K1 1 0.49998200 0.45765300 0.81538700 1 K K2 1 0.99998100 0.54279300 0.06536400 1 K K3 1 0.99998200 0.54276900 0.56536900 1 Ni Ni4 1 0.49965700 0.01728900 0.75227000 1 Ni Ni5 1 0.00003900 0.98283700 0.50252600 1 Ni Ni6 1 0.50004900 0.01737800 0.25221500 1 Ni Ni7 1 0.00029300 0.98276300 0.00260300 1 P P8 1 0.50003100 0.79128200 0.03902900 1 P P9 1 0.50003100 0.79127400 0.53900800 1 P P10 1 0.00003300 0.20852000 0.28905900 1 P P11 1 0.99995100 0.20845600 0.78912900 1 H H12 1 0.64033800 0.19106200 0.04272700 1 H H13 1 0.64034600 0.19106200 0.54276900 1 H H14 1 0.35966900 0.19107400 0.04274700 1 H H15 1 0.35963800 0.19107900 0.54276500 1 H H16 1 0.85961000 0.80917400 0.29289600 1 H H17 1 0.85958500 0.80917200 0.79290800 1 H H18 1 0.14037600 0.80918300 0.29289100 1 H H19 1 0.14037100 0.80913600 0.79288800 1 O O20 1 0.49998500 0.82173300 0.37975200 1 O O21 1 0.49999300 0.82174400 0.87974300 1 O O22 1 0.00002000 0.17825900 0.12978400 1 O O23 1 0.00002000 0.17830900 0.62981000 1 O O24 1 0.50001000 0.61122100 0.06814400 1 O O25 1 0.49998100 0.61119500 0.56812900 1 O O26 1 0.00001200 0.38863400 0.31808500 1 O O27 1 0.00000600 0.38843800 0.81846000 1 O O28 1 0.50000900 0.20778700 0.10386500 1 O O29 1 0.49998300 0.20779200 0.60387600 1 O O30 1 0.00000200 0.79228900 0.35393400 1 O O31 1 0.00003000 0.79227400 0.85393500 1 O O32 1 0.72139100 0.87582700 0.11193500 1 O O33 1 0.72149000 0.87574500 0.61185800 1 O O34 1 0.27850100 0.87574500 0.11187100 1 O O35 1 0.27848100 0.87574300 0.61186000 1 O O36 1 0.77842100 0.12395700 0.36188300 1 O O37 1 0.77830300 0.12382300 0.86183000 1 O O38 1 0.22166300 0.12396000 0.36187300 1 O O39 1 0.22175300 0.12391700 0.86185600 1 | -5.797685 | -6.395285 | -2.013012 | 0 | TRUE | -0.003980035 | 7.606631 | 4.859465 | 2.747165 | 1.657457
mp-555014 | Rb2MnF5 | AB2C5 | # generated using pymatgen data_Rb2MnF5 _symmetry_space_group_name_H-M 'P 1' _cell_length_a 4.16371982 _cell_length_b 5.98546436 _cell_length_c 5.98546436 _cell_angle_alpha 90.00000000 _cell_angle_beta 90.00000000 _cell_angle_gamma 90.00000000 _symmetry_Int_Tables_number 1 _chemical_formula_structural Rb2MnF5 _chemical_formula_sum 'Rb2 Mn1 F5' _cell_volume 149.16852526 _cell_formula_units_Z 1 loop_ _symmetry_equiv_pos_site_id _symmetry_equiv_pos_as_xyz 1 'x, y, z' loop_ _atom_site_type_symbol _atom_site_label _atom_site_symmetry_multiplicity _atom_site_fract_x _atom_site_fract_y _atom_site_fract_z _atom_site_occupancy Rb Rb0 1 0.50000000 0.00000000 0.50000000 1 Rb Rb1 1 0.50000000 0.50000000 -0.00000000 1 Mn Mn2 1 0.00000000 0.00000000 0.00000000 1 F F3 1 0.50000000 0.00000000 0.00000000 1 F F4 1 0.00000000 0.77948169 0.77948169 1 F F5 1 0.00000000 0.22051831 0.77948169 1 F F6 1 0.00000000 0.22051831 0.22051831 1 F F7 1 0.00000000 0.77948169 0.22051831 1 | -5.061425035 | -5.558675035 | -2.973615 | 0 | TRUE | -0.03472335 | 10.3877 | 8.09465 | 2.29304564 | 1.514281
mp-3788 | SrAl4O7 | AB4C7 | # generated using pymatgen data_SrAl4O7 _symmetry_space_group_name_H-M 'P 1' _cell_length_a 7.93591749 _cell_length_b 7.93591749 _cell_length_c 5.54705843 _cell_angle_alpha 76.76847643 _cell_angle_beta 76.76847643 _cell_angle_gamma 69.38481999 _symmetry_Int_Tables_number 1 _chemical_formula_structural SrAl4O7 _chemical_formula_sum 'Sr2 Al8 O14' _cell_volume 314.05229399 _cell_formula_units_Z 2 loop_ _symmetry_equiv_pos_site_id _symmetry_equiv_pos_as_xyz 1 'x, y, z' loop_ _atom_site_type_symbol _atom_site_label _atom_site_symmetry_multiplicity _atom_site_fract_x _atom_site_fract_y _atom_site_fract_z _atom_site_occupancy Sr Sr0 1 0.81046585 0.18953415 0.25000000 1 Sr Sr1 1 0.18953415 0.81046585 0.75000000 1 Al Al2 1 0.56172104 0.68148356 0.23461239 1 Al Al3 1 0.31851644 0.43827896 0.26538761 1 Al Al4 1 0.43827896 0.31851644 0.76538761 1 Al Al5 1 0.68148356 0.56172104 0.73461239 1 Al Al6 1 0.25521433 0.08194657 0.20534379 1 Al Al7 1 0.91805343 0.74478567 0.29465621 1 Al Al8 1 0.74478567 0.91805343 0.79465621 1 Al Al9 1 0.08194657 0.25521433 0.70534379 1 O O10 1 0.63572354 0.74500017 0.90315211 1 O O11 1 0.25499983 0.36427646 0.59684789 1 O O12 1 0.36427646 0.25499983 0.09684789 1 O O13 1 0.74500017 0.63572354 0.40315211 1 O O14 1 0.38416069 0.86631602 0.32867858 1 O O15 1 0.13368398 0.61583931 0.17132142 1 O O16 1 0.61583931 0.13368398 0.67132142 1 O O17 1 0.86631602 0.38416069 0.82867858 1 O O18 1 0.15686971 0.08131382 0.95441008 1 O O19 1 0.91868618 0.84313029 0.54558992 1 O O20 1 0.47523222 0.52476778 0.75000000 1 O O21 1 0.52476778 0.47523222 0.25000000 1 O O22 1 0.08131382 0.15686971 0.45441008 1 O O23 1 0.84313029 0.91868618 0.04558992 1 | -7.33941 | -7.74016 | -3.465275 | 0 | TRUE | -0.01890508 | 7.654713 | 4.86307303 | 2.79164 | 1.67082
mp-27480 | Sn2OF2 | AB2C2 | # generated using pymatgen data_Sn2OF2 _symmetry_space_group_name_H-M 'P 1' _cell_length_a 5.06856188 _cell_length_b 6.10893040 _cell_length_c 6.10893055 _cell_angle_alpha 81.28489915 _cell_angle_beta 84.49422228 _cell_angle_gamma 84.49422965 _symmetry_Int_Tables_number 1 _chemical_formula_structural Sn2OF2 _chemical_formula_sum 'Sn4 O2 F4' _cell_volume 185.46912566 _cell_formula_units_Z 2 loop_ _symmetry_equiv_pos_site_id _symmetry_equiv_pos_as_xyz 1 'x, y, z' loop_ _atom_site_type_symbol _atom_site_label _atom_site_symmetry_multiplicity _atom_site_fract_x _atom_site_fract_y _atom_site_fract_z _atom_site_occupancy Sn Sn0 1 0.50000000 0.70643723 0.29356277 1 Sn Sn1 1 0.50000000 0.29356277 0.70643723 1 Sn Sn2 1 0.01382732 0.78584819 0.78584819 1 Sn Sn3 1 0.98617268 0.21415181 0.21415181 1 O O4 1 0.30382150 0.60792512 0.60792512 1 O O5 1 0.69617850 0.39207488 0.39207488 1 F F6 1 0.20176814 0.14428357 0.50678152 1 F F7 1 0.79823186 0.85571643 0.49321848 1 F F8 1 0.20176814 0.50678152 0.14428357 1 F F9 1 0.79823186 0.49321848 0.85571643 1 | -5.242025162 | -5.564225162 | -2.206467 | 0 | TRUE | -0.008143076 | 18.67861 | 14.33359 | 4.345017 | 2.084471
mp-4747 | Ca2SnO4 | AB2C4 | # generated using pymatgen data_Ca2SnO4 _symmetry_space_group_name_H-M 'P 1' _cell_length_a 3.27437889 _cell_length_b 5.75895943 _cell_length_c 9.73023626 _cell_angle_alpha 90.00000000 _cell_angle_beta 90.00000000 _cell_angle_gamma 90.00000000 _symmetry_Int_Tables_number 1 _chemical_formula_structural Ca2SnO4 _chemical_formula_sum 'Ca4 Sn2 O8' _cell_volume 183.48321292 _cell_formula_units_Z 2 loop_ _symmetry_equiv_pos_site_id _symmetry_equiv_pos_as_xyz 1 'x, y, z' loop_ _atom_site_type_symbol _atom_site_label _atom_site_symmetry_multiplicity _atom_site_fract_x _atom_site_fract_y _atom_site_fract_z _atom_site_occupancy Ca Ca0 1 0.50000000 0.07036214 0.31849329 1 Ca Ca1 1 0.50000000 0.92963786 0.68150671 1 Ca Ca2 1 0.50000000 0.42963786 0.81849329 1 Ca Ca3 1 0.50000000 0.57036214 0.18150671 1 Sn Sn4 1 -0.00000000 -0.00000000 -0.00000000 1 Sn Sn5 1 0.00000000 0.50000000 0.50000000 1 O O6 1 -0.00000000 0.13547632 0.80717784 1 O O7 1 0.00000000 0.86452368 0.19282216 1 O O8 1 0.00000000 0.63547632 0.69282216 1 O O9 1 0.00000000 0.36452368 0.30717784 1 O O10 1 0.50000000 0.27265835 0.54808630 1 O O11 1 0.50000000 0.72734165 0.45191370 1 O O12 1 0.50000000 0.22734165 0.04808630 1 O O13 1 0.50000000 0.77265835 0.95191370 1 | -6.466708 | -6.859279 | -2.886775 | 0 | TRUE | -0.02741104 | 13.10054 | 9.15161814 | 3.948926 | 1.98719
mp-19149 | NaNiO2 | ABC2 | # generated using pymatgen data_NaNiO2 _symmetry_space_group_name_H-M 'P 1' _cell_length_a 2.82546146 _cell_length_b 3.01424818 _cell_length_c 5.40542400 _cell_angle_alpha 76.26628820 _cell_angle_beta 74.84956762 _cell_angle_gamma 62.05109367 _symmetry_Int_Tables_number 1 _chemical_formula_structural NaNiO2 _chemical_formula_sum 'Na1 Ni1 O2' _cell_volume 38.89509784 _cell_formula_units_Z 1 loop_ _symmetry_equiv_pos_site_id _symmetry_equiv_pos_as_xyz 1 'x, y, z' loop_ _atom_site_type_symbol _atom_site_label _atom_site_symmetry_multiplicity _atom_site_fract_x _atom_site_fract_y _atom_site_fract_z _atom_site_occupancy Na Na0 1 0.50000000 0.49999900 0.49999900 1 Ni Ni1 1 -0.00000000 -0.00000000 0.00000000 1 O O2 1 0.28528903 0.23225051 0.19717243 1 O O3 1 0.71470897 0.76775149 0.80282757 1 | -4.608827 | -5.587577 | -1.338567 | 0 | TRUE | -0.04835036 | 11.18859 | 4.159216 | 7.029371 | 2.651296
mp-15472 | Ba4LiCu(CO5)2 | ABC2D4E10 | # generated using pymatgen data_Ba4LiCu(CO5)2 _symmetry_space_group_name_H-M 'P 1' _cell_length_a 8.79005495 _cell_length_b 8.79005495 _cell_length_c 8.79005495 _cell_angle_alpha 141.21939894 _cell_angle_beta 141.21939894 _cell_angle_gamma 56.00641035 _symmetry_Int_Tables_number 1 _chemical_formula_structural Ba4LiCu(CO5)2 _chemical_formula_sum 'Ba4 Li1 Cu1 C2 O10' _cell_volume 264.38495277 _cell_formula_units_Z 1 loop_ _symmetry_equiv_pos_site_id _symmetry_equiv_pos_as_xyz 1 'x, y, z' loop_ _atom_site_type_symbol _atom_site_label _atom_site_symmetry_multiplicity _atom_site_fract_x _atom_site_fract_y _atom_site_fract_z _atom_site_occupancy Ba Ba0 1 0.61748500 0.11748500 0.50000000 1 Ba Ba1 1 0.88251500 0.38251500 0.50000000 1 Ba Ba2 1 0.38251500 0.88251500 0.50000000 1 Ba Ba3 1 0.11748500 0.61748500 0.50000000 1 Li Li4 1 0.50000000 0.50000000 0.00000000 1 Cu Cu5 1 0.00000000 0.00000000 0.00000000 1 C C6 1 0.27159400 0.27159400 0.00000000 1 C C7 1 0.72840600 0.72840600 0.00000000 1 O O8 1 0.09385200 0.36913200 0.00000000 1 O O9 1 0.35646300 0.35646300 0.00000000 1 O O10 1 0.63086800 0.63086800 0.72472000 1 O O11 1 0.36913200 0.09385200 0.00000000 1 O O12 1 0.90614800 0.90614800 0.27528000 1 O O13 1 0.22594000 0.77020500 0.00000000 1 O O14 1 0.22979500 0.22979500 0.45573500 1 O O15 1 0.77406000 0.77406000 0.54426500 1 O O16 1 0.77020500 0.22594000 0.00000000 1 O O17 1 0.64353700 0.64353700 0.00000000 1 | -6.634841 | -7.016508 | -2.482716 | 0 | TRUE | -0.02104308 | 19.9859809 | 16.0263 | 3.959678 | 1.989894
mp-1221102 | NaBiTe2 | ABC2 | # generated using pymatgen data_NaBiTe2 _symmetry_space_group_name_H-M 'P 1' _cell_length_a 8.01413904 _cell_length_b 8.01413904 _cell_length_c 8.01413849 _cell_angle_alpha 32.47339993 _cell_angle_beta 32.47339993 _cell_angle_gamma 32.47340175 _symmetry_Int_Tables_number 1 _chemical_formula_structural NaBiTe2 _chemical_formula_sum 'Na1 Bi1 Te2' _cell_volume 131.93214699 _cell_formula_units_Z 1 loop_ _symmetry_equiv_pos_site_id _symmetry_equiv_pos_as_xyz 1 'x, y, z' loop_ _atom_site_type_symbol _atom_site_label _atom_site_symmetry_multiplicity _atom_site_fract_x _atom_site_fract_y _atom_site_fract_z _atom_site_occupancy Na Na0 1 0.50000000 0.50000000 0.50000000 1 Bi Bi1 1 0.00000000 0.00000000 -0.00000000 1 Te Te2 1 0.25395160 0.25395160 0.25395160 1 Te Te3 1 0.74604840 0.74604840 0.74604840 1 | -3.409087 | -3.620087 | -0.7576808 | 0 | TRUE | -0.0383948775 | 46.6629551 | 33.48273969 | 13.18021541 | 3.630457
mp-998567 | InSnCl3 | ABC3 | # generated using pymatgen data_InSnCl3 _symmetry_space_group_name_H-M 'P 1' _cell_length_a 8.13388966 _cell_length_b 8.13388966 _cell_length_c 8.13388977 _cell_angle_alpha 58.70701167 _cell_angle_beta 58.70701167 _cell_angle_gamma 58.70700779 _symmetry_Int_Tables_number 1 _chemical_formula_structural InSnCl3 _chemical_formula_sum 'In2 Sn2 Cl6' _cell_volume 369.28006003 _cell_formula_units_Z 2 loop_ _symmetry_equiv_pos_site_id _symmetry_equiv_pos_as_xyz 1 'x, y, z' loop_ _atom_site_type_symbol _atom_site_label _atom_site_symmetry_multiplicity _atom_site_fract_x _atom_site_fract_y _atom_site_fract_z _atom_site_occupancy In In0 1 0.86129000 0.86129000 0.86129000 1 In In1 1 0.13871000 0.13871000 0.13871000 1 Sn Sn2 1 0.66378400 0.66378400 0.66378400 1 Sn Sn3 1 0.33621600 0.33621600 0.33621600 1 Cl Cl4 1 0.73500100 0.01230500 0.48315000 1 Cl Cl5 1 0.48315000 0.73500100 0.01230500 1 Cl Cl6 1 0.01230500 0.48315000 0.73500100 1 Cl Cl7 1 0.26499900 0.98769500 0.51685000 1 Cl Cl8 1 0.98769500 0.51685000 0.26499900 1 Cl Cl9 1 0.51685000 0.26499900 0.98769500 1 | -3.396807209 | -3.765207209 | -1.303834096 | 0 | TRUE | -0.01422661 | 17.18595 | 13.55664 | 3.629302 | 1.905073
mp-524 | Ba3As14 | A3B14 | # generated using pymatgen data_Ba3As14 _symmetry_space_group_name_H-M 'P 1' _cell_length_a 6.90955481 _cell_length_b 10.38614440 _cell_length_c 13.84195616 _cell_angle_alpha 90.00000000 _cell_angle_beta 90.00000000 _cell_angle_gamma 90.41373284 _symmetry_Int_Tables_number 1 _chemical_formula_structural Ba3As14 _chemical_formula_sum 'Ba6 As28' _cell_volume 993.32317838 _cell_formula_units_Z 2 loop_ _symmetry_equiv_pos_site_id _symmetry_equiv_pos_as_xyz 1 'x, y, z' loop_ _atom_site_type_symbol _atom_site_label _atom_site_symmetry_multiplicity _atom_site_fract_x _atom_site_fract_y _atom_site_fract_z _atom_site_occupancy Ba Ba0 1 -0.00000000 0.00000000 0.00000000 1 Ba Ba1 1 0.50000000 0.50000000 0.50000000 1 Ba Ba2 1 0.81172053 0.61766062 0.15661894 1 Ba Ba3 1 0.68827947 0.88233938 0.65661894 1 Ba Ba4 1 0.18827947 0.38233938 0.84338106 1 Ba Ba5 1 0.31172053 0.11766062 0.34338106 1 As As6 1 0.10125783 0.81458291 0.49984756 1 As As7 1 0.39874217 0.68541709 -0.00015244 1 As As8 1 0.89874217 0.18541709 0.50015244 1 As As9 1 0.60125783 0.31458291 0.00015244 1 As As10 1 0.89895661 0.85657432 0.35359421 1 As As11 1 0.60104339 0.64342568 0.85359421 1 As As12 1 0.10104339 0.14342568 0.64640579 1 As As13 1 0.39895661 0.35657432 0.14640579 1 As As14 1 0.57233868 0.17911922 0.55934588 1 As As15 1 0.92766132 0.32088078 0.05934588 1 As As16 1 0.42766132 0.82088078 0.44065412 1 As As17 1 0.07233868 0.67911922 0.94065412 1 As As18 1 0.67590616 0.03379277 0.18489384 1 As As19 1 0.82409384 0.46620723 0.68489384 1 As As20 1 0.32409384 0.96620723 0.81510616 1 As As21 1 0.17590616 0.53379277 0.31510516 1 As As22 1 0.44258239 0.13032031 0.08108294 1 As As23 1 0.05741761 0.36967969 0.58108294 1 As As24 1 0.55741761 0.86967969 0.91891706 1 As As25 1 0.94258239 0.63032031 0.41891706 1 As As26 1 0.12399706 0.86480169 0.22115004 1 As As27 1 0.37600294 0.63519831 0.72115004 1 As As28 1 0.87600294 0.13519831 0.77884996 1 As As29 1 0.62399706 0.36480169 0.27884996 1 As As30 1 0.87471579 0.22346806 0.21791650 1 As As31 1 0.62528421 0.27653094 0.71791650 1 As As32 1 0.12528421 0.77653194 0.78208350 1 As As33 1 0.37471579 0.72346806 0.28208350 1 | -4.631868 | -4.631868 | -0.4563039 | 0 | TRUE | -0.01322526 | 18.11743922 | 7.51174475 | 10.60569447 | 3.256639
mp-14796 | KPt2Se3 | AB2C3 | # generated using pymatgen data_KPt2Se3 _symmetry_space_group_name_H-M 'P 1' _cell_length_a 7.78727467 _cell_length_b 7.78727469 _cell_length_c 7.78727391 _cell_angle_alpha 56.97064746 _cell_angle_beta 56.97064982 _cell_angle_gamma 56.97064863 _symmetry_Int_Tables_number 1 _chemical_formula_structural KPt2Se3 _chemical_formula_sum 'K2 Pt4 Se6' _cell_volume 310.59163349 _cell_formula_units_Z 2 loop_ _symmetry_equiv_pos_site_id _symmetry_equiv_pos_as_xyz 1 'x, y, z' loop_ _atom_site_type_symbol _atom_site_label _atom_site_symmetry_multiplicity _atom_site_fract_x _atom_site_fract_y _atom_site_fract_z _atom_site_occupancy K K0 1 0.20044289 0.20044289 0.20044289 1 K K1 1 0.79955711 0.79955711 0.79955711 1 Pt Pt2 1 -0.00000000 -0.00000000 0.00000000 1 Pt Pt3 1 0.50000000 -0.00000000 0.50000000 1 Pt Pt4 1 -0.00000000 0.50000000 0.50000000 1 Pt Pt5 1 0.50000000 0.50000000 0.00000000 1 Se Se6 1 0.76546879 0.76546879 0.27716271 1 Se Se7 1 0.23453121 0.72283729 0.23453121 1 Se Se8 1 0.76546879 0.27716271 0.76546879 1 Se Se9 1 0.27716271 0.76546879 0.76546879 1 Se Se10 1 0.23453121 0.23453121 0.72283729 1 Se Se11 1 0.72283729 0.23453121 0.23453121 1 | -4.60051 | -4.83651 | -0.8797765 | 0 | TRUE | -0.06116625 | 12.97849 | 3.127365 | 9.851128 | 3.138651
mp-556417 | Rb2NiF6 | AB2C6 | # generated using pymatgen data_Rb2NiF6 _symmetry_space_group_name_H-M 'P 1' _cell_length_a 5.91080892 _cell_length_b 5.91080899 _cell_length_c 5.91080875 _cell_angle_alpha 60.00000139 _cell_angle_beta 60.00000099 _cell_angle_gamma 59.99999783 _symmetry_Int_Tables_number 1 _chemical_formula_structural Rb2NiF6 _chemical_formula_sum 'Rb2 Ni1 F6' _cell_volume 146.02450926 _cell_formula_units_Z 1 loop_ _symmetry_equiv_pos_site_id _symmetry_equiv_pos_as_xyz 1 'x, y, z' loop_ _atom_site_type_symbol _atom_site_label _atom_site_symmetry_multiplicity _atom_site_fract_x _atom_site_fract_y _atom_site_fract_z _atom_site_occupancy Rb Rb0 1 0.75000000 0.75000000 0.75000000 1 Rb Rb1 1 0.25000000 0.25000000 0.25000000 1 Ni Ni2 1 -0.00000000 0.00000000 -0.00000000 1 F F3 1 0.21364720 0.78635280 0.78635280 1 F F4 1 0.21364720 0.78635280 0.21364720 1 F F5 1 0.78635280 0.21364720 0.78635280 1 F F6 1 0.78635280 0.21364720 0.21364720 1 F F7 1 0.78635280 0.78635280 0.21364720 1 F F8 1 0.21364720 0.21364720 0.78635280 1 | -3.935497 | -4.52583 | -2.391377 | 0 | TRUE | -0.1304745 | 5.209244 | 2.968572 | 2.240672 | 1.496888
mp-28557 | Ag2PdCl4 | AB2C4 | # generated using pymatgen data_Ag2PdCl4 _symmetry_space_group_name_H-M 'P 1' _cell_length_a 6.45885217 _cell_length_b 6.45885268 _cell_length_c 8.10102674 _cell_angle_alpha 90.00000000 _cell_angle_beta 90.00000000 _cell_angle_gamma 101.59431106 _symmetry_Int_Tables_number 1 _chemical_formula_structural Ag2PdCl4 _chemical_formula_sum 'Ag4 Pd2 Cl8' _cell_volume 331.05293421 _cell_formula_units_Z 2 loop_ _symmetry_equiv_pos_site_id _symmetry_equiv_pos_as_xyz 1 'x, y, z' loop_ _atom_site_type_symbol _atom_site_label _atom_site_symmetry_multiplicity _atom_site_fract_x _atom_site_fract_y _atom_site_fract_z _atom_site_occupancy Ag Ag0 1 0.52925359 0.02925359 0.75000000 1 Ag Ag1 1 0.97074641 0.47074641 0.25000000 1 Ag Ag2 1 0.02925359 0.52925359 0.75000000 1 Ag Ag3 1 0.47074641 0.97074641 0.25000000 1 Pd Pd4 1 -0.00000000 -0.00000000 0.00000000 1 Pd Pd5 1 0.50000000 0.50000000 0.50000000 1 Cl Cl6 1 0.19509428 0.19509428 0.79251906 1 Cl Cl7 1 0.30490572 0.30490572 0.29251906 1 Cl Cl8 1 0.69509428 0.69509428 0.70748094 1 Cl Cl9 1 0.80490572 0.80490572 0.20748094 1 Cl Cl10 1 0.26835289 0.73164711 0.50000000 1 Cl Cl11 1 0.23164711 0.76835289 0.00000000 1 Cl Cl12 1 0.76835289 0.23164711 0.00000000 1 Cl Cl13 1 0.73164711 0.26835289 0.50000000 1 | -3.061984 | -3.412840805 | -0.8072493 | 0 | TRUE | -0.006375243 | 19.69336 | 14.73163 | 4.961735 | 2.227495
mp-504951 | InGaS3 | ABC3 | # generated using pymatgen data_InGaS3 _symmetry_space_group_name_H-M 'P 1' _cell_length_a 6.77340857 _cell_length_b 6.77236776 _cell_length_c 18.08691207 _cell_angle_alpha 89.99981152 _cell_angle_beta 90.00044285 _cell_angle_gamma 119.98715677 _symmetry_Int_Tables_number 1 _chemical_formula_structural InGaS3 _chemical_formula_sum 'In6 Ga6 S18' _cell_volume 718.61959717 _cell_formula_units_Z 6 loop_ _symmetry_equiv_pos_site_id _symmetry_equiv_pos_as_xyz 1 'x, y, z' loop_ _atom_site_type_symbol _atom_site_label _atom_site_symmetry_multiplicity _atom_site_fract_x _atom_site_fract_y _atom_site_fract_z _atom_site_occupancy In In0 1 0.32855828 0.32760340 0.99152873 1 In In1 1 0.00086259 0.32863088 0.15825267 1 In In2 1 0.32796437 -0.00065701 0.82484597 1 In In3 1 0.67203910 0.00066376 0.32484732 1 In In4 1 -0.00086404 0.67136535 0.65825142 1 In In5 1 0.67143694 0.67239647 0.49152850 1 Ga Ga6 1 0.66609062 0.67971553 0.13007203 1 Ga Ga7 1 0.98653992 0.66599995 0.29702298 1 Ga Ga8 1 0.67972519 0.01378563 0.96370280 1 Ga Ga9 1 0.32027179 0.98621457 0.46370106 1 Ga Ga10 1 0.01346502 0.33399813 0.79702482 1 Ga Ga11 1 0.33390792 0.32028184 0.63007155 1 S S12 1 0.36387331 0.32195116 0.13993376 1 S S13 1 0.04185150 0.36345771 0.30668367 1 S S14 1 0.32178366 0.95792154 0.97331581 1 S S15 1 0.67821786 0.04208524 0.47331628 1 S S16 1 0.95815099 0.63654334 0.80668445 1 S S17 1 0.63612248 0.67804798 0.63993398 1 S S18 1 0.96676005 0.33887772 0.01083611 1 S S19 1 0.62805386 0.96666628 0.17743724 1 S S20 1 0.33867577 0.37206320 0.84416876 1 S S21 1 0.66132493 0.62793862 0.34417044 1 S S22 1 0.37194844 0.03333216 0.67743645 1 S S23 1 0.03323897 0.66112482 0.51083594 1 S S24 1 0.00049833 0.70409139 0.16945457 1 S S25 1 0.29639218 0.00047095 0.33612896 1 S S26 1 0.70435702 0.70355985 0.00261245 1 S S27 1 0.29564720 0.29644228 0.50261292 1 S S28 1 0.70360376 -0.00047859 0.83613150 1 S S29 1 -0.00050102 0.29590588 0.66945384 1 | -4.258475 | -4.560275 | -0.9224489 | 0 | TRUE | -0.02290395 | 10.20586 | 4.395912 | 5.809947 | 2.410383
mp-3872 | Mg(AlS2)2 | AB2C4 | # generated using pymatgen data_Mg(AlS2)2 _symmetry_space_group_name_H-M 'P 1' _cell_length_a 5.91733004 _cell_length_b 7.23175406 _cell_length_c 12.54836190 _cell_angle_alpha 90.00000000 _cell_angle_beta 90.00000000 _cell_angle_gamma 90.00000000 _symmetry_Int_Tables_number 1 _chemical_formula_structural Mg(AlS2)2 _chemical_formula_sum 'Mg4 Al8 S16' _cell_volume 536.97797936 _cell_formula_units_Z 4 loop_ _symmetry_equiv_pos_site_id _symmetry_equiv_pos_as_xyz 1 'x, y, z' loop_ _atom_site_type_symbol _atom_site_label _atom_site_symmetry_multiplicity _atom_site_fract_x _atom_site_fract_y _atom_site_fract_z _atom_site_occupancy Mg Mg0 1 0.00198046 0.75000000 0.26459772 1 Mg Mg1 1 0.50198046 0.25000000 0.23540228 1 Mg Mg2 1 0.99801954 0.25000000 0.73540228 1 Mg Mg3 1 0.49801954 0.75000000 0.76459772 1 Al Al4 1 0.59061459 0.75000000 0.08488713 1 Al Al5 1 0.09061459 0.25000000 0.41511287 1 Al Al6 1 0.40938541 0.25000000 0.91511287 1 Al Al7 1 0.90938541 0.75000000 0.58488713 1 Al Al8 1 -0.00000000 0.00000000 0.00000000 1 Al Al9 1 0.50000000 0.00000000 0.50000000 1 Al Al10 1 -0.00000000 0.50000000 0.00000000 1 Al Al11 1 0.50000000 0.50000000 0.50000000 1 S S12 1 0.21404636 0.75000000 0.08394847 1 S S13 1 0.71404636 0.25000000 0.41605153 1 S S14 1 0.78595364 0.25000000 0.91605153 1 S S15 1 0.28595364 0.75000000 0.58394847 1 S S16 1 0.72856969 0.75000000 0.42609763 1 S S17 1 0.22856969 0.25000000 0.07390237 1 S S18 1 0.27143031 0.25000000 0.57390237 1 S S19 1 0.77143031 0.75000000 0.92609763 1 S S20 1 0.76057670 0.99520814 0.15780517 1 S S21 1 0.26057670 0.00479186 0.34219483 1 S S22 1 0.23942330 0.49520814 0.84219483 1 S S23 1 0.73942330 0.50479186 0.65780517 1 S S24 1 0.23942330 0.00479186 0.84219483 1 S S25 1 0.73942330 0.99520814 0.65780517 1 S S26 1 0.76057670 0.50479186 0.15780517 1 S S27 1 0.26057670 0.49520814 0.34219483 1 | -4.85312 | -5.140548 | -1.478087 | 0 | TRUE | -0.02853974 | 10.6955 | 5.28982621 | 5.405672 | 2.32501
mp-9157 | K3AlO3 | AB3C3 | # generated using pymatgen data_K3AlO3 _symmetry_space_group_name_H-M 'P 1' _cell_length_a 6.45916035 _cell_length_b 6.49985469 _cell_length_c 6.49985466 _cell_angle_alpha 115.15541994 _cell_angle_beta 96.74799997 _cell_angle_gamma 96.74800432 _symmetry_Int_Tables_number 1 _chemical_formula_structural K3AlO3 _chemical_formula_sum 'K6 Al2 O6' _cell_volume 241.00128116 _cell_formula_units_Z 2 loop_ _symmetry_equiv_pos_site_id _symmetry_equiv_pos_as_xyz 1 'x, y, z' loop_ _atom_site_type_symbol _atom_site_label _atom_site_symmetry_multiplicity _atom_site_fract_x _atom_site_fract_y _atom_site_fract_z _atom_site_occupancy K K0 1 0.64691799 0.37148789 0.37148789 1 K K1 1 0.35308201 0.62851211 0.62851211 1 K K2 1 0.50000000 0.19630230 0.80369870 1 K K3 1 0.50000000 0.80369870 0.19630230 1 K K4 1 0.00000000 0.26595696 0.73404304 1 K K5 1 -0.00000000 0.73404304 0.26595696 1 Al Al6 1 0.85394992 0.83831182 0.83831182 1 Al Al7 1 0.14605008 0.16168818 0.16168818 1 O O8 1 0.73702091 0.84917206 0.58671023 1 O O9 1 0.26297909 0.41328977 0.15082794 1 O O10 1 0.26297909 0.15082794 0.41328977 1 O O11 1 0.73702091 0.58671023 0.84917206 1 O O12 1 0.14390481 0.89928514 0.89928514 1 O O13 1 0.85609519 0.10071486 0.10071486 1 | -5.103282975 | -5.397712 | -2.266735 | 0 | TRUE | -0.06588165 | 9.052666 | 6.32887148 | 2.723795 | 1.650392
mp-20731 | In2HgSe4 | AB2C4 | # generated using pymatgen data_In2HgSe4 _symmetry_space_group_name_H-M 'P 1' _cell_length_a 5.93791869 _cell_length_b 5.93791959 _cell_length_c 7.20103987 _cell_angle_alpha 114.34914000 _cell_angle_beta 114.34913938 _cell_angle_gamma 89.99999956 _symmetry_Int_Tables_number 1 _chemical_formula_structural In2HgSe4 _chemical_formula_sum 'In2 Hg1 Se4' _cell_volume 206.27363102 _cell_formula_units_Z 1 loop_ _symmetry_equiv_pos_site_id _symmetry_equiv_pos_as_xyz 1 'x, y, z' loop_ _atom_site_type_symbol _atom_site_label _atom_site_symmetry_multiplicity _atom_site_fract_x _atom_site_fract_y _atom_site_fract_z _atom_site_occupancy In In0 1 0.25000000 0.75000000 0.50000000 1 In In1 1 0.50000000 0.50000000 0.00000000 1 Hg Hg2 1 0.00000000 0.00000000 0.00000000 1 Se Se3 1 0.86276349 0.89995771 0.27457655 1 Se Se4 1 0.62538116 0.13723651 0.72542345 1 Se Se5 1 0.10004229 0.58818694 0.72542345 1 Se Se6 1 0.41181306 0.37461884 0.27457655 1 | -3.282324 | -3.552038 | -0.7247961 | 0 | TRUE | -0.02584271 | 14.08771648 | 5.417461 | 8.670256 | 2.94453
mp-17577 | Ca6MnN5 | AB5C6 | # generated using pymatgen data_Ca6MnN5 _symmetry_space_group_name_H-M 'P 1' _cell_length_a 6.20582384 _cell_length_b 6.20581301 _cell_length_c 12.29515924 _cell_angle_alpha 90.00000118 _cell_angle_beta 90.00000276 _cell_angle_gamma 120.00011903 _symmetry_Int_Tables_number 1 _chemical_formula_structural Ca6MnN5 _chemical_formula_sum 'Ca12 Mn2 N10' _cell_volume 410.07415399 _cell_formula_units_Z 2 loop_ _symmetry_equiv_pos_site_id _symmetry_equiv_pos_as_xyz 1 'x, y, z' loop_ _atom_site_type_symbol _atom_site_label _atom_site_symmetry_multiplicity _atom_site_fract_x _atom_site_fract_y _atom_site_fract_z _atom_site_occupancy Ca Ca0 1 0.00000069 0.39464773 0.88111110 1 Ca Ca1 1 0.60535297 0.60535226 0.88111121 1 Ca Ca2 1 0.60535443 -0.00000015 0.11889090 1 Ca Ca3 1 0.39464546 0.00000024 0.61888706 1 Ca Ca4 1 0.39464559 0.39464608 0.38111070 1 Ca Ca5 1 0.60535481 -0.00000042 0.38111074 1 Ca Ca6 1 0.39464600 0.39464652 0.11889091 1 Ca Ca7 1 -0.00000059 0.60535496 0.11889087 1 Ca Ca8 1 0.00000071 0.39464720 0.61888728 1 Ca Ca9 1 0.60535316 0.60535292 0.61888719 1 Ca Ca10 1 0.39464617 0.00000028 0.88111122 1 Ca Ca11 1 -0.00000066 0.60535550 0.38111079 1 Mn Mn12 1 0.00001034 -0.00000142 0.74999825 1 Mn Mn13 1 -0.00000721 -0.00000815 0.25000182 1 N N14 1 0.71401591 0.00000022 0.74999856 1 N N15 1 0.28597928 0.28597834 0.74999846 1 N N16 1 0.28598040 -0.00000019 0.25000141 1 N N17 1 0.66666661 0.33333367 0.49999823 1 N N18 1 0.33333316 0.66666687 0.00000170 1 N N19 1 0.33333309 0.66666690 0.49999829 1 N N20 1 0.66666661 0.33333367 0.00000175 1 N N21 1 0.71402320 0.71402464 0.25000159 1 N N22 1 0.99999915 0.28598146 0.25000139 1 N N23 1 0.00000071 0.71402088 0.74999859 1 | -6.091023 | -6.24144 | -1.001599 | 0 | TRUE | -0.01420564 | 15.52389 | 8.781353 | 6.742539 | 2.59664
mp-973793 | Li8SeN2 | AB2C8 | # generated using pymatgen data_Li8SeN2 _symmetry_space_group_name_H-M 'P 1' _cell_length_a 7.00461752 _cell_length_b 7.00462052 _cell_length_c 7.00430287 _cell_angle_alpha 119.85455964 _cell_angle_beta 119.85448600 _cell_angle_gamma 90.24913650 _symmetry_Int_Tables_number 1 _chemical_formula_structural Li8SeN2 _chemical_formula_sum 'Li16 Se2 N4' _cell_volume 243.54533908 _cell_formula_units_Z 2 loop_ _symmetry_equiv_pos_site_id _symmetry_equiv_pos_as_xyz 1 'x, y, z' loop_ _atom_site_type_symbol _atom_site_label _atom_site_symmetry_multiplicity _atom_site_fract_x _atom_site_fract_y _atom_site_fract_z _atom_site_occupancy Li Li0 1 0.11559535 0.61560988 0.50007098 1 Li Li1 1 0.15842471 0.73484272 0.04542297 1 Li Li2 1 0.15850100 0.11304603 0.42363632 1 Li Li3 1 0.30845340 0.65430848 0.34585437 1 Li Li4 1 0.30843708 0.96262409 0.65420576 1 Li Li5 1 0.36561692 0.36560341 0.00007699 1 Li Li6 1 0.40429864 0.55844867 0.84584273 1 Li Li7 1 0.48483716 0.93938357 0.07639610 1 Li Li8 1 0.48483964 0.40842461 0.54542504 1 Li Li9 1 0.53780662 0.03782147 0.49997479 1 Li Li10 1 0.68937832 0.73483299 0.57639020 1 Li Li11 1 0.68940632 0.11295759 0.95448874 1 Li Li12 1 0.71262072 0.55844148 0.15419052 1 Li Li13 1 0.78781465 0.78780747 -0.00002963 1 Li Li14 1 0.86296050 0.93940958 0.45449122 1 Li Li15 1 0.86305415 0.40850120 0.92364292 1 Se Se16 1 0.10053746 0.10052553 0.99997073 1 Se Se17 1 0.85053075 0.35052408 0.49995352 1 N N18 1 0.01825299 0.74931305 0.26894472 1 N N19 1 0.48035933 0.74930432 0.73105345 1 N N20 1 0.49930347 0.73035921 0.23105121 1 N N21 1 0.49931281 0.26825556 0.76894636 1 | -3.833012 | -3.941558 | -0.7197136 | 0 | TRUE | -0.0008281232 | 20.19477 | 14.46356 | 5.731212 | 2.393995
mp-1205337 | Ca3(AlP2)2 | A2B3C4 | # generated using pymatgen data_Ca3(AlP2)2 _symmetry_space_group_name_H-M 'P 1' _cell_length_a 8.00941748 _cell_length_b 8.00941748 _cell_length_c 6.45545190 _cell_angle_alpha 89.68958657 _cell_angle_beta 89.68958657 _cell_angle_gamma 75.66248374 _symmetry_Int_Tables_number 1 _chemical_formula_structural Ca3(AlP2)2 _chemical_formula_sum 'Ca6 Al4 P8' _cell_volume 401.21442422 _cell_formula_units_Z 2 loop_ _symmetry_equiv_pos_site_id _symmetry_equiv_pos_as_xyz 1 'x, y, z' loop_ _atom_site_type_symbol _atom_site_label _atom_site_symmetry_multiplicity _atom_site_fract_x _atom_site_fract_y _atom_site_fract_z _atom_site_occupancy Ca Ca0 1 0.75051509 0.00832273 0.97059704 1 Ca Ca1 1 0.99167727 0.24948491 0.52940296 1 Ca Ca2 1 0.24948491 0.99167727 0.02940296 1 Ca Ca3 1 0.00832273 0.75051509 0.47059704 1 Ca Ca4 1 0.59889262 0.40110738 0.25000000 1 Ca Ca5 1 0.40110738 0.59889262 0.75000000 1 Al Al6 1 0.57965844 0.82771961 0.41087080 1 Al Al7 1 0.17228039 0.42034156 0.08912920 1 Al Al8 1 0.42034156 0.17228039 0.58912920 1 Al Al9 1 0.82771961 0.57965844 0.91087080 1 P P10 1 0.71393230 0.05802495 0.47632069 1 P P11 1 0.94197505 0.28606770 0.02367931 1 P P12 1 0.28606770 0.94197505 0.52367931 1 P P13 1 0.05802495 0.71393230 0.97632069 1 P P14 1 0.57054020 0.74188123 0.06409193 1 P P15 1 0.25811877 0.42945980 0.43590807 1 P P16 1 0.42945980 0.25811877 0.93590807 1 P P17 1 0.74188123 0.57054020 0.56409193 1 | -4.915312 | -4.915312 | -1.008516 | 0 | TRUE | -0.1446633 | 18.85129137 | 10.17299207 | 8.6782993 | 2.945895
mp-560860 | Na2PtO3 | AB2C3 | # generated using pymatgen data_Na2PtO3 _symmetry_space_group_name_H-M 'P 1' _cell_length_a 10.38595870 _cell_length_b 9.90165501 _cell_length_c 5.48254798 _cell_angle_alpha 79.25990092 _cell_angle_beta 69.49945244 _cell_angle_gamma 31.24064665 _symmetry_Int_Tables_number 1 _chemical_formula_structural Na2PtO3 _chemical_formula_sum 'Na8 Pt4 O12' _cell_volume 266.37095200 _cell_formula_units_Z 4 loop_ _symmetry_equiv_pos_site_id _symmetry_equiv_pos_as_xyz 1 'x, y, z' loop_ _atom_site_type_symbol _atom_site_label _atom_site_symmetry_multiplicity _atom_site_fract_x _atom_site_fract_y _atom_site_fract_z _atom_site_occupancy Na Na0 1 0.24432929 0.24432929 0.75567071 1 Na Na1 1 0.92033130 0.92033130 0.07966870 1 Na Na2 1 0.00567071 0.00567071 0.49432929 1 Na Na3 1 0.49432929 0.49432929 0.00567071 1 Na Na4 1 0.17033130 0.17033130 0.32966870 1 Na Na5 1 0.32966870 0.32966870 0.17033130 1 Na Na6 1 0.75567071 0.75567071 0.24432929 1 Na Na7 1 0.07966870 0.07966870 0.92033130 1 Pt Pt8 1 0.58356106 0.58356106 0.41643894 1 Pt Pt9 1 0.66643894 0.66643894 0.83356106 1 Pt Pt10 1 0.41643894 0.41643894 0.58356106 1 Pt Pt11 1 0.83356106 0.83356106 0.66643894 1 O O12 1 0.28920984 0.71079016 0.71079016 1 O O13 1 0.66380016 0.15772638 0.79710253 1 O O14 1 0.15772638 0.66380016 0.38137093 1 O O15 1 0.79710253 0.38137093 0.66380016 1 O O16 1 0.09227362 0.58619984 0.86862907 1 O O17 1 0.38137093 0.79710253 0.15772638 1 O O18 1 0.58619984 0.09227362 0.45289747 1 O O19 1 0.53920984 0.96079016 0.96079016 1 O O20 1 0.45289747 0.86862907 0.58619984 1 O O21 1 0.86862907 0.45289747 0.09227362 1 O O22 1 0.96079016 0.53920984 0.53920984 1 O O23 1 0.71079016 0.28920984 0.28920984 1 | -5.087139 | -5.430639 | -1.504598 | 0 | TRUE | -0.2656293 | 10.07714 | 4.641541 | 5.4356 | 2.331437
mp-1210796 | Li2MnGeO4 | ABC2D4 | # generated using pymatgen data_Li2MnGeO4 _symmetry_space_group_name_H-M 'P 1' _cell_length_a 7.58430850 _cell_length_b 7.58430709 _cell_length_c 8.31167506 _cell_angle_alpha 65.04946262 _cell_angle_beta 65.04933017 _cell_angle_gamma 94.32565006 _symmetry_Int_Tables_number 1 _chemical_formula_structural Li2MnGeO4 _chemical_formula_sum 'Li8 Mn4 Ge4 O16' _cell_volume 373.89136221 _cell_formula_units_Z 4 loop_ _symmetry_equiv_pos_site_id _symmetry_equiv_pos_as_xyz 1 'x, y, z' loop_ _atom_site_type_symbol _atom_site_label _atom_site_symmetry_multiplicity _atom_site_fract_x _atom_site_fract_y _atom_site_fract_z _atom_site_occupancy Li Li0 1 0.28992500 0.45797300 0.74959700 1 Li Li1 1 0.78992500 0.95797400 0.74959400 1 Li Li2 1 0.20756200 0.03952200 0.75042300 1 Li Li3 1 0.70755900 0.53952100 0.75042400 1 Li Li4 1 0.45797200 0.28992500 0.24959500 1 Li Li5 1 0.95797200 0.78992500 0.24959700 1 Li Li6 1 0.53952000 0.70756100 0.25042300 1 Li Li7 1 0.03952100 0.20756100 0.25042200 1 Mn Mn8 1 0.41520800 0.08461500 0.00001000 1 Mn Mn9 1 0.58462600 0.91518400 0.50001400 1 Mn Mn10 1 0.91518900 0.58464200 0.00001500 1 Mn Mn11 1 0.08463100 0.41519600 0.50001900 1 Ge Ge12 1 0.83523000 0.15721100 0.99999100 1 Ge Ge13 1 0.33522900 0.65720900 0.99999100 1 Ge Ge14 1 0.15720900 0.83523100 0.49999000 1 Ge Ge15 1 0.65721000 0.33522900 0.49999000 1 O O16 1 0.23163300 0.86198400 0.00000200 1 O O17 1 0.73163500 0.36198500 0.00000200 1 O O18 1 0.36198200 0.73163200 0.50000100 1 O O19 1 0.86198400 0.23163700 0.50000300 1 O O20 1 0.66480500 0.98172500 0.99998600 1 O O21 1 0.16480100 0.48172900 0.99998500 1 O O22 1 0.98172500 0.66480400 0.49998700 1 O O23 1 0.48172900 0.16480100 0.49998500 1 O O24 1 0.08058700 0.25299400 0.77647300 1 O O25 1 0.58058900 0.75299600 0.77647000 1 O O26 1 0.02944500 0.85708100 0.72351500 1 O O27 1 0.52944500 0.35708100 0.72351800 1 O O28 1 0.25299800 0.08058800 0.27646800 1 O O29 1 0.75299300 0.58058900 0.27647400 1 O O30 1 0.35707900 0.52944600 0.22351800 1 O O31 1 0.85707900 0.02944400 0.22351800 1 | -6.389747 | -6.941747 | -2.268042 | 0 | TRUE | -0.03100999 | 7.013687 | 3.739592 | 3.274094 | 1.809446
mp-10097 | Na3Sr3GaAs4 | AB3C3D4 | # generated using pymatgen data_Na3Sr3GaAs4 _symmetry_space_group_name_H-M 'P 1' _cell_length_a 9.69215573 _cell_length_b 9.69215573 _cell_length_c 7.60142200 _cell_angle_alpha 90.00000000 _cell_angle_beta 90.00000000 _cell_angle_gamma 119.99999815 _symmetry_Int_Tables_number 1 _chemical_formula_structural Na3Sr3GaAs4 _chemical_formula_sum 'Na6 Sr6 Ga2 As8' _cell_volume 618.39539996 _cell_formula_units_Z 2 loop_ _symmetry_equiv_pos_site_id _symmetry_equiv_pos_as_xyz 1 'x, y, z' loop_ _atom_site_type_symbol _atom_site_label _atom_site_symmetry_multiplicity _atom_site_fract_x _atom_site_fract_y _atom_site_fract_z _atom_site_occupancy Na Na0 1 0.13644600 0.86355400 0.16973100 1 Na Na1 1 0.27289200 0.13644600 0.66973100 1 Na Na2 1 0.86355400 0.72710800 0.66973100 1 Na Na3 1 0.72710800 0.86355400 0.16973100 1 Na Na4 1 0.86355400 0.13644600 0.66973100 1 Na Na5 1 0.13644600 0.27289200 0.16973100 1 Sr Sr6 1 0.95577700 0.47788800 0.99884700 1 Sr Sr7 1 0.52211200 0.04422300 0.99884700 1 Sr Sr8 1 0.47788800 0.95577700 0.49884700 1 Sr Sr9 1 0.04422300 0.52211200 0.49884700 1 Sr Sr10 1 0.52211200 0.47788800 0.99884700 1 Sr Sr11 1 0.47788800 0.52211200 0.49884700 1 Ga Ga12 1 0.66666700 0.33333300 0.37332200 1 Ga Ga13 1 0.33333300 0.66666700 0.87332200 1 As As14 1 0.81113000 0.18887000 0.27806600 1 As As15 1 0.18887000 0.37774000 0.77806600 1 As As16 1 0.81113000 0.62226000 0.27806600 1 As As17 1 0.66666700 0.33333300 0.71784700 1 As As18 1 0.62226000 0.81113000 0.77806600 1 As As19 1 0.33333300 0.66666700 0.21784700 1 As As20 1 0.18887000 0.81113000 0.77806600 1 As As21 1 0.37774000 0.18887000 0.27806600 1 | -3.614143 | -3.614143 | -0.8231769 | 0 | TRUE | -0.02813115 | 17.51171 | 8.654064 | 8.857641 | 2.976179
mp-540998 | FeTeBr7 | ABC7 | # generated using pymatgen data_FeTeBr7 _symmetry_space_group_name_H-M 'P 1' _cell_length_a 6.88643785 _cell_length_b 8.96598961 _cell_length_c 10.64418092 _cell_angle_alpha 85.52433347 _cell_angle_beta 77.07846564 _cell_angle_gamma 82.99483166 _symmetry_Int_Tables_number 1 _chemical_formula_structural FeTeBr7 _chemical_formula_sum 'Fe2 Te2 Br14' _cell_volume 634.91132524 _cell_formula_units_Z 2 loop_ _symmetry_equiv_pos_site_id _symmetry_equiv_pos_as_xyz 1 'x, y, z' loop_ _atom_site_type_symbol _atom_site_label _atom_site_symmetry_multiplicity _atom_site_fract_x _atom_site_fract_y _atom_site_fract_z _atom_site_occupancy Fe Fe0 1 0.49772142 0.12406781 0.12304901 1 Fe Fe1 1 0.76308772 0.55503322 0.55405204 1 Te Te2 1 0.95329098 0.50238483 0.08370848 1 Te Te3 1 0.19577118 0.93489733 0.54193787 1 Br Br4 1 0.83624023 0.17804495 0.07345477 1 Br Br5 1 0.28560388 0.33122411 0.21677853 1 Br Br6 1 0.48736542 0.91490946 0.27479146 1 Br Br7 1 0.41702960 0.05074161 0.94131304 1 Br Br8 1 0.07225365 0.74509688 0.12164515 1 Br Br9 1 0.18585397 0.46606838 0.86947653 1 Br Br10 1 0.65606934 0.61887962 0.99903143 1 Br Br11 1 0.10047450 0.60939699 0.50466974 1 Br Br12 1 0.55277672 0.76211059 0.65180479 1 Br Br13 1 0.67116420 0.49838743 0.36325859 1 Br Br14 1 0.72828349 0.35005768 0.69742645 1 Br Br15 1 0.33056712 0.17478816 0.56843607 1 Br Br16 1 0.98476011 0.92248190 0.76585715 1 Br Br17 1 0.92208548 0.04473007 0.43180490 1 | -2.99403 | -3.409363 | -0.9110823 | 0 | TRUE | -0.05494153 | 8.588917 | 4.208734 | 4.38018329 | 2.092889
mp-643706 | Cs3MnH5 | AB3C5 | # generated using pymatgen data_Cs3MnH5 _symmetry_space_group_name_H-M 'P 1' _cell_length_a 8.61622807 _cell_length_b 8.61620837 _cell_length_c 8.61610567 _cell_angle_alpha 122.11045086 _cell_angle_beta 122.11048016 _cell_angle_gamma 86.38137067 _symmetry_Int_Tables_number 1 _chemical_formula_structural Cs3MnH5 _chemical_formula_sum 'Cs6 Mn2 H10' _cell_volume 436.92782219 _cell_formula_units_Z 2 loop_ _symmetry_equiv_pos_site_id _symmetry_equiv_pos_as_xyz 1 'x, y, z' loop_ _atom_site_type_symbol _atom_site_label _atom_site_symmetry_multiplicity _atom_site_fract_x _atom_site_fract_y _atom_site_fract_z _atom_site_occupancy Cs Cs0 1 0.24999940 0.25000086 0.00000039 1 Cs Cs1 1 0.75000025 0.75000004 0.00000026 1 Cs Cs2 1 0.18145057 0.68145094 0.86290392 1 Cs Cs3 1 0.81854949 0.31854967 0.13709700 1 Cs Cs4 1 0.68144603 0.81855429 0.50000017 1 Cs Cs5 1 0.31855407 0.18144680 0.50000003 1 Mn Mn6 1 0.25001064 0.75000377 0.50000559 1 Mn Mn7 1 0.74998867 0.24998872 0.49998737 1 H H8 1 0.45480188 0.95479968 0.74015892 1 H H9 1 0.21464340 0.71464122 0.25985260 1 H H10 1 0.95479349 0.21464459 0.50000025 1 H H11 1 0.71464411 0.45479897 0.50000000 1 H H12 1 0.54520804 0.04520479 0.25984889 1 H H13 1 0.78535925 0.28535677 0.74015503 1 H H14 1 0.04519688 0.78535277 0.49999421 1 H H15 1 0.28535218 0.54520607 0.49999443 1 H H16 1 0.49999954 0.49999996 -0.00000038 1 H H17 1 0.00000011 0.00000010 0.00000029 1 | -3.273005 | -3.372449 | -0.1711324 | 0 | TRUE | -0.02077162 | 12.68264 | 9.404115 | 3.278525 | 1.81067
mp-16238 | Li2AgSb | ABC2 | # generated using pymatgen data_Li2AgSb _symmetry_space_group_name_H-M 'P 1' _cell_length_a 4.67170351 _cell_length_b 4.67170292 _cell_length_c 4.67170369 _cell_angle_alpha 60.00000176 _cell_angle_beta 60.00000601 _cell_angle_gamma 60.00000821 _symmetry_Int_Tables_number 1 _chemical_formula_structural Li2AgSb _chemical_formula_sum 'Li2 Ag1 Sb1' _cell_volume 72.09594426 _cell_formula_units_Z 1 loop_ _symmetry_equiv_pos_site_id _symmetry_equiv_pos_as_xyz 1 'x, y, z' loop_ _atom_site_type_symbol _atom_site_label _atom_site_symmetry_multiplicity _atom_site_fract_x _atom_site_fract_y _atom_site_fract_z _atom_site_occupancy Li Li0 1 0.25000000 0.25000000 0.25000000 1 Li Li1 1 0.50000000 0.50000000 0.50000000 1 Ag Ag2 1 0.75000000 0.75000000 0.75000000 1 Sb Sb3 1 0.00000000 0.00000000 -0.00000000 1 | -3.153018775 | -3.201018775 | -0.506168 | 0 | TRUE | -0.02828755625 | 191.7717 | 20.09097 | 171.6807 | 13.1027
mp-7277 | Tl2GeS3 | AB2C3 | # generated using pymatgen data_Tl2GeS3 _symmetry_space_group_name_H-M 'P 1' _cell_length_a 6.82221981 _cell_length_b 6.85405327 _cell_length_c 8.44977848 _cell_angle_alpha 89.80322300 _cell_angle_beta 111.54923262 _cell_angle_gamma 113.22207987 _symmetry_Int_Tables_number 1 _chemical_formula_structural Tl2GeS3 _chemical_formula_sum 'Tl4 Ge2 S6' _cell_volume 333.06752576 _cell_formula_units_Z 2 loop_ _symmetry_equiv_pos_site_id _symmetry_equiv_pos_as_xyz 1 'x, y, z' loop_ _atom_site_type_symbol _atom_site_label _atom_site_symmetry_multiplicity _atom_site_fract_x _atom_site_fract_y _atom_site_fract_z _atom_site_occupancy Tl Tl0 1 0.26359546 0.68433708 0.88475732 1 Tl Tl1 1 0.73640454 0.31566292 0.11524268 1 Tl Tl2 1 0.87901168 0.05345277 0.67492179 1 Tl Tl3 1 0.12098832 0.94654723 0.32507821 1 Ge Ge4 1 0.43013267 0.54850731 0.31470154 1 Ge Ge5 1 0.56986733 0.45149269 0.68529846 1 S S6 1 0.50392749 0.87600829 0.26418914 1 S S7 1 0.49607251 0.12399171 0.73581086 1 S S8 1 0.74858228 0.70301265 0.90973476 1 S S9 1 0.23950157 0.46499363 0.49469407 1 S S10 1 0.76049843 0.53500637 0.50530593 1 S S11 1 0.25141772 0.29698735 0.09026524 1 | -4.04168715 | -4.29318715 | -0.6669099 | 0 | TRUE | -0.006105059 | 21.28706 | 15.04254 | 6.244526 | 2.498905
mp-23138 | SbPbClO2 | ABCD2 | # generated using pymatgen data_SbPbClO2 _symmetry_space_group_name_H-M 'P 1' _cell_length_a 6.89805100 _cell_length_b 6.89805100 _cell_length_c 5.50581300 _cell_angle_alpha 90.00000000 _cell_angle_beta 90.00000000 _cell_angle_gamma 131.42074209 _symmetry_Int_Tables_number 1 _chemical_formula_structural SbPbClO2 _chemical_formula_sum 'Sb2 Pb2 Cl2 O4' _cell_volume 196.45413415 _cell_formula_units_Z 2 loop_ _symmetry_equiv_pos_site_id _symmetry_equiv_pos_as_xyz 1 'x, y, z' loop_ _atom_site_type_symbol _atom_site_label _atom_site_symmetry_multiplicity _atom_site_fract_x _atom_site_fract_y _atom_site_fract_z _atom_site_occupancy Sb Sb0 1 0.07798400 0.92201600 0.25000000 1 Sb Sb1 1 0.92201600 0.07798400 0.75000000 1 Pb Pb2 1 0.38132600 0.61867400 0.25000000 1 Pb Pb3 1 0.61867400 0.38132600 0.75000000 1 Cl Cl4 1 0.25299500 0.74700500 0.75000000 1 Cl Cl5 1 0.74700500 0.25299500 0.25000000 1 O O6 1 0.22765600 0.22765600 0.50000000 1 O O7 1 0.77234400 0.77234400 0.00000000 1 O O8 1 0.77234400 0.77234400 0.50000000 1 O O9 1 0.22765600 0.22765600 0.00000000 1 | -5.230551793 | -5.628151793 | -1.711439 | 0 | TRUE | -0.05075391 | 31.32842938 | 25.78205653 | 5.54637285 | 2.355074
mp-14367 | AsPO5 | ABC5 | # generated using pymatgen data_AsPO5 _symmetry_space_group_name_H-M 'P 1' _cell_length_a 4.54588337 _cell_length_b 8.21278296 _cell_length_c 8.43484632 _cell_angle_alpha 90.00000000 _cell_angle_beta 90.00000000 _cell_angle_gamma 90.00000000 _symmetry_Int_Tables_number 1 _chemical_formula_structural AsPO5 _chemical_formula_sum 'As4 P4 O20' _cell_volume 314.90953405 _cell_formula_units_Z 4 loop_ _symmetry_equiv_pos_site_id _symmetry_equiv_pos_as_xyz 1 'x, y, z' loop_ _atom_site_type_symbol _atom_site_label _atom_site_symmetry_multiplicity _atom_site_fract_x _atom_site_fract_y _atom_site_fract_z _atom_site_occupancy As As0 1 0.62325088 0.34978649 0.59933789 1 As As1 1 0.12325088 0.15021351 0.40066211 1 As As2 1 0.37674912 0.84978649 0.90066211 1 As As3 1 0.87674912 0.65021351 0.09933789 1 P P4 1 0.61490726 0.96629234 0.21593300 1 P P5 1 0.11490726 0.53370766 0.78406700 1 P P6 1 0.38509274 0.46629234 0.28406700 1 P P7 1 0.88509274 0.03370766 0.71593300 1 O O8 1 0.04535329 0.50414709 0.96125251 1 O O9 1 0.54535329 0.99585291 0.03874749 1 O O10 1 0.95464671 0.00414709 0.53874749 1 O O11 1 0.45464671 0.49585291 0.46125251 1 O O12 1 0.21040404 0.71134526 0.75279470 1 O O13 1 0.71040404 0.78865474 0.24720530 1 O O14 1 0.78959596 0.21134526 0.74720530 1 O O15 1 0.28959596 0.28865474 0.25279470 1 O O16 1 0.90450173 0.31845703 0.45662187 1 O O17 1 0.40450173 0.18154297 0.54337813 1 O O18 1 0.09549827 0.81845703 0.04337813 1 O O19 1 0.59549827 0.68154297 0.95662187 1 O O20 1 0.15012717 0.59403537 0.25017082 1 O O21 1 0.65012717 0.90596463 0.74982918 1 O O22 1 0.84987283 0.09403537 0.24982918 1 O O23 1 0.34987283 0.40596463 0.75017082 1 O O24 1 0.65673260 0.48202993 0.17753155 1 O O25 1 0.15673260 0.01797007 0.82246845 1 O O26 1 0.34326740 0.98202993 0.32246845 1 O O27 1 0.84326740 0.51797007 0.67753155 1 | -6.548758 | -7.039472 | -2.067206 | 0 | TRUE | -0.06658806 | 8.811555 | 5.39568737 | 3.415868 | 1.848207
mp-22874 | PBr5 | AB5 | # generated using pymatgen data_PBr5 _symmetry_space_group_name_H-M 'P 1' _cell_length_a 5.76484501 _cell_length_b 8.45586079 _cell_length_c 17.40419994 _cell_angle_alpha 90.00000000 _cell_angle_beta 90.00000000 _cell_angle_gamma 90.00000000 _symmetry_Int_Tables_number 1 _chemical_formula_structural PBr5 _chemical_formula_sum 'P4 Br20' _cell_volume 848.39778105 _cell_formula_units_Z 4 loop_ _symmetry_equiv_pos_site_id _symmetry_equiv_pos_as_xyz 1 'x, y, z' loop_ _atom_site_type_symbol _atom_site_label _atom_site_symmetry_multiplicity _atom_site_fract_x _atom_site_fract_y _atom_site_fract_z _atom_site_occupancy P P0 1 0.02324049 0.75000000 0.36476877 1 P P1 1 0.02324049 0.25000000 0.13523123 1 P P2 1 0.97675951 0.25000000 0.63523123 1 P P3 1 0.97675951 0.75000000 0.86476877 1 Br Br4 1 0.17523487 0.75000000 0.75768480 1 Br Br5 1 0.17523487 0.25000000 0.74231520 1 Br Br6 1 0.82476513 0.25000000 0.24231620 1 Br Br7 1 0.82476513 0.75000000 0.25768380 1 Br Br8 1 0.75793926 0.96029480 0.87086297 1 Br Br9 1 0.75793926 0.03970520 0.62913703 1 Br Br10 1 0.24206074 0.46029480 0.12913703 1 Br Br11 1 0.24206074 0.53970520 0.37086297 1 Br Br12 1 0.24206074 0.03970520 0.12913703 1 Br Br13 1 0.24206074 0.96029480 0.37086297 1 Br Br14 1 0.75793926 0.53970520 0.87086297 1 Br Br15 1 0.75793926 0.46029480 0.62913703 1 Br Br16 1 0.43850756 0.75000000 0.60308571 1 Br Br17 1 0.43850756 0.25000000 0.89691429 1 Br Br18 1 0.56149244 0.25000000 0.39691429 1 Br Br19 1 0.56149244 0.75000000 0.10308571 1 Br Br20 1 0.78555179 0.75000000 0.46150229 1 Br Br21 1 0.78555179 0.25000000 0.03849771 1 Br Br22 1 0.21444821 0.25000000 0.53849771 1 Br Br23 1 0.21444821 0.75000000 0.96150229 1 | -2.603089 | -3.048089 | -0.8516819 | 0 | TRUE | -0.03851015 | 17.12891 | 11.98540466 | 5.143505 | 2.26793
mp-27564 | Na4B2O5 | A2B4C5 | # generated using pymatgen data_Na4B2O5 _symmetry_space_group_name_H-M 'P 1' _cell_length_a 6.61941309 _cell_length_b 6.61941309 _cell_length_c 6.19696838 _cell_angle_alpha 73.76450540 _cell_angle_beta 73.76450540 _cell_angle_gamma 73.76275236 _symmetry_Int_Tables_number 1 _chemical_formula_structural Na4B2O5 _chemical_formula_sum 'Na8 B4 O10' _cell_volume 244.25544047 _cell_formula_units_Z 2 loop_ _symmetry_equiv_pos_site_id _symmetry_equiv_pos_as_xyz 1 'x, y, z' loop_ _atom_site_type_symbol _atom_site_label _atom_site_symmetry_multiplicity _atom_site_fract_x _atom_site_fract_y _atom_site_fract_z _atom_site_occupancy Na Na0 1 0.68483822 0.03246103 0.77284607 1 Na Na1 1 0.96753897 0.31516178 0.72715393 1 Na Na2 1 0.31516178 0.96753897 0.22715393 1 Na Na3 1 0.03246103 0.68483822 0.27284607 1 Na Na4 1 0.40403443 0.33018209 0.42380163 1 Na Na5 1 0.66981791 0.59596557 0.07619837 1 Na Na6 1 0.59596557 0.66981791 0.57619837 1 Na Na7 1 0.33018209 0.40403443 0.92380163 1 B B8 1 0.25324920 0.92966760 0.83359889 1 B B9 1 0.07033240 0.74675080 0.66640111 1 B B10 1 0.74675080 0.07033240 0.16640111 1 B B11 1 0.92966760 0.25324920 0.33359889 1 O O12 1 0.92919166 0.07080834 0.25000000 1 O O13 1 0.07080834 0.92919166 0.75000000 1 O O14 1 0.74183737 0.34780394 0.46093813 1 O O15 1 0.65219606 0.25816263 0.03906187 1 O O16 1 0.31451177 0.11978501 0.78556259 1 O O17 1 0.88021499 0.68548823 0.71443741 1 O O18 1 0.68548823 0.88021499 0.21443741 1 O O19 1 0.11978501 0.31451177 0.28556259 1 O O20 1 0.34780394 0.74183737 0.96093813 1 O O21 1 0.25816263 0.65219606 0.53906187 1 | -6.034677 | -6.34695 | -2.403102 | 0 | TRUE | -0.00980286 | 7.033004 | 4.5816698 | 2.451334 | 1.565674
mp-9588 | LiP | AB | # generated using pymatgen data_LiP _symmetry_space_group_name_H-M 'P 1' _cell_length_a 4.92983196 _cell_length_b 5.58204866 _cell_length_c 9.06607822 _cell_angle_alpha 95.02332278 _cell_angle_beta 90.00000000 _cell_angle_gamma 90.00000000 _symmetry_Int_Tables_number 1 _chemical_formula_structural LiP _chemical_formula_sum 'Li8 P8' _cell_volume 248.52719555 _cell_formula_units_Z 8 loop_ _symmetry_equiv_pos_site_id _symmetry_equiv_pos_as_xyz 1 'x, y, z' loop_ _atom_site_type_symbol _atom_site_label _atom_site_symmetry_multiplicity _atom_site_fract_x _atom_site_fract_y _atom_site_fract_z _atom_site_occupancy Li Li0 1 0.38732848 0.11290928 0.32945042 1 Li Li1 1 0.88732848 0.38709072 0.17054958 1 Li Li2 1 0.61267152 0.88709072 0.67054958 1 Li Li3 1 0.11267152 0.61290928 0.82945042 1 Li Li4 1 0.66014523 0.80180654 0.03062468 1 Li Li5 1 0.16014523 0.69819346 0.46937532 1 Li Li6 1 0.33985477 0.19819346 0.96937532 1 Li Li7 1 0.83985477 0.30180654 0.53062468 1 P P8 1 0.89521157 0.97570499 0.29199262 1 P P9 1 0.39521157 0.52429501 0.20800738 1 P P10 1 0.10478843 0.02429501 0.70800738 1 P P11 1 0.60478843 0.47570499 0.79199262 1 P P12 1 0.15780328 0.80666231 0.11294951 1 P P13 1 0.65780328 0.69333769 0.38705049 1 P P14 1 0.84219672 0.19333769 0.88705049 1 P P15 1 0.34219672 0.30666231 0.61294951 1 | -4.184366 | -4.184366 | -0.523253 | 0 | TRUE | -0.01390276 | 17.70923387 | 6.896916 | 10.81232 | 3.288209
mp-555166 | BaAg2SnS4 | ABC2D4 | # generated using pymatgen data_BaAg2SnS4 _symmetry_space_group_name_H-M 'P 1' _cell_length_a 6.50847209 _cell_length_b 6.50847209 _cell_length_c 6.50847209 _cell_angle_alpha 79.68687920 _cell_angle_beta 67.44213051 _cell_angle_gamma 115.93531193 _symmetry_Int_Tables_number 1 _chemical_formula_structural BaAg2SnS4 _chemical_formula_sum 'Ba1 Ag2 Sn1 S4' _cell_volume 208.04572139 _cell_formula_units_Z 1 loop_ _symmetry_equiv_pos_site_id _symmetry_equiv_pos_as_xyz 1 'x, y, z' loop_ _atom_site_type_symbol _atom_site_label _atom_site_symmetry_multiplicity _atom_site_fract_x _atom_site_fract_y _atom_site_fract_z _atom_site_occupancy Ba Ba0 1 0.00000000 0.00000000 0.00000000 1 Ag Ag1 1 0.50000000 0.79817800 0.70182200 1 Ag Ag2 1 0.50000000 0.20182200 0.29817800 1 Sn Sn3 1 0.00000000 0.50000000 0.50000000 1 S S4 1 0.99072400 0.46683600 0.13732700 1 S S5 1 0.00927600 0.87194900 0.52388800 1 S S6 1 0.60416300 0.12805100 0.86267300 1 S S7 1 0.39583700 0.53316400 0.47611200 1 | -4.279132 | -4.530632 | -1.0132 | 0 | TRUE | -0.04597036 | 13.27404 | 6.633642 | 6.64039676 | 2.576897
mp-1714 | FeSi2 | AB2 | # generated using pymatgen data_FeSi2 _symmetry_space_group_name_H-M 'P 1' _cell_length_a 6.23647349 _cell_length_b 6.23647375 _cell_length_c 7.75003100 _cell_angle_alpha 89.99970729 _cell_angle_beta 89.99970036 _cell_angle_gamma 103.78382127 _symmetry_Int_Tables_number 1 _chemical_formula_structural FeSi2 _chemical_formula_sum 'Fe8 Si16' _cell_volume 292.74602506 _cell_formula_units_Z 8 loop_ _symmetry_equiv_pos_site_id _symmetry_equiv_pos_as_xyz 1 'x, y, z' loop_ _atom_site_type_symbol _atom_site_label _atom_site_symmetry_multiplicity _atom_site_fract_x _atom_site_fract_y _atom_site_fract_z _atom_site_occupancy Fe Fe0 1 0.19320295 0.19320309 0.81220737 1 Fe Fe1 1 0.30679151 0.30679152 0.31217883 1 Fe Fe2 1 0.69320851 0.69320860 0.68782127 1 Fe Fe3 1 0.80679659 0.80679660 0.18779234 1 Fe Fe4 1 0.71702238 0.28297756 0.50000042 1 Fe Fe5 1 0.78298415 0.21701556 -0.00000026 1 Fe Fe6 1 0.28297751 0.71702245 0.50000036 1 Fe Fe7 1 0.21701550 0.78298417 -0.00000022 1 Si Si8 1 0.67103569 0.41770269 0.22705789 1 Si Si9 1 0.82896867 0.08229610 0.72709265 1 Si Si10 1 0.91770379 0.17103121 0.27290746 1 Si Si11 1 0.58229769 0.32896458 0.77294206 1 Si Si12 1 0.32896447 0.58229763 0.77294212 1 Si Si13 1 0.17103122 0.91770384 0.27290752 1 Si Si14 1 0.08229601 0.82896878 0.72709268 1 Si Si15 1 0.41770271 0.67103576 0.22705771 1 Si Si16 1 0.40155617 0.14524061 0.04936191 1 Si Si17 1 0.09844845 0.35474651 0.54936948 1 Si Si18 1 0.64525348 0.90155140 0.45063041 1 Si Si19 1 0.85475924 0.59844400 0.95063758 1 Si Si20 1 0.59844396 0.85475923 0.95063766 1 Si Si21 1 0.90155131 0.64525345 0.45063037 1 Si Si22 1 0.35474635 0.09844840 0.54936946 1 Si Si23 1 0.14524069 0.40155624 0.04936193 1 | -6.883188 | -6.835854 | -0.3956351 | 0 | TRUE | -0.07831552 | 44.95269 | 20.31745 | 24.63524466 | 4.96339
mp-30091 | MgB9N | ABC9 | # generated using pymatgen data_MgB9N _symmetry_space_group_name_H-M 'P 1' _cell_length_a 7.37646905 _cell_length_b 7.37646905 _cell_length_c 7.37646809 _cell_angle_alpha 43.61933653 _cell_angle_beta 43.61933653 _cell_angle_gamma 43.61933686 _symmetry_Int_Tables_number 1 _chemical_formula_structural MgB9N _chemical_formula_sum 'Mg2 B18 N2' _cell_volume 173.35858148 _cell_formula_units_Z 2 loop_ _symmetry_equiv_pos_site_id _symmetry_equiv_pos_as_xyz 1 'x, y, z' loop_ _atom_site_type_symbol _atom_site_label _atom_site_symmetry_multiplicity _atom_site_fract_x _atom_site_fract_y _atom_site_fract_z _atom_site_occupancy Mg Mg0 1 0.69583850 0.69583850 0.69583850 1 Mg Mg1 1 0.30416150 0.30416150 0.30416150 1 B B2 1 0.17570290 0.85790216 0.85790216 1 B B3 1 0.85790216 0.17570290 0.85790216 1 B B4 1 0.85790216 0.85790216 0.17570290 1 B B5 1 0.82429710 0.14209784 0.14209784 1 B B6 1 0.33900348 0.33900348 0.87015046 1 B B7 1 0.33900348 0.87015046 0.33900348 1 B B8 1 0.87015046 0.33900348 0.33900348 1 B B9 1 0.66099652 0.66099652 0.12984954 1 B B10 1 0.66099652 0.12984954 0.66099652 1 B B11 1 0.12984954 0.66099652 0.66099652 1 B B12 1 0.32462845 0.32462845 0.64791530 1 B B13 1 0.32462845 0.64791530 0.32462845 1 B B14 1 0.64791530 0.32462845 0.32462845 1 B B15 1 0.67537155 0.67537155 0.35208470 1 B B16 1 0.67537155 0.35208470 0.67537155 1 B B17 1 0.35208470 0.67537155 0.67537155 1 B B18 1 0.14209784 0.14209784 0.82429710 1 B B19 1 0.14209784 0.82429710 0.14209784 1 N N20 1 0.80036219 0.80036219 0.80036219 1 N N21 1 0.19963781 0.19963781 0.19963781 1 | -6.758436 | -6.791255 | -0.4229546 | 0 | TRUE | -0.06228871 | 15.27997 | 8.02457 | 7.255404 | 2.693586
mp-557761 | KBa4Sb3O | ABC3D4 | # generated using pymatgen data_KBa4Sb3O _symmetry_space_group_name_H-M 'P 1' _cell_length_a 10.53640582 _cell_length_b 10.53640582 _cell_length_c 10.53640582 _cell_angle_alpha 129.70994852 _cell_angle_beta 129.70994852 _cell_angle_gamma 73.87088712 _symmetry_Int_Tables_number 1 _chemical_formula_structural KBa4Sb3O _chemical_formula_sum 'K2 Ba8 Sb6 O2' _cell_volume 675.22760102 _cell_formula_units_Z 2 loop_ _symmetry_equiv_pos_site_id _symmetry_equiv_pos_as_xyz 1 'x, y, z' loop_ _atom_site_type_symbol _atom_site_label _atom_site_symmetry_multiplicity _atom_site_fract_x _atom_site_fract_y _atom_site_fract_z _atom_site_occupancy K K0 1 0.50000000 0.50000000 0.00000000 1 K K1 1 0.00000000 0.00000000 0.00000000 1 Ba Ba2 1 0.81224600 0.99583400 0.50000000 1 Ba Ba3 1 0.49583400 0.31224600 0.50000000 1 Ba Ba4 1 0.99583400 0.49583400 0.18358900 1 Ba Ba5 1 0.18775400 0.00416600 0.50000000 1 Ba Ba6 1 0.68775400 0.18775400 0.18358900 1 Ba Ba7 1 0.00416600 0.50416600 0.81641100 1 Ba Ba8 1 0.31224600 0.81224600 0.81641100 1 Ba Ba9 1 0.50416600 0.68775400 0.50000000 1 Sb Sb10 1 0.88445100 0.61554900 0.50000000 1 Sb Sb11 1 0.25000000 0.25000000 0.00000000 1 Sb Sb12 1 0.38445100 0.88445100 0.26890200 1 Sb Sb13 1 0.61554900 0.11554900 0.73109800 1 Sb Sb14 1 0.11554900 0.38445100 0.50000000 1 Sb Sb15 1 0.75000000 0.75000000 0.00000000 1 O O16 1 0.25000000 0.75000000 0.50000000 1 O O17 1 0.75000000 0.25000000 0.50000000 1 | -4.218064 | -4.358397 | -1.456176 | 0 | TRUE | -0.05369225 | 17.01596 | 9.055669 | 7.96029 | 2.821399
mp-1211701 | K2RbYV2O8 | ABC2D2E8 | # generated using pymatgen data_K2RbYV2O8 _symmetry_space_group_name_H-M 'P 1' _cell_length_a 6.04134814 _cell_length_b 6.04134814 _cell_length_c 7.85456200 _cell_angle_alpha 90.00000000 _cell_angle_beta 90.00000000 _cell_angle_gamma 120.00000151 _symmetry_Int_Tables_number 1 _chemical_formula_structural K2RbYV2O8 _chemical_formula_sum 'K2 Rb1 Y1 V2 O8' _cell_volume 248.26775856 _cell_formula_units_Z 1 loop_ _symmetry_equiv_pos_site_id _symmetry_equiv_pos_as_xyz 1 'x, y, z' loop_ _atom_site_type_symbol _atom_site_label _atom_site_symmetry_multiplicity _atom_site_fract_x _atom_site_fract_y _atom_site_fract_z _atom_site_occupancy K K0 1 0.33333300 0.66666700 0.70204200 1 K K1 1 0.66666700 0.33333300 0.29795800 1 Rb Rb2 1 0.00000000 0.00000000 0.00000000 1 Y Y3 1 0.00000000 0.00000000 0.50000000 1 V V4 1 0.33333300 0.66666700 0.25272500 1 V V5 1 0.66666700 0.33333300 0.74727500 1 O O6 1 0.33333300 0.66666700 0.03854500 1 O O7 1 0.66666700 0.33333300 0.96145500 1 O O8 1 0.17448300 0.82551700 0.32913900 1 O O9 1 0.82551700 0.17448300 0.67086100 1 O O10 1 0.17448300 0.34896600 0.32913900 1 O O11 1 0.82551700 0.65103400 0.67086100 1 O O12 1 0.65103400 0.82551700 0.32913900 1 O O13 1 0.34896600 0.17448300 0.67086100 1 | -6.907986 | -7.543414125 | -2.728477 | 0 | TRUE | -0.009926882 | 12.20057 | 8.908794 | 3.29177962 | 1.814326
mp-1218824 | Sr2FeSbO6 | ABC2D6 | # generated using pymatgen data_Sr2FeSbO6 _symmetry_space_group_name_H-M 'P 1' _cell_length_a 5.66784900 _cell_length_b 5.70076001 _cell_length_c 7.98756523 _cell_angle_alpha 90.01738633 _cell_angle_beta 90.00078865 _cell_angle_gamma 90.00098779 _symmetry_Int_Tables_number 1 _chemical_formula_structural Sr2FeSbO6 _chemical_formula_sum 'Sr4 Fe2 Sb2 O12' _cell_volume 258.08658306 _cell_formula_units_Z 2 loop_ _symmetry_equiv_pos_site_id _symmetry_equiv_pos_as_xyz 1 'x, y, z' loop_ _atom_site_type_symbol _atom_site_label _atom_site_symmetry_multiplicity _atom_site_fract_x _atom_site_fract_y _atom_site_fract_z _atom_site_occupancy Sr Sr0 1 0.49998800 0.50330700 0.25016400 1 Sr Sr1 1 0.00004300 0.00323800 0.75016700 1 Sr Sr2 1 0.00004400 0.99676700 0.24984600 1 Sr Sr3 1 0.49998800 0.49683800 0.74984800 1 Fe Fe4 1 0.99971200 0.49971500 0.49991700 1 Fe Fe5 1 0.49997800 0.99977200 0.99998500 1 Sb Sb6 1 0.00005200 0.49999900 0.99992600 1 Sb Sb7 1 0.49990400 0.99991900 0.50002700 1 O O8 1 0.50005700 0.94658100 0.74828300 1 O O9 1 0.00000400 0.44654700 0.24824100 1 O O10 1 0.00000300 0.55353400 0.75173700 1 O O11 1 0.50005400 0.05355200 0.25177100 1 O O12 1 0.74844900 0.75239500 0.47158200 1 O O13 1 0.24844800 0.25237000 0.97162200 1 O O14 1 0.75159600 0.25238800 0.97162600 1 O O15 1 0.25159500 0.75234900 0.47157200 1 O O16 1 0.75162600 0.74767700 0.02843600 1 O O17 1 0.25162600 0.24770200 0.52840800 1 O O18 1 0.74841300 0.24765300 0.52840100 1 O O19 1 0.24841900 0.74769800 0.02843900 1 | -6.453134 | -7.090934 | -2.52512 | 0 | TRUE | -0.04276319 | 23.40854 | 18.55004 | 4.858496 | 2.2042
mp-5513 | Tl3VS4 | AB3C4 | # generated using pymatgen data_Tl3VS4 _symmetry_space_group_name_H-M 'P 1' _cell_length_a 6.56966126 _cell_length_b 6.56966123 _cell_length_c 6.56966138 _cell_angle_alpha 109.47121787 _cell_angle_beta 109.47121772 _cell_angle_gamma 109.47122355 _symmetry_Int_Tables_number 1 _chemical_formula_structural Tl3VS4 _chemical_formula_sum 'Tl3 V1 S4' _cell_volume 218.27654028 _cell_formula_units_Z 1 loop_ _symmetry_equiv_pos_site_id _symmetry_equiv_pos_as_xyz 1 'x, y, z' loop_ _atom_site_type_symbol _atom_site_label _atom_site_symmetry_multiplicity _atom_site_fract_x _atom_site_fract_y _atom_site_fract_z _atom_site_occupancy Tl Tl0 1 0.50000000 -0.00000000 0.50000000 1 Tl Tl1 1 0.50000000 0.50000000 -0.00000000 1 Tl Tl2 1 0.00000000 0.50000000 0.50000000 1 V V3 1 0.00000000 -0.00000000 -0.00000000 1 S S4 1 0.32821314 0.32821314 0.32821314 1 S S5 1 0.67178686 0.00000000 -0.00000000 1 S S6 1 0.00000000 0.67178686 -0.00000000 1 S S7 1 -0.00000000 -0.00000000 0.67178686 1 | -4.697673 | -4.949173 | -0.859469 | 0 | TRUE | -0.08517532 | 23.38602 | 16.0065 | 7.379518 | 2.716527
mp-8280 | Ba(MgAs)2 | AB2C2 | # generated using pymatgen data_Ba(MgAs)2 _symmetry_space_group_name_H-M 'P 1' _cell_length_a 4.49298382 _cell_length_b 4.49298329 _cell_length_c 7.77005598 _cell_angle_alpha 90.00000000 _cell_angle_beta 90.00000000 _cell_angle_gamma 119.99999639 _symmetry_Int_Tables_number 1 _chemical_formula_structural Ba(MgAs)2 _chemical_formula_sum 'Ba1 Mg2 As2' _cell_volume 135.83899297 _cell_formula_units_Z 1 loop_ _symmetry_equiv_pos_site_id _symmetry_equiv_pos_as_xyz 1 'x, y, z' loop_ _atom_site_type_symbol _atom_site_label _atom_site_symmetry_multiplicity _atom_site_fract_x _atom_site_fract_y _atom_site_fract_z _atom_site_occupancy Ba Ba0 1 0.00000000 -0.00000000 -0.00000000 1 Mg Mg1 1 0.66666700 0.33333300 0.37726350 1 Mg Mg2 1 0.33333300 0.66666700 0.62273650 1 As As3 1 0.66666700 0.33333300 0.72476472 1 As As4 1 0.33333300 0.66666700 0.27523528 1 | -3.832610436 | -3.832610436 | -0.945056066 | 0 | TRUE | -0.1720133 | 17.00184 | 7.537356 | 9.464481 | 3.07644
mp-1029262 | VZn2N3 | AB2C3 | # generated using pymatgen data_VZn2N3 _symmetry_space_group_name_H-M 'P 1' _cell_length_a 5.50324957 _cell_length_b 5.56210059 _cell_length_c 5.23976807 _cell_angle_alpha 90.00000000 _cell_angle_beta 90.00000000 _cell_angle_gamma 120.35439337 _symmetry_Int_Tables_number 1 _chemical_formula_structural VZn2N3 _chemical_formula_sum 'V2 Zn4 N6' _cell_volume 138.40084108 _cell_formula_units_Z 2 loop_ _symmetry_equiv_pos_site_id _symmetry_equiv_pos_as_xyz 1 'x, y, z' loop_ _atom_site_type_symbol _atom_site_label _atom_site_symmetry_multiplicity _atom_site_fract_x _atom_site_fract_y _atom_site_fract_z _atom_site_occupancy V V0 1 0.00000000 0.83770533 0.96170852 1 V V1 1 -0.00000000 0.16229467 0.46170852 1 Zn Zn2 1 0.33332356 0.83036994 0.47308143 1 Zn Zn3 1 0.66667644 0.49704738 0.47308143 1 Zn Zn4 1 0.66667644 0.16963006 0.97308143 1 Zn Zn5 1 0.33332356 0.50295262 0.97308143 1 N N6 1 0.30527924 0.83327278 0.85897246 1 N N7 1 0.69472076 0.52799353 0.85897246 1 N N8 1 0.69472076 0.16672722 0.35897246 1 N N9 1 0.30527924 0.47200647 0.35897246 1 N N10 1 -0.00000000 0.85351985 0.31856169 1 N N11 1 0.00000000 0.14648015 0.81856169 1 | -6.500774 | -6.681274 | -0.57912765 | 0 | TRUE | -0.114041 | 17.84253 | 8.81788642 | 9.024641 | 3.004104
mp-560387 | Cs2Al2P2O9 | A2B2C2D9 | # generated using pymatgen data_Cs2Al2P2O9 _symmetry_space_group_name_H-M 'P 1' _cell_length_a 4.98809900 _cell_length_b 7.21972892 _cell_length_c 8.24040193 _cell_angle_alpha 96.76844832 _cell_angle_beta 106.95812266 _cell_angle_gamma 108.59890519 _symmetry_Int_Tables_number 1 _chemical_formula_structural Cs2Al2P2O9 _chemical_formula_sum 'Cs2 Al2 P2 O9' _cell_volume 261.65111977 _cell_formula_units_Z 1 loop_ _symmetry_equiv_pos_site_id _symmetry_equiv_pos_as_xyz 1 'x, y, z' loop_ _atom_site_type_symbol _atom_site_label _atom_site_symmetry_multiplicity _atom_site_fract_x _atom_site_fract_y _atom_site_fract_z _atom_site_occupancy Cs Cs0 1 0.77173100 0.20452000 0.35051000 1 Cs Cs1 1 0.22826900 0.79548000 0.64949000 1 Al Al2 1 0.14810200 0.23490000 0.96717300 1 Al Al3 1 0.85189800 0.76510000 0.03282700 1 P P4 1 0.61131000 0.35011700 0.77438500 1 P P5 1 0.38869000 0.64988300 0.22561500 1 O O6 1 0.09740100 0.70022800 0.19993300 1 O O7 1 0.59982300 0.73231400 0.41185400 1 O O8 1 0.47043000 0.25712600 0.90738300 1 O O9 1 0.71886600 0.58472600 0.83121300 1 O O10 1 0.90259900 0.29977200 0.80006700 1 O O11 1 0.28113400 0.41527400 0.16878700 1 O O12 1 0.40017700 0.26768600 0.58814600 1 O O13 1 0.00000000 0.00000000 0.00000000 1 O O14 1 0.52957000 0.74287400 0.09261700 1 | -6.890738568 | -7.302938568 | -2.994355 | 0 | TRUE | -0.06035233 | 7.18695143 | 4.75059014 | 2.43636129 | 1.560885
mp-17486 | Ho3CuSiS7 | ABC3D7 | # generated using pymatgen data_Ho3CuSiS7 _symmetry_space_group_name_H-M 'P 1' _cell_length_a 9.84938868 _cell_length_b 9.84938868 _cell_length_c 5.70385300 _cell_angle_alpha 90.00000000 _cell_angle_beta 90.00000000 _cell_angle_gamma 120.00000454 _symmetry_Int_Tables_number 1 _chemical_formula_structural Ho3CuSiS7 _chemical_formula_sum 'Ho6 Cu2 Si2 S14' _cell_volume 479.20074870 _cell_formula_units_Z 2 loop_ _symmetry_equiv_pos_site_id _symmetry_equiv_pos_as_xyz 1 'x, y, z' loop_ _atom_site_type_symbol _atom_site_label _atom_site_symmetry_multiplicity _atom_site_fract_x _atom_site_fract_y _atom_site_fract_z _atom_site_occupancy Ho Ho0 1 0.86963700 0.64266200 0.24242300 1 Ho Ho1 1 0.22697600 0.86963700 0.74242300 1 Ho Ho2 1 0.64266200 0.77302400 0.74242300 1 Ho Ho3 1 0.35733800 0.22697600 0.24242300 1 Ho Ho4 1 0.77302400 0.13036300 0.24242300 1 Ho Ho5 1 0.13036300 0.35733800 0.74242300 1 Cu Cu6 1 0.00000000 0.00000000 0.19227700 1 Cu Cu7 1 0.00000000 0.00000000 0.69227700 1 Si Si8 1 0.33333300 0.66666700 0.33113700 1 Si Si9 1 0.66666700 0.33333300 0.83113700 1 S S10 1 0.10544500 0.58251600 0.48175100 1 S S11 1 0.89455500 0.41748400 0.98175100 1 S S12 1 0.58251600 0.47707100 0.98175100 1 S S13 1 0.47707100 0.89455500 0.48175100 1 S S14 1 0.16278100 0.90362300 0.21145100 1 S S15 1 0.25915800 0.16278100 0.71145100 1 S S16 1 0.52292900 0.10544500 0.98175100 1 S S17 1 0.41748400 0.52292900 0.48175100 1 S S18 1 0.33333300 0.66666700 0.96041300 1 S S19 1 0.66666700 0.33333300 0.46041300 1 S S20 1 0.83721900 0.09637700 0.71145100 1 S S21 1 0.74084200 0.83721900 0.21145100 1 S S22 1 0.09637700 0.25915800 0.21145100 1 S S23 1 0.90362300 0.74084200 0.71145100 1 | -5.86278 | -6.15619691 | -1.803955 | 0 | TRUE | -0.02097311 | 16.2623 | 8.693088 | 7.569212 | 2.75122
mp-1210923 | Li2FeGeO4 | ABC2D4 | # generated using pymatgen data_Li2FeGeO4 _symmetry_space_group_name_H-M 'P 1' _cell_length_a 7.52362805 _cell_length_b 7.52360973 _cell_length_c 8.26703046 _cell_angle_alpha 65.25791980 _cell_angle_beta 65.25788653 _cell_angle_gamma 94.61933169 _symmetry_Int_Tables_number 1 _chemical_formula_structural Li2FeGeO4 _chemical_formula_sum 'Li8 Fe4 Ge4 O16' _cell_volume 366.96570852 _cell_formula_units_Z 4 loop_ _symmetry_equiv_pos_site_id _symmetry_equiv_pos_as_xyz 1 'x, y, z' loop_ _atom_site_type_symbol _atom_site_label _atom_site_symmetry_multiplicity _atom_site_fract_x _atom_site_fract_y _atom_site_fract_z _atom_site_occupancy Li Li0 1 0.29064300 0.45833500 0.75027100 1 Li Li1 1 0.79064500 0.95834100 0.75027000 1 Li Li2 1 0.20859500 0.04091800 0.74974900 1 Li Li3 1 0.70859600 0.54091400 0.74975000 1 Li Li4 1 0.45833000 0.29063600 0.25027700 1 Li Li5 1 0.95833800 0.79063700 0.25027000 1 Li Li6 1 0.54091100 0.70859600 0.24974200 1 Li Li7 1 0.04091300 0.20859500 0.24974800 1 Fe Fe8 1 0.41395100 0.09067400 0.99997700 1 Fe Fe9 1 0.09067600 0.41395600 0.49997900 1 Fe Fe10 1 0.91395500 0.59067200 0.99997300 1 Fe Fe11 1 0.59068500 0.91395600 0.49997800 1 Ge Ge12 1 0.83026800 0.16185300 0.99999200 1 Ge Ge13 1 0.33027000 0.66185400 0.99999600 1 Ge Ge14 1 0.16185800 0.83027300 0.49998700 1 Ge Ge15 1 0.66185300 0.33027200 0.49999400 1 O O16 1 0.22856800 0.86867400 0.00007200 1 O O17 1 0.72857000 0.36867700 0.00006800 1 O O18 1 0.36868700 0.72857900 0.50004700 1 O O19 1 0.86867800 0.22857300 0.50006100 1 O O20 1 0.65909000 0.98380100 0.99999400 1 O O21 1 0.15908600 0.48379300 0.00000600 1 O O22 1 0.98379100 0.65908100 0.50001200 1 O O23 1 0.48378100 0.15907200 0.50003100 1 O O24 1 0.07596200 0.25546900 0.77468200 1 O O25 1 0.57596700 0.75548200 0.77468600 1 O O26 1 0.03011800 0.85059800 0.72525200 1 O O27 1 0.53011900 0.35059800 0.72526100 1 O O28 1 0.25545100 0.07596400 0.27467900 1 O O29 1 0.75545600 0.57596100 0.27468100 1 O O30 1 0.35059600 0.53010500 0.22526100 1 O O31 1 0.85059300 0.03009200 0.22525300 1 | -6.104165 | -6.729665 | -2.142459 | 0 | TRUE | -0.02985252 | 7.121863 | 3.814647 | 3.307217 | 1.818575
mp-11694 | Cs2Pd3Se4 | A2B3C4 | # generated using pymatgen data_Cs2Pd3Se4 _symmetry_space_group_name_H-M 'P 1' _cell_length_a 6.47570604 _cell_length_b 6.47568257 _cell_length_c 7.98569785 _cell_angle_alpha 102.03435584 _cell_angle_beta 102.03454916 _cell_angle_gamma 119.09523038 _symmetry_Int_Tables_number 1 _chemical_formula_structural Cs2Pd3Se4 _chemical_formula_sum 'Cs2 Pd3 Se4' _cell_volume 266.71164612 _cell_formula_units_Z 1 loop_ _symmetry_equiv_pos_site_id _symmetry_equiv_pos_as_xyz 1 'x, y, z' loop_ _atom_site_type_symbol _atom_site_label _atom_site_symmetry_multiplicity _atom_site_fract_x _atom_site_fract_y _atom_site_fract_z _atom_site_occupancy Cs Cs0 1 0.65379905 0.65379905 0.30766439 1 Cs Cs1 1 0.34620095 0.34620095 0.69233561 1 Pd Pd2 1 -0.00000000 -0.00000000 -0.00000000 1 Pd Pd3 1 0.50000000 -0.00000000 -0.00000000 1 Pd Pd4 1 -0.00000000 0.50000000 -0.00000000 1 Se Se5 1 0.05687305 0.72128612 0.77818878 1 Se Se6 1 0.94312695 0.27871388 0.22181122 1 Se Se7 1 0.27871488 0.94312795 0.22181122 1 Se Se8 1 0.72128512 0.05687205 0.77818878 1 | -4.223375 | -4.433153 | -0.9538089 | 0 | TRUE | -0.1754902 | 10.86898 | 4.013431 | 6.855546 | 2.61831
mp-978847 | SrGaGeH | ABCD | # generated using pymatgen data_SrGaGeH _symmetry_space_group_name_H-M 'P 1' _cell_length_a 4.26473984 _cell_length_b 4.26473984 _cell_length_c 4.96421200 _cell_angle_alpha 90.00000000 _cell_angle_beta 90.00000000 _cell_angle_gamma 119.99999757 _symmetry_Int_Tables_number 1 _chemical_formula_structural SrGaGeH _chemical_formula_sum 'Sr1 Ga1 Ge1 H1' _cell_volume 78.19267119 _cell_formula_units_Z 1 loop_ _symmetry_equiv_pos_site_id _symmetry_equiv_pos_as_xyz 1 'x, y, z' loop_ _atom_site_type_symbol _atom_site_label _atom_site_symmetry_multiplicity _atom_site_fract_x _atom_site_fract_y _atom_site_fract_z _atom_site_occupancy Sr Sr0 1 0.33333300 0.66666700 0.00199700 1 Ga Ga1 1 0.66666700 0.33333300 0.44279300 1 Ge Ge2 1 0.00000000 0.00000000 0.56381400 1 H H3 1 0.66666700 0.33333300 0.08579300 1 | -3.659411 | -3.704161 | -0.5208252 | 0 | TRUE | -0.03719777 | 45.03111 | 6.716027 | 38.31508 | 6.189918
mp-8603 | RbAgO | ABC | # generated using pymatgen data_RbAgO _symmetry_space_group_name_H-M 'P 1' _cell_length_a 5.79861143 _cell_length_b 7.67377836 _cell_length_c 7.67378126 _cell_angle_alpha 81.80097331 _cell_angle_beta 67.80491821 _cell_angle_gamma 67.80491502 _symmetry_Int_Tables_number 1 _chemical_formula_structural RbAgO _chemical_formula_sum 'Rb4 Ag4 O4' _cell_volume 292.73433117 _cell_formula_units_Z 4 loop_ _symmetry_equiv_pos_site_id _symmetry_equiv_pos_as_xyz 1 'x, y, z' loop_ _atom_site_type_symbol _atom_site_label _atom_site_symmetry_multiplicity _atom_site_fract_x _atom_site_fract_y _atom_site_fract_z _atom_site_occupancy Rb Rb0 1 0.93573672 0.81425702 0.81425847 1 Rb Rb1 1 0.25000085 0.81425918 0.18574034 1 Rb Rb2 1 0.25000090 0.18574044 0.81425894 1 Rb Rb3 1 0.56426043 0.18574158 0.18574248 1 Ag Ag4 1 0.89487856 0.50004445 0.21016817 1 Ag Ag5 1 0.89487764 0.21016862 0.50004608 1 Ag Ag6 1 0.60512084 0.78983181 0.49995599 1 Ag Ag7 1 0.60512124 0.49995458 0.78983166 1 O O8 1 0.46140824 0.78864863 0.78864772 1 O O9 1 0.74999678 0.78867415 0.21132648 1 O O10 1 0.74999642 0.21132758 0.78867301 1 O O11 1 0.03860038 0.21135295 0.21135166 1 | -3.694519 | -3.923519 | -1.003593 | 0 | TRUE | -0.101084 | 6.70629 | 3.078846 | 3.627444 | 1.904585
mp-551092 | KLiZnO2 | ABCD2 | # generated using pymatgen data_KLiZnO2 _symmetry_space_group_name_H-M 'P 1' _cell_length_a 5.73799353 _cell_length_b 5.73799353 _cell_length_c 8.33498711 _cell_angle_alpha 61.39542036 _cell_angle_beta 61.39542036 _cell_angle_gamma 34.33233728 _symmetry_Int_Tables_number 1 _chemical_formula_structural KLiZnO2 _chemical_formula_sum 'K2 Li2 Zn2 O4' _cell_volume 133.94125971 _cell_formula_units_Z 2 loop_ _symmetry_equiv_pos_site_id _symmetry_equiv_pos_as_xyz 1 'x, y, z' loop_ _atom_site_type_symbol _atom_site_label _atom_site_symmetry_multiplicity _atom_site_fract_x _atom_site_fract_y _atom_site_fract_z _atom_site_occupancy K K0 1 0.83651500 0.83651500 0.62993200 1 K K1 1 0.16348500 0.16348500 0.37006800 1 Li Li2 1 0.34112000 0.34112000 0.94500700 1 Li Li3 1 0.65888000 0.65888000 0.05499300 1 Zn Zn4 1 0.04411700 0.04411700 0.81754100 1 Zn Zn5 1 0.95588300 0.95588300 0.18245900 1 O O6 1 0.46143700 0.46143700 0.30664500 1 O O7 1 0.53856300 0.53856300 0.69335500 1 O O8 1 0.83799300 0.83799300 0.06214900 1 O O9 1 0.16200700 0.16200700 0.93785100 1 | -4.373944361 | -4.648744361 | -1.814256 | 0 | TRUE | -0.02457138 | 11.11493 | 7.668335 | 3.4466 | 1.856502
mp-5830 | Na3AsS3 | AB3C3 | # generated using pymatgen data_Na3AsS3 _symmetry_space_group_name_H-M 'P 1' _cell_length_a 8.51532417 _cell_length_b 8.51532417 _cell_length_c 8.51532417 _cell_angle_alpha 90.00000000 _cell_angle_beta 90.00000000 _cell_angle_gamma 90.00000000 _symmetry_Int_Tables_number 1 _chemical_formula_structural Na3AsS3 _chemical_formula_sum 'Na12 As4 S12' _cell_volume 617.45250562 _cell_formula_units_Z 4 loop_ _symmetry_equiv_pos_site_id _symmetry_equiv_pos_as_xyz 1 'x, y, z' loop_ _atom_site_type_symbol _atom_site_label _atom_site_symmetry_multiplicity _atom_site_fract_x _atom_site_fract_y _atom_site_fract_z _atom_site_occupancy Na Na0 1 0.58078131 0.58078131 0.58078131 1 Na Na1 1 0.91921869 0.41921869 0.08078131 1 Na Na2 1 0.08078131 0.91921869 0.41921869 1 Na Na3 1 0.41921869 0.08078131 0.91921869 1 Na Na4 1 0.31743040 0.31743040 0.31743040 1 Na Na5 1 0.18256960 0.68256960 0.81743040 1 Na Na6 1 0.81743040 0.18256960 0.68256960 1 Na Na7 1 0.68256960 0.81743040 0.18256960 1 Na Na8 1 0.81059393 0.81059393 0.81059393 1 Na Na9 1 0.68940607 0.18940607 0.31059393 1 Na Na10 1 0.31059393 0.68940607 0.18940607 1 Na Na11 1 0.18940607 0.31059393 0.68940607 1 As As12 1 0.97227843 0.52772157 0.47227843 1 As As13 1 0.47227843 0.97227843 0.52772157 1 As As14 1 0.02772157 0.02772157 0.02772157 1 As As15 1 0.52772157 0.47227843 0.97227843 1 S S16 1 0.77494080 0.10502267 0.00123722 1 S S17 1 0.72505920 0.89497733 0.50123722 1 S S18 1 0.27494080 0.39497733 0.99876278 1 S S19 1 0.10502267 0.00123722 0.77494080 1 S S20 1 0.22505920 0.60502267 0.49876278 1 S S21 1 0.49876278 0.22505920 0.60502267 1 S S22 1 0.60502267 0.49876278 0.22505920 1 S S23 1 0.89497733 0.50123722 0.72505920 1 S S24 1 0.99876278 0.27494080 0.39497733 1 S S25 1 0.39497733 0.99876278 0.27494080 1 S S26 1 0.00123722 0.77494080 0.10502267 1 S S27 1 0.50123722 0.72505920 0.89497733 1 | -3.854704 | -4.070276 | -1.065127 | 0 | TRUE | -0.05214261 | 11.42792 | 6.969544 | 4.4583791 | 2.111487
mp-675011 | CsPF6 | ABC6 | # generated using pymatgen data_CsPF6 _symmetry_space_group_name_H-M 'P 1' _cell_length_a 5.62227683 _cell_length_b 5.79388599 _cell_length_c 5.62227692 _cell_angle_alpha 60.97505125 _cell_angle_beta 60.00000533 _cell_angle_gamma 60.97505607 _symmetry_Int_Tables_number 1 _chemical_formula_structural CsPF6 _chemical_formula_sum 'Cs1 P1 F6' _cell_volume 131.37877768 _cell_formula_units_Z 1 loop_ _symmetry_equiv_pos_site_id _symmetry_equiv_pos_as_xyz 1 'x, y, z' loop_ _atom_site_type_symbol _atom_site_label _atom_site_symmetry_multiplicity _atom_site_fract_x _atom_site_fract_y _atom_site_fract_z _atom_site_occupancy Cs Cs0 1 0.50000000 0.50000000 0.50000000 1 P P1 1 -0.00000000 -0.00000000 0.00000000 1 F F2 1 0.07120265 0.19441385 0.07120265 1 F F3 1 0.07120265 0.19441385 0.66317984 1 F F4 1 0.66317984 0.19441385 0.07120265 1 F F5 1 0.33682016 0.80558615 0.92879735 1 F F6 1 0.92879735 0.80558615 0.33682016 1 F F7 1 0.92879735 0.80558615 0.92879735 1 | -4.99088044 | -5.33738044 | -3.115183 | 0 | TRUE | -0.2129741075 | 4.360673 | 2.49745272 | 1.863221 | 1.364998
mp-7958 | KLaO2 | ABC2 | # generated using pymatgen data_KLaO2 _symmetry_space_group_name_H-M 'P 1' _cell_length_a 6.56244073 _cell_length_b 6.56244073 _cell_length_c 6.56244117 _cell_angle_alpha 32.88466546 _cell_angle_beta 32.88466546 _cell_angle_gamma 32.88467589 _symmetry_Int_Tables_number 1 _chemical_formula_structural KLaO2 _chemical_formula_sum 'K1 La1 O2' _cell_volume 74.12803016 _cell_formula_units_Z 1 loop_ _symmetry_equiv_pos_site_id _symmetry_equiv_pos_as_xyz 1 'x, y, z' loop_ _atom_site_type_symbol _atom_site_label _atom_site_symmetry_multiplicity _atom_site_fract_x _atom_site_fract_y _atom_site_fract_z _atom_site_occupancy K K0 1 0.00000000 0.00000000 0.00000000 1 La La1 1 0.50000000 0.50000000 0.50000000 1 O O2 1 0.76902246 0.76902246 0.76902246 1 O O3 1 0.23097754 0.23097754 0.23097754 1 | -6.65188762 | -6.99538762 | -3.010442 | 0 | TRUE | -0.1205192 | 20.24703 | 16.58053 | 3.666493 | 1.914809
mp-8621 | K2PtSe2 | AB2C2 | # generated using pymatgen data_K2PtSe2 _symmetry_space_group_name_H-M 'P 1' _cell_length_a 3.76905035 _cell_length_b 6.38687444 _cell_length_c 6.38687537 _cell_angle_alpha 70.62000530 _cell_angle_beta 72.83874333 _cell_angle_gamma 72.83874409 _symmetry_Int_Tables_number 1 _chemical_formula_structural K2PtSe2 _chemical_formula_sum 'K2 Pt1 Se2' _cell_volume 135.22322684 _cell_formula_units_Z 1 loop_ _symmetry_equiv_pos_site_id _symmetry_equiv_pos_as_xyz 1 'x, y, z' loop_ _atom_site_type_symbol _atom_site_label _atom_site_symmetry_multiplicity _atom_site_fract_x _atom_site_fract_y _atom_site_fract_z _atom_site_occupancy K K0 1 0.20002361 0.29997639 0.29997639 1 K K1 1 0.79997639 0.70002361 0.70002361 1 Pt Pt2 1 0.00000000 0.00000000 0.00000000 1 Se Se3 1 0.50000000 0.77886520 0.22113480 1 Se Se4 1 0.50000000 0.22113480 0.77886520 1 | -3.964343052 | -4.153143052 | -1.096392 | 0 | TRUE | -0.07221847 | 10.71281 | 4.662272 | 6.050533 | 2.459783
mp-27455 | YCl3 | AB3 | # generated using pymatgen data_YCl3 _symmetry_space_group_name_H-M 'P 1' _cell_length_a 6.58261304 _cell_length_b 6.91014209 _cell_length_c 6.91014359 _cell_angle_alpha 119.93373655 _cell_angle_beta 99.96943954 _cell_angle_gamma 99.96944833 _symmetry_Int_Tables_number 1 _chemical_formula_structural YCl3 _chemical_formula_sum 'Y2 Cl6' _cell_volume 255.57664118 _cell_formula_units_Z 2 loop_ _symmetry_equiv_pos_site_id _symmetry_equiv_pos_as_xyz 1 'x, y, z' loop_ _atom_site_type_symbol _atom_site_label _atom_site_symmetry_multiplicity _atom_site_fract_x _atom_site_fract_y _atom_site_fract_z _atom_site_occupancy Y Y0 1 0.00000000 0.16641887 0.83358213 1 Y Y1 1 -0.00000000 0.83358213 0.16641887 1 Cl Cl2 1 0.23767139 0.94316028 0.57835387 1 Cl Cl3 1 0.76232861 0.42164613 0.05683972 1 Cl Cl4 1 0.75845698 0.78974359 0.78974359 1 Cl Cl5 1 0.24154302 0.21025641 0.21025641 1 Cl Cl6 1 0.23767139 0.57835387 0.94316028 1 Cl Cl7 1 0.76232861 0.05683972 0.42164613 1 | -5.28657595 | -5.74707595 | -2.744056 | 0 | TRUE | -1.357903 | 4.920252 | 2.310821 | 2.609431 | 1.615373
mp-23406 | Cs2PtCl6 | AB2C6 | # generated using pymatgen data_Cs2PtCl6 _symmetry_space_group_name_H-M 'P 1' _cell_length_a 7.31057614 _cell_length_b 7.31057657 _cell_length_c 7.31057662 _cell_angle_alpha 59.99999979 _cell_angle_beta 59.99999785 _cell_angle_gamma 59.99999507 _symmetry_Int_Tables_number 1 _chemical_formula_structural Cs2PtCl6 _chemical_formula_sum 'Cs2 Pt1 Cl6' _cell_volume 276.27389255 _cell_formula_units_Z 1 loop_ _symmetry_equiv_pos_site_id _symmetry_equiv_pos_as_xyz 1 'x, y, z' loop_ _atom_site_type_symbol _atom_site_label _atom_site_symmetry_multiplicity _atom_site_fract_x _atom_site_fract_y _atom_site_fract_z _atom_site_occupancy Cs Cs0 1 0.25000000 0.25000000 0.25000000 1 Cs Cs1 1 0.75000000 0.75000000 0.75000000 1 Pt Pt2 1 -0.00000000 0.00000000 -0.00000000 1 Cl Cl3 1 0.22634526 0.77365474 0.77365474 1 Cl Cl4 1 0.22634526 0.77365474 0.22634526 1 Cl Cl5 1 0.77365474 0.22634526 0.77365474 1 Cl Cl6 1 0.77365474 0.22634526 0.22634526 1 Cl Cl7 1 0.77365474 0.77365474 0.22634526 1 Cl Cl8 1 0.22634526 0.22634526 0.77365474 1 | -3.35909998 | -3.768433 | -1.662527 | 0 | TRUE | -0.2800093 | 7.052708 | 4.148775 | 2.90393254 | 1.704093
mp-1096926 | Cs2InAgCl6 | ABC2D6 | # generated using pymatgen data_Cs2InAgCl6 _symmetry_space_group_name_H-M 'P 1' _cell_length_a 7.55218327 _cell_length_b 7.55218327 _cell_length_c 7.55218327 _cell_angle_alpha 60.00000000 _cell_angle_beta 60.00000000 _cell_angle_gamma 60.00000000 _symmetry_Int_Tables_number 1 _chemical_formula_structural Cs2InAgCl6 _chemical_formula_sum 'Cs2 In1 Ag1 Cl6' _cell_volume 304.58082800 _cell_formula_units_Z 1 loop_ _symmetry_equiv_pos_site_id _symmetry_equiv_pos_as_xyz 1 'x, y, z' loop_ _atom_site_type_symbol _atom_site_label _atom_site_symmetry_multiplicity _atom_site_fract_x _atom_site_fract_y _atom_site_fract_z _atom_site_occupancy Cs Cs0 1 0.75000000 0.75000000 0.75000000 1 Cs Cs1 1 0.25000000 0.25000000 0.25000000 1 In In2 1 0.00000000 0.00000000 0.00000000 1 Ag Ag3 1 0.50000000 0.50000000 0.50000000 1 Cl Cl4 1 0.75936400 0.24063600 0.24063600 1 Cl Cl5 1 0.24063600 0.24063600 0.75936400 1 Cl Cl6 1 0.24063600 0.75936400 0.75936400 1 Cl Cl7 1 0.24063600 0.75936400 0.24063600 1 Cl Cl8 1 0.75936400 0.24063600 0.75936400 1 Cl Cl9 1 0.75936400 0.75936400 0.24063600 1 | -3.221627716 | -3.590027716 | -1.743401 | 0 | TRUE | -0.006065774 | 11.13009 | 7.547232 | 3.58285909 | 1.892844
mp-8720 | Rb2MnTe2 | AB2C2 | # generated using pymatgen data_Rb2MnTe2 _symmetry_space_group_name_H-M 'P 1' _cell_length_a 7.12103337 _cell_length_b 7.68500995 _cell_length_c 9.04471991 _cell_angle_alpha 115.14016462 _cell_angle_beta 113.18224044 _cell_angle_gamma 89.99999430 _symmetry_Int_Tables_number 1 _chemical_formula_structural Rb2MnTe2 _chemical_formula_sum 'Rb4 Mn2 Te4' _cell_volume 403.50271760 _cell_formula_units_Z 2 loop_ _symmetry_equiv_pos_site_id _symmetry_equiv_pos_as_xyz 1 'x, y, z' loop_ _atom_site_type_symbol _atom_site_label _atom_site_symmetry_multiplicity _atom_site_fract_x _atom_site_fract_y _atom_site_fract_z _atom_site_occupancy Rb Rb0 1 0.14396778 0.46839384 0.28793656 1 Rb Rb1 1 0.64396778 0.81954172 0.28793656 1 Rb Rb2 1 0.85603222 0.53160616 0.71206344 1 Rb Rb3 1 0.35603222 0.18045828 0.71206344 1 Mn Mn4 1 0.75000000 -0.00000000 0.00000000 1 Mn Mn5 1 0.25000000 -0.00000000 0.00000000 1 Te Te6 1 0.89554995 0.08700129 0.79109789 1 Te Te7 1 0.10445005 0.91299871 0.20890211 1 Te Te8 1 0.60445005 0.29590340 0.20890211 1 Te Te9 1 0.39554995 0.70409660 0.79109789 1 | -4.238515186 | -4.407315186 | -0.9253761 | 0 | TRUE | -0.07318787 | 8.776204 | 4.064021 | 4.71218288 | 2.170756
mp-1189305 | Sr3(AlAs2)2 | A2B3C4 | # generated using pymatgen data_Sr3(AlAs2)2 _symmetry_space_group_name_H-M 'P 1' _cell_length_a 8.57156430 _cell_length_b 8.57156430 _cell_length_c 6.84447362 _cell_angle_alpha 89.55883983 _cell_angle_beta 89.55883983 _cell_angle_gamma 75.30685915 _symmetry_Int_Tables_number 1 _chemical_formula_structural Sr3(AlAs2)2 _chemical_formula_sum 'Sr6 Al4 As8' _cell_volume 486.40724632 _cell_formula_units_Z 2 loop_ _symmetry_equiv_pos_site_id _symmetry_equiv_pos_as_xyz 1 'x, y, z' loop_ _atom_site_type_symbol _atom_site_label _atom_site_symmetry_multiplicity _atom_site_fract_x _atom_site_fract_y _atom_site_fract_z _atom_site_occupancy Sr Sr0 1 0.00700458 0.74812861 0.53828907 1 Sr Sr1 1 0.25187139 0.99299542 0.96171093 1 Sr Sr2 1 0.99299542 0.25187139 0.46171093 1 Sr Sr3 1 0.74812861 0.00700458 0.03828907 1 Sr Sr4 1 0.40183042 0.59816958 0.25000000 1 Sr Sr5 1 0.59816958 0.40183042 0.75000000 1 Al Al6 1 0.82815881 0.58165913 0.08145104 1 Al Al7 1 0.41834087 0.17184119 0.41854896 1 Al Al8 1 0.17184119 0.41834087 0.91854896 1 Al Al9 1 0.58165913 0.82815881 0.58145104 1 As As10 1 0.05894702 0.70739470 0.02439087 1 As As11 1 0.29260530 0.94105298 0.47560913 1 As As12 1 0.94105298 0.29260530 0.97560913 1 As As13 1 0.70739470 0.05894702 0.52439087 1 As As14 1 0.74102011 0.57758204 0.42512922 1 As As15 1 0.42241796 0.25897989 0.07487078 1 As As16 1 0.25897989 0.42241796 0.57487078 1 As As17 1 0.57758204 0.74102011 0.92512922 1 | -4.431883 | -4.431883 | -0.9656488 | 0 | TRUE | -0.03303964 | 18.09116 | 8.768662 | 9.322494 | 3.053276
mp-757 | Li3As | AB3 | # generated using pymatgen data_Li3As _symmetry_space_group_name_H-M 'P 1' _cell_length_a 4.34147100 _cell_length_b 4.34147196 _cell_length_c 7.74560900 _cell_angle_alpha 90.00000000 _cell_angle_beta 90.00000000 _cell_angle_gamma 120.00000028 _symmetry_Int_Tables_number 1 _chemical_formula_structural Li3As _chemical_formula_sum 'Li6 As2' _cell_volume 126.43290178 _cell_formula_units_Z 2 loop_ _symmetry_equiv_pos_site_id _symmetry_equiv_pos_as_xyz 1 'x, y, z' loop_ _atom_site_type_symbol _atom_site_label _atom_site_symmetry_multiplicity _atom_site_fract_x _atom_site_fract_y _atom_site_fract_z _atom_site_occupancy Li Li0 1 0.00000000 0.00000000 0.25000000 1 Li Li1 1 0.00000000 0.00000000 0.75000000 1 Li Li2 1 0.33333300 0.66666700 0.58521500 1 Li Li3 1 0.66666700 0.33333300 0.08521500 1 Li Li4 1 0.66666700 0.33333300 0.41478500 1 Li Li5 1 0.33333300 0.66666700 0.91478500 1 As As6 1 0.33333300 0.66666700 0.25000000 1 As As7 1 0.66666700 0.33333300 0.75000000 1 | -3.30835 | -3.30835 | -0.7118785475 | 0 | TRUE | -0.4687275 | 12.08734 | 4.531375 | 7.55596 | 2.748811
mp-14037 | NaTl2RhF6 | ABC2D6 | # generated using pymatgen data_NaTl2RhF6 _symmetry_space_group_name_H-M 'P 1' _cell_length_a 6.13232416 _cell_length_b 6.13232416 _cell_length_c 6.13232416 _cell_angle_alpha 60.00000000 _cell_angle_beta 60.00000000 _cell_angle_gamma 60.00000000 _symmetry_Int_Tables_number 1 _chemical_formula_structural NaTl2RhF6 _chemical_formula_sum 'Na1 Tl2 Rh1 F6' _cell_volume 163.06483476 _cell_formula_units_Z 1 loop_ _symmetry_equiv_pos_site_id _symmetry_equiv_pos_as_xyz 1 'x, y, z' loop_ _atom_site_type_symbol _atom_site_label _atom_site_symmetry_multiplicity _atom_site_fract_x _atom_site_fract_y _atom_site_fract_z _atom_site_occupancy Na Na0 1 0.50000000 0.50000000 0.50000000 1 Tl Tl1 1 0.75000000 0.75000000 0.75000000 1 Tl Tl2 1 0.25000000 0.25000000 0.25000000 1 Rh Rh3 1 0.00000000 0.00000000 0.00000000 1 F F4 1 0.76688300 0.23311700 0.23311700 1 F F5 1 0.23311700 0.76688300 0.23311700 1 F F6 1 0.76688300 0.23311700 0.76688300 1 F F7 1 0.76688300 0.76688300 0.23311700 1 F F8 1 0.23311700 0.76688300 0.76688300 1 F F9 1 0.23311700 0.23311700 0.76688300 1 | -4.427150332 | -4.704350332 | -2.216251 | 0 | TRUE | -0.07931239 | 19.37425 | 16.22 | 3.154255 | 1.776022
mp-7595 | GeF2 | AB2 | # generated using pymatgen data_GeF2 _symmetry_space_group_name_H-M 'P 1' _cell_length_a 4.69160056 _cell_length_b 5.00209386 _cell_length_c 8.07018235 _cell_angle_alpha 90.00000000 _cell_angle_beta 90.00000000 _cell_angle_gamma 90.00000000 _symmetry_Int_Tables_number 1 _chemical_formula_structural GeF2 _chemical_formula_sum 'Ge4 F8' _cell_volume 189.38963804 _cell_formula_units_Z 4 loop_ _symmetry_equiv_pos_site_id _symmetry_equiv_pos_as_xyz 1 'x, y, z' loop_ _atom_site_type_symbol _atom_site_label _atom_site_symmetry_multiplicity _atom_site_fract_x _atom_site_fract_y _atom_site_fract_z _atom_site_occupancy Ge Ge0 1 0.25802107 0.98793887 0.62414830 1 Ge Ge1 1 0.75802107 0.51206113 0.37585170 1 Ge Ge2 1 0.74197893 0.48793887 0.87585170 1 Ge Ge3 1 0.24197893 0.01206113 0.12414830 1 F F4 1 0.39974069 0.74701536 0.78188179 1 F F5 1 0.89974069 0.75298464 0.21811821 1 F F6 1 0.60025931 0.24701536 0.71811821 1 F F7 1 0.10025931 0.25298464 0.28188179 1 F F8 1 0.96480219 0.11670517 0.97172515 1 F F9 1 0.46480219 0.38329483 0.02827485 1 F F10 1 0.03519781 0.61670517 0.52827485 1 F F11 1 0.53519781 0.88329483 0.47172515 1 | -4.898862 | -5.206862 | -2.391533 | 0 | TRUE | -0.02960932 | 23.91706 | 21.01897 | 2.898092 | 1.702378
mp-31232 | In2PO5 | AB2C5 | # generated using pymatgen data_In2PO5 _symmetry_space_group_name_H-M 'P 1' _cell_length_a 5.25824974 _cell_length_b 6.37209476 _cell_length_c 6.82692063 _cell_angle_alpha 107.63543626 _cell_angle_beta 109.28087678 _cell_angle_gamma 95.74057379 _symmetry_Int_Tables_number 1 _chemical_formula_structural In2PO5 _chemical_formula_sum 'In4 P2 O10' _cell_volume 200.61276753 _cell_formula_units_Z 2 loop_ _symmetry_equiv_pos_site_id _symmetry_equiv_pos_as_xyz 1 'x, y, z' loop_ _atom_site_type_symbol _atom_site_label _atom_site_symmetry_multiplicity _atom_site_fract_x _atom_site_fract_y _atom_site_fract_z _atom_site_occupancy In In0 1 0.56880499 0.78816110 0.01233258 1 In In1 1 0.43119501 0.21183890 0.98766642 1 In In2 1 0.16772267 0.63164259 0.27083223 1 In In3 1 0.83227733 0.36835741 0.72916777 1 P P4 1 0.16539134 0.18035181 0.39525225 1 P P5 1 0.83460866 0.81964819 0.60474775 1 O O6 1 0.39748107 0.19323621 0.60967531 1 O O7 1 0.60251893 0.80676379 0.39032469 1 O O8 1 0.92141598 0.26705726 0.43686033 1 O O9 1 0.07858402 0.73294274 0.56313967 1 O O10 1 0.29106652 0.32449754 0.28897352 1 O O11 1 0.70893348 0.67550246 0.71102648 1 O O12 1 0.05652295 0.93663889 0.22497476 1 O O13 1 0.94347705 0.06336111 0.77502524 1 O O14 1 0.24406505 0.51344066 0.96366338 1 O O15 1 0.75593495 0.48655934 0.03633662 1 | -6.311695 | -6.74107 | -2.284806 | 0 | TRUE | -0.005305271 | 13.78886 | 9.40253228 | 4.386324 | 2.094355
mp-17389 | Pr3SiAgSe7 | ABC3D7 | # generated using pymatgen data_Pr3SiAgSe7 _symmetry_space_group_name_H-M 'P 1' _cell_length_a 10.83301235 _cell_length_b 10.83301235 _cell_length_c 6.09608800 _cell_angle_alpha 90.00000000 _cell_angle_beta 90.00000000 _cell_angle_gamma 120.00000216 _symmetry_Int_Tables_number 1 _chemical_formula_structural Pr3SiAgSe7 _chemical_formula_sum 'Pr6 Si2 Ag2 Se14' _cell_volume 619.55565689 _cell_formula_units_Z 2 loop_ _symmetry_equiv_pos_site_id _symmetry_equiv_pos_as_xyz 1 'x, y, z' loop_ _atom_site_type_symbol _atom_site_label _atom_site_symmetry_multiplicity _atom_site_fract_x _atom_site_fract_y _atom_site_fract_z _atom_site_occupancy Pr Pr0 1 0.12541700 0.35728400 0.73992600 1 Pr Pr1 1 0.76813300 0.12541700 0.23992600 1 Pr Pr2 1 0.35728400 0.23186700 0.23992600 1 Pr Pr3 1 0.64271600 0.76813300 0.73992600 1 Pr Pr4 1 0.23186700 0.87458300 0.73992600 1 Pr Pr5 1 0.87458300 0.64271600 0.23992600 1 Si Si6 1 0.33333300 0.66666700 0.32913900 1 Si Si7 1 0.66666700 0.33333300 0.82913900 1 Ag Ag8 1 0.00000000 0.00000000 0.19565000 1 Ag Ag9 1 0.00000000 0.00000000 0.69565000 1 Se Se10 1 0.52241000 0.10996400 0.97927900 1 Se Se11 1 0.47759000 0.89003600 0.47927900 1 Se Se12 1 0.10996400 0.58755400 0.47927900 1 Se Se13 1 0.58755400 0.47759000 0.97927900 1 Se Se14 1 0.09408900 0.26977800 0.22513800 1 Se Se15 1 0.82431200 0.09408900 0.72513800 1 Se Se16 1 0.41244600 0.52241000 0.47927900 1 Se Se17 1 0.89003600 0.41244600 0.97927900 1 Se Se18 1 0.33333300 0.66666700 0.95604200 1 Se Se19 1 0.66666700 0.33333300 0.45604200 1 Se Se20 1 0.90591100 0.73022200 0.72513800 1 Se Se21 1 0.17568800 0.90591100 0.22513800 1 Se Se22 1 0.73022200 0.82431200 0.22513800 1 Se Se23 1 0.26977800 0.17568800 0.72513800 1 | -5.267295 | -5.542628 | -1.619964 | 0 | TRUE | -0.03559377 | 17.18916 | 8.379924 | 8.809235 | 2.968035
mp-8727 | Ba4PtO6 | AB4C6 | # generated using pymatgen data_Ba4PtO6 _symmetry_space_group_name_H-M 'P 1' _cell_length_a 7.31973219 _cell_length_b 7.31973219 _cell_length_c 7.31973186 _cell_angle_alpha 89.43398305 _cell_angle_beta 89.43398305 _cell_angle_gamma 89.43398627 _symmetry_Int_Tables_number 1 _chemical_formula_structural Ba4PtO6 _chemical_formula_sum 'Ba8 Pt2 O12' _cell_volume 392.12306787 _cell_formula_units_Z 2 loop_ _symmetry_equiv_pos_site_id _symmetry_equiv_pos_as_xyz 1 'x, y, z' loop_ _atom_site_type_symbol _atom_site_label _atom_site_symmetry_multiplicity _atom_site_fract_x _atom_site_fract_y _atom_site_fract_z _atom_site_occupancy Ba Ba0 1 0.25000000 0.25000000 0.25000000 1 Ba Ba1 1 0.75000000 0.75000000 0.75000000 1 Ba Ba2 1 0.75000000 0.11905965 0.38094035 1 Ba Ba3 1 0.38094035 0.75000000 0.11905965 1 Ba Ba4 1 0.11905965 0.38094035 0.75000000 1 Ba Ba5 1 0.25000000 0.88094035 0.61905965 1 Ba Ba6 1 0.61905965 0.25000000 0.88094035 1 Ba Ba7 1 0.88094035 0.61905965 0.25000000 1 Pt Pt8 1 -0.00000000 0.00000000 0.00000000 1 Pt Pt9 1 0.50000000 0.50000000 0.50000000 1 O O10 1 0.57270068 0.77082295 0.43888914 1 O O11 1 0.43888914 0.57270068 0.77082295 1 O O12 1 0.77082295 0.43888914 0.57270068 1 O O13 1 0.92729932 0.06111086 0.72917705 1 O O14 1 0.72917705 0.92729932 0.06111086 1 O O15 1 0.06111086 0.72917705 0.92729932 1 O O16 1 0.42729932 0.22917705 0.56111086 1 O O17 1 0.56111086 0.42729932 0.22917705 1 O O18 1 0.22917705 0.56111086 0.42729932 1 O O19 1 0.07270068 0.93888914 0.27082295 1 O O20 1 0.93888914 0.27082295 0.07270068 1 O O21 1 0.27082295 0.07270068 0.93888914 1 | -6.041597 | -6.416324 | -2.4684 | 0 | TRUE | -0.01793753 | 19.36462 | 14.40362 | 4.961009 | 2.227332
mp-772968 | LiTlPHO3 | ABCDE3 | # generated using pymatgen data_LiTlPHO3 _symmetry_space_group_name_H-M 'P 1' _cell_length_a 7.66533331 _cell_length_b 7.66533331 _cell_length_c 5.45029098 _cell_angle_alpha 89.50503115 _cell_angle_beta 89.50503115 _cell_angle_gamma 39.77108637 _symmetry_Int_Tables_number 1 _chemical_formula_structural LiTlPHO3 _chemical_formula_sum 'Li2 Tl2 P2 H2 O6' _cell_volume 204.85882521 _cell_formula_units_Z 2 loop_ _symmetry_equiv_pos_site_id _symmetry_equiv_pos_as_xyz 1 'x, y, z' loop_ _atom_site_type_symbol _atom_site_label _atom_site_symmetry_multiplicity _atom_site_fract_x _atom_site_fract_y _atom_site_fract_z _atom_site_occupancy Li Li0 1 0.70147100 0.79856700 0.81408600 1 Li Li1 1 0.20143300 0.29852900 0.18591400 1 Tl Tl2 1 0.89108200 0.91809800 0.25164800 1 Tl Tl3 1 0.08190200 0.10891800 0.74835200 1 P P4 1 0.58245600 0.69769900 0.31175900 1 P P5 1 0.30230100 0.41754400 0.68824100 1 H H6 1 0.57812000 0.52468600 0.23350200 1 H H7 1 0.47531400 0.42188000 0.76649800 1 O O8 1 0.79322500 0.63132600 0.14702700 1 O O9 1 0.66150900 0.63354700 0.58487500 1 O O10 1 0.28827300 0.99121200 0.27370800 1 O O11 1 0.00878800 0.71172700 0.72629200 1 O O12 1 0.36645300 0.33849100 0.41512500 1 O O13 1 0.36867400 0.20677500 0.85297300 1 | -5.654699 | -5.974699 | -1.986461 | 0 | TRUE | -0.01661927 | 12.59361 | 9.26559643 | 3.328014 | 1.824285
mp-690539 | CrNiF6 | ABC6 | # generated using pymatgen data_CrNiF6 _symmetry_space_group_name_H-M 'P 1' _cell_length_a 5.20243746 _cell_length_b 5.20243740 _cell_length_c 5.20243718 _cell_angle_alpha 55.91835178 _cell_angle_beta 55.91835040 _cell_angle_gamma 55.91834981 _symmetry_Int_Tables_number 1 _chemical_formula_structural CrNiF6 _chemical_formula_sum 'Cr1 Ni1 F6' _cell_volume 90.14645864 _cell_formula_units_Z 1 loop_ _symmetry_equiv_pos_site_id _symmetry_equiv_pos_as_xyz 1 'x, y, z' loop_ _atom_site_type_symbol _atom_site_label _atom_site_symmetry_multiplicity _atom_site_fract_x _atom_site_fract_y _atom_site_fract_z _atom_site_occupancy Cr Cr0 1 0.50000000 0.50000000 0.50000000 1 Ni Ni1 1 -0.00000000 0.00000000 -0.00000000 1 F F2 1 0.87605027 0.60787805 0.25831389 1 F F3 1 0.60787805 0.25831389 0.87605027 1 F F4 1 0.25831389 0.87605027 0.60787805 1 F F5 1 0.74168611 0.12394973 0.39212195 1 F F6 1 0.39212195 0.74168611 0.12394973 1 F F7 1 0.12394973 0.39212195 0.74168611 1 | -4.98478 | -5.89878 | -2.536023 | 0 | TRUE | -0.03586104 | 6.165727 | 3.230135 | 2.935592 | 1.713357
mp-7482 | RbHgF3 | ABC3 | # generated using pymatgen data_RbHgF3 _symmetry_space_group_name_H-M 'P 1' _cell_length_a 4.54921913 _cell_length_b 4.54921913 _cell_length_c 4.54921913 _cell_angle_alpha 90.00000000 _cell_angle_beta 90.00000000 _cell_angle_gamma 90.00000000 _symmetry_Int_Tables_number 1 _chemical_formula_structural RbHgF3 _chemical_formula_sum 'Rb1 Hg1 F3' _cell_volume 94.14788544 _cell_formula_units_Z 1 loop_ _symmetry_equiv_pos_site_id _symmetry_equiv_pos_as_xyz 1 'x, y, z' loop_ _atom_site_type_symbol _atom_site_label _atom_site_symmetry_multiplicity _atom_site_fract_x _atom_site_fract_y _atom_site_fract_z _atom_site_occupancy Rb Rb0 1 0.00000000 0.00000000 0.00000000 1 Hg Hg1 1 0.50000000 0.50000000 0.50000000 1 F F2 1 0.50000000 0.00000000 0.50000000 1 F F3 1 0.50000000 0.50000000 0.00000000 1 F F4 1 0.00000000 0.50000000 0.50000000 1 | -3.358918128 | -3.636118128 | -2.23238786 | 0 | TRUE | -0.019292414 | 77.87951 | 74.85622 | 3.02329488 | 1.738762
mp-13630 | Rb3NaBe2F8 | AB2C3D8 | # generated using pymatgen data_Rb3NaBe2F8 _symmetry_space_group_name_H-M 'P 1' _cell_length_a 5.84364746 _cell_length_b 5.84364746 _cell_length_c 7.59933600 _cell_angle_alpha 90.00000000 _cell_angle_beta 90.00000000 _cell_angle_gamma 119.99999393 _symmetry_Int_Tables_number 1 _chemical_formula_structural Rb3NaBe2F8 _chemical_formula_sum 'Rb3 Na1 Be2 F8' _cell_volume 224.73686643 _cell_formula_units_Z 1 loop_ _symmetry_equiv_pos_site_id _symmetry_equiv_pos_as_xyz 1 'x, y, z' loop_ _atom_site_type_symbol _atom_site_label _atom_site_symmetry_multiplicity _atom_site_fract_x _atom_site_fract_y _atom_site_fract_z _atom_site_occupancy Rb Rb0 1 0.33333300 0.66666700 0.18089300 1 Rb Rb1 1 0.00000000 0.00000000 0.50000000 1 Rb Rb2 1 0.66666700 0.33333300 0.81910700 1 Na Na3 1 0.00000000 0.00000000 0.00000000 1 Be Be4 1 0.33333300 0.66666700 0.74165200 1 Be Be5 1 0.66666700 0.33333300 0.25834800 1 F F6 1 0.37367400 0.18683700 0.18260300 1 F F7 1 0.62632600 0.81316300 0.81739700 1 F F8 1 0.81316300 0.18683700 0.18260300 1 F F9 1 0.81316300 0.62632600 0.18260300 1 F F10 1 0.33333300 0.66666700 0.54023700 1 F F11 1 0.66666700 0.33333300 0.45976300 1 F F12 1 0.18683700 0.81316300 0.81739700 1 F F13 1 0.18683700 0.37367400 0.81739700 1 | -4.969255 | -5.233255 | -3.302199 | 0 | TRUE | -0.001742061 | 15.56409 | 13.58917619 | 1.974911 | 1.405315
mp-10509 | BaGaBO3F2 | ABCD2E3 | # generated using pymatgen data_BaGaBO3F2 _symmetry_space_group_name_H-M 'P 1' _cell_length_a 4.94782376 _cell_length_b 4.94782376 _cell_length_c 9.86622300 _cell_angle_alpha 90.00000000 _cell_angle_beta 90.00000000 _cell_angle_gamma 119.99999679 _symmetry_Int_Tables_number 1 _chemical_formula_structural BaGaBO3F2 _chemical_formula_sum 'Ba2 Ga2 B2 O6 F4' _cell_volume 209.17511509 _cell_formula_units_Z 2 loop_ _symmetry_equiv_pos_site_id _symmetry_equiv_pos_as_xyz 1 'x, y, z' loop_ _atom_site_type_symbol _atom_site_label _atom_site_symmetry_multiplicity _atom_site_fract_x _atom_site_fract_y _atom_site_fract_z _atom_site_occupancy Ba Ba0 1 0.00000000 0.00000000 0.50000000 1 Ba Ba1 1 0.00000000 0.00000000 0.00000000 1 Ga Ga2 1 0.66666700 0.33333300 0.75000000 1 Ga Ga3 1 0.33333300 0.66666700 0.25000000 1 B B4 1 0.33333300 0.66666700 0.75000000 1 B B5 1 0.66666700 0.33333300 0.25000000 1 O O6 1 0.31113500 0.93447800 0.75000000 1 O O7 1 0.62334300 0.68886500 0.75000000 1 O O8 1 0.93447800 0.62334300 0.25000000 1 O O9 1 0.37665700 0.31113500 0.25000000 1 O O10 1 0.06552200 0.37665700 0.75000000 1 O O11 1 0.68886500 0.06552200 0.25000000 1 F F12 1 0.66666700 0.33333300 0.95225100 1 F F13 1 0.33333300 0.66666700 0.45225100 1 F F14 1 0.66666700 0.33333300 0.54774900 1 F F15 1 0.33333300 0.66666700 0.04774900 1 | -6.577413 | -6.950538 | -3.164352 | 0 | TRUE | -0.00875978 | 11.48337526 | 8.56563954 | 2.91773572 | 1.708138
mp-15794 | LiYSe2 | ABC2 | # generated using pymatgen data_LiYSe2 _symmetry_space_group_name_H-M 'P 1' _cell_length_a 6.86626817 _cell_length_b 6.86626817 _cell_length_c 6.86626883 _cell_angle_alpha 34.38684622 _cell_angle_beta 34.38684622 _cell_angle_gamma 34.38683926 _symmetry_Int_Tables_number 1 _chemical_formula_structural LiYSe2 _chemical_formula_sum 'Li1 Y1 Se2' _cell_volume 92.09990727 _cell_formula_units_Z 1 loop_ _symmetry_equiv_pos_site_id _symmetry_equiv_pos_as_xyz 1 'x, y, z' loop_ _atom_site_type_symbol _atom_site_label _atom_site_symmetry_multiplicity _atom_site_fract_x _atom_site_fract_y _atom_site_fract_z _atom_site_occupancy Li Li0 1 0.50000000 0.50000000 0.50000000 1 Y Y1 1 0.00000000 0.00000000 -0.00000000 1 Se Se2 1 0.24891772 0.24891772 0.24891772 1 Se Se3 1 0.75108228 0.75108228 0.75108228 1 | -5.541777 | -5.777777 | -1.935973 | 0 | TRUE | -0.04221998875 | 21.14535 | 14.35273 | 6.792624 | 2.606266
mp-558387 | TeOF2 | ABC2 | # generated using pymatgen data_TeOF2 _symmetry_space_group_name_H-M 'P 1' _cell_length_a 5.27117916 _cell_length_b 5.56567584 _cell_length_c 8.21176812 _cell_angle_alpha 90.00000000 _cell_angle_beta 90.00000000 _cell_angle_gamma 97.31544831 _symmetry_Int_Tables_number 1 _chemical_formula_structural TeOF2 _chemical_formula_sum 'Te4 O4 F8' _cell_volume 238.95317430 _cell_formula_units_Z 4 loop_ _symmetry_equiv_pos_site_id _symmetry_equiv_pos_as_xyz 1 'x, y, z' loop_ _atom_site_type_symbol _atom_site_label _atom_site_symmetry_multiplicity _atom_site_fract_x _atom_site_fract_y _atom_site_fract_z _atom_site_occupancy Te Te0 1 0.51688175 0.35378463 0.14461342 1 Te Te1 1 0.11966488 0.95465996 0.90938756 1 Te Te2 1 0.48311825 0.64621537 0.64461342 1 Te Te3 1 0.88033512 0.04534004 0.40938756 1 O O4 1 0.69579394 0.94789972 0.60440704 1 O O5 1 0.38605755 0.76041679 0.85223993 1 O O6 1 0.30420606 0.05210028 0.10440704 1 O O7 1 0.61394245 0.23958321 0.35223993 1 F F8 1 0.64281990 0.74229352 0.32818986 1 F F9 1 0.35718010 0.25770648 0.82818986 1 F F10 1 0.98962361 0.69302034 0.05322108 1 F F11 1 0.77973808 0.57421903 0.76776325 1 F F12 1 0.01037639 0.30697966 0.55322108 1 F F13 1 0.19392200 0.83770072 0.56867786 1 F F14 1 0.22026192 0.42578097 0.26776325 1 F F15 1 0.80607800 0.16229928 0.06867786 1 | -4.693763 | -5.096513 | -2.118275 | 0 | TRUE | -0.000527274 | 15.03908 | 11.77803 | 3.26105282 | 1.805839
mp-14340 | Rb2Pd3Se4 | A2B3C4 | # generated using pymatgen data_Rb2Pd3Se4 _symmetry_space_group_name_H-M 'P 1' _cell_length_a 6.40758796 _cell_length_b 6.43393227 _cell_length_c 14.16117033 _cell_angle_alpha 83.53157774 _cell_angle_beta 76.92431929 _cell_angle_gamma 60.13536340 _symmetry_Int_Tables_number 1 _chemical_formula_structural Rb2Pd3Se4 _chemical_formula_sum 'Rb4 Pd6 Se8' _cell_volume 493.15416285 _cell_formula_units_Z 2 loop_ _symmetry_equiv_pos_site_id _symmetry_equiv_pos_as_xyz 1 'x, y, z' loop_ _atom_site_type_symbol _atom_site_label _atom_site_symmetry_multiplicity _atom_site_fract_x _atom_site_fract_y _atom_site_fract_z _atom_site_occupancy Rb Rb0 1 0.54994579 0.75000000 0.90010942 1 Rb Rb1 1 0.29994579 0.25000000 0.40010942 1 Rb Rb2 1 0.45005421 0.25000000 0.09989058 1 Rb Rb3 1 0.70005421 0.75000000 0.59989058 1 Pd Pd4 1 0.37449532 0.75000000 0.25100737 1 Pd Pd5 1 0.12449532 0.25000000 0.75100737 1 Pd Pd6 1 0.62550468 0.25000000 0.74899263 1 Pd Pd7 1 0.12500000 0.75000000 0.75000000 1 Pd Pd8 1 0.87500000 0.25000000 0.25000000 1 Pd Pd9 1 0.87550468 0.75000000 0.24899263 1 Se Se10 1 0.89552060 0.08277503 0.86860912 1 Se Se11 1 0.76412872 0.58277503 0.13139088 1 Se Se12 1 0.97829663 0.91722497 0.36860912 1 Se Se13 1 0.65309425 0.58277503 0.36860912 1 Se Se14 1 0.34690575 0.41722497 0.63139088 1 Se Se15 1 0.02170337 0.08277503 0.63139088 1 Se Se16 1 0.23587128 0.41722497 0.86860912 1 Se Se17 1 0.10447940 0.91722497 0.13139088 1 | -4.218834 | -4.428612 | -0.9303495 | 0 | TRUE | -0.08872035 | 11.99171024 | 4.71431593 | 7.27739431 | 2.697665
mp-19727 | PbCN2 | ABC2 | # generated using pymatgen data_PbCN2 _symmetry_space_group_name_H-M 'P 1' _cell_length_a 3.86141608 _cell_length_b 5.54373710 _cell_length_c 12.01411331 _cell_angle_alpha 90.00000000 _cell_angle_beta 90.00000000 _cell_angle_gamma 90.00000000 _symmetry_Int_Tables_number 1 _chemical_formula_structural PbCN2 _chemical_formula_sum 'Pb4 C4 N8' _cell_volume 257.18222602 _cell_formula_units_Z 4 loop_ _symmetry_equiv_pos_site_id _symmetry_equiv_pos_as_xyz 1 'x, y, z' loop_ _atom_site_type_symbol _atom_site_label _atom_site_symmetry_multiplicity _atom_site_fract_x _atom_site_fract_y _atom_site_fract_z _atom_site_occupancy Pb Pb0 1 0.25000000 0.38654034 0.63418703 1 Pb Pb1 1 0.75000000 0.61345966 0.36581297 1 Pb Pb2 1 0.25000000 0.88654034 0.86581297 1 Pb Pb3 1 0.75000000 0.11345966 0.13418703 1 C C4 1 0.25000000 0.11863247 0.40054484 1 C C5 1 0.75000000 0.88136753 0.59945516 1 C C6 1 0.25000000 0.61863247 0.09945516 1 C C7 1 0.75000000 0.38136753 0.90054484 1 N N8 1 0.75000000 0.17376675 0.93987265 1 N N9 1 0.25000000 0.82623325 0.06012735 1 N N10 1 0.75000000 0.67376675 0.56012735 1 N N11 1 0.25000000 0.32623325 0.43987265 1 N N12 1 0.75000000 0.58021774 0.85734314 1 N N13 1 0.25000000 0.41978226 0.14265686 1 N N14 1 0.75000000 0.08021774 0.64265686 1 N N15 1 0.25000000 0.91978226 0.35734314 1 | -7.286855 | -7.467355 | -0.06377926 | 0 | TRUE | -0.06377926 | 17.56535 | 11.85714876 | 5.708202 | 2.389184
mp-1103730 | Na4Mg(GeSe3)2 | AB2C4D6 | # generated using pymatgen data_Na4Mg(GeSe3)2 _symmetry_space_group_name_H-M 'P 1' _cell_length_a 7.15296969 _cell_length_b 7.19403597 _cell_length_c 7.19403597 _cell_angle_alpha 65.85093521 _cell_angle_beta 81.00929644 _cell_angle_gamma 98.99070356 _symmetry_Int_Tables_number 1 _chemical_formula_structural Na4Mg(GeSe3)2 _chemical_formula_sum 'Na4 Mg1 Ge2 Se6' _cell_volume 323.53548337 _cell_formula_units_Z 1 loop_ _symmetry_equiv_pos_site_id _symmetry_equiv_pos_as_xyz 1 'x, y, z' loop_ _atom_site_type_symbol _atom_site_label _atom_site_symmetry_multiplicity _atom_site_fract_x _atom_site_fract_y _atom_site_fract_z _atom_site_occupancy Na Na0 1 0.00000000 0.51930400 0.51930400 1 Na Na1 1 0.50000000 0.67230900 0.67230900 1 Na Na2 1 0.50000000 0.98116500 0.98116500 1 Na Na3 1 0.50000000 0.34786500 0.34786500 1 Mg Mg4 1 0.00000000 0.15663100 0.15663100 1 Ge Ge5 1 0.05709400 0.99708400 0.66948700 1 Ge Ge6 1 0.94290600 0.66948700 0.99708400 1 Se Se7 1 0.23629500 0.23676800 0.77179800 1 Se Se8 1 0.76370500 0.77179800 0.23676800 1 Se Se9 1 0.77839200 0.09413300 0.55012800 1 Se Se10 1 0.22160800 0.55012800 0.09413300 1 Se Se11 1 0.25130100 0.94975500 0.40007400 1 Se Se12 1 0.74869900 0.40007400 0.94975500 1 | -3.735819 | -3.953665 | -1.098903 | 0 | TRUE | -0.005276174 | 12.56303 | 6.855833 | 5.70719249 | 2.388973
mp-18852 | Na2MoO4 | AB2C4 | # generated using pymatgen data_Na2MoO4 _symmetry_space_group_name_H-M 'P 1' _cell_length_a 6.38607435 _cell_length_b 6.38607429 _cell_length_c 6.38607281 _cell_angle_alpha 59.99999233 _cell_angle_beta 59.99999271 _cell_angle_gamma 60.00000075 _symmetry_Int_Tables_number 1 _chemical_formula_structural Na2MoO4 _chemical_formula_sum 'Na4 Mo2 O8' _cell_volume 184.15637555 _cell_formula_units_Z 2 loop_ _symmetry_equiv_pos_site_id _symmetry_equiv_pos_as_xyz 1 'x, y, z' loop_ _atom_site_type_symbol _atom_site_label _atom_site_symmetry_multiplicity _atom_site_fract_x _atom_site_fract_y _atom_site_fract_z _atom_site_occupancy Na Na0 1 -0.00000000 0.00000000 -0.00000000 1 Na Na1 1 -0.00000000 0.00000000 0.50000000 1 Na Na2 1 -0.00000000 0.50000000 -0.00000000 1 Na Na3 1 0.50000000 0.00000000 -0.00000000 1 Mo Mo4 1 0.37500000 0.37500000 0.37500000 1 Mo Mo5 1 0.62500000 0.62500000 0.62500000 1 O O6 1 0.73830151 0.73830151 0.73830151 1 O O7 1 0.26169849 0.26169849 0.71490854 1 O O8 1 0.26169849 0.71490854 0.26169849 1 O O9 1 0.71490854 0.26169849 0.26169849 1 O O10 1 0.73830151 0.28509146 0.73830151 1 O O11 1 0.28509146 0.73830151 0.73830151 1 O O12 1 0.26169849 0.26169849 0.26169849 1 O O13 1 0.73830151 0.73830151 0.28509146 1 | -6.05984 | -6.90984 | -2.155918 | 0 | TRUE | -0.08856924 | 6.700378 | 3.803119 | 2.897259 | 1.702134
mp-8537 | S(OF)2 | AB2C2 | # generated using pymatgen data_S(OF)2 _symmetry_space_group_name_H-M 'P 1' _cell_length_a 5.11710755 _cell_length_b 5.11710755 _cell_length_c 11.30394748 _cell_angle_alpha 90.00000000 _cell_angle_beta 90.00000000 _cell_angle_gamma 90.00000000 _symmetry_Int_Tables_number 1 _chemical_formula_structural S(OF)2 _chemical_formula_sum 'S4 O8 F8' _cell_volume 295.99148730 _cell_formula_units_Z 4 loop_ _symmetry_equiv_pos_site_id _symmetry_equiv_pos_as_xyz 1 'x, y, z' loop_ _atom_site_type_symbol _atom_site_label _atom_site_symmetry_multiplicity _atom_site_fract_x _atom_site_fract_y _atom_site_fract_z _atom_site_occupancy S S0 1 0.91991797 0.91991797 0.50000000 1 S S1 1 0.58008203 0.41991797 0.75000000 1 S S2 1 0.41991797 0.58008203 0.25000000 1 S S3 1 0.08008203 0.08008203 0.00000000 1 O O4 1 0.99016093 0.66969535 0.46067972 1 O O5 1 0.00983907 0.33030465 0.96067972 1 O O6 1 0.66969535 0.99016093 0.53932028 1 O O7 1 0.16969535 0.50983907 0.21067972 1 O O8 1 0.49016093 0.83030465 0.28932028 1 O O9 1 0.33030465 0.00983907 0.03932028 1 O O10 1 0.83030465 0.49016093 0.71067972 1 O O11 1 0.50983907 0.16969535 0.78932028 1 F F12 1 0.61831328 0.49288406 0.15480170 1 F F13 1 0.11831328 0.00711494 0.59519830 1 F F14 1 0.99288406 0.88168672 0.90480170 1 F F15 1 0.00711494 0.11831328 0.40480170 1 F F16 1 0.50711594 0.38168672 0.34519830 1 F F17 1 0.88168672 0.99288406 0.09519830 1 F F18 1 0.38168672 0.50711594 0.65480170 1 F F19 1 0.49288406 0.61831328 0.84519830 1 | -5.091199 | -5.550799 | -1.980242 | 0 | TRUE | -0.0921105231 | 2.325347 | 0.5257862 | 1.79956055 | 1.341477
mp-1189341 | HfTl2PbSe4 | ABC2D4 | # generated using pymatgen data_HfTl2PbSe4 _symmetry_space_group_name_H-M 'P 1' _cell_length_a 9.14175221 _cell_length_b 9.14175221 _cell_length_c 7.11189401 _cell_angle_alpha 73.26785286 _cell_angle_beta 73.26785286 _cell_angle_gamma 56.08055741 _symmetry_Int_Tables_number 1 _chemical_formula_structural HfTl2PbSe4 _chemical_formula_sum 'Hf2 Tl4 Pb2 Se8' _cell_volume 466.23167072 _cell_formula_units_Z 2 loop_ _symmetry_equiv_pos_site_id _symmetry_equiv_pos_as_xyz 1 'x, y, z' loop_ _atom_site_type_symbol _atom_site_label _atom_site_symmetry_multiplicity _atom_site_fract_x _atom_site_fract_y _atom_site_fract_z _atom_site_occupancy Hf Hf0 1 0.12383100 0.87616900 0.75000000 1 Hf Hf1 1 0.87616900 0.12383100 0.25000000 1 Tl Tl2 1 0.12556800 0.37795600 0.72936600 1 Tl Tl3 1 0.62204400 0.87443200 0.77063400 1 Tl Tl4 1 0.87443200 0.62204400 0.27063400 1 Tl Tl5 1 0.37795600 0.12556800 0.22936600 1 Pb Pb6 1 0.62329400 0.37670600 0.75000000 1 Pb Pb7 1 0.37670600 0.62329400 0.25000000 1 Se Se8 1 0.00432600 0.80107800 0.50387300 1 Se Se9 1 0.19892200 0.99567400 0.99612700 1 Se Se10 1 0.99567400 0.19892200 0.49612700 1 Se Se11 1 0.80107800 0.00432600 0.00387300 1 Se Se12 1 0.23315300 0.55196300 0.96448700 1 Se Se13 1 0.44803700 0.76684700 0.53551300 1 Se Se14 1 0.76684700 0.44803700 0.03551300 1 Se Se15 1 0.55196300 0.23315300 0.46448700 1 | -4.864513 | -5.100513 | -1.053167 | 0 | TRUE | -0.01004977 | 37.81651 | 26.6968 | 11.11971 | 3.334623
mp-568560 | TlBr | AB | # generated using pymatgen data_TlBr _symmetry_space_group_name_H-M 'P 1' _cell_length_a 4.72636118 _cell_length_b 4.72636201 _cell_length_c 4.72635983 _cell_angle_alpha 59.99999297 _cell_angle_beta 59.99998721 _cell_angle_gamma 60.00000147 _symmetry_Int_Tables_number 1 _chemical_formula_structural TlBr _chemical_formula_sum 'Tl1 Br1' _cell_volume 74.65615414 _cell_formula_units_Z 1 loop_ _symmetry_equiv_pos_site_id _symmetry_equiv_pos_as_xyz 1 'x, y, z' loop_ _atom_site_type_symbol _atom_site_label _atom_site_symmetry_multiplicity _atom_site_fract_x _atom_site_fract_y _atom_site_fract_z _atom_site_occupancy Tl Tl0 1 -0.00000000 -0.00000000 0.00000000 1 Br Br1 1 0.50000000 0.50000000 0.50000000 1 | -2.883562995 | -3.150562995 | -1.192727 | 0 | TRUE | -0.3916779 | 22.47453 | 17.85735 | 4.617182 | 2.148763
mp-1225922 | CsMgAlF6 | ABCD6 | # generated using pymatgen data_CsMgAlF6 _symmetry_space_group_name_H-M 'P 1' _cell_length_a 7.22298141 _cell_length_b 7.22298141 _cell_length_c 7.22298141 _cell_angle_alpha 120.46534322 _cell_angle_beta 119.31925575 _cell_angle_gamma 90.18950051 _symmetry_Int_Tables_number 1 _chemical_formula_structural CsMgAlF6 _chemical_formula_sum 'Cs2 Mg2 Al2 F12' _cell_volume 266.86046865 _cell_formula_units_Z 2 loop_ _symmetry_equiv_pos_site_id _symmetry_equiv_pos_as_xyz 1 'x, y, z' loop_ _atom_site_type_symbol _atom_site_label _atom_site_symmetry_multiplicity _atom_site_fract_x _atom_site_fract_y _atom_site_fract_z _atom_site_occupancy Cs Cs0 1 0.62220500 0.87220500 0.75000000 1 Cs Cs1 1 0.37779500 0.12779500 0.25000000 1 Mg Mg2 1 0.50000000 0.50000000 0.00000000 1 Mg Mg3 1 0.00000000 0.50000000 0.50000000 1 Al Al4 1 0.00000000 0.50000000 0.00000000 1 Al Al5 1 0.00000000 0.00000000 0.50000000 1 F F6 1 0.05329600 0.80329600 0.25000000 1 F F7 1 0.67476700 0.42476700 0.25000000 1 F F8 1 0.05613000 0.83131400 0.62881200 1 F F9 1 0.70250100 0.42731700 0.87118800 1 F F10 1 0.70250100 0.83131400 0.27518400 1 F F11 1 0.05613000 0.42731700 0.22481600 1 F F12 1 0.94670400 0.19670400 0.75000000 1 F F13 1 0.32523300 0.57523300 0.75000000 1 F F14 1 0.94387000 0.16868600 0.37118800 1 F F15 1 0.29749900 0.57268300 0.12881200 1 F F16 1 0.29749900 0.16868600 0.72481600 1 F F17 1 0.94387000 0.57268300 0.77518400 1 | -5.400851 | -5.708851 | -3.741058 | 0 | TRUE | -0.03599947 | 7.533669 | 5.449769 | 2.083899 | 1.443572
mp-1025377 | Cd(AgI2)2 | AB2C4 | # generated using pymatgen data_Cd(AgI2)2 _symmetry_space_group_name_H-M 'P 1' _cell_length_a 6.48685173 _cell_length_b 6.48685173 _cell_length_c 7.83992028 _cell_angle_alpha 114.43787986 _cell_angle_beta 114.43787986 _cell_angle_gamma 90.00000000 _symmetry_Int_Tables_number 1 _chemical_formula_structural Cd(AgI2)2 _chemical_formula_sum 'Cd1 Ag2 I4' _cell_volume 267.54172888 _cell_formula_units_Z 1 loop_ _symmetry_equiv_pos_site_id _symmetry_equiv_pos_as_xyz 1 'x, y, z' loop_ _atom_site_type_symbol _atom_site_label _atom_site_symmetry_multiplicity _atom_site_fract_x _atom_site_fract_y _atom_site_fract_z _atom_site_occupancy Cd Cd0 1 -0.00000000 -0.00000000 -0.00000000 1 Ag Ag1 1 0.25000000 0.75000000 0.50000000 1 Ag Ag2 1 0.75000000 0.25000000 0.50000000 1 I I3 1 0.37886359 0.37886359 0.23576915 1 I I4 1 0.85690656 0.85690656 0.23576915 1 I I5 1 0.14309344 0.62113641 0.76423085 1 I I6 1 0.62113641 0.14309344 0.76423085 1 | -2.236515 | -2.453086 | -0.6700192 | 0 | TRUE | -0.01257826 | 6.843776 | 2.351112 | 4.49266371 | 2.11959
mp-23702 | LiH2N | ABC2 | # generated using pymatgen data_LiH2N _symmetry_space_group_name_H-M 'P 1' _cell_length_a 4.93582519 _cell_length_b 4.93582403 _cell_length_c 6.17904506 _cell_angle_alpha 113.54069253 _cell_angle_beta 113.54068121 _cell_angle_gamma 89.99999578 _symmetry_Int_Tables_number 1 _chemical_formula_structural LiH2N _chemical_formula_sum 'Li4 H8 N4' _cell_volume 124.22279105 _cell_formula_units_Z 4 loop_ _symmetry_equiv_pos_site_id _symmetry_equiv_pos_as_xyz 1 'x, y, z' loop_ _atom_site_type_symbol _atom_site_label _atom_site_symmetry_multiplicity _atom_site_fract_x _atom_site_fract_y _atom_site_fract_z _atom_site_occupancy Li Li0 1 0.25000000 0.75000000 0.50000000 1 Li Li1 1 0.00663497 0.50663497 0.01326993 1 Li Li2 1 0.49336503 0.99336503 0.98673007 1 Li Li3 1 0.00000000 0.00000000 0.00000000 1 H H4 1 0.70720873 0.78943911 0.24788739 1 H H5 1 0.54155071 0.29279127 0.75211261 1 H H6 1 0.21056089 0.45932134 0.75211261 1 H H7 1 0.54067866 0.45844929 0.24788739 1 H H8 1 0.96251965 0.07952618 0.38525901 1 H H9 1 0.42274036 0.30573283 0.38525901 1 H H10 1 0.92047382 0.57725964 0.61474099 1 H H11 1 0.69426717 0.03748035 0.61474099 1 N N12 1 0.34639798 0.36134275 0.23113725 1 N N13 1 0.13020450 0.65360202 0.76886275 1 N N14 1 0.63865725 0.11525873 0.76886275 1 N N15 1 0.88474127 0.86979550 0.23113725 1 | -4.759669065 | -4.849919065 | -0.5922016 | 0 | TRUE | -0.08904654 | 7.02133811 | 4.340826 | 2.680513 | 1.637227
mp-24097 | Mg3Si2H4O9 | A2B3C4D9 | # generated using pymatgen data_Mg3Si2H4O9 _symmetry_space_group_name_H-M 'P 1' _cell_length_a 5.37139430 _cell_length_b 5.37139430 _cell_length_c 14.80712700 _cell_angle_alpha 90.00000000 _cell_angle_beta 90.00000000 _cell_angle_gamma 120.00000365 _symmetry_Int_Tables_number 1 _chemical_formula_structural Mg3Si2H4O9 _chemical_formula_sum 'Mg6 Si4 H8 O18' _cell_volume 369.97764562 _cell_formula_units_Z 2 loop_ _symmetry_equiv_pos_site_id _symmetry_equiv_pos_as_xyz 1 'x, y, z' loop_ _atom_site_type_symbol _atom_site_label _atom_site_symmetry_multiplicity _atom_site_fract_x _atom_site_fract_y _atom_site_fract_z _atom_site_occupancy Mg Mg0 1 0.33125200 0.00000000 0.22241900 1 Mg Mg1 1 0.33125200 0.33125200 0.72241900 1 Mg Mg2 1 0.00000000 0.66874800 0.72241900 1 Mg Mg3 1 0.00000000 0.33125200 0.22241900 1 Mg Mg4 1 0.66874800 0.00000000 0.72241900 1 Mg Mg5 1 0.66874800 0.66874800 0.22241900 1 Si Si6 1 0.33333300 0.66666700 0.03215100 1 Si Si7 1 0.66666700 0.33333300 0.53215100 1 Si Si8 1 0.33333300 0.66666700 0.53215100 1 Si Si9 1 0.66666700 0.33333300 0.03215100 1 H H10 1 0.00000000 0.00000000 0.58249100 1 H H11 1 0.00000000 0.00000000 0.08249100 1 H H12 1 0.35116700 0.00000000 0.85393100 1 H H13 1 0.35116700 0.35116700 0.35393100 1 H H14 1 0.00000000 0.64883300 0.35393100 1 H H15 1 0.00000000 0.35116700 0.85393100 1 H H16 1 0.64883300 0.64883300 0.85393100 1 H H17 1 0.64883300 0.00000000 0.35393100 1 O O18 1 0.00000000 0.00000000 0.64778700 1 O O19 1 0.00000000 0.00000000 0.14778700 1 O O20 1 0.33333300 0.66666700 0.14086700 1 O O21 1 0.66666700 0.33333300 0.64086700 1 O O22 1 0.33333300 0.66666700 0.64086700 1 O O23 1 0.66666700 0.33333300 0.14086700 1 O O24 1 0.48816500 0.00000000 0.99076400 1 O O25 1 0.48816500 0.48816500 0.49076400 1 O O26 1 0.00000000 0.51183500 0.49076400 1 O O27 1 0.00000000 0.48816500 0.99076400 1 O O28 1 0.51183500 0.51183500 0.99076400 1 O O29 1 0.51183500 0.00000000 0.49076400 1 O O30 1 0.66385300 0.00000000 0.28854700 1 O O31 1 0.66385300 0.66385300 0.78854700 1 O O32 1 0.00000000 0.33614700 0.78854700 1 O O33 1 0.00000000 0.66385300 0.28854700 1 O O34 1 0.33614700 0.33614700 0.28854700 1 O O35 1 0.33614700 0.00000000 0.78854700 1 | -6.345522 | -6.689022 | -2.592212 | 0 | TRUE | -0.0007935447 | 5.483759 | 2.957457 | 2.52630148 | 1.589434
mp-2414 | SO3 | AB3 | # generated using pymatgen data_SO3 _symmetry_space_group_name_H-M 'P 1' _cell_length_a 5.16848274 _cell_length_b 10.73614708 _cell_length_c 12.30442788 _cell_angle_alpha 90.00000000 _cell_angle_beta 90.00000000 _cell_angle_gamma 90.00000000 _symmetry_Int_Tables_number 1 _chemical_formula_structural SO3 _chemical_formula_sum 'S12 O36' _cell_volume 682.76766904 _cell_formula_units_Z 12 loop_ _symmetry_equiv_pos_site_id _symmetry_equiv_pos_as_xyz 1 'x, y, z' loop_ _atom_site_type_symbol _atom_site_label _atom_site_symmetry_multiplicity _atom_site_fract_x _atom_site_fract_y _atom_site_fract_z _atom_site_occupancy S S0 1 0.20689705 0.12836529 0.08168796 1 S S1 1 0.70689705 0.87163471 0.91831204 1 S S2 1 0.70689705 0.37163471 0.58168796 1 S S3 1 0.20689705 0.62836529 0.41831204 1 S S4 1 0.03994402 0.30625307 0.92317204 1 S S5 1 0.53994402 0.69374693 0.07682796 1 S S6 1 0.53994402 0.19374693 0.42317204 1 S S7 1 0.03994402 0.80625307 0.57682796 1 S S8 1 0.99020169 0.36040305 0.14908201 1 S S9 1 0.49020169 0.63959595 0.85091799 1 S S10 1 0.49020169 0.13959695 0.64908201 1 S S11 1 0.99020169 0.86040405 0.35091799 1 O O12 1 0.13536954 0.00436795 0.10008429 1 O O13 1 0.63536954 0.99563205 0.89991571 1 O O14 1 0.63536954 0.49563205 0.60008429 1 O O15 1 0.13536954 0.50436795 0.39991571 1 O O16 1 0.46142765 0.17372210 0.08461228 1 O O17 1 0.96142765 0.82627790 0.91538772 1 O O18 1 0.96142765 0.32627790 0.58461228 1 O O19 1 0.46142765 0.67372210 0.41538772 1 O O20 1 0.07154622 0.16394048 0.96622055 1 O O21 1 0.57154622 0.83605952 0.03377945 1 O O22 1 0.57154622 0.33605952 0.46622055 1 O O23 1 0.07154622 0.66394048 0.53377945 1 O O24 1 0.86235766 0.29868638 0.83774002 1 O O25 1 0.36235766 0.70131362 0.16225998 1 O O26 1 0.36235766 0.20131362 0.33774002 1 O O27 1 0.86235766 0.79868638 0.66225998 1 O O28 1 0.28420170 0.36321618 0.91690333 1 O O29 1 0.78420170 0.63678382 0.08309667 1 O O30 1 0.78420170 0.13678382 0.41690333 1 O O31 1 0.28420170 0.86321618 0.58309667 1 O O32 1 0.87662564 0.36244038 0.02511007 1 O O33 1 0.37662564 0.63755962 0.97488993 1 O O34 1 0.37662564 0.13755962 0.52511007 1 O O35 1 0.87662564 0.86244038 0.47488993 1 O O36 1 0.23348750 0.41828059 0.15119148 1 O O37 1 0.73348750 0.58171941 0.84880852 1 O O38 1 0.73348750 0.08171941 0.65119148 1 O O39 1 0.23348750 0.91828059 0.34880852 1 O O40 1 0.78120622 0.38962166 0.21654608 1 O O41 1 0.28120622 0.61037834 0.78345392 1 O O42 1 0.28120622 0.11037834 0.71654608 1 O O43 1 0.78120622 0.88962166 0.28345392 1 O O44 1 0.02103412 0.20966442 0.16027642 1 O O45 1 0.52103412 0.79033558 0.83972358 1 O O46 1 0.52103412 0.29033558 0.66027642 1 O O47 1 0.02103412 0.70966442 0.33972358 1 | -5.807287 | -6.322537 | -1.578408 | 0 | TRUE | -0.4361249 | 2.7841031 | 0.68207452 | 2.10202858 | 1.449837
mp-1477 | BaSi2 | AB2 | # generated using pymatgen data_BaSi2 _symmetry_space_group_name_H-M 'P 1' _cell_length_a 6.78726579 _cell_length_b 9.02691849 _cell_length_c 11.64515377 _cell_angle_alpha 90.00000000 _cell_angle_beta 90.00000000 _cell_angle_gamma 90.00000000 _symmetry_Int_Tables_number 1 _chemical_formula_structural BaSi2 _chemical_formula_sum 'Ba8 Si16' _cell_volume 713.47638813 _cell_formula_units_Z 8 loop_ _symmetry_equiv_pos_site_id _symmetry_equiv_pos_as_xyz 1 'x, y, z' loop_ _atom_site_type_symbol _atom_site_label _atom_site_symmetry_multiplicity _atom_site_fract_x _atom_site_fract_y _atom_site_fract_z _atom_site_occupancy Ba Ba0 1 0.25000000 0.34073544 0.40497926 1 Ba Ba1 1 0.75000000 0.65926456 0.59502074 1 Ba Ba2 1 0.25000000 0.84073544 0.09502074 1 Ba Ba3 1 0.75000000 0.15926456 0.90497926 1 Ba Ba4 1 0.25000000 0.51451081 0.80720257 1 Ba Ba5 1 0.75000000 0.48548919 0.19279743 1 Ba Ba6 1 0.25000000 0.01451081 0.69279743 1 Ba Ba7 1 0.75000000 0.98548919 0.30720257 1 Si Si8 1 0.92597242 0.30495896 0.64400901 1 Si Si9 1 0.42597242 0.69504104 0.35599099 1 Si Si10 1 0.57402758 0.80495896 0.85599099 1 Si Si11 1 0.07402758 0.19504104 0.14400901 1 Si Si12 1 0.07402758 0.69504104 0.35599099 1 Si Si13 1 0.57402758 0.30495896 0.64400901 1 Si Si14 1 0.42597242 0.19504104 0.14400901 1 Si Si15 1 0.92597242 0.80495896 0.85599099 1 Si Si16 1 0.75000000 0.80090233 0.03314357 1 Si Si17 1 0.25000000 0.19909767 0.96685643 1 Si Si18 1 0.75000000 0.30090233 0.46685643 1 Si Si19 1 0.25000000 0.69909767 0.53314357 1 Si Si20 1 0.75000000 0.58567040 0.91041523 1 Si Si21 1 0.25000000 0.41432960 0.08958477 1 Si Si22 1 0.75000000 0.08567040 0.58958477 1 Si Si23 1 0.25000000 0.91432960 0.41041523 1 | -4.616764 | -4.56943 | -0.3128933 | 0 | TRUE | -0.02704419375 | 19.79253 | 7.449494 | 12.34304 | 3.513266
mp-554822 | CsSb(PO4)2 | ABC2D8 | # generated using pymatgen data_CsSb(PO4)2 _symmetry_space_group_name_H-M 'P 1' _cell_length_a 4.91435451 _cell_length_b 4.91435451 _cell_length_c 9.38708300 _cell_angle_alpha 90.00000000 _cell_angle_beta 90.00000000 _cell_angle_gamma 120.00000691 _symmetry_Int_Tables_number 1 _chemical_formula_structural CsSb(PO4)2 _chemical_formula_sum 'Cs1 Sb1 P2 O8' _cell_volume 196.33341669 _cell_formula_units_Z 1 loop_ _symmetry_equiv_pos_site_id _symmetry_equiv_pos_as_xyz 1 'x, y, z' loop_ _atom_site_type_symbol _atom_site_label _atom_site_symmetry_multiplicity _atom_site_fract_x _atom_site_fract_y _atom_site_fract_z _atom_site_occupancy Cs Cs0 1 0.00000000 0.00000000 0.00000000 1 Sb Sb1 1 0.00000000 0.00000000 0.50000000 1 P P2 1 0.33333300 0.66666700 0.68757800 1 P P3 1 0.66666700 0.33333300 0.31242200 1 O O4 1 0.66666700 0.33333300 0.15346000 1 O O5 1 0.64993700 0.94385200 0.62647200 1 O O6 1 0.29391600 0.35006300 0.62647200 1 O O7 1 0.33333300 0.66666700 0.84654000 1 O O8 1 0.70608400 0.64993700 0.37352800 1 O O9 1 0.35006300 0.05614800 0.37352800 1 O O10 1 0.94385200 0.29391600 0.37352800 1 O O11 1 0.05614800 0.70608400 0.62647200 1 | -6.632156 | -7.090156 | -2.471446 | 0 | TRUE | -0.03839784 | 7.135712 | 4.36551772 | 2.770194 | 1.66439
mp-8511 | PF5 | AB5 | # generated using pymatgen data_PF5 _symmetry_space_group_name_H-M 'P 1' _cell_length_a 5.44664421 _cell_length_b 5.44664519 _cell_length_c 6.02489502 _cell_angle_alpha 90.00000000 _cell_angle_beta 90.00000000 _cell_angle_gamma 119.99951322 _symmetry_Int_Tables_number 1 _chemical_formula_structural PF5 _chemical_formula_sum 'P2 F10' _cell_volume 154.78908665 _cell_formula_units_Z 2 loop_ _symmetry_equiv_pos_site_id _symmetry_equiv_pos_as_xyz 1 'x, y, z' loop_ _atom_site_type_symbol _atom_site_label _atom_site_symmetry_multiplicity _atom_site_fract_x _atom_site_fract_y _atom_site_fract_z _atom_site_occupancy P P0 1 0.66667039 0.33332908 0.75000000 1 P P1 1 0.33332949 0.66667094 0.25000000 1 F F2 1 0.82961583 0.65923955 0.75000000 1 F F3 1 0.17042181 0.82957913 0.25000000 1 F F4 1 0.33333689 0.66666256 0.51494593 1 F F5 1 0.66666270 0.33333698 0.01494593 1 F F6 1 0.66666270 0.33333698 0.48505407 1 F F7 1 0.33333689 0.66666256 0.98505407 1 F F8 1 0.17038364 0.34075874 0.25000000 1 F F9 1 0.82957931 0.17042191 0.75000000 1 F F10 1 0.34075902 0.17038388 0.75000000 1 F F11 1 0.65923934 0.82961568 0.25000000 1 | -5.0322 | -5.4172 | -2.922084 | 0 | TRUE | -2.922084 | 2.145894 | 0.4446545 | 1.701239 | 1.304316
mp-23956 | K2MgH4 | AB2C4 | # generated using pymatgen data_K2MgH4 _symmetry_space_group_name_H-M 'P 1' _cell_length_a 4.00893382 _cell_length_b 4.00893553 _cell_length_c 7.34548949 _cell_angle_alpha 105.83595768 _cell_angle_beta 105.83595896 _cell_angle_gamma 90.00000126 _symmetry_Int_Tables_number 1 _chemical_formula_structural K2MgH4 _chemical_formula_sum 'K2 Mg1 H4' _cell_volume 108.90829912 _cell_formula_units_Z 1 loop_ _symmetry_equiv_pos_site_id _symmetry_equiv_pos_as_xyz 1 'x, y, z' loop_ _atom_site_type_symbol _atom_site_label _atom_site_symmetry_multiplicity _atom_site_fract_x _atom_site_fract_y _atom_site_fract_z _atom_site_occupancy K K0 1 0.64392006 0.64392006 0.28783912 1 K K1 1 0.35607994 0.35607994 0.71216088 1 Mg Mg2 1 -0.00000000 0.00000000 0.00000000 1 H H3 1 0.50000000 0.00000000 0.00000000 1 H H4 1 -0.00000000 0.50000000 0.00000000 1 H H5 1 0.85194795 0.85194795 0.70389391 1 H H6 1 0.14805205 0.14805205 0.29610609 1 | -2.729849 | -2.83213485 | -0.347566 | 0 | TRUE | -0.01290127 | 8.119168 | 4.965408 | 3.15375976 | 1.775883
mp-1106051 | Y3Cu3Sb4 | A3B3C4 | # generated using pymatgen data_Y3Cu3Sb4 _symmetry_space_group_name_H-M 'P 1' _cell_length_a 8.28595713 _cell_length_b 8.28595713 _cell_length_c 8.28595713 _cell_angle_alpha 109.47122063 _cell_angle_beta 109.47122063 _cell_angle_gamma 109.47122063 _symmetry_Int_Tables_number 1 _chemical_formula_structural Y3Cu3Sb4 _chemical_formula_sum 'Y6 Cu6 Sb8' _cell_volume 437.93147046 _cell_formula_units_Z 2 loop_ _symmetry_equiv_pos_site_id _symmetry_equiv_pos_as_xyz 1 'x, y, z' loop_ _atom_site_type_symbol _atom_site_label _atom_site_symmetry_multiplicity _atom_site_fract_x _atom_site_fract_y _atom_site_fract_z _atom_site_occupancy Y Y0 1 0.87500000 0.25000000 0.12500000 1 Y Y1 1 0.62500000 0.75000000 0.37500000 1 Y Y2 1 0.25000000 0.12500000 0.87500000 1 Y Y3 1 0.75000000 0.37500000 0.62500000 1 Y Y4 1 0.12500000 0.87500000 0.25000000 1 Y Y5 1 0.37500000 0.62500000 0.75000000 1 Cu Cu6 1 0.37500000 0.25000000 0.62500000 1 Cu Cu7 1 0.12500000 0.75000000 0.87500000 1 Cu Cu8 1 0.25000000 0.62500000 0.37500000 1 Cu Cu9 1 0.75000000 0.87500000 0.12500000 1 Cu Cu10 1 0.62500000 0.37500000 0.25000000 1 Cu Cu11 1 0.87500000 0.12500000 0.75000000 1 Sb Sb12 1 0.65773838 0.50000000 0.00000000 1 Sb Sb13 1 0.50000000 -0.00000000 0.65773838 1 Sb Sb14 1 -0.00000000 0.65773838 0.50000000 1 Sb Sb15 1 0.84226162 0.84226162 0.84226162 1 Sb Sb16 1 0.50000000 0.00000000 0.15773838 1 Sb Sb17 1 0.15773838 0.50000000 -0.00000000 1 Sb Sb18 1 -0.00000000 0.15773838 0.50000000 1 Sb Sb19 1 0.34226162 0.34226162 0.34226162 1 | -5.54585 | -5.62265 | -0.8013457235 | 0 | TRUE | -0.01453347 | 34.41722934 | 7.88702595 | 26.53020339 | 5.150748
mp-643370 | Ba2MgH6 | AB2C6 | # generated using pymatgen data_Ba2MgH6 _symmetry_space_group_name_H-M 'P 1' _cell_length_a 5.71778424 _cell_length_b 5.71785353 _cell_length_c 4.53831009 _cell_angle_alpha 89.99968632 _cell_angle_beta 90.00018681 _cell_angle_gamma 120.00054182 _symmetry_Int_Tables_number 1 _chemical_formula_structural Ba2MgH6 _chemical_formula_sum 'Ba2 Mg1 H6' _cell_volume 128.49410891 _cell_formula_units_Z 1 loop_ _symmetry_equiv_pos_site_id _symmetry_equiv_pos_as_xyz 1 'x, y, z' loop_ _atom_site_type_symbol _atom_site_label _atom_site_symmetry_multiplicity _atom_site_fract_x _atom_site_fract_y _atom_site_fract_z _atom_site_occupancy Ba Ba0 1 0.66666505 0.33333303 0.26703826 1 Ba Ba1 1 0.33333495 0.66666697 0.73296174 1 Mg Mg2 1 0.00000000 -0.00000000 0.00000000 1 H H3 1 0.82963093 0.65926880 0.77532671 1 H H4 1 0.82963093 0.17036613 0.77532571 1 H H5 1 0.34072838 0.17036619 0.77532573 1 H H6 1 0.17036907 0.34073120 0.22467329 1 H H7 1 0.17036907 0.82963387 0.22467429 1 H H8 1 0.65927162 0.82963381 0.22467427 1 | -3.297532 | -3.416865 | -0.5507999 | 0 | TRUE | -0.01564704 | 15.536 | 10.67927 | 4.856723 | 2.203797
mp-23739 | SiH4 | AB4 | # generated using pymatgen data_SiH4 _symmetry_space_group_name_H-M 'P 1' _cell_length_a 4.95676104 _cell_length_b 7.55604455 _cell_length_c 7.54174201 _cell_angle_alpha 103.40560799 _cell_angle_beta 90.00000000 _cell_angle_gamma 90.00000000 _symmetry_Int_Tables_number 1 _chemical_formula_structural SiH4 _chemical_formula_sum 'Si4 H16' _cell_volume 274.76842736 _cell_formula_units_Z 4 loop_ _symmetry_equiv_pos_site_id _symmetry_equiv_pos_as_xyz 1 'x, y, z' loop_ _atom_site_type_symbol _atom_site_label _atom_site_symmetry_multiplicity _atom_site_fract_x _atom_site_fract_y _atom_site_fract_z _atom_site_occupancy Si Si0 1 0.92814948 0.86114827 0.24892646 1 Si Si1 1 0.42814948 0.63885173 0.75107354 1 Si Si2 1 0.07185052 0.13885173 0.75107354 1 Si Si3 1 0.57185052 0.36114827 0.24892646 1 H H4 1 0.06441839 0.02025849 0.20542565 1 H H5 1 0.56441839 0.47974151 0.79457435 1 H H6 1 0.93558161 0.97974151 0.79457435 1 H H7 1 0.43558161 0.52025849 0.20542565 1 H H8 1 0.56655858 0.20703399 0.08681364 1 H H9 1 0.06655858 0.29296601 0.91318636 1 H H10 1 0.43344142 0.79296601 0.91318636 1 H H11 1 0.93344142 0.70703399 0.08681364 1 H H12 1 0.85487773 0.40900181 0.30246828 1 H H13 1 0.35487773 0.09099819 0.69753172 1 H H14 1 0.14512227 0.59099819 0.69753172 1 H H15 1 0.64512227 0.90900181 0.30246828 1 H H16 1 0.42962286 0.30814979 0.40152134 1 H H17 1 0.92962286 0.19185021 0.59847866 1 H H18 1 0.57037714 0.69185021 0.59847866 1 H H19 1 0.07037714 0.80814979 0.40152134 1 | -3.786782133 | -3.929982133 | -0.130737691 | 0 | TRUE | -0.002191068 | 2.47443799 | 0.2592018 | 2.215236 | 1.488367
mp-10246 | Na2PtS2 | AB2C2 | # generated using pymatgen data_Na2PtS2 _symmetry_space_group_name_H-M 'P 1' _cell_length_a 3.56145915 _cell_length_b 5.45523984 _cell_length_c 10.82806315 _cell_angle_alpha 90.00000000 _cell_angle_beta 90.00000000 _cell_angle_gamma 109.05195739 _symmetry_Int_Tables_number 1 _chemical_formula_structural Na2PtS2 _chemical_formula_sum 'Na4 Pt2 S4' _cell_volume 198.85057698 _cell_formula_units_Z 2 loop_ _symmetry_equiv_pos_site_id _symmetry_equiv_pos_as_xyz 1 'x, y, z' loop_ _atom_site_type_symbol _atom_site_label _atom_site_symmetry_multiplicity _atom_site_fract_x _atom_site_fract_y _atom_site_fract_z _atom_site_occupancy Na Na0 1 0.17199074 0.34398148 0.09365227 1 Na Na1 1 0.82800926 0.65601852 0.59365227 1 Na Na2 1 0.43146065 0.86292030 0.87603595 1 Na Na3 1 0.56853935 0.13707970 0.37603595 1 Pt Pt4 1 0.86520745 0.73041590 0.25458335 1 Pt Pt5 1 0.13479255 0.26958410 0.75458335 1 S S6 1 0.55052591 0.10105183 0.63624255 1 S S7 1 0.44947409 0.89894817 0.13624255 1 S S8 1 0.71885813 0.43771727 0.87348488 1 S S9 1 0.28114187 0.56228273 0.37348488 1 | -4.257954771 | -4.459154771 | -1.061338 | 0 | TRUE | -0.059043671 | 12.28692 | 6.051217 | 6.23570546 | 2.497139
mp-8216 | LaBO3 | ABC3 | # generated using pymatgen data_LaBO3 _symmetry_space_group_name_H-M 'P 1' _cell_length_a 5.12056909 _cell_length_b 5.84796030 _cell_length_c 8.25010439 _cell_angle_alpha 90.00000000 _cell_angle_beta 90.00000000 _cell_angle_gamma 90.00000000 _symmetry_Int_Tables_number 1 _chemical_formula_structural LaBO3 _chemical_formula_sum 'La4 B4 O12' _cell_volume 247.04842515 _cell_formula_units_Z 4 loop_ _symmetry_equiv_pos_site_id _symmetry_equiv_pos_as_xyz 1 'x, y, z' loop_ _atom_site_type_symbol _atom_site_label _atom_site_symmetry_multiplicity _atom_site_fract_x _atom_site_fract_y _atom_site_fract_z _atom_site_occupancy La La0 1 0.25000000 0.75675578 0.91528839 1 La La1 1 0.75000000 0.24324422 0.08471161 1 La La2 1 0.25000000 0.25675578 0.58471161 1 La La3 1 0.75000000 0.74324422 0.41528839 1 B B4 1 0.25000000 0.91791106 0.26129171 1 B B5 1 0.75000000 0.08208894 0.73870829 1 B B6 1 0.25000000 0.41791106 0.23870829 1 B B7 1 0.75000000 0.58208894 0.76129171 1 O O8 1 0.75000000 0.59614764 0.92706616 1 O O9 1 0.25000000 0.40385236 0.07293384 1 O O10 1 0.75000000 0.09614764 0.57293384 1 O O11 1 0.25000000 0.90385236 0.42706616 1 O O12 1 0.51819798 0.58617893 0.67688169 1 O O13 1 0.01819798 0.41382107 0.32311831 1 O O14 1 0.98180202 0.08617893 0.82311831 1 O O15 1 0.48180202 0.91382107 0.17688169 1 O O16 1 0.48180202 0.41382107 0.32311831 1 O O17 1 0.98180202 0.58617893 0.67688169 1 O O18 1 0.01819798 0.91382107 0.17688169 1 O O19 1 0.51819798 0.08617893 0.82311831 1 | -8.400801928 | -8.813001928 | -3.521909 | 0 | TRUE | -0.07797515 | 16.47550718 | 12.66123 | 3.814282 | 1.953019
mp-1220802 | NaHSeO4 | ABCD4 | # generated using pymatgen data_NaHSeO4 _symmetry_space_group_name_H-M 'P 1' _cell_length_a 5.18648800 _cell_length_b 5.77674521 _cell_length_c 6.68773154 _cell_angle_alpha 89.22898646 _cell_angle_beta 106.36688916 _cell_angle_gamma 97.19096107 _symmetry_Int_Tables_number 1 _chemical_formula_structural NaHSeO4 _chemical_formula_sum 'Na2 H2 Se2 O8' _cell_volume 190.68934476 _cell_formula_units_Z 2 loop_ _symmetry_equiv_pos_site_id _symmetry_equiv_pos_as_xyz 1 'x, y, z' loop_ _atom_site_type_symbol _atom_site_label _atom_site_symmetry_multiplicity _atom_site_fract_x _atom_site_fract_y _atom_site_fract_z _atom_site_occupancy Na Na0 1 0.03021900 0.25263400 0.15894800 1 Na Na1 1 0.96775100 0.75155900 0.84799100 1 H H2 1 0.46921800 0.03820900 0.51374800 1 H H3 1 0.96866800 0.51313500 0.47983000 1 Se Se4 1 0.37333200 0.29687300 0.74737400 1 Se Se5 1 0.63712400 0.72644800 0.27487100 1 O O6 1 0.70055100 0.37065900 0.85081100 1 O O7 1 0.32159900 0.61860100 0.16230800 1 O O8 1 0.23095500 0.12267500 0.89406300 1 O O9 1 0.78627100 0.87594200 0.11759100 1 O O10 1 0.21702100 0.53114000 0.66832600 1 O O11 1 0.80371500 0.47741600 0.34949100 1 O O12 1 0.32257800 0.14576600 0.50773100 1 O O13 1 0.68200000 0.87294200 0.49891900 1 | -5.066613 | -5.459185 | -1.459482 | 0 | TRUE | -0.008515879 | 5.896166 | 3.38483328 | 2.511333 | 1.584719
mp-998555 | InSnBr3 | ABC3 | # generated using pymatgen data_InSnBr3 _symmetry_space_group_name_H-M 'P 1' _cell_length_a 8.25950671 _cell_length_b 8.25950671 _cell_length_c 8.25950592 _cell_angle_alpha 59.35077767 _cell_angle_beta 59.35077767 _cell_angle_gamma 59.35077677 _symmetry_Int_Tables_number 1 _chemical_formula_structural InSnBr3 _chemical_formula_sum 'In2 Sn2 Br6' _cell_volume 392.53757348 _cell_formula_units_Z 2 loop_ _symmetry_equiv_pos_site_id _symmetry_equiv_pos_as_xyz 1 'x, y, z' loop_ _atom_site_type_symbol _atom_site_label _atom_site_symmetry_multiplicity _atom_site_fract_x _atom_site_fract_y _atom_site_fract_z _atom_site_occupancy In In0 1 0.70583200 0.70583200 0.70583200 1 In In1 1 0.20583200 0.20583200 0.20583200 1 Sn Sn2 1 0.00270700 0.00270700 0.00270700 1 Sn Sn3 1 0.50270700 0.50270700 0.50270700 1 Br Br4 1 0.78376300 0.14143100 0.33776900 1 Br Br5 1 0.14143100 0.33776900 0.78376300 1 Br Br6 1 0.33776900 0.78376300 0.14143100 1 Br Br7 1 0.83776900 0.64143100 0.28376300 1 Br Br8 1 0.28376300 0.83776900 0.64143100 1 Br Br9 1 0.64143100 0.28376300 0.83776900 1 | -3.073421434 | -3.393821434 | -1.109753319 | 0 | TRUE | -0.002414752 | 42.55655 | 37.31929 | 5.237251 | 2.288504
mp-9063 | RbSe | AB | # generated using pymatgen data_RbSe _symmetry_space_group_name_H-M 'P 1' _cell_length_a 9.35622876 _cell_length_b 9.35622915 _cell_length_c 6.24245248 _cell_angle_alpha 90.00000000 _cell_angle_beta 90.00000000 _cell_angle_gamma 119.99999862 _symmetry_Int_Tables_number 1 _chemical_formula_structural RbSe _chemical_formula_sum 'Rb6 Se6' _cell_volume 473.24666745 _cell_formula_units_Z 6 loop_ _symmetry_equiv_pos_site_id _symmetry_equiv_pos_as_xyz 1 'x, y, z' loop_ _atom_site_type_symbol _atom_site_label _atom_site_symmetry_multiplicity _atom_site_fract_x _atom_site_fract_y _atom_site_fract_z _atom_site_occupancy Rb Rb0 1 0.00000000 0.31390539 0.50000000 1 Rb Rb1 1 0.68609461 0.68609461 0.50000000 1 Rb Rb2 1 0.31390539 0.00000000 0.50000000 1 Rb Rb3 1 0.00000000 0.64854206 -0.00000000 1 Rb Rb4 1 0.35145794 0.35145794 -0.00000000 1 Rb Rb5 1 0.64854206 0.00000000 -0.00000000 1 Se Se6 1 0.66666700 0.33333300 0.30598002 1 Se Se7 1 0.66666700 0.33333300 0.69401898 1 Se Se8 1 0.33333300 0.66666700 0.69401898 1 Se Se9 1 0.33333300 0.66666700 0.30598002 1 Se Se10 1 0.00000000 0.00000000 0.80729296 1 Se Se11 1 0.00000000 0.00000000 0.19270804 1 | -3.166452 | -3.402452 | -1.164229 | 0 | TRUE | -0.03638183 | 6.266384 | 2.902911 | 3.363473 | 1.833977
mp-23032 | CsCuCl3 | ABC3 | # generated using pymatgen data_CsCuCl3 _symmetry_space_group_name_H-M 'P 1' _cell_length_a 7.28351781 _cell_length_b 7.28265101 _cell_length_c 18.18519688 _cell_angle_alpha 89.99983664 _cell_angle_beta 89.99982198 _cell_angle_gamma 119.99954439 _symmetry_Int_Tables_number 1 _chemical_formula_structural CsCuCl3 _chemical_formula_sum 'Cs6 Cu6 Cl18' _cell_volume 835.37470053 _cell_formula_units_Z 6 loop_ _symmetry_equiv_pos_site_id _symmetry_equiv_pos_as_xyz 1 'x, y, z' loop_ _atom_site_type_symbol _atom_site_label _atom_site_symmetry_multiplicity _atom_site_fract_x _atom_site_fract_y _atom_site_fract_z _atom_site_occupancy Cs Cs0 1 0.64458177 0.28917795 0.75000040 1 Cs Cs1 1 0.35578151 0.64441339 0.91648836 1 Cs Cs2 1 0.28862545 0.64440481 0.58350882 1 Cs Cs3 1 0.71135969 0.35557665 0.08350641 1 Cs Cs4 1 0.64420787 0.35557877 0.41649134 1 Cs Cs5 1 0.35540710 0.71080729 0.24999861 1 Cu Cu6 1 0.93031926 0.00000292 0.49999786 1 Cu Cu7 1 0.93158282 0.93242903 0.66643347 1 Cu Cu8 1 0.99917683 0.06761047 0.33356784 1 Cu Cu9 1 0.00080373 0.93235449 0.83357630 1 Cu Cu10 1 0.06845511 0.06762755 0.16642339 1 Cu Cu11 1 0.06967634 -0.00000890 -0.00000151 1 Cl Cl12 1 0.35994451 0.14485143 0.92508089 1 Cl Cl13 1 0.85512749 0.21369984 0.25862436 1 Cl Cl14 1 0.78596007 0.64186824 0.59169577 1 Cl Cl15 1 0.21405059 0.35816561 0.09168203 1 Cl Cl16 1 0.64146510 0.78634013 0.74137763 1 Cl Cl17 1 0.64004339 0.85513927 0.42507860 1 Cl Cl18 1 0.14486717 0.78629333 0.75862811 1 Cl Cl19 1 0.85588875 0.64181617 0.90831520 1 Cl Cl20 1 0.78489387 0.14486880 0.57492337 1 Cl Cl21 1 0.21510584 0.85512884 0.07491625 1 Cl Cl22 1 0.14408741 0.35815334 0.40830608 1 Cl Cl23 1 0.35855920 0.21368492 0.24137179 1 Cl Cl24 1 0.89389492 0.78776803 0.24999927 1 Cl Cl25 1 0.10479296 0.89366337 0.41686957 1 Cl Cl26 1 0.78889263 0.89368657 0.08313358 1 Cl Cl27 1 0.21113002 0.10633782 0.58312700 1 Cl Cl28 1 0.89519298 0.10631872 0.91687149 1 Cl Cl29 1 0.10612364 0.21224216 0.75000769 1 | -3.229006 | -3.597406 | -1.489362 | 0 | TRUE | -0.006215372 | 8.981925 | 5.318974 | 3.662951 | 1.913884
mp-27499 | BaTeS3 | ABC3 | # generated using pymatgen data_BaTeS3 _symmetry_space_group_name_H-M 'P 1' _cell_length_a 6.98612374 _cell_length_b 7.56500176 _cell_length_c 11.07567138 _cell_angle_alpha 90.00000000 _cell_angle_beta 90.00000000 _cell_angle_gamma 90.00000000 _symmetry_Int_Tables_number 1 _chemical_formula_structural BaTeS3 _chemical_formula_sum 'Ba4 Te4 S12' _cell_volume 585.34965761 _cell_formula_units_Z 4 loop_ _symmetry_equiv_pos_site_id _symmetry_equiv_pos_as_xyz 1 'x, y, z' loop_ _atom_site_type_symbol _atom_site_label _atom_site_symmetry_multiplicity _atom_site_fract_x _atom_site_fract_y _atom_site_fract_z _atom_site_occupancy Ba Ba0 1 0.25000000 0.75628159 0.91382580 1 Ba Ba1 1 0.75000000 0.24371841 0.08617420 1 Ba Ba2 1 0.25000000 0.25628159 0.58617420 1 Ba Ba3 1 0.75000000 0.74371841 0.41382580 1 Te Te4 1 0.25000000 0.02037658 0.25500903 1 Te Te5 1 0.75000000 0.97962342 0.74499097 1 Te Te6 1 0.25000000 0.52037658 0.24499097 1 Te Te7 1 0.75000000 0.47962342 0.75500903 1 S S8 1 0.48811153 0.12200834 0.84075303 1 S S9 1 0.98811153 0.87799166 0.15924697 1 S S10 1 0.01188847 0.62200834 0.65924697 1 S S11 1 0.51188847 0.37799166 0.34075303 1 S S12 1 0.51188847 0.87799166 0.15924697 1 S S13 1 0.01188847 0.12200834 0.84075303 1 S S14 1 0.98811153 0.37799166 0.34075303 1 S S15 1 0.48811153 0.62200834 0.65924697 1 S S16 1 0.75000000 0.62729218 0.94322516 1 S S17 1 0.25000000 0.37270782 0.05677484 1 S S18 1 0.75000000 0.12729218 0.55677484 1 S S19 1 0.25000000 0.87270782 0.44322516 1 | -4.382628 | -4.684428 | -1.190102 | 0 | TRUE | -0.04209958 | 18.17937 | 11.93984 | 6.23952 | 2.497903
mp-559847 | Ag5P(S2Cl)2 | AB2C4D5 | # generated using pymatgen data_Ag5P(S2Cl)2 _symmetry_space_group_name_H-M 'P 1' _cell_length_a 6.33350800 _cell_length_b 6.45252596 _cell_length_c 7.48753600 _cell_angle_alpha 90.00000000 _cell_angle_beta 90.00000000 _cell_angle_gamma 119.39169153 _symmetry_Int_Tables_number 1 _chemical_formula_structural Ag5P(S2Cl)2 _chemical_formula_sum 'Ag5 P1 S4 Cl2' _cell_volume 266.60803775 _cell_formula_units_Z 1 loop_ _symmetry_equiv_pos_site_id _symmetry_equiv_pos_as_xyz 1 'x, y, z' loop_ _atom_site_type_symbol _atom_site_label _atom_site_symmetry_multiplicity _atom_site_fract_x _atom_site_fract_y _atom_site_fract_z _atom_site_occupancy Ag Ag0 1 0.93816600 0.61805400 0.78127500 1 Ag Ag1 1 0.59532000 0.00000000 0.50000000 1 Ag Ag2 1 0.93816600 0.61805400 0.21872600 1 Ag Ag3 1 0.32011200 0.38194600 0.21872600 1 Ag Ag4 1 0.32011200 0.38194600 0.78127400 1 P P5 1 0.53888300 0.00000000 0.00000000 1 S S6 1 0.34997800 0.00000000 0.77218900 1 S S7 1 0.34997800 0.00000000 0.22781100 1 S S8 1 0.58930500 0.70403900 0.00000000 1 S S9 1 0.88526600 0.29596100 0.00000000 1 Cl Cl10 1 0.05651900 0.34451300 0.50000000 1 Cl Cl11 1 0.71200600 0.65548700 0.50000000 1 | -3.596595 | -3.866595 | -0.5483485 | 0 | TRUE | -0.01016893 | 61.45975 | 54.93788614 | 6.521868 | 2.553795
mp-1101755 | GePtS | ABC | # generated using pymatgen data_GePtS _symmetry_space_group_name_H-M 'P 1' _cell_length_a 5.89401767 _cell_length_b 5.93671752 _cell_length_c 5.86820870 _cell_angle_alpha 90.00000000 _cell_angle_beta 90.00000000 _cell_angle_gamma 90.00000000 _symmetry_Int_Tables_number 1 _chemical_formula_structural GePtS _chemical_formula_sum 'Ge4 Pt4 S4' _cell_volume 205.33518286 _cell_formula_units_Z 4 loop_ _symmetry_equiv_pos_site_id _symmetry_equiv_pos_as_xyz 1 'x, y, z' loop_ _atom_site_type_symbol _atom_site_label _atom_site_symmetry_multiplicity _atom_site_fract_x _atom_site_fract_y _atom_site_fract_z _atom_site_occupancy Ge Ge0 1 0.88690196 0.86832711 0.61232224 1 Ge Ge1 1 0.11309804 0.13167289 0.11232224 1 Ge Ge2 1 0.61309804 0.86832711 0.11232224 1 Ge Ge3 1 0.38690196 0.13167289 0.61232224 1 Pt Pt4 1 0.49727609 0.24996025 0.99887588 1 Pt Pt5 1 0.50272391 0.75003975 0.49887588 1 Pt Pt6 1 0.00272391 0.24996025 0.49887588 1 Pt Pt7 1 -0.00272391 0.75003975 0.99887588 1 S S8 1 0.11349892 0.63698750 0.38780288 1 S S9 1 0.88650108 0.36301250 0.88780288 1 S S10 1 0.38650108 0.63698750 0.88780288 1 S S11 1 0.61349892 0.36301250 0.38780288 1 | -5.52727 | -5.694936 | -0.7513994 | 0 | TRUE | -0.1754652 | 24.09865 | 5.77016818 | 18.32848 | 4.281178
mp-867829 | LiVRh2 | ABC2 | # generated using pymatgen data_LiVRh2 _symmetry_space_group_name_H-M 'P 1' _cell_length_a 4.15150005 _cell_length_b 4.15150365 _cell_length_c 4.15150795 _cell_angle_alpha 59.99983982 _cell_angle_beta 59.99989131 _cell_angle_gamma 59.99992563 _symmetry_Int_Tables_number 1 _chemical_formula_structural LiVRh2 _chemical_formula_sum 'Li1 V1 Rh2' _cell_volume 50.59414036 _cell_formula_units_Z 1 loop_ _symmetry_equiv_pos_site_id _symmetry_equiv_pos_as_xyz 1 'x, y, z' loop_ _atom_site_type_symbol _atom_site_label _atom_site_symmetry_multiplicity _atom_site_fract_x _atom_site_fract_y _atom_site_fract_z _atom_site_occupancy Li Li0 1 0.25000000 0.25000000 0.25000000 1 V V1 1 0.75000000 0.75000000 0.75000000 1 Rh Rh2 1 0.00000100 0.00000200 0.99999900 1 Rh Rh3 1 0.50000000 0.50000000 0.50000100 1 | -6.8434133 | -6.8434133 | -0.4130521 | 0 | TRUE | -0.1254667 | 345.5344 | 48.19663 | 297.3377779 | 17.24349
mp-13949 | Cd(GaTe2)2 | AB2C4 | # generated using pymatgen data_Cd(GaTe2)2 _symmetry_space_group_name_H-M 'P 1' _cell_length_a 6.21850654 _cell_length_b 6.21850619 _cell_length_c 7.40273031 _cell_angle_alpha 114.83549878 _cell_angle_beta 114.83549703 _cell_angle_gamma 90.00000565 _symmetry_Int_Tables_number 1 _chemical_formula_structural Cd(GaTe2)2 _chemical_formula_sum 'Cd1 Ga2 Te4' _cell_volume 230.29006817 _cell_formula_units_Z 1 loop_ _symmetry_equiv_pos_site_id _symmetry_equiv_pos_as_xyz 1 'x, y, z' loop_ _atom_site_type_symbol _atom_site_label _atom_site_symmetry_multiplicity _atom_site_fract_x _atom_site_fract_y _atom_site_fract_z _atom_site_occupancy Cd Cd0 1 0.00000000 0.00000000 0.00000000 1 Ga Ga1 1 0.25000000 0.75000000 0.50000000 1 Ga Ga2 1 0.50000000 0.50000000 0.00000000 1 Te Te3 1 0.41047066 0.39240904 0.27443458 1 Te Te4 1 0.11797346 0.58952934 0.72556542 1 Te Te5 1 0.60759096 0.13603708 0.72556542 1 Te Te6 1 0.86396292 0.88202654 0.27443458 1 | -3.173499 | -3.41464216 | -0.6214557 | 0 | TRUE | -0.01936156 | 13.20031 | 3.181348 | 10.01896 | 3.165274
mp-8725 | HfSnS3 | ABC3 | # generated using pymatgen data_HfSnS3 _symmetry_space_group_name_H-M 'P 1' _cell_length_a 3.70225689 _cell_length_b 9.38317293 _cell_length_c 14.17625343 _cell_angle_alpha 90.00000000 _cell_angle_beta 90.00000000 _cell_angle_gamma 90.00000000 _symmetry_Int_Tables_number 1 _chemical_formula_structural HfSnS3 _chemical_formula_sum 'Hf4 Sn4 S12' _cell_volume 492.46768603 _cell_formula_units_Z 4 loop_ _symmetry_equiv_pos_site_id _symmetry_equiv_pos_as_xyz 1 'x, y, z' loop_ _atom_site_type_symbol _atom_site_label _atom_site_symmetry_multiplicity _atom_site_fract_x _atom_site_fract_y _atom_site_fract_z _atom_site_occupancy Hf Hf0 1 0.75000000 0.34359948 0.44968417 1 Hf Hf1 1 0.25000000 0.65640052 0.55031583 1 Hf Hf2 1 0.75000000 0.84359948 0.05031583 1 Hf Hf3 1 0.25000000 0.15640052 0.94968417 1 Sn Sn4 1 0.75000000 0.94670308 0.66796601 1 Sn Sn5 1 0.25000000 0.05329692 0.33203399 1 Sn Sn6 1 0.75000000 0.44670308 0.83203399 1 Sn Sn7 1 0.25000000 0.55329692 0.16796601 1 S S8 1 0.25000000 0.01541336 0.10422038 1 S S9 1 0.75000000 0.98458664 0.89577962 1 S S10 1 0.25000000 0.51541336 0.39577962 1 S S11 1 0.75000000 0.48458664 0.60422038 1 S S12 1 0.25000000 0.17786736 0.50345555 1 S S13 1 0.75000000 0.82213264 0.49654445 1 S S14 1 0.25000000 0.67786736 0.99654445 1 S S15 1 0.75000000 0.32213264 0.00345555 1 S S16 1 0.75000000 0.23561417 0.28731750 1 S S17 1 0.25000000 0.76438583 0.71268250 1 S S18 1 0.75000000 0.73561417 0.21268250 1 S S19 1 0.25000000 0.26438583 0.78731750 1 | -6.405876 | -6.707676 | -1.432454 | 0 | TRUE | -0.009366691 | 21.71963 | 13.91416432 | 7.80547 | 2.793827
mp-863755 | KYGeS4 | ABCD4 | # generated using pymatgen data_KYGeS4 _symmetry_space_group_name_H-M 'P 1' _cell_length_a 6.71187800 _cell_length_b 6.54213100 _cell_length_c 8.70463875 _cell_angle_alpha 72.67936380 _cell_angle_beta 90.00000000 _cell_angle_gamma 90.00000000 _symmetry_Int_Tables_number 1 _chemical_formula_structural KYGeS4 _chemical_formula_sum 'K2 Y2 Ge2 S8' _cell_volume 364.88824410 _cell_formula_units_Z 2 loop_ _symmetry_equiv_pos_site_id _symmetry_equiv_pos_as_xyz 1 'x, y, z' loop_ _atom_site_type_symbol _atom_site_label _atom_site_symmetry_multiplicity _atom_site_fract_x _atom_site_fract_y _atom_site_fract_z _atom_site_occupancy K K0 1 0.99087100 0.73317300 0.06537900 1 K K1 1 0.49087100 0.26682700 0.93462100 1 Y Y2 1 0.50911000 0.22841700 0.44909700 1 Y Y3 1 0.00911000 0.77158300 0.55090300 1 Ge Ge4 1 0.47414400 0.77478300 0.32548300 1 Ge Ge5 1 0.97414400 0.22521700 0.67451700 1 S S6 1 0.47213900 0.56940700 0.16630400 1 S S7 1 0.23632700 0.02503100 0.28063600 1 S S8 1 0.74491500 0.98228200 0.29857000 1 S S9 1 0.90549500 0.43403400 0.42691200 1 S S10 1 0.40549500 0.56596600 0.57308800 1 S S11 1 0.24491500 0.01771800 0.70143000 1 S S12 1 0.73632700 0.97496900 0.71936400 1 S S13 1 0.97213900 0.43059300 0.83369600 1 | -5.355894 | -5.643322 | -1.536794 | 0 | TRUE | -0.01627804 | 11.12759 | 6.445993 | 4.68160073 | 2.163701
mp-4078 | La2SO6 | AB2C6 | # generated using pymatgen data_La2SO6 _symmetry_space_group_name_H-M 'P 1' _cell_length_a 4.28002676 _cell_length_b 7.49758369 _cell_length_c 8.37337062 _cell_angle_alpha 106.34022088 _cell_angle_beta 90.00000000 _cell_angle_gamma 106.58438662 _symmetry_Int_Tables_number 1 _chemical_formula_structural La2SO6 _chemical_formula_sum 'La4 S2 O12' _cell_volume 246.17681023 _cell_formula_units_Z 2 loop_ _symmetry_equiv_pos_site_id _symmetry_equiv_pos_as_xyz 1 'x, y, z' loop_ _atom_site_type_symbol _atom_site_label _atom_site_symmetry_multiplicity _atom_site_fract_x _atom_site_fract_y _atom_site_fract_z _atom_site_occupancy La La0 1 0.32688790 0.66549044 0.91643599 1 La La1 1 0.66139747 0.33450956 0.58356401 1 La La2 1 0.33860253 0.66549044 0.41643599 1 La La3 1 0.67311210 0.33450956 0.08356401 1 S S4 1 0.94196845 0.00000000 0.25000000 1 S S5 1 0.05803155 -0.00000000 0.75000000 1 O O6 1 0.95480569 0.17749131 0.79324716 1 O O7 1 0.77731537 0.82250869 0.70675284 1 O O8 1 0.04519431 0.82250869 0.20675284 1 O O9 1 0.22268463 0.17749131 0.29324716 1 O O10 1 0.26047063 0.49459395 0.12362377 1 O O11 1 0.76587768 0.50540605 0.37637623 1 O O12 1 0.73958965 0.00177665 0.39388957 1 O O13 1 0.23412232 0.49459395 0.62362377 1 O O14 1 0.26218701 0.00177665 0.89388957 1 O O15 1 0.73952937 0.50540605 0.87637623 1 O O16 1 0.73781299 0.99822335 0.10611043 1 O O17 1 0.26041035 0.99822335 0.60611043 1 | -7.595391 | -8.053391 | -3.199102 | 0 | TRUE | -0.09083546 | 16.98718 | 13.20096727 | 3.786213 | 1.945819
mp-567655 | Sr2C(NCl)2 | AB2C2D2 | # generated using pymatgen data_Sr2C(NCl)2 _symmetry_space_group_name_H-M 'P 1' _cell_length_a 5.31327797 _cell_length_b 5.31327797 _cell_length_c 7.34312223 _cell_angle_alpha 82.85778695 _cell_angle_beta 82.85778695 _cell_angle_gamma 47.77110731 _symmetry_Int_Tables_number 1 _chemical_formula_structural Sr2C(NCl)2 _chemical_formula_sum 'Sr2 C1 N2 Cl2' _cell_volume 152.07511882 _cell_formula_units_Z 1 loop_ _symmetry_equiv_pos_site_id _symmetry_equiv_pos_as_xyz 1 'x, y, z' loop_ _atom_site_type_symbol _atom_site_label _atom_site_symmetry_multiplicity _atom_site_fract_x _atom_site_fract_y _atom_site_fract_z _atom_site_occupancy Sr Sr0 1 0.31735000 0.31735000 0.27195500 1 Sr Sr1 1 0.68265000 0.68265000 0.72804500 1 C C2 1 0.00000000 0.00000000 0.50000000 1 N N3 1 0.88462300 0.88462300 0.44589600 1 N N4 1 0.11537700 0.11537700 0.55410400 1 Cl Cl5 1 0.62997800 0.62997800 0.14754500 1 Cl Cl6 1 0.37002200 0.37002200 0.85245500 1 | -6.291977 | -6.570548 | -1.859446 | 0 | TRUE | -0.02574466 | 7.7150891 | 4.64377495 | 3.07131415 | 1.752517
mp-1029422 | NbZn2N3 | AB2C3 | # generated using pymatgen data_NbZn2N3 _symmetry_space_group_name_H-M 'P 1' _cell_length_a 5.69129974 _cell_length_b 5.76525118 _cell_length_c 5.38931929 _cell_angle_alpha 90.00000000 _cell_angle_beta 90.00000000 _cell_angle_gamma 120.43078748 _symmetry_Int_Tables_number 1 _chemical_formula_structural NbZn2N3 _chemical_formula_sum 'Nb2 Zn4 N6' _cell_volume 152.47287667 _cell_formula_units_Z 2 loop_ _symmetry_equiv_pos_site_id _symmetry_equiv_pos_as_xyz 1 'x, y, z' loop_ _atom_site_type_symbol _atom_site_label _atom_site_symmetry_multiplicity _atom_site_fract_x _atom_site_fract_y _atom_site_fract_z _atom_site_occupancy Nb Nb0 1 -0.00000000 0.67106533 0.48706555 1 Nb Nb1 1 0.00000000 0.32893467 0.98706555 1 Zn Zn2 1 0.34241772 0.33335742 0.49644133 1 Zn Zn3 1 0.65758228 0.99093970 0.49644133 1 Zn Zn4 1 0.65758228 0.66664258 0.99644133 1 Zn Zn5 1 0.34241772 0.00906030 0.99644133 1 N N6 1 0.32160108 0.32947861 0.87414582 1 N N7 1 0.67839892 0.00787753 0.87414582 1 N N8 1 0.67839892 0.67052139 0.37414582 1 N N9 1 0.32160108 0.99212247 0.37414582 1 N N10 1 -0.00000000 0.65803032 0.85976414 1 N N11 1 0.00000000 0.34196968 0.35976414 1 | -6.67121 | -6.85171 | -0.5799974 | 0 | TRUE | -0.1195487 | 14.90418 | 7.26442435 | 7.63976 | 2.764012
mp-6137 | Mg4P6SN12 | AB4C6D12 | # generated using pymatgen data_Mg4P6SN12 _symmetry_space_group_name_H-M 'P 1' _cell_length_a 7.22610558 _cell_length_b 7.22610558 _cell_length_c 7.22610558 _cell_angle_alpha 109.47122063 _cell_angle_beta 109.47122063 _cell_angle_gamma 109.47122063 _symmetry_Int_Tables_number 1 _chemical_formula_structural Mg4P6SN12 _chemical_formula_sum 'Mg4 P6 S1 N12' _cell_volume 290.46313259 _cell_formula_units_Z 1 loop_ _symmetry_equiv_pos_site_id _symmetry_equiv_pos_as_xyz 1 'x, y, z' loop_ _atom_site_type_symbol _atom_site_label _atom_site_symmetry_multiplicity _atom_site_fract_x _atom_site_fract_y _atom_site_fract_z _atom_site_occupancy Mg Mg0 1 0.34239300 0.34239300 0.34239300 1 Mg Mg1 1 0.00000000 0.65760700 0.00000000 1 Mg Mg2 1 0.65760700 0.00000000 0.00000000 1 Mg Mg3 1 0.00000000 0.00000000 0.65760700 1 P P4 1 0.50000000 0.25000000 0.75000000 1 P P5 1 0.50000000 0.75000000 0.25000000 1 P P6 1 0.75000000 0.25000000 0.50000000 1 P P7 1 0.25000000 0.50000000 0.75000000 1 P P8 1 0.75000000 0.50000000 0.25000000 1 P P9 1 0.25000000 0.75000000 0.50000000 1 S S10 1 0.00000000 0.00000000 0.00000000 1 N N11 1 0.00000000 0.72533000 0.43925600 1 N N12 1 0.27467000 0.71392600 0.27467000 1 N N13 1 0.28607400 0.56074400 0.56074400 1 N N14 1 0.56074400 0.56074400 0.28607400 1 N N15 1 0.56074400 0.28607400 0.56074400 1 N N16 1 0.72533000 0.00000000 0.43925600 1 N N17 1 0.43925600 0.00000000 0.72533000 1 N N18 1 0.72533000 0.43925600 0.00000000 1 N N19 1 0.27467000 0.27467000 0.71392600 1 N N20 1 0.71392600 0.27467000 0.27467000 1 N N21 1 0.00000000 0.43925600 0.72533000 1 N N22 1 0.43925600 0.72533000 0.00000000 1 | -7.064842 | -7.27505912 | -1.055262 | 0 | TRUE | -0.1994637 | 7.753998 | 3.852905 | 3.9010929 | 1.975118
mp-28423 | Ga2TeSe2 | AB2C2 | # generated using pymatgen data_Ga2TeSe2 _symmetry_space_group_name_H-M 'P 1' _cell_length_a 7.34101700 _cell_length_b 7.34101756 _cell_length_c 7.48985871 _cell_angle_alpha 119.34476037 _cell_angle_beta 119.34476666 _cell_angle_gamma 90.00000693 _symmetry_Int_Tables_number 1 _chemical_formula_structural Ga2TeSe2 _chemical_formula_sum 'Ga4 Te2 Se4' _cell_volume 290.97262097 _cell_formula_units_Z 2 loop_ _symmetry_equiv_pos_site_id _symmetry_equiv_pos_as_xyz 1 'x, y, z' loop_ _atom_site_type_symbol _atom_site_label _atom_site_symmetry_multiplicity _atom_site_fract_x _atom_site_fract_y _atom_site_fract_z _atom_site_occupancy Ga Ga0 1 0.42610494 0.65120117 0.85220989 1 Ga Ga1 1 0.45100871 0.17610494 0.35220989 1 Ga Ga2 1 0.90120117 0.17610494 0.35220989 1 Ga Ga3 1 0.42610494 0.20100871 0.85220989 1 Te Te4 1 0.02871218 0.02871218 0.05742436 1 Te Te5 1 0.27871218 0.77871218 0.55742436 1 Se Se6 1 0.65003847 0.90195904 0.30007893 1 Se Se7 1 0.64811989 0.40003847 0.80007893 1 Se Se8 1 0.15195904 0.40003847 0.80007893 1 Se Se9 1 0.65003847 0.39811989 0.30007893 1 | -3.752875114 | -4.026075114 | -0.7878109 | 0 | TRUE | -0.01731016 | 9.700576 | 2.854184 | 6.846392 | 2.616561
mp-29487 | PdCl2 | AB2 | # generated using pymatgen data_PdCl2 _symmetry_space_group_name_H-M 'P 1' _cell_length_a 8.14915248 _cell_length_b 8.14915112 _cell_length_c 8.14915222 _cell_angle_alpha 107.50127693 _cell_angle_beta 107.50126910 _cell_angle_gamma 107.50126680 _symmetry_Int_Tables_number 1 _chemical_formula_structural PdCl2 _chemical_formula_sum 'Pd6 Cl12' _cell_volume 444.38834771 _cell_formula_units_Z 6 loop_ _symmetry_equiv_pos_site_id _symmetry_equiv_pos_as_xyz 1 'x, y, z' loop_ _atom_site_type_symbol _atom_site_label _atom_site_symmetry_multiplicity _atom_site_fract_x _atom_site_fract_y _atom_site_fract_z _atom_site_occupancy Pd Pd0 1 0.67993737 0.94684054 0.91343663 1 Pd Pd1 1 0.94684054 0.91343663 0.67993737 1 Pd Pd2 1 0.91343663 0.67993737 0.94684054 1 Pd Pd3 1 0.32006263 0.05315946 0.08656337 1 Pd Pd4 1 0.05315946 0.08656337 0.32006263 1 Pd Pd5 1 0.08656337 0.32006263 0.05315946 1 Cl Cl6 1 0.73627441 0.03403248 0.23149063 1 Cl Cl7 1 0.03403248 0.23149063 0.73627441 1 Cl Cl8 1 0.23149063 0.73627441 0.03403248 1 Cl Cl9 1 0.26372559 0.96596752 0.76850937 1 Cl Cl10 1 0.96596752 0.76850937 0.26372559 1 Cl Cl11 1 0.76850937 0.26372559 0.96596752 1 Cl Cl12 1 0.13659936 0.40125756 0.36822728 1 Cl Cl13 1 0.36822728 0.13659936 0.40125756 1 Cl Cl14 1 0.40125756 0.36822728 0.13659936 1 Cl Cl15 1 0.86340064 0.59874244 0.63177272 1 Cl Cl16 1 0.63177272 0.86340064 0.59874244 1 Cl Cl17 1 0.59874244 0.63177272 0.86340064 1 | -3.439847985 | -3.849181 | -0.890196275 | 0 | TRUE | -0.890196275 | 3.960976 | 0.1663657 | 3.794611 | 1.947976
mp-560976 | KNiF3 | ABC3 | # generated using pymatgen data_KNiF3 _symmetry_space_group_name_H-M 'P 1' _cell_length_a 4.00809624 _cell_length_b 4.00805847 _cell_length_c 4.00805988 _cell_angle_alpha 90.00000000 _cell_angle_beta 90.00000000 _cell_angle_gamma 90.00000000 _symmetry_Int_Tables_number 1 _chemical_formula_structural KNiF3 _chemical_formula_sum 'K1 Ni1 F3' _cell_volume 64.38821576 _cell_formula_units_Z 1 loop_ _symmetry_equiv_pos_site_id _symmetry_equiv_pos_as_xyz 1 'x, y, z' loop_ _atom_site_type_symbol _atom_site_label _atom_site_symmetry_multiplicity _atom_site_fract_x _atom_site_fract_y _atom_site_fract_z _atom_site_occupancy K K0 1 0.00000000 -0.00000000 -0.00000000 1 Ni Ni1 1 0.50000000 0.50000000 0.50000000 1 F F2 1 0.00000000 0.50000000 0.50000000 1 F F3 1 0.50000000 -0.00000000 0.50000000 1 F F4 1 0.50000000 0.50000000 -0.00000000 1 | -4.381324966 | -5.166724966 | -2.64173 | 0 | TRUE | -0.01669079 | 7.24250461 | 4.91154578 | 2.33095883 | 1.526748
mp-9338 | Ba2MgSi2O7 | AB2C2D7 | # generated using pymatgen data_Ba2MgSi2O7 _symmetry_space_group_name_H-M 'P 1' _cell_length_a 5.42935621 _cell_length_b 8.21514987 _cell_length_c 8.21514987 _cell_angle_alpha 90.00000000 _cell_angle_beta 90.00000000 _cell_angle_gamma 90.00000000 _symmetry_Int_Tables_number 1 _chemical_formula_structural Ba2MgSi2O7 _chemical_formula_sum 'Ba4 Mg2 Si4 O14' _cell_volume 366.42012397 _cell_formula_units_Z 2 loop_ _symmetry_equiv_pos_site_id _symmetry_equiv_pos_as_xyz 1 'x, y, z' loop_ _atom_site_type_symbol _atom_site_label _atom_site_symmetry_multiplicity _atom_site_fract_x _atom_site_fract_y _atom_site_fract_z _atom_site_occupancy Ba Ba0 1 0.51012364 0.66478254 0.83521746 1 Ba Ba1 1 0.48987636 0.83521746 0.33521746 1 Ba Ba2 1 0.48987636 0.16478254 0.66478254 1 Ba Ba3 1 0.51012364 0.33521746 0.16478254 1 Mg Mg4 1 0.00000000 -0.00000000 0.00000000 1 Mg Mg5 1 0.00000000 0.50000000 0.50000000 1 Si Si6 1 0.95592143 0.86312505 0.63687495 1 Si Si7 1 0.95592143 0.13687495 0.36312505 1 Si Si8 1 0.04407857 0.63687495 0.13687495 1 Si Si9 1 0.04407857 0.36312505 0.86312505 1 O O10 1 0.82422406 0.69471129 0.57750186 1 O O11 1 0.82422406 0.30528871 0.42249814 1 O O12 1 0.17577594 0.42249814 0.69471129 1 O O13 1 0.17577594 0.57750186 0.30528871 1 O O14 1 0.82422406 0.92249814 0.80528871 1 O O15 1 0.17577594 0.80528871 0.07750186 1 O O16 1 0.17577594 0.19471129 0.92249814 1 O O17 1 0.82422406 0.07750186 0.19471129 1 O O18 1 0.25157437 0.85962825 0.64037175 1 O O19 1 0.74842563 0.64037175 0.14037175 1 O O20 1 0.13709460 0.50000000 0.00000000 1 O O21 1 0.86290540 -0.00000000 0.50000000 1 O O22 1 0.25157437 0.14037175 0.35962825 1 O O23 1 0.74842563 0.35962825 0.85962825 1 | -7.209129 | -7.609879 | -3.366905 | 0 | TRUE | -0.0205847 | 8.254659 | 5.31272269 | 2.941936 | 1.715207
mp-510557 | CsN3 | AB3 | # generated using pymatgen data_CsN3 _symmetry_space_group_name_H-M 'P 1' _cell_length_a 6.15890070 _cell_length_b 6.15890133 _cell_length_c 6.15890178 _cell_angle_alpha 98.09441616 _cell_angle_beta 115.44201105 _cell_angle_gamma 115.44203209 _symmetry_Int_Tables_number 1 _chemical_formula_structural CsN3 _chemical_formula_sum 'Cs2 N6' _cell_volume 174.68356652 _cell_formula_units_Z 2 loop_ _symmetry_equiv_pos_site_id _symmetry_equiv_pos_as_xyz 1 'x, y, z' loop_ _atom_site_type_symbol _atom_site_label _atom_site_symmetry_multiplicity _atom_site_fract_x _atom_site_fract_y _atom_site_fract_z _atom_site_occupancy Cs Cs0 1 0.00000000 0.25000000 0.25000000 1 Cs Cs1 1 0.00000000 0.75000000 0.75000000 1 N N2 1 0.75446516 0.62723358 0.12723358 1 N N3 1 0.50000000 0.12723358 0.37276642 1 N N4 1 0.50000000 0.87276642 0.62723358 1 N N5 1 0.24553484 0.37276642 0.87276642 1 N N6 1 0.50000000 0.50000000 -0.00000000 1 N N7 1 0.50000000 -0.00000000 0.50000000 1 | -6.623597975 | -6.894347975 | -0.4181262 | 0 | TRUE | -0.4181262 | 6.99844 | 4.455871 | 2.542569 | 1.594543
mp-36381 | Sn(PS3)2 | AB2C6 | # generated using pymatgen data_Sn(PS3)2 _symmetry_space_group_name_H-M 'P 1' _cell_length_a 7.60409543 _cell_length_b 7.60409457 _cell_length_c 7.60409435 _cell_angle_alpha 46.95364596 _cell_angle_beta 46.95364320 _cell_angle_gamma 46.95363863 _symmetry_Int_Tables_number 1 _chemical_formula_structural Sn(PS3)2 _chemical_formula_sum 'Sn1 P2 S6' _cell_volume 214.63247137 _cell_formula_units_Z 1 loop_ _symmetry_equiv_pos_site_id _symmetry_equiv_pos_as_xyz 1 'x, y, z' loop_ _atom_site_type_symbol _atom_site_label _atom_site_symmetry_multiplicity _atom_site_fract_x _atom_site_fract_y _atom_site_fract_z _atom_site_occupancy Sn Sn0 1 0.66650606 0.66650606 0.66650606 1 P P1 1 0.27883254 0.27883254 0.27883254 1 P P2 1 0.38827946 0.38827946 0.38827946 1 S S3 1 0.26353581 0.56658578 0.92460024 1 S S4 1 0.92460024 0.26353581 0.56658578 1 S S5 1 0.56658578 0.92460024 0.26353581 1 S S6 1 0.72947822 0.42934572 0.08687017 1 S S7 1 0.08687017 0.72947822 0.42934572 1 S S8 1 0.42934572 0.08687017 0.72947822 1 | -4.672966 | -5.00829925 | -0.6022019 | 0 | TRUE | -0.01179113 | 9.117894 | 3.722191 | 5.395703 | 2.322865
mp-754815 | YBr3 | AB3 | # generated using pymatgen data_YBr3 _symmetry_space_group_name_H-M 'P 1' _cell_length_a 7.15941635 _cell_length_b 7.15941635 _cell_length_c 6.98755080 _cell_angle_alpha 80.23502572 _cell_angle_beta 99.76497428 _cell_angle_gamma 60.19911486 _symmetry_Int_Tables_number 1 _chemical_formula_structural YBr3 _chemical_formula_sum 'Y2 Br6' _cell_volume 292.48470024 _cell_formula_units_Z 2 loop_ _symmetry_equiv_pos_site_id _symmetry_equiv_pos_as_xyz 1 'x, y, z' loop_ _atom_site_type_symbol _atom_site_label _atom_site_symmetry_multiplicity _atom_site_fract_x _atom_site_fract_y _atom_site_fract_z _atom_site_occupancy Y Y0 1 0.16683699 0.16683699 -0.00000000 1 Y Y1 1 0.83316301 0.83316301 -0.00000000 1 Br Br2 1 0.06367012 0.57991043 0.75839685 1 Br Br3 1 0.42008957 0.93632988 0.75839685 1 Br Br4 1 0.22210323 0.77789677 0.24330091 1 Br Br5 1 0.77789677 0.22210323 0.75669909 1 Br Br6 1 0.57991043 0.06367012 0.24160315 1 Br Br7 1 0.93632988 0.42008957 0.24160315 1 | -4.759856 | -5.160356 | -2.378967 | 0 | TRUE | -1.187721 | 5.66560342 | 2.544212 | 3.121391 | 1.766746
mp-1018651 | Ba2H3I | AB2C3 | # generated using pymatgen data_Ba2H3I _symmetry_space_group_name_H-M 'P 1' _cell_length_a 4.53639482 _cell_length_b 4.53641164 _cell_length_c 8.11955412 _cell_angle_alpha 90.00032004 _cell_angle_beta 89.99977277 _cell_angle_gamma 120.00042754 _symmetry_Int_Tables_number 1 _chemical_formula_structural Ba2H3I _chemical_formula_sum 'Ba2 H3 I1' _cell_volume 144.70523534 _cell_formula_units_Z 1 loop_ _symmetry_equiv_pos_site_id _symmetry_equiv_pos_as_xyz 1 'x, y, z' loop_ _atom_site_type_symbol _atom_site_label _atom_site_symmetry_multiplicity _atom_site_fract_x _atom_site_fract_y _atom_site_fract_z _atom_site_occupancy Ba Ba0 1 0.66666160 0.33333064 0.68471938 1 Ba Ba1 1 0.33333840 0.66666936 0.31528062 1 H H2 1 0.66667197 0.33333386 0.35610052 1 H H3 1 0.33332803 0.66666614 0.64389948 1 H H4 1 -0.00000000 -0.00000000 0.50000000 1 I I5 1 -0.00000000 -0.00000000 -0.00000000 1 | -3.452533 | -3.605200005 | -1.023618 | 0 | TRUE | -0.01187826 | 12.49989 | 7.981973 | 4.517914 | 2.125538
mp-643257 | K2H4Pd | AB2C4 | # generated using pymatgen data_K2H4Pd _symmetry_space_group_name_H-M 'P 1' _cell_length_a 5.60427794 _cell_length_b 5.60427794 _cell_length_c 5.60427794 _cell_angle_alpha 117.27755816 _cell_angle_beta 117.27755816 _cell_angle_gamma 94.78385677 _symmetry_Int_Tables_number 1 _chemical_formula_structural K2H4Pd _chemical_formula_sum 'K2 H4 Pd1' _cell_volume 129.09882107 _cell_formula_units_Z 1 loop_ _symmetry_equiv_pos_site_id _symmetry_equiv_pos_as_xyz 1 'x, y, z' loop_ _atom_site_type_symbol _atom_site_label _atom_site_symmetry_multiplicity _atom_site_fract_x _atom_site_fract_y _atom_site_fract_z _atom_site_occupancy K K0 1 0.25000000 0.75000000 0.50000000 1 K K1 1 0.75000000 0.25000000 0.50000000 1 H H2 1 0.19980584 0.19980584 0.39961067 1 H H3 1 0.80019416 0.80019416 0.60038933 1 H H4 1 0.19980584 0.80019416 -0.00000000 1 H H5 1 0.80019416 0.19980584 0.00000000 1 Pd Pd6 1 -0.00000000 0.00000000 0.00000000 1 | -3.283786 | -3.386071 | -0.3901307 | 0 | TRUE | -0.207574 | 6.08979534 | 3.279859 | 2.809936 | 1.676286
mp-867146 | ScNbRu2 | ABC2 | # generated using pymatgen data_ScNbRu2 _symmetry_space_group_name_H-M 'P 1' _cell_length_a 4.49409267 _cell_length_b 4.49415980 _cell_length_c 4.49411278 _cell_angle_alpha 60.00041861 _cell_angle_beta 59.99894614 _cell_angle_gamma 59.99866055 _symmetry_Int_Tables_number 1 _chemical_formula_structural ScNbRu2 _chemical_formula_sum 'Sc1 Nb1 Ru2' _cell_volume 64.18196693 _cell_formula_units_Z 1 loop_ _symmetry_equiv_pos_site_id _symmetry_equiv_pos_as_xyz 1 'x, y, z' loop_ _atom_site_type_symbol _atom_site_label _atom_site_symmetry_multiplicity _atom_site_fract_x _atom_site_fract_y _atom_site_fract_z _atom_site_occupancy Sc Sc0 1 0.75000152 0.74999789 0.74999933 1 Nb Nb1 1 0.25000250 0.25000010 0.24999845 1 Ru Ru2 1 0.99999449 0.00001424 -0.00000391 1 Ru Ru3 1 0.50000249 0.49998978 0.50000714 1 | -9.279993 | -9.279993 | -0.5343487 | 0 | TRUE | -0.173657 | 149.6805 | 29.65835 | 120.0221214 | 10.95546
mp-12180 | NaS2 | AB2 | # generated using pymatgen data_NaS2 _symmetry_space_group_name_H-M 'P 1' _cell_length_a 8.93840577 _cell_length_b 8.93840521 _cell_length_c 8.93840506 _cell_angle_alpha 98.56182035 _cell_angle_beta 115.18622533 _cell_angle_gamma 115.18622262 _symmetry_Int_Tables_number 1 _chemical_formula_structural NaS2 _chemical_formula_sum 'Na8 S16' _cell_volume 535.22305101 _cell_formula_units_Z 8 loop_ _symmetry_equiv_pos_site_id _symmetry_equiv_pos_as_xyz 1 'x, y, z' loop_ _atom_site_type_symbol _atom_site_label _atom_site_symmetry_multiplicity _atom_site_fract_x _atom_site_fract_y _atom_site_fract_z _atom_site_occupancy Na Na0 1 -0.00000000 0.17197833 0.17197833 1 Na Na1 1 0.00000000 0.82802167 0.82802167 1 Na Na2 1 0.50000000 0.57802167 0.07802167 1 Na Na3 1 0.50000000 0.92197833 0.42197833 1 Na Na4 1 0.52259390 0.37500000 0.39759390 1 Na Na5 1 0.97740610 0.60240610 0.12500000 1 Na Na6 1 0.02259390 0.14759390 0.62500000 1 Na Na7 1 0.47740610 0.87500000 0.85240610 1 S S8 1 0.28417086 0.54783382 0.32813719 1 S S9 1 0.21969364 0.67186281 0.95603368 1 S S10 1 0.78030636 0.73633904 0.45216618 1 S S11 1 0.71969364 0.70603368 0.92186281 1 S S12 1 0.28030636 0.20216618 0.98633904 1 S S13 1 0.71582914 0.04396632 0.26366096 1 S S14 1 0.78417086 0.07813719 0.79783382 1 S S15 1 0.21582914 0.01366096 0.29396632 1 S S16 1 0.26270558 0.51409617 0.54438756 1 S S17 1 0.96970661 0.45561244 0.71832002 1 S S18 1 0.03029339 0.74861141 0.48590383 1 S S19 1 0.46970661 0.46832002 0.70561244 1 S S20 1 0.53029339 0.23590383 0.99861141 1 S S21 1 0.73729442 0.28167998 0.25138859 1 S S22 1 0.76270558 0.29438756 0.76409617 1 S S23 1 0.23729442 0.00138859 0.53167998 1 | -3.779813 | -4.115146 | -0.9166709 | 0 | TRUE | -0.01395225 | 9.30040024 | 4.881892 | 4.418508 | 2.102025
mp-540659 | Ba(BO2)2 | AB2C4 | # generated using pymatgen data_Ba(BO2)2 _symmetry_space_group_name_H-M 'P 1' _cell_length_a 13.78362347 _cell_length_b 13.78362347 _cell_length_c 13.78362303 _cell_angle_alpha 30.61609526 _cell_angle_beta 30.61609526 _cell_angle_gamma 30.61609470 _symmetry_Int_Tables_number 1 _chemical_formula_structural Ba(BO2)2 _chemical_formula_sum 'Ba6 B12 O24' _cell_volume 602.19363029 _cell_formula_units_Z 6 loop_ _symmetry_equiv_pos_site_id _symmetry_equiv_pos_as_xyz 1 'x, y, z' loop_ _atom_site_type_symbol _atom_site_label _atom_site_symmetry_multiplicity _atom_site_fract_x _atom_site_fract_y _atom_site_fract_z _atom_site_occupancy Ba Ba0 1 0.84956025 0.84956025 0.84956025 1 Ba Ba1 1 0.65043975 0.65043975 0.65043975 1 Ba Ba2 1 0.15043975 0.15043975 0.15043975 1 Ba Ba3 1 0.34956025 0.34956025 0.34956025 1 Ba Ba4 1 0.75000000 0.75000000 0.75000000 1 Ba Ba5 1 0.25000000 0.25000000 0.25000000 1 B B6 1 0.74911932 0.50414781 0.36122856 1 B B7 1 0.50414781 0.36122856 0.74911932 1 B B8 1 0.36122856 0.74911932 0.50414781 1 B B9 1 0.99585219 0.75088068 0.13877144 1 B B10 1 0.75088068 0.13877144 0.99585219 1 B B11 1 0.13877144 0.99585219 0.75088068 1 B B12 1 0.25088068 0.49585219 0.63877144 1 B B13 1 0.49585219 0.63877144 0.25088068 1 B B14 1 0.63877144 0.25088068 0.49585219 1 B B15 1 0.00414781 0.24911932 0.86122856 1 B B16 1 0.24911932 0.86122856 0.00414781 1 B B17 1 0.86122856 0.00414781 0.24911932 1 O O18 1 0.57175569 0.71067778 0.33515980 1 O O19 1 0.71067778 0.33515980 0.57175569 1 O O20 1 0.33515980 0.57175569 0.71067778 1 O O21 1 0.78932222 0.92824431 0.16484020 1 O O22 1 0.92824431 0.16484020 0.78932222 1 O O23 1 0.16484020 0.78932222 0.92824431 1 O O24 1 0.42824431 0.28932222 0.66484020 1 O O25 1 0.28932222 0.66484020 0.42824431 1 O O26 1 0.66484020 0.42824431 0.28932222 1 O O27 1 0.21067778 0.07175569 0.83515980 1 O O28 1 0.07175569 0.83515980 0.21067778 1 O O29 1 0.83515980 0.21067778 0.07175569 1 O O30 1 0.19316854 0.94066011 0.47427617 1 O O31 1 0.94066011 0.47427617 0.19316854 1 O O32 1 0.47427617 0.19316854 0.94066011 1 O O33 1 0.55933989 0.30683146 0.02572383 1 O O34 1 0.30683146 0.02572383 0.55933989 1 O O35 1 0.02572383 0.55933989 0.30683146 1 O O36 1 0.80683146 0.05933989 0.52572383 1 O O37 1 0.05933989 0.52572383 0.80683146 1 O O38 1 0.52572383 0.80683146 0.05933989 1 O O39 1 0.44066011 0.69316854 0.97427617 1 O O40 1 0.69316854 0.97427617 0.44066011 1 O O41 1 0.97427617 0.44066011 0.69316854 1 | -7.714297 | -8.106868 | -3.097652 | 0 | TRUE | -0.02326219 | 7.609481 | 4.911193 | 2.698287 | 1.642646
mp-8279 | Ba(CdP)2 | AB2C2 | # generated using pymatgen data_Ba(CdP)2 _symmetry_space_group_name_H-M 'P 1' _cell_length_a 4.43720077 _cell_length_b 4.43720063 _cell_length_c 7.61485279 _cell_angle_alpha 90.00000000 _cell_angle_beta 90.00000000 _cell_angle_gamma 120.00000097 _symmetry_Int_Tables_number 1 _chemical_formula_structural Ba(CdP)2 _chemical_formula_sum 'Ba1 Cd2 P2' _cell_volume 129.84053166 _cell_formula_units_Z 1 loop_ _symmetry_equiv_pos_site_id _symmetry_equiv_pos_as_xyz 1 'x, y, z' loop_ _atom_site_type_symbol _atom_site_label _atom_site_symmetry_multiplicity _atom_site_fract_x _atom_site_fract_y _atom_site_fract_z _atom_site_occupancy Ba Ba0 1 -0.00000000 0.00000000 0.00000000 1 Cd Cd1 1 0.66666700 0.33333300 0.36968804 1 Cd Cd2 1 0.33333300 0.66666700 0.63031196 1 P P3 1 0.66666700 0.33333300 0.73157145 1 P P4 1 0.33333300 0.66666700 0.26842855 1 | -3.499186952 | -3.499186952 | -0.5809151 | 0 | TRUE | -0.09783477 | 24.38838 | 11.44172 | 12.94665478 | 3.598146
mp-5048 | LiGaTe2 | ABC2 | # generated using pymatgen data_LiGaTe2 _symmetry_space_group_name_H-M 'P 1' _cell_length_a 6.35740665 _cell_length_b 6.35740702 _cell_length_c 7.44098708 _cell_angle_alpha 115.28926398 _cell_angle_beta 115.28926326 _cell_angle_gamma 90.00000411 _symmetry_Int_Tables_number 1 _chemical_formula_structural LiGaTe2 _chemical_formula_sum 'Li2 Ga2 Te4' _cell_volume 239.65377548 _cell_formula_units_Z 2 loop_ _symmetry_equiv_pos_site_id _symmetry_equiv_pos_as_xyz 1 'x, y, z' loop_ _atom_site_type_symbol _atom_site_label _atom_site_symmetry_multiplicity _atom_site_fract_x _atom_site_fract_y _atom_site_fract_z _atom_site_occupancy Li Li0 1 0.75000000 0.25000000 0.50000000 1 Li Li1 1 0.50000000 0.50000000 -0.00000000 1 Ga Ga2 1 0.25000000 0.75000000 0.50000000 1 Ga Ga3 1 -0.00000000 0.00000000 -0.00000000 1 Te Te4 1 0.89110152 0.87500000 0.25000000 1 Te Te5 1 0.62500000 0.10889848 0.75000000 1 Te Te6 1 0.12500000 0.64110152 0.75000000 1 Te Te7 1 0.35889848 0.37500000 0.25000000 1 | -3.434618 | -3.645618 | -0.8397108 | 0 | TRUE | -0.03842302 | 10.2784 | 2.804948 | 7.473455 | 2.733762
mp-504482 | AlInS3 | ABC3 | # generated using pymatgen data_AlInS3 _symmetry_space_group_name_H-M 'P 1' _cell_length_a 6.77113913 _cell_length_b 6.77022780 _cell_length_c 17.96964451 _cell_angle_alpha 89.99989250 _cell_angle_beta 90.00029741 _cell_angle_gamma 120.00207047 _symmetry_Int_Tables_number 1 _chemical_formula_structural AlInS3 _chemical_formula_sum 'Al6 In6 S18' _cell_volume 713.38845287 _cell_formula_units_Z 6 loop_ _symmetry_equiv_pos_site_id _symmetry_equiv_pos_as_xyz 1 'x, y, z' loop_ _atom_site_type_symbol _atom_site_label _atom_site_symmetry_multiplicity _atom_site_fract_x _atom_site_fract_y _atom_site_fract_z _atom_site_occupancy Al Al0 1 0.66842729 0.98495030 0.48734280 1 Al Al1 1 0.31657590 0.33143043 0.15405148 1 Al Al2 1 0.33157789 0.01504414 0.98733475 1 Al Al3 1 0.68343095 0.66857220 0.65405877 1 Al Al4 1 0.98503745 0.31666287 0.32059361 1 Al Al5 1 0.01494963 0.68333928 0.82059075 1 In In6 1 0.66943195 0.66696622 0.29206871 1 In In7 1 0.66688180 0.99745684 0.12537420 1 In In8 1 0.99757547 0.33066390 0.95876691 1 In In9 1 0.00241580 0.66932857 0.45877620 1 In In10 1 0.33312328 0.00254260 0.62538316 1 In In11 1 0.33056684 0.33304433 0.79206896 1 S S12 1 0.96343841 0.33086505 0.80915716 1 S S13 1 0.29369123 0.00265770 0.11398641 1 S S14 1 0.36841733 0.33718282 0.94017923 1 S S15 1 0.00283630 0.70908578 0.94725411 1 S S16 1 0.33104117 0.36756559 0.64245841 1 S S17 1 0.96865715 0.63170142 0.60689625 1 S S18 1 -0.00285094 0.29089884 0.44725576 1 S S19 1 0.63157561 0.66280759 0.44018183 1 S S20 1 0.66897223 0.63244309 0.14245454 1 S S21 1 0.29099276 0.29369165 0.28067098 1 S S22 1 0.63252160 0.96356685 0.97582421 1 S S23 1 0.70900693 0.70632402 0.78067550 1 S S24 1 0.33704962 0.96872934 0.77345948 1 S S25 1 0.36747554 0.03642218 0.47584098 1 S S26 1 0.70632748 -0.00264666 0.61399422 1 S S27 1 0.03655782 0.66914290 0.30916805 1 S S28 1 0.03134784 0.36828808 0.10688635 1 S S29 1 0.66294968 0.03127207 0.27345021 1 | -4.597902003 | -4.899702003 | -1.11838 | 0 | TRUE | -0.02180252 | 9.719909 | 4.309262 | 5.410648 | 2.32608
mp-555863 | P4PtF12 | AB4C12 | # generated using pymatgen data_P4PtF12 _symmetry_space_group_name_H-M 'P 1' _cell_length_a 7.05861119 _cell_length_b 7.05861144 _cell_length_c 7.05861194 _cell_angle_alpha 109.47122468 _cell_angle_beta 109.47122541 _cell_angle_gamma 109.47121518 _symmetry_Int_Tables_number 1 _chemical_formula_structural P4PtF12 _chemical_formula_sum 'P4 Pt1 F12' _cell_volume 270.72971950 _cell_formula_units_Z 1 loop_ _symmetry_equiv_pos_site_id _symmetry_equiv_pos_as_xyz 1 'x, y, z' loop_ _atom_site_type_symbol _atom_site_label _atom_site_symmetry_multiplicity _atom_site_fract_x _atom_site_fract_y _atom_site_fract_z _atom_site_occupancy P P0 1 0.00000000 0.00000000 0.68472675 1 P P1 1 -0.00000000 0.68472675 0.00000000 1 P P2 1 0.68472675 -0.00000000 0.00000000 1 P P3 1 0.31527325 0.31527325 0.31527325 1 Pt Pt4 1 -0.00000000 -0.00000000 -0.00000000 1 F F5 1 0.49190986 0.49190986 0.28771628 1 F F6 1 0.00000000 0.79580842 0.50809014 1 F F7 1 0.20419158 0.71228371 0.20419158 1 F F8 1 0.28771629 0.49190986 0.49190986 1 F F9 1 0.71228371 0.20419158 0.20419158 1 F F10 1 0.20419158 0.20419158 0.71228371 1 F F11 1 -0.00000000 0.50809014 0.79580842 1 F F12 1 0.50809014 0.79580842 0.00000000 1 F F13 1 0.79580842 0.50809014 0.00000000 1 F F14 1 0.49190986 0.28771629 0.49190986 1 F F15 1 0.79580842 0.00000000 0.50809014 1 F F16 1 0.50809014 0.00000000 0.79580842 1 | -5.268663 | -5.59478028 | -2.614657 | 0 | TRUE | -0.04132878 | 2.90712 | 0.7483195 | 2.1588 | 1.469286
mp-17885 | Ba2Ge2Te5 | A2B2C5 | # generated using pymatgen data_Ba2Ge2Te5 _symmetry_space_group_name_H-M 'P 1' _cell_length_a 9.33584056 _cell_length_b 10.07829695 _cell_length_c 13.61773952 _cell_angle_alpha 90.00000000 _cell_angle_beta 90.00000000 _cell_angle_gamma 90.00000000 _symmetry_Int_Tables_number 1 _chemical_formula_structural Ba2Ge2Te5 _chemical_formula_sum 'Ba8 Ge8 Te20' _cell_volume 1281.28457913 _cell_formula_units_Z 4 loop_ _symmetry_equiv_pos_site_id _symmetry_equiv_pos_as_xyz 1 'x, y, z' loop_ _atom_site_type_symbol _atom_site_label _atom_site_symmetry_multiplicity _atom_site_fract_x _atom_site_fract_y _atom_site_fract_z _atom_site_occupancy Ba Ba0 1 0.60369305 0.91922053 0.33477104 1 Ba Ba1 1 0.39630695 0.41922053 0.66522896 1 Ba Ba2 1 0.89630695 0.91922053 0.83477104 1 Ba Ba3 1 0.10369305 0.41922053 0.16522896 1 Ba Ba4 1 0.56092855 0.43709966 0.31835506 1 Ba Ba5 1 0.43907145 0.93709966 0.68164494 1 Ba Ba6 1 0.93907145 0.43709966 0.81835506 1 Ba Ba7 1 0.06092855 0.93709966 0.18164494 1 Ge Ge8 1 0.17815734 0.72930391 0.52210728 1 Ge Ge9 1 0.82184266 0.22930391 0.47789272 1 Ge Ge10 1 0.32184266 0.72930391 0.02210728 1 Ge Ge11 1 0.67815734 0.22930391 0.97789272 1 Ge Ge12 1 0.02593541 0.56352412 0.43631701 1 Ge Ge13 1 0.97406459 0.06352412 0.56368299 1 Ge Ge14 1 0.47406459 0.56352412 0.93631701 1 Ge Ge15 1 0.52593541 0.06352412 0.06368299 1 Te Te16 1 0.20082921 0.36699738 0.41664303 1 Te Te17 1 0.79917079 0.86699738 0.58335697 1 Te Te18 1 0.29917079 0.36699738 0.91664303 1 Te Te19 1 0.70082921 0.86699738 0.08335697 1 Te Te20 1 0.17466697 0.97086149 0.44733738 1 Te Te21 1 0.82533303 0.47086149 0.55266262 1 Te Te22 1 0.32533303 0.97086149 0.94733738 1 Te Te23 1 0.67466697 0.47086149 0.05266262 1 Te Te24 1 0.87894536 0.65646989 0.28964339 1 Te Te25 1 0.12105464 0.15646989 0.71035661 1 Te Te26 1 0.62105464 0.65646989 0.78964339 1 Te Te27 1 0.37894536 0.15646989 0.21035661 1 Te Te28 1 0.15670967 0.70087101 0.71236798 1 Te Te29 1 0.84329033 0.20087101 0.28763202 1 Te Te30 1 0.34329033 0.70087101 0.21236798 1 Te Te31 1 0.65670967 0.20087101 0.78763202 1 Te Te32 1 0.45127701 0.68315102 0.49582120 1 Te Te33 1 0.54872299 0.18315102 0.50417880 1 Te Te34 1 0.04872299 0.68315102 0.99582120 1 Te Te35 1 0.95127701 0.18315102 0.00417880 1 | -4.0526 | -4.287044 | -1.086985 | 0 | TRUE | -0.01547544 | 16.98772 | 5.766798 | 11.22092 | 3.349764
mp-2793 | AuSe | AB | # generated using pymatgen data_AuSe _symmetry_space_group_name_H-M 'P 1' _cell_length_a 3.69376625 _cell_length_b 4.76700439 _cell_length_c 6.35935424 _cell_angle_alpha 103.42217303 _cell_angle_beta 89.99999966 _cell_angle_gamma 112.79470698 _symmetry_Int_Tables_number 1 _chemical_formula_structural AuSe _chemical_formula_sum 'Au2 Se2' _cell_volume 99.90537762 _cell_formula_units_Z 2 loop_ _symmetry_equiv_pos_site_id _symmetry_equiv_pos_as_xyz 1 'x, y, z' loop_ _atom_site_type_symbol _atom_site_label _atom_site_symmetry_multiplicity _atom_site_fract_x _atom_site_fract_y _atom_site_fract_z _atom_site_occupancy Au Au0 1 0.50000000 0.00000000 0.50000000 1 Au Au1 1 0.00000000 0.00000000 0.00000000 1 Se Se2 1 0.85080061 0.70160221 0.27314411 1 Se Se3 1 0.14919939 0.29839779 0.72685589 1 | -3.485764 | -3.721764 | -0.3368669 | 0 | TRUE | -0.3368669 | 11.29064582 | 0.530195 | 10.76045 | 3.280313
mp-15668 | NaSe | AB | # generated using pymatgen data_NaSe _symmetry_space_group_name_H-M 'P 1' _cell_length_a 4.64853032 _cell_length_b 4.64852941 _cell_length_c 10.76144936 _cell_angle_alpha 90.00000000 _cell_angle_beta 90.00000000 _cell_angle_gamma 119.99999933 _symmetry_Int_Tables_number 1 _chemical_formula_structural NaSe _chemical_formula_sum 'Na4 Se4' _cell_volume 201.38756570 _cell_formula_units_Z 4 loop_ _symmetry_equiv_pos_site_id _symmetry_equiv_pos_as_xyz 1 'x, y, z' loop_ _atom_site_type_symbol _atom_site_label _atom_site_symmetry_multiplicity _atom_site_fract_x _atom_site_fract_y _atom_site_fract_z _atom_site_occupancy Na Na0 1 -0.00000000 -0.00000000 0.00000000 1 Na Na1 1 -0.00000000 -0.00000000 0.50000000 1 Na Na2 1 0.33333300 0.66666700 0.25000000 1 Na Na3 1 0.66666700 0.33333300 0.75000000 1 Se Se4 1 0.33333300 0.66666700 0.63636225 1 Se Se5 1 0.66666700 0.33333300 0.13636225 1 Se Se6 1 0.66666700 0.33333300 0.36363775 1 Se Se7 1 0.33333300 0.66666700 0.86363775 1 | -3.23444787 | -3.47044787 | -1.061229 | 0 | TRUE | -0.01008526 | 10.3032 | 4.026777 | 6.276424 | 2.505279
mp-14289 | Ba3P4 | A3B4 | # generated using pymatgen data_Ba3P4 _symmetry_space_group_name_H-M 'P 1' _cell_length_a 6.23719224 _cell_length_b 8.12035351 _cell_length_c 9.71494051 _cell_angle_alpha 82.91838660 _cell_angle_beta 71.27596033 _cell_angle_gamma 67.41542023 _symmetry_Int_Tables_number 1 _chemical_formula_structural Ba3P4 _chemical_formula_sum 'Ba6 P8' _cell_volume 430.26709162 _cell_formula_units_Z 2 loop_ _symmetry_equiv_pos_site_id _symmetry_equiv_pos_as_xyz 1 'x, y, z' loop_ _atom_site_type_symbol _atom_site_label _atom_site_symmetry_multiplicity _atom_site_fract_x _atom_site_fract_y _atom_site_fract_z _atom_site_occupancy Ba Ba0 1 0.59346972 0.98990939 0.33780285 1 Ba Ba1 1 0.92118197 0.01009061 0.66219715 1 Ba Ba2 1 0.33338011 0.51009061 0.83780285 1 Ba Ba3 1 0.68127257 0.48990939 0.16219715 1 Ba Ba4 1 0.00103105 0.50000000 0.50000000 1 Ba Ba5 1 0.25103105 0.00000000 -0.00000000 1 P P6 1 0.41920423 0.65461848 0.49396925 1 P P7 1 0.56779195 0.34538152 0.50603075 1 P P8 1 0.82382270 0.84538152 0.99396925 1 P P9 1 0.66317247 0.15461848 0.00603075 1 P P10 1 0.34904749 0.19517519 0.65140891 1 P P11 1 0.19563259 0.80482481 0.34859109 1 P P12 1 0.75045840 0.69517519 0.84859109 1 P P13 1 0.29422369 0.30482481 0.15140891 1 | -4.86582219 | -4.86582219 | -0.9500886 | 0 | TRUE | -0.05699575 | 19.43027 | 9.676091 | 9.754175 | 3.123168
mp-755492 | NaCuP2O7 | ABC2D7 | # generated using pymatgen data_NaCuP2O7 _symmetry_space_group_name_H-M 'P 1' _cell_length_a 8.08635781 _cell_length_b 8.08635781 _cell_length_c 8.12355079 _cell_angle_alpha 66.19217809 _cell_angle_beta 66.19217809 _cell_angle_gamma 40.34737003 _symmetry_Int_Tables_number 1 _chemical_formula_structural NaCuP2O7 _chemical_formula_sum 'Na2 Cu2 P4 O14' _cell_volume 310.47827703 _cell_formula_units_Z 2 loop_ _symmetry_equiv_pos_site_id _symmetry_equiv_pos_as_xyz 1 'x, y, z' loop_ _atom_site_type_symbol _atom_site_label _atom_site_symmetry_multiplicity _atom_site_fract_x _atom_site_fract_y _atom_site_fract_z _atom_site_occupancy Na Na0 1 0.38230500 0.08523000 0.69955200 1 Na Na1 1 0.08523000 0.38230500 0.19955200 1 Cu Cu2 1 0.99956100 0.99901600 0.00095800 1 Cu Cu3 1 0.99901600 0.99956100 0.50095800 1 P P4 1 0.75777800 0.44470600 0.66064200 1 P P5 1 0.44470600 0.75777800 0.16064200 1 P P6 1 0.56076500 0.23644600 0.84047900 1 P P7 1 0.23644600 0.56076500 0.34047900 1 O O8 1 0.93962600 0.25919100 0.80822400 1 O O9 1 0.88942100 0.30506400 0.49509200 1 O O10 1 0.69339800 0.68097400 0.09887800 1 O O11 1 0.50437500 0.49452900 0.75125900 1 O O12 1 0.49452900 0.50437500 0.25125900 1 O O13 1 0.68097400 0.69339800 0.59887800 1 O O14 1 0.73106800 0.06765400 0.68709100 1 O O15 1 0.69748900 0.10782500 0.00553500 1 O O16 1 0.30506400 0.88942100 0.99509200 1 O O17 1 0.25919100 0.93962600 0.30822400 1 O O18 1 0.30790100 0.31357200 0.40335300 1 O O19 1 0.31357200 0.30790100 0.90335300 1 O O20 1 0.10782500 0.69748900 0.50553500 1 O O21 1 0.06765400 0.73106800 0.18709100 1 | -6.420992 | -6.858174 | -2.233159 | 0 | TRUE | -0.006513615 | 6.986379 | 2.798825 | 4.187554 | 2.046351
mp-5795 | CaMg2N2 | AB2C2 | # generated using pymatgen data_CaMg2N2 _symmetry_space_group_name_H-M 'P 1' _cell_length_a 3.53665757 _cell_length_b 3.53665801 _cell_length_c 6.05850889 _cell_angle_alpha 90.00000000 _cell_angle_beta 90.00000000 _cell_angle_gamma 120.00001467 _symmetry_Int_Tables_number 1 _chemical_formula_structural CaMg2N2 _chemical_formula_sum 'Ca1 Mg2 N2' _cell_volume 65.62697637 _cell_formula_units_Z 1 loop_ _symmetry_equiv_pos_site_id _symmetry_equiv_pos_as_xyz 1 'x, y, z' loop_ _atom_site_type_symbol _atom_site_label _atom_site_symmetry_multiplicity _atom_site_fract_x _atom_site_fract_y _atom_site_fract_z _atom_site_occupancy Ca Ca0 1 0.00000000 0.00000000 0.50000000 1 Mg Mg1 1 0.33333300 0.66666700 0.85990520 1 Mg Mg2 1 0.66666700 0.33333300 0.14009480 1 N N3 1 0.33333300 0.66666700 0.23250568 1 N N4 1 0.66666700 0.33333300 0.76749432 1 | -5.17325478 | -5.31765478 | -0.941824814 | 0 | TRUE | -0.03367943 | 18.33226 | 12.47642 | 5.85583472 | 2.419883
mp-30005 | Rb6Br4O | AB4C6 | # generated using pymatgen data_Rb6Br4O _symmetry_space_group_name_H-M 'P 1' _cell_length_a 9.36625862 _cell_length_b 9.36625862 _cell_length_c 9.36625824 _cell_angle_alpha 88.74358035 _cell_angle_beta 88.74358035 _cell_angle_gamma 88.74358860 _symmetry_Int_Tables_number 1 _chemical_formula_structural Rb6Br4O _chemical_formula_sum 'Rb12 Br8 O2' _cell_volume 821.08774938 _cell_formula_units_Z 2 loop_ _symmetry_equiv_pos_site_id _symmetry_equiv_pos_as_xyz 1 'x, y, z' loop_ _atom_site_type_symbol _atom_site_label _atom_site_symmetry_multiplicity _atom_site_fract_x _atom_site_fract_y _atom_site_fract_z _atom_site_occupancy Rb Rb0 1 0.05868152 0.92977319 0.72323773 1 Rb Rb1 1 0.92977319 0.72323773 0.05868152 1 Rb Rb2 1 0.72323773 0.05868152 0.92977319 1 Rb Rb3 1 0.57022681 0.44131848 0.77676227 1 Rb Rb4 1 0.77676227 0.57022681 0.44131848 1 Rb Rb5 1 0.44131848 0.77676227 0.57022681 1 Rb Rb6 1 0.07022681 0.27676227 0.94131848 1 Rb Rb7 1 0.94131848 0.07022681 0.27676227 1 Rb Rb8 1 0.27676227 0.94131848 0.07022681 1 Rb Rb9 1 0.42977319 0.55868152 0.22323773 1 Rb Rb10 1 0.22323773 0.42977319 0.55868152 1 Rb Rb11 1 0.55868152 0.22323773 0.42977319 1 Br Br12 1 0.75000000 0.75000000 0.75000000 1 Br Br13 1 0.25000000 0.25000000 0.25000000 1 Br Br14 1 0.75000000 0.37845665 0.12154335 1 Br Br15 1 0.12154335 0.75000000 0.37845665 1 Br Br16 1 0.37845665 0.12154335 0.75000000 1 Br Br17 1 0.25000000 0.62154335 0.87845665 1 Br Br18 1 0.87845665 0.25000000 0.62154335 1 Br Br19 1 0.62154335 0.87845665 0.25000000 1 O O20 1 0.50000000 0.50000000 0.50000000 1 O O21 1 0.00000000 -0.00000000 0.00000000 1 | -3.12922183 | -3.385858 | -1.836585 | 0 | TRUE | -0.02157204 | 7.240165 | 4.595487 | 2.644678 | 1.626247
mp-2319 | P2Os | AB2 | # generated using pymatgen data_P2Os _symmetry_space_group_name_H-M 'P 1' _cell_length_a 2.94564109 _cell_length_b 5.09488199 _cell_length_c 5.90694818 _cell_angle_alpha 90.00000000 _cell_angle_beta 90.00000000 _cell_angle_gamma 90.00000000 _symmetry_Int_Tables_number 1 _chemical_formula_structural P2Os _chemical_formula_sum 'P4 Os2' _cell_volume 88.64966921 _cell_formula_units_Z 2 loop_ _symmetry_equiv_pos_site_id _symmetry_equiv_pos_as_xyz 1 'x, y, z' loop_ _atom_site_type_symbol _atom_site_label _atom_site_symmetry_multiplicity _atom_site_fract_x _atom_site_fract_y _atom_site_fract_z _atom_site_occupancy P P0 1 0.50000000 0.33695504 0.87318119 1 P P1 1 0.50000000 0.66304496 0.12681881 1 P P2 1 -0.00000000 0.16304496 0.37318119 1 P P3 1 -0.00000000 0.83695504 0.62681881 1 Os Os4 1 0.50000000 0.50000000 0.50000000 1 Os Os5 1 0.00000000 -0.00000000 -0.00000000 1 | -7.87211903 | -7.87211903 | -0.5207949 | 0 | TRUE | -0.2040974 | 30.42729571 | 12.21457 | 18.21272 | 4.267637
mp-29826 | ZnCN2 | ABC2 | # generated using pymatgen data_ZnCN2 _symmetry_space_group_name_H-M 'P 1' _cell_length_a 5.42734704 _cell_length_b 6.77415177 _cell_length_c 6.77415192 _cell_angle_alpha 80.76558332 _cell_angle_beta 66.38478149 _cell_angle_gamma 66.38480081 _symmetry_Int_Tables_number 1 _chemical_formula_structural ZnCN2 _chemical_formula_sum 'Zn4 C4 N8' _cell_volume 209.08915865 _cell_formula_units_Z 4 loop_ _symmetry_equiv_pos_site_id _symmetry_equiv_pos_as_xyz 1 'x, y, z' loop_ _atom_site_type_symbol _atom_site_label _atom_site_symmetry_multiplicity _atom_site_fract_x _atom_site_fract_y _atom_site_fract_z _atom_site_occupancy Zn Zn0 1 0.17120179 0.70379821 0.20379821 1 Zn Zn1 1 0.62500000 0.20379821 0.29620179 1 Zn Zn2 1 0.12500000 0.79620179 0.70379821 1 Zn Zn3 1 0.07879821 0.29620179 0.79620179 1 C C4 1 0.69331379 0.18168621 0.68168621 1 C C5 1 0.62500000 0.68168621 0.81831379 1 C C6 1 0.55668621 0.81831379 0.31831379 1 C C7 1 0.12500000 0.31831379 0.18168621 1 N N8 1 0.27158217 0.38071385 0.23615373 1 N N9 1 0.34770498 0.76384627 0.38071385 1 N N10 1 0.88844976 0.61928615 0.76384627 1 N N11 1 0.49226410 0.23615373 0.61928615 1 N N12 1 0.97841783 0.26384627 0.11928615 1 N N13 1 0.90229502 0.11928615 0.73615373 1 N N14 1 0.75773590 0.88071385 0.26384627 1 N N15 1 0.36155024 0.73615373 0.88071385 1 | -6.861929 | -7.042429 | -0.2520788 | 0 | TRUE | -0.2387691 | 6.91104817 | 3.35417693 | 3.55687124 | 1.885967
mp-31220 | AlSiTe3 | ABC3 | # generated using pymatgen data_AlSiTe3 _symmetry_space_group_name_H-M 'P 1' _cell_length_a 6.88931547 _cell_length_b 6.88931598 _cell_length_c 7.41726321 _cell_angle_alpha 90.00000000 _cell_angle_beta 90.00000000 _cell_angle_gamma 119.99999049 _symmetry_Int_Tables_number 1 _chemical_formula_structural AlSiTe3 _chemical_formula_sum 'Al2 Si2 Te6' _cell_volume 304.87831837 _cell_formula_units_Z 2 loop_ _symmetry_equiv_pos_site_id _symmetry_equiv_pos_as_xyz 1 'x, y, z' loop_ _atom_site_type_symbol _atom_site_label _atom_site_symmetry_multiplicity _atom_site_fract_x _atom_site_fract_y _atom_site_fract_z _atom_site_occupancy Al Al0 1 0.66666700 0.33333300 0.50008121 1 Al Al1 1 0.33333300 0.66666700 0.49991879 1 Si Si2 1 0.00000000 0.00000000 0.34620141 1 Si Si3 1 0.00000000 0.00000000 0.65379859 1 Te Te4 1 0.00008599 0.64649617 0.73875170 1 Te Te5 1 0.35350383 0.35358982 0.73875170 1 Te Te6 1 0.64641018 -0.00008599 0.73875170 1 Te Te7 1 0.64649617 0.64641018 0.26124830 1 Te Te8 1 -0.00008599 0.35350383 0.26124830 1 Te Te9 1 0.35358982 0.00008599 0.26124830 1 | -3.988163495 | -4.241363495 | -0.521201187 | 0 | TRUE | -0.0471778615 | 13.0014 | 3.689253 | 9.312142 | 3.05158
mp-561048 | K3VSO3 | ABC3D3 | # generated using pymatgen data_K3VSO3 _symmetry_space_group_name_H-M 'P 1' _cell_length_a 5.99378400 _cell_length_b 6.70663800 _cell_length_c 8.86381029 _cell_angle_alpha 77.36141707 _cell_angle_beta 90.00000000 _cell_angle_gamma 90.00000000 _symmetry_Int_Tables_number 1 _chemical_formula_structural K3VSO3 _chemical_formula_sum 'K6 V2 S2 O6' _cell_volume 347.67519620 _cell_formula_units_Z 2 loop_ _symmetry_equiv_pos_site_id _symmetry_equiv_pos_as_xyz 1 'x, y, z' loop_ _atom_site_type_symbol _atom_site_label _atom_site_symmetry_multiplicity _atom_site_fract_x _atom_site_fract_y _atom_site_fract_z _atom_site_occupancy K K0 1 0.75000000 0.68722100 0.46802400 1 K K1 1 0.25000000 0.24671700 0.00317400 1 K K2 1 0.25000000 0.31277900 0.53197600 1 K K3 1 0.75000000 0.75328300 0.99682600 1 K K4 1 0.25000000 0.78091500 0.72169600 1 K K5 1 0.75000000 0.21908500 0.27830400 1 V V6 1 0.75000000 0.30398800 0.79090600 1 V V7 1 0.25000000 0.69601200 0.20909400 1 S S8 1 0.75000000 0.05801700 0.65235800 1 S S9 1 0.25000000 0.94198300 0.34764200 1 O O10 1 0.25000000 0.80736300 0.01445500 1 O O11 1 0.75000000 0.19263700 0.98554500 1 O O12 1 0.98389500 0.45408500 0.74229800 1 O O13 1 0.01610500 0.54591500 0.25770200 1 O O14 1 0.51610500 0.45408500 0.74229800 1 O O15 1 0.48389500 0.54591500 0.25770200 1 | -5.463856 | -5.996856 | -2.072904 | 0 | TRUE | -0.001863748 | 7.701112 | 4.731664 | 2.96944863 | 1.723209
mp-12885 | BaAl2Sb2O7 | AB2C2D7 | # generated using pymatgen data_BaAl2Sb2O7 _symmetry_space_group_name_H-M 'P 1' _cell_length_a 8.76911051 _cell_length_b 8.76911051 _cell_length_c 8.76911031 _cell_angle_alpha 36.63098977 _cell_angle_beta 36.63098977 _cell_angle_gamma 36.63098980 _symmetry_Int_Tables_number 1 _chemical_formula_structural BaAl2Sb2O7 _chemical_formula_sum 'Ba1 Al2 Sb2 O7' _cell_volume 214.95522087 _cell_formula_units_Z 1 loop_ _symmetry_equiv_pos_site_id _symmetry_equiv_pos_as_xyz 1 'x, y, z' loop_ _atom_site_type_symbol _atom_site_label _atom_site_symmetry_multiplicity _atom_site_fract_x _atom_site_fract_y _atom_site_fract_z _atom_site_occupancy Ba Ba0 1 0.50000000 0.50000000 0.50000000 1 Al Al1 1 0.92931500 0.92931500 0.92931500 1 Al Al2 1 0.07068500 0.07068500 0.07068500 1 Sb Sb3 1 0.72071500 0.72071500 0.72071500 1 Sb Sb4 1 0.27928500 0.27928500 0.27928500 1 O O5 1 0.97533100 0.57123000 0.16209300 1 O O6 1 0.16209300 0.97533100 0.57123000 1 O O7 1 0.57123000 0.16209300 0.97533100 1 O O8 1 0.02466900 0.83790700 0.42877000 1 O O9 1 0.42877000 0.02466900 0.83790700 1 O O10 1 0.00000000 0.00000000 0.00000000 1 O O11 1 0.83790700 0.42877000 0.02466900 1 | -6.72678517 | -7.12753517 | -2.769623 | 0 | TRUE | -0.02756849 | 8.631339 | 5.243568 | 3.387771 | 1.84059
mp-1103744 | CsYZnTe3 | ABCD3 | # generated using pymatgen data_CsYZnTe3 _symmetry_space_group_name_H-M 'P 1' _cell_length_a 4.45983800 _cell_length_b 8.86237483 _cell_length_c 11.79406400 _cell_angle_alpha 90.00000000 _cell_angle_beta 90.00000000 _cell_angle_gamma 104.57318404 _symmetry_Int_Tables_number 1 _chemical_formula_structural CsYZnTe3 _chemical_formula_sum 'Cs2 Y2 Zn2 Te6' _cell_volume 451.15983566 _cell_formula_units_Z 2 loop_ _symmetry_equiv_pos_site_id _symmetry_equiv_pos_as_xyz 1 'x, y, z' loop_ _atom_site_type_symbol _atom_site_label _atom_site_symmetry_multiplicity _atom_site_fract_x _atom_site_fract_y _atom_site_fract_z _atom_site_occupancy Cs Cs0 1 0.74500200 0.49000400 0.25000000 1 Cs Cs1 1 0.25499800 0.50999600 0.75000000 1 Y Y2 1 0.00000000 0.00000000 0.50000000 1 Y Y3 1 0.00000000 0.00000000 0.00000000 1 Zn Zn4 1 0.46016100 0.92032200 0.25000000 1 Zn Zn5 1 0.53983900 0.07967800 0.75000000 1 Te Te6 1 0.37911400 0.75822800 0.44262700 1 Te Te7 1 0.62088600 0.24177200 0.55737300 1 Te Te8 1 0.37911400 0.75822800 0.05737300 1 Te Te9 1 0.62088600 0.24177200 0.94262700 1 Te Te10 1 0.05784700 0.11569400 0.25000000 1 Te Te11 1 0.94215300 0.88430600 0.75000000 1 | -4.115731 | -4.326731 | -1.318142 | 0 | TRUE | -0.1045425 | 13.75917 | 7.334582 | 6.42458536 | 2.534677
mp-1191931 | Na3CaMg3AlF14 | ABC3D3E14 | # generated using pymatgen data_Na3CaMg3AlF14 _symmetry_space_group_name_H-M 'P 1' _cell_length_a 7.28872185 _cell_length_b 7.28872185 _cell_length_c 7.28872174 _cell_angle_alpha 59.85788253 _cell_angle_beta 59.85788253 _cell_angle_gamma 59.85788877 _symmetry_Int_Tables_number 1 _chemical_formula_structural Na3CaMg3AlF14 _chemical_formula_sum 'Na3 Ca1 Mg3 Al1 F14' _cell_volume 272.92057214 _cell_formula_units_Z 1 loop_ _symmetry_equiv_pos_site_id _symmetry_equiv_pos_as_xyz 1 'x, y, z' loop_ _atom_site_type_symbol _atom_site_label _atom_site_symmetry_multiplicity _atom_site_fract_x _atom_site_fract_y _atom_site_fract_z _atom_site_occupancy Na Na0 1 0.00000000 0.00000000 0.50000000 1 Na Na1 1 0.50000000 0.00000000 0.00000000 1 Na Na2 1 0.00000000 0.50000000 0.00000000 1 Ca Ca3 1 0.00000000 0.00000000 0.00000000 1 Mg Mg4 1 0.50000000 0.00000000 0.50000000 1 Mg Mg5 1 0.00000000 0.50000000 0.50000000 1 Mg Mg6 1 0.50000000 0.50000000 0.00000000 1 Al Al7 1 0.50000000 0.50000000 0.50000000 1 F F8 1 0.82914600 0.42161000 0.82914600 1 F F9 1 0.42161000 0.82914600 0.82914600 1 F F10 1 0.82914600 0.82914600 0.42161000 1 F F11 1 0.17085400 0.57839000 0.17085400 1 F F12 1 0.57839000 0.17085400 0.17085400 1 F F13 1 0.17085400 0.17085400 0.57839000 1 F F14 1 0.56189600 0.20222600 0.56189600 1 F F15 1 0.20222600 0.56189600 0.56189600 1 F F16 1 0.56189600 0.56189600 0.20222600 1 F F17 1 0.43810400 0.79777400 0.43810400 1 F F18 1 0.79777400 0.43810400 0.43810400 1 F F19 1 0.43810400 0.43810400 0.79777400 1 F F20 1 0.87619500 0.87619500 0.87619500 1 F F21 1 0.12380500 0.12380500 0.12380500 1 | -5.275031 | -5.569031 | -3.692654 | 0 | TRUE | -0.00691556 | 7.952345 | 5.99129882 | 1.961047 | 1.400374
mp-1077553 | Sr2BBrN2 | ABC2D2 | # generated using pymatgen data_Sr2BBrN2 _symmetry_space_group_name_H-M 'P 1' _cell_length_a 4.14919837 _cell_length_b 4.14919837 _cell_length_c 9.21272332 _cell_angle_alpha 76.98602997 _cell_angle_beta 76.98602997 _cell_angle_gamma 59.99999406 _symmetry_Int_Tables_number 1 _chemical_formula_structural Sr2BBrN2 _chemical_formula_sum 'Sr2 B1 Br1 N2' _cell_volume 132.63101295 _cell_formula_units_Z 1 loop_ _symmetry_equiv_pos_site_id _symmetry_equiv_pos_as_xyz 1 'x, y, z' loop_ _atom_site_type_symbol _atom_site_label _atom_site_symmetry_multiplicity _atom_site_fract_x _atom_site_fract_y _atom_site_fract_z _atom_site_occupancy Sr Sr0 1 0.75216500 0.75216500 0.74350500 1 Sr Sr1 1 0.24783500 0.24783500 0.25649500 1 B B2 1 0.50000000 0.50000000 0.50000000 1 Br Br3 1 0.00000000 0.00000000 0.00000000 1 N N4 1 0.55057800 0.55057800 0.34826600 1 N N5 1 0.44942200 0.44942200 0.65173400 1 | -6.143743 | -6.35307604 | -1.63901 | 0 | TRUE | -0.05625791 | 8.243955 | 4.69881827 | 3.545136 | 1.882853
mp-17024 | Ba2NbN3 | AB2C3 | # generated using pymatgen data_Ba2NbN3 _symmetry_space_group_name_H-M 'P 1' _cell_length_a 6.71581015 _cell_length_b 6.71581015 _cell_length_c 13.35692080 _cell_angle_alpha 89.32495753 _cell_angle_beta 89.32495753 _cell_angle_gamma 124.85469067 _symmetry_Int_Tables_number 1 _chemical_formula_structural Ba2NbN3 _chemical_formula_sum 'Ba8 Nb4 N12' _cell_volume 494.19245910 _cell_formula_units_Z 4 loop_ _symmetry_equiv_pos_site_id _symmetry_equiv_pos_as_xyz 1 'x, y, z' loop_ _atom_site_type_symbol _atom_site_label _atom_site_symmetry_multiplicity _atom_site_fract_x _atom_site_fract_y _atom_site_fract_z _atom_site_occupancy Ba Ba0 1 0.04759665 0.44439999 0.14284113 1 Ba Ba1 1 0.44439999 0.04759665 0.64284113 1 Ba Ba2 1 0.95240335 0.55560001 0.85715887 1 Ba Ba3 1 0.55560001 0.95240335 0.35715887 1 Ba Ba4 1 0.12845182 0.35555207 0.57697177 1 Ba Ba5 1 0.64444793 0.87154818 0.92302823 1 Ba Ba6 1 0.87154818 0.64444793 0.42302823 1 Ba Ba7 1 0.35555207 0.12845182 0.07697177 1 Nb Nb8 1 0.25865178 0.26393152 0.33418736 1 Nb Nb9 1 0.74134822 0.73606848 0.66581264 1 Nb Nb10 1 0.73606848 0.74134822 0.16581264 1 Nb Nb11 1 0.26393152 0.25865178 0.83418736 1 N N12 1 0.13360039 0.31264675 0.95117200 1 N N13 1 0.68735325 0.86639961 0.54882800 1 N N14 1 0.86639961 0.68735325 0.04882800 1 N N15 1 0.31264675 0.13360039 0.45117200 1 N N16 1 0.99479236 0.00520764 0.75000000 1 N N17 1 0.00520764 0.99479236 0.25000000 1 N N18 1 0.43433328 0.56566672 0.75000000 1 N N19 1 0.52868885 0.84389940 0.12900302 1 N N20 1 0.84389940 0.52868885 0.62900302 1 N N21 1 0.47131115 0.15610060 0.87099698 1 N N22 1 0.15610060 0.47131115 0.37099698 1 N N23 1 0.56566672 0.43433328 0.25000000 1 | -7.469553 | -7.650053 | -1.158596 | 0 | TRUE | -0.1173445 | 19.3058 | 12.73782779 | 6.567975 | 2.562806
mp-30092 | TiCl4 | AB4 | # generated using pymatgen data_TiCl4 _symmetry_space_group_name_H-M 'P 1' _cell_length_a 6.60596276 _cell_length_b 9.87904126 _cell_length_c 9.86821495 _cell_angle_alpha 102.07347891 _cell_angle_beta 90.00000000 _cell_angle_gamma 90.00000000 _symmetry_Int_Tables_number 1 _chemical_formula_structural TiCl4 _chemical_formula_sum 'Ti4 Cl16' _cell_volume 629.76012137 _cell_formula_units_Z 4 loop_ _symmetry_equiv_pos_site_id _symmetry_equiv_pos_as_xyz 1 'x, y, z' loop_ _atom_site_type_symbol _atom_site_label _atom_site_symmetry_multiplicity _atom_site_fract_x _atom_site_fract_y _atom_site_fract_z _atom_site_occupancy Ti Ti0 1 0.57622765 0.74846203 0.36840553 1 Ti Ti1 1 0.07622765 0.25153797 0.13159447 1 Ti Ti2 1 0.42377235 0.25153797 0.63159447 1 Ti Ti3 1 0.92377235 0.74846203 0.86840553 1 Cl Cl4 1 0.57482090 0.57133343 0.19497846 1 Cl Cl5 1 0.07482090 0.42866657 0.30502154 1 Cl Cl6 1 0.42517910 0.42866657 0.80502154 1 Cl Cl7 1 0.92517910 0.57133343 0.69497846 1 Cl Cl8 1 0.61294465 0.80784260 0.92498812 1 Cl Cl9 1 0.11294465 0.19215740 0.57501188 1 Cl Cl10 1 0.38705535 0.19215740 0.07501188 1 Cl Cl11 1 0.88705535 0.80784260 0.42498812 1 Cl Cl12 1 0.07964523 0.92028579 0.80680654 1 Cl Cl13 1 0.57964523 0.07971421 0.69319346 1 Cl Cl14 1 0.92035477 0.07971421 0.19319346 1 Cl Cl15 1 0.42035477 0.92028579 0.30680654 1 Cl Cl16 1 0.07816209 0.69341140 0.04401029 1 Cl Cl17 1 0.57816209 0.30658860 0.45598971 1 Cl Cl18 1 0.92183791 0.30658860 0.95598971 1 Cl Cl19 1 0.42183791 0.69341140 0.54401029 1 | -4.647905816 | -5.139105816 | -2.081178 | 0 | TRUE | -0.424048404 | 2.516908 | 0.2452535 | 2.27165404 | 1.507201
mp-7100 | LaOF | ABC | # generated using pymatgen data_LaOF _symmetry_space_group_name_H-M 'P 1' _cell_length_a 4.06924407 _cell_length_b 4.06924407 _cell_length_c 5.81392154 _cell_angle_alpha 90.00000000 _cell_angle_beta 90.00000000 _cell_angle_gamma 90.00000000 _symmetry_Int_Tables_number 1 _chemical_formula_structural LaOF _chemical_formula_sum 'La2 O2 F2' _cell_volume 96.27125761 _cell_formula_units_Z 2 loop_ _symmetry_equiv_pos_site_id _symmetry_equiv_pos_as_xyz 1 'x, y, z' loop_ _atom_site_type_symbol _atom_site_label _atom_site_symmetry_multiplicity _atom_site_fract_x _atom_site_fract_y _atom_site_fract_z _atom_site_occupancy La La0 1 0.25000000 0.25000000 0.71570579 1 La La1 1 0.75000000 0.75000000 0.28429421 1 O O2 1 0.75000000 0.25000000 0.50000000 1 O O3 1 0.25000000 0.75000000 0.50000000 1 F F4 1 0.25000000 0.75000000 -0.00000000 1 F F5 1 0.75000000 0.25000000 -0.00000000 1 | -7.806221265 | -8.189221265 | -4.25783 | 0 | TRUE | -0.1085744 | 16.18213 | 12.63131049 | 3.550819 | 1.884362
mp-13133 | K2TiO3 | AB2C3 | # generated using pymatgen data_K2TiO3 _symmetry_space_group_name_H-M 'P 1' _cell_length_a 5.45298663 _cell_length_b 6.10745828 _cell_length_c 6.10745808 _cell_angle_alpha 110.55665704 _cell_angle_beta 90.00000000 _cell_angle_gamma 90.00000000 _symmetry_Int_Tables_number 1 _chemical_formula_structural K2TiO3 _chemical_formula_sum 'K4 Ti2 O6' _cell_volume 190.45055999 _cell_formula_units_Z 2 loop_ _symmetry_equiv_pos_site_id _symmetry_equiv_pos_as_xyz 1 'x, y, z' loop_ _atom_site_type_symbol _atom_site_label _atom_site_symmetry_multiplicity _atom_site_fract_x _atom_site_fract_y _atom_site_fract_z _atom_site_occupancy K K0 1 0.25000000 0.48595630 0.81066277 1 K K1 1 0.25000000 0.81066277 0.48595630 1 K K2 1 0.75000000 0.51404370 0.18933723 1 K K3 1 0.75000000 0.18933723 0.51404370 1 Ti Ti4 1 0.75000000 0.91482818 0.91482818 1 Ti Ti5 1 0.25000000 0.08517182 0.08517182 1 O O6 1 0.75000000 0.66077696 0.66077696 1 O O7 1 0.25000000 0.33922304 0.33922304 1 O O8 1 0.50000000 0.12648973 0.87351027 1 O O9 1 -0.00000000 0.87351027 0.12648973 1 O O10 1 0.00000000 0.12648973 0.87351027 1 O O11 1 0.50000000 0.87351027 0.12648973 1 | -6.584839 | -6.928339 | -2.768946 | 0 | TRUE | -0.02473246 | 17.06056 | 13.78038 | 3.28018 | 1.811127
mp-8799 | RbNaS | ABC | # generated using pymatgen data_RbNaS _symmetry_space_group_name_H-M 'P 1' _cell_length_a 4.69001750 _cell_length_b 4.69001750 _cell_length_c 7.57564858 _cell_angle_alpha 90.00000000 _cell_angle_beta 90.00000000 _cell_angle_gamma 90.00000000 _symmetry_Int_Tables_number 1 _chemical_formula_structural RbNaS _chemical_formula_sum 'Rb2 Na2 S2' _cell_volume 166.63596728 _cell_formula_units_Z 2 loop_ _symmetry_equiv_pos_site_id _symmetry_equiv_pos_as_xyz 1 'x, y, z' loop_ _atom_site_type_symbol _atom_site_label _atom_site_symmetry_multiplicity _atom_site_fract_x _atom_site_fract_y _atom_site_fract_z _atom_site_occupancy Rb Rb0 1 0.75000000 0.75000000 0.35083371 1 Rb Rb1 1 0.25000000 0.25000000 0.64916629 1 Na Na2 1 0.75000000 0.25000000 0.00000000 1 Na Na3 1 0.25000000 0.75000000 -0.00000000 1 S S4 1 0.25000000 0.25000000 0.20421861 1 S S5 1 0.75000000 0.75000000 0.79578139 1 | -3.197669 | -3.365335245 | -1.218832 | 0 | TRUE | -0.022598485 | 9.214621 | 5.62440184 | 3.590219 | 1.894787
mp-29314 | RbVBr3 | ABC3 | # generated using pymatgen data_RbVBr3 _symmetry_space_group_name_H-M 'P 1' _cell_length_a 12.90835489 _cell_length_b 12.90826948 _cell_length_c 6.46967678 _cell_angle_alpha 89.99976785 _cell_angle_beta 90.00013511 _cell_angle_gamma 119.99929243 _symmetry_Int_Tables_number 1 _chemical_formula_structural RbVBr3 _chemical_formula_sum 'Rb6 V6 Br18' _cell_volume 933.58793978 _cell_formula_units_Z 6 loop_ _symmetry_equiv_pos_site_id _symmetry_equiv_pos_as_xyz 1 'x, y, z' loop_ _atom_site_type_symbol _atom_site_label _atom_site_symmetry_multiplicity _atom_site_fract_x _atom_site_fract_y _atom_site_fract_z _atom_site_occupancy Rb Rb0 1 0.33267524 0.33267200 0.26652872 1 Rb Rb1 1 0.66732886 0.66732535 0.76652851 1 Rb Rb2 1 0.99999733 0.66732519 0.26652814 1 Rb Rb3 1 0.66732921 0.00000305 0.26652844 1 Rb Rb4 1 0.33267551 0.00000334 0.76652851 1 Rb Rb5 1 0.99999754 0.33267157 0.76652867 1 V V6 1 0.00000027 0.00000022 0.99555201 1 V V7 1 0.00000127 0.00000100 0.49555249 1 V V8 1 0.33333321 0.66666602 0.05410015 1 V V9 1 0.66666638 0.33333325 0.55413245 1 V V10 1 0.33333407 0.66666689 0.55410388 1 V V11 1 0.66666715 0.33333420 0.05413009 1 Br Br12 1 0.50460372 0.33340689 0.80450444 1 Br Br13 1 0.49538173 0.66662560 0.30445230 1 Br Br14 1 0.33337107 0.82875548 0.30445273 1 Br Br15 1 0.17124625 0.50461691 0.30445596 1 Br Br16 1 0.82878586 0.49538849 0.80450051 1 Br Br17 1 -0.00000410 0.16227806 0.24458903 1 Br Br18 1 0.16228180 0.00000465 0.24458689 1 Br Br19 1 0.16228161 0.16227716 0.74458804 1 Br Br20 1 -0.00000318 0.83771934 0.74458666 1 Br Br21 1 0.50460305 0.17119742 0.30450152 1 Br Br22 1 0.83772433 0.83771983 0.24458814 1 Br Br23 1 0.83772404 0.00000575 0.74458814 1 Br Br24 1 0.49538351 0.82875375 0.80445425 1 Br Br25 1 0.33337540 0.50461823 0.80445373 1 Br Br26 1 0.17124607 0.66662946 0.80445495 1 Br Br27 1 0.82880308 0.33340582 0.30450000 1 Br Br28 1 0.66659454 0.49539824 0.30449955 1 Br Br29 1 0.66659418 0.17119686 0.80450309 1 | -4.223566 | -4.543966 | -1.599261 | 0 | TRUE | -0.01213188 | 12.44886 | 8.989537 | 3.459323 | 1.859925
mp-23400 | In(IO3)3 | AB3C9 | # generated using pymatgen data_In(IO3)3 _symmetry_space_group_name_H-M 'P 1' _cell_length_a 9.60421282 _cell_length_b 9.60328794 _cell_length_c 5.23200055 _cell_angle_alpha 89.98909396 _cell_angle_beta 90.01117344 _cell_angle_gamma 119.99934877 _symmetry_Int_Tables_number 1 _chemical_formula_structural In(IO3)3 _chemical_formula_sum 'In2 I6 O18' _cell_volume 417.91020628 _cell_formula_units_Z 2 loop_ _symmetry_equiv_pos_site_id _symmetry_equiv_pos_as_xyz 1 'x, y, z' loop_ _atom_site_type_symbol _atom_site_label _atom_site_symmetry_multiplicity _atom_site_fract_x _atom_site_fract_y _atom_site_fract_z _atom_site_occupancy In In0 1 0.66666534 0.33330285 0.69577465 1 In In1 1 0.33337651 0.66671166 0.19575814 1 I I2 1 0.68397633 0.02020515 0.32715025 1 I I3 1 0.31603593 0.97982990 0.82701642 1 I I4 1 0.02012776 0.33624384 0.82711183 1 I I5 1 0.33630132 0.31618814 0.32708723 1 I I6 1 0.97985127 0.66380087 0.32715312 1 I I7 1 0.66371500 0.68384920 0.82707472 1 O O8 1 0.76836866 0.82955438 0.06940346 1 O O9 1 0.93876893 0.76839651 0.56951644 1 O O10 1 0.82966528 0.06118369 0.56949979 1 O O11 1 0.17045157 0.93888450 0.06945648 1 O O12 1 0.06110797 0.23149940 0.06945827 1 O O13 1 0.23161351 0.17042450 0.56936894 1 O O14 1 0.71433529 0.53352532 0.93719665 1 O O15 1 0.18077183 0.71432683 0.43724789 1 O O16 1 0.53979829 0.42041718 0.46732771 1 O O17 1 0.11946940 0.53976860 0.96728285 1 O O18 1 0.42029725 0.88056654 0.96723305 1 O O19 1 0.57967129 0.11942948 0.46720656 1 O O20 1 0.88048159 0.46019275 0.46713640 1 O O21 1 0.46020241 0.57959011 0.96725959 1 O O22 1 0.28567819 0.46649454 0.43722579 1 O O23 1 0.81921815 0.28562886 0.93721546 1 O O24 1 0.46642097 0.18074509 0.93706576 1 O O25 1 0.53362895 0.81923712 0.43717053 1 | -4.55307 | -5.028685 | -1.052379 | 0 | TRUE | -0.04477103 | 7.326017 | 3.559027 | 3.766991 | 1.940874
mp-3838 | Li5ReN4 | AB4C5 | # generated using pymatgen data_Li5ReN4 _symmetry_space_group_name_H-M 'P 1' _cell_length_a 4.86811796 _cell_length_b 6.60262490 _cell_length_c 6.67871045 _cell_angle_alpha 90.00000000 _cell_angle_beta 90.00000000 _cell_angle_gamma 90.00000000 _symmetry_Int_Tables_number 1 _chemical_formula_structural Li5ReN4 _chemical_formula_sum 'Li10 Re2 N8' _cell_volume 214.66949464 _cell_formula_units_Z 2 loop_ _symmetry_equiv_pos_site_id _symmetry_equiv_pos_as_xyz 1 'x, y, z' loop_ _atom_site_type_symbol _atom_site_label _atom_site_symmetry_multiplicity _atom_site_fract_x _atom_site_fract_y _atom_site_fract_z _atom_site_occupancy Li Li0 1 0.30390519 0.00000000 0.00000000 1 Li Li1 1 0.69609481 0.50000000 0.50000000 1 Li Li2 1 0.24403392 0.76361911 0.29989944 1 Li Li3 1 0.24403392 0.23638089 0.70010056 1 Li Li4 1 0.75596608 0.26361911 0.20010056 1 Li Li5 1 0.75596608 0.73638089 0.79989944 1 Li Li6 1 0.75596608 0.73638089 0.20010056 1 Li Li7 1 0.75596608 0.26361911 0.79989944 1 Li Li8 1 0.24403392 0.76361911 0.70010056 1 Li Li9 1 0.24403392 0.23638089 0.29989944 1 Re Re10 1 0.27768515 0.50000000 0.00000000 1 Re Re11 1 0.72231485 0.00000000 0.50000000 1 N N12 1 0.07259953 0.73116071 0.00000000 1 N N13 1 0.51790404 0.00000000 0.72962189 1 N N14 1 0.48209596 0.50000000 0.22962189 1 N N15 1 0.48209596 0.50000000 0.77037811 1 N N16 1 0.07259953 0.26883929 0.00000000 1 N N17 1 0.92740047 0.23116071 0.50000000 1 N N18 1 0.92740047 0.76883929 0.50000000 1 N N19 1 0.51790404 0.00000000 0.27037811 1 | -6.195573 | -6.339973 | -0.8064609 | 0 | TRUE | -0.410719715 | 8.36448693 | 4.002956 | 4.361531 | 2.088428
mp-5707 | CsAsF4 | ABC4 | # generated using pymatgen data_CsAsF4 _symmetry_space_group_name_H-M 'P 1' _cell_length_a 4.75925138 _cell_length_b 6.59627834 _cell_length_c 8.43724757 _cell_angle_alpha 111.50635376 _cell_angle_beta 90.00000000 _cell_angle_gamma 90.00000000 _symmetry_Int_Tables_number 1 _chemical_formula_structural CsAsF4 _chemical_formula_sum 'Cs2 As2 F8' _cell_volume 246.43213421 _cell_formula_units_Z 2 loop_ _symmetry_equiv_pos_site_id _symmetry_equiv_pos_as_xyz 1 'x, y, z' loop_ _atom_site_type_symbol _atom_site_label _atom_site_symmetry_multiplicity _atom_site_fract_x _atom_site_fract_y _atom_site_fract_z _atom_site_occupancy Cs Cs0 1 0.69831141 0.09966688 0.78339295 1 Cs Cs1 1 0.19831141 0.90033312 0.21660705 1 As As2 1 0.19095344 0.54142968 0.68917934 1 As As3 1 0.69095344 0.45857032 0.31082066 1 F F4 1 0.20378583 0.84316656 0.83634576 1 F F5 1 0.70378583 0.15683344 0.16365424 1 F F6 1 0.56157115 0.54543195 0.71630349 1 F F7 1 0.06157115 0.45456805 0.28369651 1 F F8 1 0.72380419 0.76938796 0.41479086 1 F F9 1 0.22380419 0.23061204 0.58520914 1 F F10 1 0.61877399 0.50883603 0.12331128 1 F F11 1 0.11877399 0.49116397 0.87668872 1 | -4.616351 | -4.924351 | -2.724278 | 0 | TRUE | -0.084019 | 6.32045501 | 4.16577791 | 2.1546771 | 1.467882
mp-626256 | H3NO4 | AB3C4 | # generated using pymatgen data_H3NO4 _symmetry_space_group_name_H-M 'P 1' _cell_length_a 5.43055620 _cell_length_b 6.17575005 _cell_length_c 8.60927030 _cell_angle_alpha 90.00000000 _cell_angle_beta 90.00000000 _cell_angle_gamma 90.00000000 _symmetry_Int_Tables_number 1 _chemical_formula_structural H3NO4 _chemical_formula_sum 'H12 N4 O16' _cell_volume 288.73562150 _cell_formula_units_Z 4 loop_ _symmetry_equiv_pos_site_id _symmetry_equiv_pos_as_xyz 1 'x, y, z' loop_ _atom_site_type_symbol _atom_site_label _atom_site_symmetry_multiplicity _atom_site_fract_x _atom_site_fract_y _atom_site_fract_z _atom_site_occupancy H H0 1 0.08551577 0.87557569 0.32635440 1 H H1 1 0.58551577 0.12442431 0.67364560 1 H H2 1 0.58551577 0.62442431 0.82635440 1 H H3 1 0.08551577 0.37557569 0.17364560 1 H H4 1 0.80214138 0.90705254 0.25042860 1 H H5 1 0.04872507 0.87936180 0.13542889 1 H H6 1 0.54872507 0.12063820 0.86457111 1 H H7 1 0.30214138 0.09294746 0.74957140 1 H H8 1 0.30214138 0.59294746 0.75042860 1 H H9 1 0.54872507 0.62063820 0.63542889 1 H H10 1 0.80214138 0.40705254 0.24957140 1 H H11 1 0.04872507 0.37936180 0.36457111 1 N N12 1 0.47763694 0.79780801 0.40426804 1 N N13 1 0.97763694 0.20219199 0.59573196 1 N N14 1 0.97763694 0.70219199 0.90426804 1 N N15 1 0.47763694 0.29780801 0.09573196 1 O O16 1 0.65210033 0.72037341 0.48315419 1 O O17 1 0.15210033 0.27962659 0.51684581 1 O O18 1 0.15210033 0.77962659 -0.01684581 1 O O19 1 0.65210033 0.22037341 0.01684581 1 O O20 1 0.26026634 0.78818613 0.45520253 1 O O21 1 0.76026634 0.21181387 0.54479747 1 O O22 1 0.76026634 0.71181387 0.95520253 1 O O23 1 0.26026634 0.28818613 0.04479747 1 O O24 1 0.52044113 0.88422427 0.27469488 1 O O25 1 0.02044113 0.11577573 0.72530512 1 O O26 1 0.02044113 0.61577573 0.77469488 1 O O27 1 0.52044113 0.38422427 0.22530512 1 O O28 1 0.98490206 0.94001847 0.23793167 1 O O29 1 0.48490206 0.05998153 0.76206833 1 O O30 1 0.48490206 0.55998153 0.73793167 1 O O31 1 0.98490206 0.44001847 0.26206833 1 | -5.499954 | -5.843454 | -1.055776 | 0 | TRUE | -0.01755502 | 4.99347414 | 2.80710899 | 2.18636515 | 1.478636
mp-643253 | Ba2H6Pt | AB2C6 | # generated using pymatgen data_Ba2H6Pt _symmetry_space_group_name_H-M 'P 1' _cell_length_a 7.89357255 _cell_length_b 7.89357255 _cell_length_c 6.02245143 _cell_angle_alpha 90.00000000 _cell_angle_beta 90.00000000 _cell_angle_gamma 135.14156626 _symmetry_Int_Tables_number 1 _chemical_formula_structural Ba2H6Pt _chemical_formula_sum 'Ba4 H12 Pt2' _cell_volume 264.68529190 _cell_formula_units_Z 2 loop_ _symmetry_equiv_pos_site_id _symmetry_equiv_pos_as_xyz 1 'x, y, z' loop_ _atom_site_type_symbol _atom_site_label _atom_site_symmetry_multiplicity _atom_site_fract_x _atom_site_fract_y _atom_site_fract_z _atom_site_occupancy Ba Ba0 1 0.14145944 0.85854056 0.50000000 1 Ba Ba1 1 0.64145944 0.35854056 -0.00000000 1 Ba Ba2 1 0.85854056 0.14145944 0.50000000 1 Ba Ba3 1 0.35854056 0.64145944 0.00000000 1 H H4 1 0.00054805 0.50054805 0.75000000 1 H H5 1 0.49945195 0.99945195 0.25000000 1 H H6 1 0.99945195 0.49945195 0.25000000 1 H H7 1 0.50054805 0.00054805 0.75000000 1 H H8 1 0.38654310 0.61345690 0.50000000 1 H H9 1 0.88654310 0.11345690 0.00000000 1 H H10 1 0.61345690 0.38654310 0.50000000 1 H H11 1 0.11345690 0.88654310 -0.00000000 1 H H12 1 0.30349149 0.30349149 0.69437429 1 H H13 1 0.69650851 0.69650851 0.30562571 1 H H14 1 0.19650851 0.19650851 0.19437429 1 H H15 1 0.80349149 0.80349149 0.80562571 1 Pt Pt16 1 0.50000000 0.50000000 0.50000000 1 Pt Pt17 1 0.00000000 0.00000000 -0.00000000 1 | -3.90329028 | -4.022624 | -0.659797 | 0 | TRUE | -0.2328782 | 15.23962313 | 8.9024124 | 6.33721073 | 2.517382
mp-560632 | NaGaSiO4 | ABCD4 | # generated using pymatgen data_NaGaSiO4 _symmetry_space_group_name_H-M 'P 1' _cell_length_a 8.84417592 _cell_length_b 8.84417592 _cell_length_c 8.36032600 _cell_angle_alpha 90.00000000 _cell_angle_beta 90.00000000 _cell_angle_gamma 119.99999941 _symmetry_Int_Tables_number 1 _chemical_formula_structural NaGaSiO4 _chemical_formula_sum 'Na6 Ga6 Si6 O24' _cell_volume 566.32872734 _cell_formula_units_Z 6 loop_ _symmetry_equiv_pos_site_id _symmetry_equiv_pos_as_xyz 1 'x, y, z' loop_ _atom_site_type_symbol _atom_site_label _atom_site_symmetry_multiplicity _atom_site_fract_x _atom_site_fract_y _atom_site_fract_z _atom_site_occupancy Na Na0 1 0.66666700 0.33333300 0.06333400 1 Na Na1 1 0.00000000 0.00000000 0.06941600 1 Na Na2 1 0.33333300 0.66666700 0.56333400 1 Na Na3 1 0.66666700 0.33333300 0.49079600 1 Na Na4 1 0.00000000 0.00000000 0.56941600 1 Na Na5 1 0.33333300 0.66666700 0.99079600 1 Ga Ga6 1 0.31527100 0.34280200 0.25021400 1 Ga Ga7 1 0.68472900 0.65719800 0.75021400 1 Ga Ga8 1 0.02753100 0.68472900 0.25021400 1 Ga Ga9 1 0.65719800 0.97246900 0.25021400 1 Ga Ga10 1 0.97246900 0.31527100 0.75021400 1 Ga Ga11 1 0.34280200 0.02753100 0.75021400 1 Si Si12 1 0.97529800 0.31698900 0.36517400 1 Si Si13 1 0.68301100 0.65830900 0.36517400 1 Si Si14 1 0.31698900 0.34169100 0.86517400 1 Si Si15 1 0.65830900 0.97529800 0.86517400 1 Si Si16 1 0.34169100 0.02470200 0.36517400 1 Si Si17 1 0.02470200 0.68301100 0.86517400 1 O O18 1 0.40925400 0.22050200 0.87970600 1 O O19 1 0.61877800 0.88623500 0.04413900 1 O O20 1 0.18875200 0.40925400 0.37970600 1 O O21 1 0.59074600 0.77949800 0.37970600 1 O O22 1 0.81124800 0.59074600 0.87970600 1 O O23 1 0.44630900 0.53348000 0.78247000 1 O O24 1 0.86686400 0.76150300 0.26414800 1 O O25 1 0.08717000 0.55369100 0.78247000 1 O O26 1 0.26745700 0.38122200 0.04413900 1 O O27 1 0.89463900 0.13313600 0.26414800 1 O O28 1 0.77949800 0.18875200 0.87970600 1 O O29 1 0.38122200 0.11376500 0.54413900 1 O O30 1 0.76150300 0.89463900 0.76414800 1 O O31 1 0.22050200 0.81124800 0.37970600 1 O O32 1 0.11376500 0.73254300 0.04413900 1 O O33 1 0.10536100 0.86686400 0.76414800 1 O O34 1 0.55369100 0.46652000 0.28247000 1 O O35 1 0.91283000 0.44630900 0.28247000 1 O O36 1 0.46652000 0.91283000 0.78247000 1 O O37 1 0.88623500 0.26745700 0.54413900 1 O O38 1 0.23849700 0.10536100 0.26414800 1 O O39 1 0.13313600 0.23849700 0.76414800 1 O O40 1 0.53348000 0.08717000 0.28247000 1 O O41 1 0.73254300 0.61877800 0.54413900 1 | -6.544625 | -6.937197 | -2.713955 | 0 | TRUE | -0.03613769 | 7.509447 | 4.825384 | 2.684063 | 1.638311
mp-570008 | Sr3BiN | ABC3 | # generated using pymatgen data_Sr3BiN _symmetry_space_group_name_H-M 'P 1' _cell_length_a 5.23493993 _cell_length_b 5.23493993 _cell_length_c 5.23493993 _cell_angle_alpha 90.00000000 _cell_angle_beta 90.00000000 _cell_angle_gamma 90.00000000 _symmetry_Int_Tables_number 1 _chemical_formula_structural Sr3BiN _chemical_formula_sum 'Sr3 Bi1 N1' _cell_volume 143.46141424 _cell_formula_units_Z 1 loop_ _symmetry_equiv_pos_site_id _symmetry_equiv_pos_as_xyz 1 'x, y, z' loop_ _atom_site_type_symbol _atom_site_label _atom_site_symmetry_multiplicity _atom_site_fract_x _atom_site_fract_y _atom_site_fract_z _atom_site_occupancy Sr Sr0 1 0.50000000 0.50000000 -0.00000000 1 Sr Sr1 1 0.00000000 0.50000000 0.50000000 1 Sr Sr2 1 0.50000000 -0.00000000 0.50000000 1 Bi Bi3 1 -0.00000000 -0.00000000 -0.00000000 1 N N4 1 0.50000000 0.50000000 0.50000000 1 | -4.320364682 | -4.392564682 | -0.943471799 | 0 | TRUE | -0.1467201 | 46.58674 | 26.50948 | 20.07725833 | 4.480765
mp-1707 | BaN6 | AB6 | # generated using pymatgen data_BaN6 _symmetry_space_group_name_H-M 'P 1' _cell_length_a 4.41020549 _cell_length_b 5.47417902 _cell_length_c 9.66030524 _cell_angle_alpha 99.24314907 _cell_angle_beta 90.00000000 _cell_angle_gamma 90.00000000 _symmetry_Int_Tables_number 1 _chemical_formula_structural BaN6 _chemical_formula_sum 'Ba2 N12' _cell_volume 230.19329970 _cell_formula_units_Z 2 loop_ _symmetry_equiv_pos_site_id _symmetry_equiv_pos_as_xyz 1 'x, y, z' loop_ _atom_site_type_symbol _atom_site_label _atom_site_symmetry_multiplicity _atom_site_fract_x _atom_site_fract_y _atom_site_fract_z _atom_site_occupancy Ba Ba0 1 0.75000000 0.82938751 0.78263653 1 Ba Ba1 1 0.25000000 0.17061249 0.21736347 1 N N2 1 0.75000000 0.29312320 0.66622512 1 N N3 1 0.25000000 0.70687680 0.33377488 1 N N4 1 0.25000000 0.13972989 0.90370970 1 N N5 1 0.75000000 0.86027011 0.09629030 1 N N6 1 0.25000000 0.35192795 0.89241853 1 N N7 1 0.75000000 0.64807205 0.10758147 1 N N8 1 0.25000000 0.56277884 0.88367557 1 N N9 1 0.75000000 0.43722116 0.11632443 1 N N10 1 0.25000000 0.77778671 0.58130380 1 N N11 1 0.75000000 0.22221329 0.41869620 1 N N12 1 0.25000000 0.74247135 0.45746662 1 N N13 1 0.75000000 0.25752865 0.54253338 1 | -7.60411081 | -7.913539 | -0.493833 | 0 | TRUE | -0.171165 | 7.569266 | 4.591255 | 2.978011 | 1.725691
mp-1206495 | Pb2BrOF | ABCD2 | # generated using pymatgen data_Pb2BrOF _symmetry_space_group_name_H-M 'P 1' _cell_length_a 7.22567166 _cell_length_b 7.22567166 _cell_length_c 5.93846000 _cell_angle_alpha 90.00000000 _cell_angle_beta 90.00000000 _cell_angle_gamma 131.71834697 _symmetry_Int_Tables_number 1 _chemical_formula_structural Pb2BrOF _chemical_formula_sum 'Pb4 Br2 O2 F2' _cell_volume 231.42833598 _cell_formula_units_Z 2 loop_ _symmetry_equiv_pos_site_id _symmetry_equiv_pos_as_xyz 1 'x, y, z' loop_ _atom_site_type_symbol _atom_site_label _atom_site_symmetry_multiplicity _atom_site_fract_x _atom_site_fract_y _atom_site_fract_z _atom_site_occupancy Pb Pb0 1 0.40145200 0.59854800 0.21910300 1 Pb Pb1 1 0.59854800 0.40145200 0.78089700 1 Pb Pb2 1 0.09854800 0.90145200 0.21910300 1 Pb Pb3 1 0.90145200 0.09854800 0.78089700 1 Br Br4 1 0.75000000 0.25000000 0.22905500 1 Br Br5 1 0.25000000 0.75000000 0.77094500 1 O O6 1 0.25000000 0.25000000 0.00000000 1 O O7 1 0.75000000 0.75000000 0.00000000 1 F F8 1 0.25000000 0.25000000 0.50000000 1 F F9 1 0.75000000 0.75000000 0.50000000 1 | -4.703177091 | -5.039777091 | -1.872479 | 0 | TRUE | -0.02691609 | 27.84326 | 22.8661357 | 4.97712 | 2.230946
mp-20397 | Sr(InTe2)2 | AB2C4 | # generated using pymatgen data_Sr(InTe2)2 _symmetry_space_group_name_H-M 'P 1' _cell_length_a 6.96087356 _cell_length_b 6.96087454 _cell_length_c 12.00468321 _cell_angle_alpha 90.00000000 _cell_angle_beta 90.00000000 _cell_angle_gamma 117.47835748 _symmetry_Int_Tables_number 1 _chemical_formula_structural Sr(InTe2)2 _chemical_formula_sum 'Sr2 In4 Te8' _cell_volume 516.05089748 _cell_formula_units_Z 2 loop_ _symmetry_equiv_pos_site_id _symmetry_equiv_pos_as_xyz 1 'x, y, z' loop_ _atom_site_type_symbol _atom_site_label _atom_site_symmetry_multiplicity _atom_site_fract_x _atom_site_fract_y _atom_site_fract_z _atom_site_occupancy Sr Sr0 1 0.50000000 0.50000000 0.75000000 1 Sr Sr1 1 0.50000000 0.50000000 0.25000000 1 In In2 1 0.23108880 0.76393254 -0.00000000 1 In In3 1 0.76891120 0.23606746 -0.00000000 1 In In4 1 0.76393254 0.23108880 0.50000000 1 In In5 1 0.23606746 0.76891120 0.50000000 1 Te Te6 1 0.65524314 0.79494985 -0.00000000 1 Te Te7 1 0.34475686 0.20505015 -0.00000000 1 Te Te8 1 0.79494985 0.65524314 0.50000000 1 Te Te9 1 0.20505015 0.34475686 0.50000000 1 Te Te10 1 0.50000000 -0.00000000 0.68094687 1 Te Te11 1 0.00000000 0.50000000 0.81905313 1 Te Te12 1 0.50000000 -0.00000000 0.31905313 1 Te Te13 1 0.00000000 0.50000000 0.18094687 1 | -3.551156 | -3.792299 | -0.9685726 | 0 | TRUE | -0.01213666 | 14.94002291 | 5.835246 | 9.104777 | 3.017412
mp-19851 | KInTe2 | ABC2 | # generated using pymatgen data_KInTe2 _symmetry_space_group_name_H-M 'P 1' _cell_length_a 7.18700477 _cell_length_b 7.18700464 _cell_length_c 7.18700495 _cell_angle_alpha 105.32631429 _cell_angle_beta 105.32630404 _cell_angle_gamma 118.12314303 _symmetry_Int_Tables_number 1 _chemical_formula_structural KInTe2 _chemical_formula_sum 'K2 In2 Te4' _cell_volume 280.81921088 _cell_formula_units_Z 2 loop_ _symmetry_equiv_pos_site_id _symmetry_equiv_pos_as_xyz 1 'x, y, z' loop_ _atom_site_type_symbol _atom_site_label _atom_site_symmetry_multiplicity _atom_site_fract_x _atom_site_fract_y _atom_site_fract_z _atom_site_occupancy K K0 1 0.25000000 0.25000000 -0.00000000 1 K K1 1 0.75000000 0.75000000 -0.00000000 1 In In2 1 0.75000000 0.25000000 0.50000000 1 In In3 1 0.25000000 0.75000000 0.50000000 1 Te Te4 1 0.17421384 0.32578616 0.50000000 1 Te Te5 1 0.32578616 0.82578616 0.15157132 1 Te Te6 1 0.67421384 0.17421384 0.84842868 1 Te Te7 1 0.82578616 0.67421384 0.50000000 1 | -3.23476527 | -3.44576527 | -0.9085917 | 0 | TRUE | -0.1185727 | 12.13566923 | 4.84754991 | 7.28811932 | 2.699652
mp-557592 | CrAg(PS3)2 | ABC2D6 | # generated using pymatgen data_CrAg(PS3)2 _symmetry_space_group_name_H-M 'P 1' _cell_length_a 10.67979500 _cell_length_b 5.96965300 _cell_length_c 7.36758116 _cell_angle_alpha 75.43178469 _cell_angle_beta 90.00000000 _cell_angle_gamma 90.00000000 _symmetry_Int_Tables_number 1 _chemical_formula_structural CrAg(PS3)2 _chemical_formula_sum 'Cr2 Ag2 P4 S12' _cell_volume 454.61574600 _cell_formula_units_Z 2 loop_ _symmetry_equiv_pos_site_id _symmetry_equiv_pos_as_xyz 1 'x, y, z' loop_ _atom_site_type_symbol _atom_site_label _atom_site_symmetry_multiplicity _atom_site_fract_x _atom_site_fract_y _atom_site_fract_z _atom_site_occupancy Cr Cr0 1 0.91779100 0.75000000 0.00000000 1 Cr Cr1 1 0.08220900 0.25000000 0.00000000 1 Ag Ag2 1 0.56134900 0.75000000 0.00000000 1 Ag Ag3 1 0.43865100 0.25000000 0.00000000 1 P P4 1 0.24435600 0.79266100 0.84437300 1 P P5 1 0.75564400 0.20733900 0.15562700 1 P P6 1 0.75564400 0.29266100 0.84437300 1 P P7 1 0.24435600 0.70733900 0.15562700 1 S S8 1 0.07427900 0.98411400 0.79582000 1 S S9 1 0.76904800 0.52082000 0.21864500 1 S S10 1 0.23095200 0.47918000 0.78135500 1 S S11 1 0.39306200 0.52406000 0.26300900 1 S S12 1 0.92572100 0.01588600 0.20418000 1 S S13 1 0.23095200 0.02082000 0.21864500 1 S S14 1 0.60693800 0.47594000 0.73699100 1 S S15 1 0.92572100 0.48411400 0.79582000 1 S S16 1 0.07427900 0.51588600 0.20418000 1 S S17 1 0.39306200 0.97594000 0.73699100 1 S S18 1 0.60693800 0.02406000 0.26300900 1 S S19 1 0.76904800 0.97918000 0.78135500 1 | -5.159768456 | -5.461568456 | -0.6484777 | 0 | TRUE | -0.03944446 | 12.30491494 | 5.578341 | 6.726574 | 2.593564
mp-1113583 | Cs2GaAgF6 | ABC2D6 | # generated using pymatgen data_Cs2GaAgF6 _symmetry_space_group_name_H-M 'P 1' _cell_length_a 6.33821527 _cell_length_b 6.33821527 _cell_length_c 6.33821527 _cell_angle_alpha 60.00000000 _cell_angle_beta 60.00000000 _cell_angle_gamma 60.00000000 _symmetry_Int_Tables_number 1 _chemical_formula_structural Cs2GaAgF6 _chemical_formula_sum 'Cs2 Ga1 Ag1 F6' _cell_volume 180.04702883 _cell_formula_units_Z 1 loop_ _symmetry_equiv_pos_site_id _symmetry_equiv_pos_as_xyz 1 'x, y, z' loop_ _atom_site_type_symbol _atom_site_label _atom_site_symmetry_multiplicity _atom_site_fract_x _atom_site_fract_y _atom_site_fract_z _atom_site_occupancy Cs Cs0 1 0.25000000 0.25000000 0.25000000 1 Cs Cs1 1 0.75000000 0.75000000 0.75000000 1 Ga Ga2 1 0.00000000 0.00000000 0.00000000 1 Ag Ag3 1 0.50000000 0.50000000 0.50000000 1 F F4 1 0.21695700 0.21695700 0.78304300 1 F F5 1 0.21695700 0.78304300 0.78304300 1 F F6 1 0.78304300 0.78304300 0.21695700 1 F F7 1 0.21695700 0.78304300 0.21695700 1 F F8 1 0.78304300 0.21695700 0.78304300 1 F F9 1 0.78304300 0.21695700 0.21695700 1 | -4.328478024 | -4.605678024 | -2.693645 | 0 | TRUE | -0.008941865 | 9.045392 | 6.473665 | 2.571726 | 1.60366
mp-1228724 | AsRhSe | ABC | # generated using pymatgen data_AsRhSe _symmetry_space_group_name_H-M 'P 1' _cell_length_a 5.97064174 _cell_length_b 5.97064174 _cell_length_c 5.97064174 _cell_angle_alpha 90.00000000 _cell_angle_beta 90.00000000 _cell_angle_gamma 90.00000000 _symmetry_Int_Tables_number 1 _chemical_formula_structural AsRhSe _chemical_formula_sum 'As4 Rh4 Se4' _cell_volume 212.84479695 _cell_formula_units_Z 4 loop_ _symmetry_equiv_pos_site_id _symmetry_equiv_pos_as_xyz 1 'x, y, z' loop_ _atom_site_type_symbol _atom_site_label _atom_site_symmetry_multiplicity _atom_site_fract_x _atom_site_fract_y _atom_site_fract_z _atom_site_occupancy As As0 1 0.11818827 0.88181173 0.38181173 1 As As1 1 0.88181173 0.38181173 0.11818827 1 As As2 1 0.38181173 0.11818827 0.88181173 1 As As3 1 0.61818827 0.61818827 0.61818827 1 Rh Rh4 1 0.50521300 0.49478700 0.99478700 1 Rh Rh5 1 0.49478700 0.99478700 0.50521300 1 Rh Rh6 1 0.99478700 0.50521300 0.49478700 1 Rh Rh7 1 0.00521300 0.00521300 0.00521300 1 Se Se8 1 0.88261050 0.11738950 0.61738950 1 Se Se9 1 0.11738950 0.61738950 0.88261050 1 Se Se10 1 0.61738950 0.88261050 0.11738950 1 Se Se11 1 0.38261050 0.38261050 0.38261050 1 | -5.739901 | -5.897234 | -0.7241219 | 0 | TRUE | -0.1020002 | 27.00162087 | 4.96706181 | 22.03455906 | 4.694098
mp-1208839 | Sr2H6Pt | AB2C6 | # generated using pymatgen data_Sr2H6Pt _symmetry_space_group_name_H-M 'P 1' _cell_length_a 7.44659173 _cell_length_b 7.44659173 _cell_length_c 5.61923657 _cell_angle_alpha 90.00000000 _cell_angle_beta 90.00000000 _cell_angle_gamma 135.59821844 _symmetry_Int_Tables_number 1 _chemical_formula_structural Sr2H6Pt _chemical_formula_sum 'Sr4 H12 Pt2' _cell_volume 218.01948671 _cell_formula_units_Z 2 loop_ _symmetry_equiv_pos_site_id _symmetry_equiv_pos_as_xyz 1 'x, y, z' loop_ _atom_site_type_symbol _atom_site_label _atom_site_symmetry_multiplicity _atom_site_fract_x _atom_site_fract_y _atom_site_fract_z _atom_site_occupancy Sr Sr0 1 0.64544725 0.35455275 -0.00000000 1 Sr Sr1 1 0.35455275 0.64544725 -0.00000000 1 Sr Sr2 1 0.85455275 0.14544725 0.50000000 1 Sr Sr3 1 0.14544725 0.85455275 0.50000000 1 H H4 1 0.88015820 0.11984180 0.00000000 1 H H5 1 0.11984180 0.88015820 -0.00000000 1 H H6 1 0.61984180 0.38015820 0.50000000 1 H H7 1 0.38015820 0.61984180 0.50000000 1 H H8 1 0.00072381 0.50072381 0.25000000 1 H H9 1 0.99927619 0.49927619 0.75000000 1 H H10 1 0.49927619 0.99927619 0.75000000 1 H H11 1 0.50072381 0.00072381 0.25000000 1 H H12 1 0.20930245 0.20930245 0.21523104 1 H H13 1 0.79069755 0.79069755 0.78476896 1 H H14 1 0.29069755 0.29069755 0.71523104 1 H H15 1 0.70930245 0.70930245 0.28476896 1 Pt Pt16 1 0.00000000 0.00000000 -0.00000000 1 Pt Pt17 1 0.50000000 0.50000000 0.50000000 1 | -3.872481415 | -3.991815 | -0.679984 | 0 | TRUE | -0.2116196 | 18.6330493 | 8.84981715 | 9.78323215 | 3.127816
mp-22897 | HgCl | AB | # generated using pymatgen data_HgCl _symmetry_space_group_name_H-M 'P 1' _cell_length_a 4.52905393 _cell_length_b 4.52905532 _cell_length_c 6.38339167 _cell_angle_alpha 110.77830173 _cell_angle_beta 110.77830227 _cell_angle_gamma 89.99999528 _symmetry_Int_Tables_number 1 _chemical_formula_structural HgCl _chemical_formula_sum 'Hg2 Cl2' _cell_volume 113.26734000 _cell_formula_units_Z 2 loop_ _symmetry_equiv_pos_site_id _symmetry_equiv_pos_as_xyz 1 'x, y, z' loop_ _atom_site_type_symbol _atom_site_label _atom_site_symmetry_multiplicity _atom_site_fract_x _atom_site_fract_y _atom_site_fract_z _atom_site_occupancy Hg Hg0 1 0.88334833 0.88334833 0.76669667 1 Hg Hg1 1 0.11665167 0.11665167 0.23330333 1 Cl Cl2 1 0.66159205 0.66159205 0.32318309 1 Cl Cl3 1 0.33840795 0.33840795 0.67681691 1 | -1.61941049 | -1.92641049 | -0.8503019775 | 0 | TRUE | -0.09288484 | 17.39865 | 12.96381 | 4.434842 | 2.105906
mp-998599 | KCaBr3 | ABC3 | # generated using pymatgen data_KCaBr3 _symmetry_space_group_name_H-M 'P 1' _cell_length_a 4.26721533 _cell_length_b 7.38073650 _cell_length_c 10.75417137 _cell_angle_alpha 90.00076391 _cell_angle_beta 90.00054285 _cell_angle_gamma 106.79696787 _symmetry_Int_Tables_number 1 _chemical_formula_structural KCaBr3 _chemical_formula_sum 'K2 Ca2 Br6' _cell_volume 324.25378527 _cell_formula_units_Z 2 loop_ _symmetry_equiv_pos_site_id _symmetry_equiv_pos_as_xyz 1 'x, y, z' loop_ _atom_site_type_symbol _atom_site_label _atom_site_symmetry_multiplicity _atom_site_fract_x _atom_site_fract_y _atom_site_fract_z _atom_site_occupancy K K0 1 0.25284489 0.50751493 0.99998847 1 K K1 1 0.74713657 0.49247882 0.49998805 1 Ca Ca2 1 0.00001469 0.00000197 0.74999595 1 Ca Ca3 1 0.99998866 0.99999612 0.24999714 1 Br Br4 1 0.36563380 0.73066420 0.69321640 1 Br Br5 1 0.63436984 0.26933285 0.19322141 1 Br Br6 1 0.36558672 0.73066336 0.30678732 1 Br Br7 1 0.63441948 0.26933918 0.80678673 1 Br Br8 1 0.92696070 0.85569853 0.99999587 1 Br Br9 1 0.07304565 0.14431202 0.49999867 1 | -3.55858141 | -3.87898141 | -2.323965 | 0 | TRUE | -0.020701696 | 7.682011 | 4.713157 | 2.968854 | 1.723036
mp-4819 | MgGeO3 | ABC3 | # generated using pymatgen data_MgGeO3 _symmetry_space_group_name_H-M 'P 1' _cell_length_a 6.55372004 _cell_length_b 6.55372004 _cell_length_c 5.16855013 _cell_angle_alpha 82.13121205 _cell_angle_beta 82.13121205 _cell_angle_gamma 85.83099141 _symmetry_Int_Tables_number 1 _chemical_formula_structural MgGeO3 _chemical_formula_sum 'Mg4 Ge4 O12' _cell_volume 217.50525205 _cell_formula_units_Z 4 loop_ _symmetry_equiv_pos_site_id _symmetry_equiv_pos_as_xyz 1 'x, y, z' loop_ _atom_site_type_symbol _atom_site_label _atom_site_symmetry_multiplicity _atom_site_fract_x _atom_site_fract_y _atom_site_fract_z _atom_site_occupancy Mg Mg0 1 0.09197106 0.90802894 0.25000000 1 Mg Mg1 1 0.90802894 0.09197106 0.75000000 1 Mg Mg2 1 0.73181082 0.26818918 0.25000000 1 Mg Mg3 1 0.26818918 0.73181082 0.75000000 1 Ge Ge4 1 0.60442695 0.79420301 0.21017674 1 Ge Ge5 1 0.20579699 0.39557305 0.28982326 1 Ge Ge6 1 0.39557305 0.20579699 0.78982326 1 Ge Ge7 1 0.79420301 0.60442695 0.71017674 1 O O8 1 0.70883272 0.56833059 0.40151249 1 O O9 1 0.43166941 0.29116728 0.09848751 1 O O10 1 0.29116728 0.43166941 0.59848751 1 O O11 1 0.56833059 0.70883272 0.90151249 1 O O12 1 0.86121549 0.37307806 0.88233922 1 O O13 1 0.62692194 0.13878451 0.61766078 1 O O14 1 0.13878451 0.62692194 0.11766078 1 O O15 1 0.37307806 0.86121549 0.38233922 1 O O16 1 0.79381120 0.97427494 0.13037379 1 O O17 1 0.02572506 0.20618880 0.36962621 1 O O18 1 0.20618880 0.02572506 0.86962621 1 O O19 1 0.97427494 0.79381120 0.63037379 1 | -6.36128626 | -6.77348626 | -2.560811 | 0 | TRUE | -0.02640807 | 8.808742 | 5.420374 | 3.388368 | 1.840752
mp-552567 | Ba2NiMoO6 | ABC2D6 | # generated using pymatgen data_Ba2NiMoO6 _symmetry_space_group_name_H-M 'P 1' _cell_length_a 5.78727560 _cell_length_b 5.78726989 _cell_length_c 10.02386197 _cell_angle_alpha 90.00011494 _cell_angle_beta 73.22126906 _cell_angle_gamma 60.00016831 _symmetry_Int_Tables_number 1 _chemical_formula_structural Ba2NiMoO6 _chemical_formula_sum 'Ba4 Ni2 Mo2 O12' _cell_volume 274.11812350 _cell_formula_units_Z 2 loop_ _symmetry_equiv_pos_site_id _symmetry_equiv_pos_as_xyz 1 'x, y, z' loop_ _atom_site_type_symbol _atom_site_label _atom_site_symmetry_multiplicity _atom_site_fract_x _atom_site_fract_y _atom_site_fract_z _atom_site_occupancy Ba Ba0 1 0.75000000 0.12500000 0.37500000 1 Ba Ba1 1 0.75000000 0.62500000 0.87500000 1 Ba Ba2 1 0.24999900 0.37499900 0.12500000 1 Ba Ba3 1 0.24999900 0.87499900 0.62500000 1 Ni Ni4 1 0.00000800 0.00000000 0.00000000 1 Ni Ni5 1 0.00000900 0.50000000 0.50000000 1 Mo Mo6 1 0.50000000 0.74999900 0.24999900 1 Mo Mo7 1 0.50000000 0.24999900 0.75000100 1 O O8 1 0.26050500 0.63025300 0.36974700 1 O O9 1 0.26050600 0.13025400 0.86974600 1 O O10 1 0.73949000 0.63025400 0.36974700 1 O O11 1 0.73948900 0.13025500 0.86974600 1 O O12 1 0.73949100 0.39076200 0.13025400 1 O O13 1 0.73949200 0.89076000 0.63025300 1 O O14 1 0.73949100 0.86974500 0.13025400 1 O O15 1 0.73949200 0.36974600 0.63025300 1 O O16 1 0.26050800 0.86974400 0.13025400 1 O O17 1 0.26050700 0.36974500 0.63025300 1 O O18 1 0.26050600 0.10924000 0.36974700 1 O O19 1 0.26050700 0.60923800 0.86974600 1 | -6.4779024 | -7.4644024 | -2.450016 | 0 | TRUE | -0.04817517 | 23.45017 | 18.18205 | 5.268118 | 2.295238
mp-1019576 | Ca4SiN4 | AB4C4 | # generated using pymatgen data_Ca4SiN4 _symmetry_space_group_name_H-M 'P 1' _cell_length_a 5.97133320 _cell_length_b 9.16306784 _cell_length_c 10.97700527 _cell_angle_alpha 63.68272506 _cell_angle_beta 90.00000000 _cell_angle_gamma 90.00000000 _symmetry_Int_Tables_number 1 _chemical_formula_structural Ca4SiN4 _chemical_formula_sum 'Ca16 Si4 N16' _cell_volume 538.36282125 _cell_formula_units_Z 4 loop_ _symmetry_equiv_pos_site_id _symmetry_equiv_pos_as_xyz 1 'x, y, z' loop_ _atom_site_type_symbol _atom_site_label _atom_site_symmetry_multiplicity _atom_site_fract_x _atom_site_fract_y _atom_site_fract_z _atom_site_occupancy Ca Ca0 1 0.92209092 0.35091494 0.65427262 1 Ca Ca1 1 0.42209092 0.64908506 0.84572738 1 Ca Ca2 1 0.07790908 0.64908506 0.34572738 1 Ca Ca3 1 0.57790908 0.35091494 0.15427262 1 Ca Ca4 1 0.91911638 0.45403522 0.87872604 1 Ca Ca5 1 0.41911638 0.54596478 0.62127396 1 Ca Ca6 1 0.08088362 0.54596478 0.12127396 1 Ca Ca7 1 0.58088362 0.45403522 0.37872604 1 Ca Ca8 1 0.84902371 0.85491982 0.76861656 1 Ca Ca9 1 0.34902371 0.14508018 0.73138344 1 Ca Ca10 1 0.15097629 0.14508018 0.23138344 1 Ca Ca11 1 0.65097629 0.85491982 0.26861656 1 Ca Ca12 1 0.25613950 0.91934323 0.54351317 1 Ca Ca13 1 0.75613950 0.08065677 0.95648683 1 Ca Ca14 1 0.74386050 0.08065677 0.45648683 1 Ca Ca15 1 0.24386050 0.91934323 0.04351317 1 Si Si16 1 0.85348712 0.73299340 0.54830917 1 Si Si17 1 0.35348712 0.26700660 0.95169083 1 Si Si18 1 0.14651288 0.26700660 0.45169083 1 Si Si19 1 0.64651288 0.73299340 0.04830917 1 N N20 1 0.74588372 0.59457660 0.98849872 1 N N21 1 0.24588372 0.40542340 0.51150128 1 N N22 1 0.25411628 0.40542340 0.01150128 1 N N23 1 0.75411628 0.59457660 0.48849872 1 N N24 1 0.06804287 0.66244542 0.67402810 1 N N25 1 0.56804287 0.33755458 0.82597190 1 N N26 1 0.93195713 0.33755458 0.32597190 1 N N27 1 0.43195713 0.66244542 0.17402810 1 N N28 1 0.62126001 0.79980736 0.61154418 1 N N29 1 0.12126001 0.20019264 0.88845582 1 N N30 1 0.37873999 0.20019264 0.38845582 1 N N31 1 0.87873999 0.79980736 0.11154418 1 N N32 1 0.53113294 0.89829772 0.89549636 1 N N33 1 0.03113294 0.10170228 0.60450364 1 N N34 1 0.46886706 0.10170228 0.10450364 1 N N35 1 0.96886706 0.89829772 0.39549636 1 | -6.262465 | -6.422909 | -1.22361 | 0 | TRUE | -0.007899939 | 16.70936 | 10.90576 | 5.80359745 | 2.409066
mp-27167 | Sn2IF3 | AB2C3 | # generated using pymatgen data_Sn2IF3 _symmetry_space_group_name_H-M 'P 1' _cell_length_a 7.39768602 _cell_length_b 7.39768602 _cell_length_c 9.35353400 _cell_angle_alpha 90.00000000 _cell_angle_beta 90.00000000 _cell_angle_gamma 145.66205601 _symmetry_Int_Tables_number 1 _chemical_formula_structural Sn2IF3 _chemical_formula_sum 'Sn4 I2 F6' _cell_volume 288.73726349 _cell_formula_units_Z 2 loop_ _symmetry_equiv_pos_site_id _symmetry_equiv_pos_as_xyz 1 'x, y, z' loop_ _atom_site_type_symbol _atom_site_label _atom_site_symmetry_multiplicity _atom_site_fract_x _atom_site_fract_y _atom_site_fract_z _atom_site_occupancy Sn Sn0 1 0.34264400 0.62232600 0.45785500 1 Sn Sn1 1 0.37767400 0.65735600 0.04214500 1 Sn Sn2 1 0.62232600 0.34264400 0.54214500 1 Sn Sn3 1 0.65735600 0.37767400 0.95785500 1 I I4 1 0.99345200 0.00654800 0.75000000 1 I I5 1 0.00654800 0.99345200 0.25000000 1 F F6 1 0.29261800 0.70738200 0.25000000 1 F F7 1 0.70738200 0.29261800 0.75000000 1 F F8 1 0.78807900 0.20565100 0.45966200 1 F F9 1 0.20565100 0.78807900 0.54033800 1 F F10 1 0.79434900 0.21192100 0.04033800 1 F F11 1 0.21192100 0.79434900 0.95966200 1 | -4.366354 | -4.660521 | -2.122696 | 0 | TRUE | -0.0008238812 | 104.3525 | 99.5756 | 4.776909 | 2.185614
mp-540922 | CrTe3 | AB3 | # generated using pymatgen data_CrTe3 _symmetry_space_group_name_H-M 'P 1' _cell_length_a 8.20690326 _cell_length_b 10.69224715 _cell_length_c 11.55750347 _cell_angle_alpha 90.00000000 _cell_angle_beta 90.00000000 _cell_angle_gamma 104.87694440 _symmetry_Int_Tables_number 1 _chemical_formula_structural CrTe3 _chemical_formula_sum 'Cr8 Te24' _cell_volume 980.17804187 _cell_formula_units_Z 8 loop_ _symmetry_equiv_pos_site_id _symmetry_equiv_pos_as_xyz 1 'x, y, z' loop_ _atom_site_type_symbol _atom_site_label _atom_site_symmetry_multiplicity _atom_site_fract_x _atom_site_fract_y _atom_site_fract_z _atom_site_occupancy Cr Cr0 1 0.67219393 0.67404721 0.00024586 1 Cr Cr1 1 0.82782393 0.82600071 0.50024420 1 Cr Cr2 1 0.32782393 0.32600071 0.99975580 1 Cr Cr3 1 0.17219393 0.17404721 0.49975414 1 Cr Cr4 1 0.48763449 0.50615502 0.28418882 1 Cr Cr5 1 0.01239289 0.99385473 0.78416533 1 Cr Cr6 1 0.51239289 0.49385473 0.71583467 1 Cr Cr7 1 0.98763449 0.00615502 0.21581118 1 Te Te8 1 0.35950689 0.56740261 0.90614034 1 Te Te9 1 0.14044876 0.93254076 0.40610509 1 Te Te10 1 0.64044876 0.43254076 0.09389491 1 Te Te11 1 0.85950689 0.06740161 0.59385966 1 Te Te12 1 0.98612448 0.23654238 0.32278668 1 Te Te13 1 0.51386025 0.26341573 0.82279414 1 Te Te14 1 0.01386025 0.76341573 0.67720586 1 Te Te15 1 0.48612448 0.73654238 0.17721332 1 Te Te16 1 0.17913515 0.42888408 0.17468927 1 Te Te17 1 0.32086974 0.07113180 0.67466650 1 Te Te18 1 0.82086974 0.57113180 0.82533350 1 Te Te19 1 0.67913515 0.92888408 0.32531073 1 Te Te20 1 0.19792010 0.40235671 0.61600013 1 Te Te21 1 0.30203866 0.09767592 0.11598630 1 Te Te22 1 0.80203866 0.59767592 0.38401370 1 Te Te23 1 0.69792010 0.90235671 0.88399987 1 Te Te24 1 0.30235923 0.59766181 0.44840003 1 Te Te25 1 0.19765558 0.90233757 0.94838918 1 Te Te26 1 0.69765558 0.40233757 0.55161082 1 Te Te27 1 0.80235923 0.09766181 0.05159997 1 Te Te28 1 0.52931333 0.73159978 0.61615725 1 Te Te29 1 0.97072259 0.76839219 0.11612032 1 Te Te30 1 0.47072259 0.26839219 0.38387968 1 Te Te31 1 0.02931333 0.23159978 0.88384275 1 | -4.904763 | -5.221263 | -0.4505217 | 0 | TRUE | -0.09292547 | 22.26923 | 1.464205 | 20.80502639 | 4.561253
mp-1029943 | Ca3GaN3 | AB3C3 | # generated using pymatgen data_Ca3GaN3 _symmetry_space_group_name_H-M 'P 1' _cell_length_a 7.17261292 _cell_length_b 7.17261664 _cell_length_c 5.06491081 _cell_angle_alpha 90.00000000 _cell_angle_beta 90.00000000 _cell_angle_gamma 120.00015999 _symmetry_Int_Tables_number 1 _chemical_formula_structural Ca3GaN3 _chemical_formula_sum 'Ca6 Ga2 N6' _cell_volume 225.66112403 _cell_formula_units_Z 2 loop_ _symmetry_equiv_pos_site_id _symmetry_equiv_pos_as_xyz 1 'x, y, z' loop_ _atom_site_type_symbol _atom_site_label _atom_site_symmetry_multiplicity _atom_site_fract_x _atom_site_fract_y _atom_site_fract_z _atom_site_occupancy Ca Ca0 1 0.93070579 0.64847149 0.25000000 1 Ca Ca1 1 0.71776373 0.06929309 0.25000000 1 Ca Ca2 1 0.35152863 0.28223312 0.25000000 1 Ca Ca3 1 0.06929421 0.35152851 0.75000000 1 Ca Ca4 1 0.28223627 0.93070591 0.75000000 1 Ca Ca5 1 0.64847237 0.71776688 0.75000000 1 Ga Ga6 1 0.66666826 0.33333559 0.75000000 1 Ga Ga7 1 0.33333174 0.66666441 0.25000000 1 N N8 1 0.91707995 0.61024694 0.75000000 1 N N9 1 0.69316678 0.08292194 0.75000000 1 N N10 1 0.38975418 0.30683351 0.75000000 1 N N11 1 0.08292005 0.38975306 0.25000000 1 N N12 1 0.30683322 0.91707806 0.25000000 1 N N13 1 0.61024582 0.69316649 0.25000000 1 | -5.653443 | -5.808157 | -0.9432459 | 0 | TRUE | -0.01752974 | 15.10838 | 8.523877 | 6.584506 | 2.566029
mp-569857 | K2P3 | A2B3 | # generated using pymatgen data_K2P3 _symmetry_space_group_name_H-M 'P 1' _cell_length_a 8.31741688 _cell_length_b 8.47729130 _cell_length_c 10.23762194 _cell_angle_alpha 78.50522492 _cell_angle_beta 66.03252770 _cell_angle_gamma 60.62192076 _symmetry_Int_Tables_number 1 _chemical_formula_structural K2P3 _chemical_formula_sum 'K8 P12' _cell_volume 574.78159120 _cell_formula_units_Z 4 loop_ _symmetry_equiv_pos_site_id _symmetry_equiv_pos_as_xyz 1 'x, y, z' loop_ _atom_site_type_symbol _atom_site_label _atom_site_symmetry_multiplicity _atom_site_fract_x _atom_site_fract_y _atom_site_fract_z _atom_site_occupancy K K0 1 0.24963339 0.25000000 0.50073422 1 K K1 1 0.50036661 0.25000000 0.99926578 1 K K2 1 0.98831449 0.75000000 0.02337003 1 K K3 1 0.26168551 0.75000000 0.47662997 1 K K4 1 0.73831449 0.25000000 0.52337003 1 K K5 1 0.49963339 0.75000000 0.00073422 1 K K6 1 0.75036661 0.75000000 0.49926578 1 K K7 1 0.01168551 0.25000000 0.97662997 1 P P8 1 0.42011893 0.60446153 0.75405019 1 P P9 1 0.02009873 0.95980454 0.25000000 1 P P10 1 0.27009873 0.45980454 0.75000000 1 P P11 1 0.17416913 0.10446153 0.24594981 1 P P12 1 0.97990127 0.04019546 0.75000000 1 P P13 1 0.27862866 0.89553847 0.74594981 1 P P14 1 0.72137134 0.10446153 0.25405019 1 P P15 1 0.72990127 0.54019546 0.25000000 1 P P16 1 0.97542253 0.60446153 0.74594981 1 P P17 1 0.57988107 0.39553847 0.24594981 1 P P18 1 0.82583087 0.89553847 0.75405019 1 P P19 1 0.02457747 0.39553847 0.25405019 1 | -4.128843 | -4.128843 | -0.4367019007 | 0 | TRUE | -0.05822753 | 8.899803 | 4.160574 | 4.739229 | 2.176977
mp-559106 | KLi3PbO4 | ABC3D4 | # generated using pymatgen data_KLi3PbO4 _symmetry_space_group_name_H-M 'P 1' _cell_length_a 6.02963200 _cell_length_b 6.02973166 _cell_length_c 7.07761623 _cell_angle_alpha 107.19396895 _cell_angle_beta 107.94179043 _cell_angle_gamma 88.16691995 _symmetry_Int_Tables_number 1 _chemical_formula_structural KLi3PbO4 _chemical_formula_sum 'K2 Li6 Pb2 O8' _cell_volume 233.37266054 _cell_formula_units_Z 2 loop_ _symmetry_equiv_pos_site_id _symmetry_equiv_pos_as_xyz 1 'x, y, z' loop_ _atom_site_type_symbol _atom_site_label _atom_site_symmetry_multiplicity _atom_site_fract_x _atom_site_fract_y _atom_site_fract_z _atom_site_occupancy K K0 1 0.51241500 0.98659400 0.24989700 1 K K1 1 0.48758500 0.01340600 0.75010300 1 Li Li2 1 0.04900700 0.13120400 0.90904800 1 Li Li3 1 0.95099300 0.86879600 0.09095200 1 Li Li4 1 0.68488500 0.46157100 0.15703500 1 Li Li5 1 0.06493500 0.16433300 0.44571200 1 Li Li6 1 0.93506500 0.83566700 0.55428800 1 Li Li7 1 0.31511500 0.53842900 0.84296500 1 Pb Pb8 1 0.75496500 0.50768200 0.70213700 1 Pb Pb9 1 0.24503500 0.49231800 0.29786300 1 O O10 1 0.36362500 0.35911200 0.56349500 1 O O11 1 0.88216300 0.17442300 0.63551000 1 O O12 1 0.11783700 0.82557700 0.36449000 1 O O13 1 0.65410500 0.67174900 0.96845600 1 O O14 1 0.34589500 0.32825100 0.03154400 1 O O15 1 0.05870700 0.76683100 0.83074100 1 O O16 1 0.94129300 0.23316900 0.16925900 1 O O17 1 0.63637500 0.64088800 0.43650500 1 | -4.91305 | -5.218383 | -1.847653 | 0 | TRUE | -0.00622665 | 10.53893639 | 6.6426281 | 3.89630829 | 1.973907
mp-998609 | CsNaF3 | ABC3 | # generated using pymatgen data_CsNaF3 _symmetry_space_group_name_H-M 'P 1' _cell_length_a 4.15844500 _cell_length_b 7.00255400 _cell_length_c 13.57325100 _cell_angle_alpha 90.00000000 _cell_angle_beta 90.00000000 _cell_angle_gamma 90.00000000 _symmetry_Int_Tables_number 1 _chemical_formula_structural CsNaF3 _chemical_formula_sum 'Cs4 Na4 F12' _cell_volume 395.24948128 _cell_formula_units_Z 4 loop_ _symmetry_equiv_pos_site_id _symmetry_equiv_pos_as_xyz 1 'x, y, z' loop_ _atom_site_type_symbol _atom_site_label _atom_site_symmetry_multiplicity _atom_site_fract_x _atom_site_fract_y _atom_site_fract_z _atom_site_occupancy Cs Cs0 1 0.75000000 0.10574100 0.67060600 1 Cs Cs1 1 0.25000000 0.89425900 0.32939400 1 Cs Cs2 1 0.75000000 0.60574100 0.82939400 1 Cs Cs3 1 0.25000000 0.39425900 0.17060600 1 Na Na4 1 0.25000000 0.13457300 0.92608600 1 Na Na5 1 0.75000000 0.86542700 0.07391400 1 Na Na6 1 0.25000000 0.63457300 0.57391400 1 Na Na7 1 0.75000000 0.36542700 0.42608600 1 F F8 1 0.75000000 0.26513900 0.98882400 1 F F9 1 0.25000000 0.73486100 0.01117600 1 F F10 1 0.75000000 0.76513900 0.51117600 1 F F11 1 0.25000000 0.23486100 0.48882400 1 F F12 1 0.25000000 0.99872800 0.08824000 1 F F13 1 0.75000000 0.00127200 0.91176000 1 F F14 1 0.25000000 0.49872800 0.41176000 1 F F15 1 0.75000000 0.50127200 0.58824000 1 F F16 1 0.25000000 0.31379800 0.78990800 1 F F17 1 0.75000000 0.68620200 0.21009200 1 F F18 1 0.25000000 0.81379800 0.71009200 1 F F19 1 0.75000000 0.18620200 0.28990800 1 | -3.724278365 | -4.001478365 | -2.411005 | 0 | TRUE | -0.0985664155 | 27.79908715 | 6.990349 | 20.80874 | 4.56166
mp-3228 | HgSO4 | ABC4 | # generated using pymatgen data_HgSO4 _symmetry_space_group_name_H-M 'P 1' _cell_length_a 4.78768090 _cell_length_b 4.83552278 _cell_length_c 6.64964392 _cell_angle_alpha 90.00000000 _cell_angle_beta 90.00000000 _cell_angle_gamma 90.00000000 _symmetry_Int_Tables_number 1 _chemical_formula_structural HgSO4 _chemical_formula_sum 'Hg2 S2 O8' _cell_volume 153.94550778 _cell_formula_units_Z 2 loop_ _symmetry_equiv_pos_site_id _symmetry_equiv_pos_as_xyz 1 'x, y, z' loop_ _atom_site_type_symbol _atom_site_label _atom_site_symmetry_multiplicity _atom_site_fract_x _atom_site_fract_y _atom_site_fract_z _atom_site_occupancy Hg Hg0 1 0.82263299 0.74816984 0.50000000 1 Hg Hg1 1 0.17736701 0.24816984 -0.00000000 1 S S2 1 0.32300030 0.23901924 0.50000000 1 S S3 1 0.67699970 0.73901924 -0.00000000 1 O O4 1 0.81353149 0.60684606 0.82362988 1 O O5 1 0.18646851 0.10684606 0.67637012 1 O O6 1 0.18646851 0.10684606 0.32362988 1 O O7 1 0.81353149 0.60684606 0.17637012 1 O O8 1 0.37342865 0.68580971 -0.00000000 1 O O9 1 0.62657135 0.18580971 0.50000000 1 O O10 1 0.71487029 0.04120809 -0.00000000 1 O O11 1 0.28512971 0.54120809 0.50000000 1 | -5.051858 | -5.509858 | -1.472044 | 0 | TRUE | -0.04634126 | 15.33106 | 11.41647 | 3.91459039 | 1.978532
mp-20072 | LaCuO2 | ABC2 | # generated using pymatgen data_LaCuO2 _symmetry_space_group_name_H-M 'P 1' _cell_length_a 6.05499750 _cell_length_b 6.05499750 _cell_length_c 6.05499746 _cell_angle_alpha 37.02923858 _cell_angle_beta 37.02923858 _cell_angle_gamma 37.02923233 _symmetry_Int_Tables_number 1 _chemical_formula_structural LaCuO2 _chemical_formula_sum 'La1 Cu1 O2' _cell_volume 72.14298184 _cell_formula_units_Z 1 loop_ _symmetry_equiv_pos_site_id _symmetry_equiv_pos_as_xyz 1 'x, y, z' loop_ _atom_site_type_symbol _atom_site_label _atom_site_symmetry_multiplicity _atom_site_fract_x _atom_site_fract_y _atom_site_fract_z _atom_site_occupancy La La0 1 0.50000000 0.50000000 0.50000000 1 Cu Cu1 1 -0.00000000 -0.00000000 -0.00000000 1 O O2 1 0.89359770 0.89359770 0.89359770 1 O O3 1 0.10640230 0.10640230 0.10640230 1 | -7.078487 | -7.421987 | -2.689839 | 0 | TRUE | -0.02617435 | 13.14467 | 8.352988 | 4.791684 | 2.188991
mp-1068941 | K2PdS2 | AB2C2 | # generated using pymatgen data_K2PdS2 _symmetry_space_group_name_H-M 'P 1' _cell_length_a 6.16638091 _cell_length_b 6.16638091 _cell_length_c 6.16638091 _cell_angle_alpha 145.92719612 _cell_angle_beta 109.26859858 _cell_angle_gamma 80.89040391 _symmetry_Int_Tables_number 1 _chemical_formula_structural K2PdS2 _chemical_formula_sum 'K2 Pd1 S2' _cell_volume 121.03504231 _cell_formula_units_Z 1 loop_ _symmetry_equiv_pos_site_id _symmetry_equiv_pos_as_xyz 1 'x, y, z' loop_ _atom_site_type_symbol _atom_site_label _atom_site_symmetry_multiplicity _atom_site_fract_x _atom_site_fract_y _atom_site_fract_z _atom_site_occupancy K K0 1 0.69163551 0.19163551 0.50000000 1 K K1 1 0.30836449 0.80836449 0.50000000 1 Pd Pd2 1 0.00000000 -0.00000000 0.00000000 1 S S3 1 0.21718347 0.50000000 0.71718347 1 S S4 1 0.78281653 0.50000000 0.28281653 1 | -4.03608601 | -4.23728601 | -1.10257 | 0 | TRUE | -0.05035587 | 10.18761541 | 4.585355 | 5.60226 | 2.366909
mp-28096 | SCl | AB | # generated using pymatgen data_SCl _symmetry_space_group_name_H-M 'P 1' _cell_length_a 4.83237316 _cell_length_b 9.13555698 _cell_length_c 11.19868823 _cell_angle_alpha 86.72872467 _cell_angle_beta 77.54009864 _cell_angle_gamma 74.66384676 _symmetry_Int_Tables_number 1 _chemical_formula_structural SCl _chemical_formula_sum 'S8 Cl8' _cell_volume 465.54799094 _cell_formula_units_Z 8 loop_ _symmetry_equiv_pos_site_id _symmetry_equiv_pos_as_xyz 1 'x, y, z' loop_ _atom_site_type_symbol _atom_site_label _atom_site_symmetry_multiplicity _atom_site_fract_x _atom_site_fract_y _atom_site_fract_z _atom_site_occupancy S S0 1 0.39477435 0.35377643 0.86608249 1 S S1 1 0.61463327 0.64622357 0.13391851 1 S S2 1 0.49854978 0.14622357 0.36608149 1 S S3 1 0.01085584 0.85377643 0.63391751 1 S S4 1 0.53937493 0.52829832 0.81333307 1 S S5 1 0.88100632 0.47170168 0.18666693 1 S S6 1 0.81767425 0.97170168 0.31333307 1 S S7 1 0.10270800 0.02829832 0.68666693 1 Cl Cl8 1 0.62492224 0.23502957 0.99522389 1 Cl Cl9 1 0.85517570 0.76497043 0.00477611 1 Cl Cl10 1 0.60995181 0.26497043 0.49522389 1 Cl Cl11 1 0.37014513 0.73502957 0.50477611 1 Cl Cl12 1 0.90993769 0.46310597 0.67213384 1 Cl Cl13 1 0.04517750 0.53689403 0.32786616 1 Cl Cl14 1 0.12304266 0.03689403 0.17213384 1 Cl Cl15 1 0.33207153 0.96310597 0.82786616 1 | -3.15951406 | -3.46651406 | -0.4740208 | 0 | TRUE | -0.07509203 | 3.218928 | 0.5980306 | 2.620897 | 1.618918
mp-11321 | Y3TaO7 | AB3C7 | # generated using pymatgen data_Y3TaO7 _symmetry_space_group_name_H-M 'P 1' _cell_length_a 6.44925603 _cell_length_b 6.44925603 _cell_length_c 7.43658817 _cell_angle_alpha 90.00000000 _cell_angle_beta 90.00000000 _cell_angle_gamma 108.90163995 _symmetry_Int_Tables_number 1 _chemical_formula_structural Y3TaO7 _chemical_formula_sum 'Y6 Ta2 O14' _cell_volume 292.63012543 _cell_formula_units_Z 2 loop_ _symmetry_equiv_pos_site_id _symmetry_equiv_pos_as_xyz 1 'x, y, z' loop_ _atom_site_type_symbol _atom_site_label _atom_site_symmetry_multiplicity _atom_site_fract_x _atom_site_fract_y _atom_site_fract_z _atom_site_occupancy Y Y0 1 0.99975206 0.53455899 0.24217329 1 Y Y1 1 0.00024794 0.46544101 0.74217329 1 Y Y2 1 0.53455899 0.99975206 0.75782671 1 Y Y3 1 0.46544101 0.00024794 0.25782671 1 Y Y4 1 0.46885231 0.46885231 -0.00000000 1 Y Y5 1 0.53114769 0.53114769 0.50000000 1 Ta Ta6 1 0.99829302 0.99829302 -0.00000000 1 Ta Ta7 1 0.00170698 0.00170698 0.50000000 1 O O8 1 0.93309688 0.06690312 0.75000000 1 O O9 1 0.06690312 0.93309688 0.25000000 1 O O10 1 0.36063610 0.63936390 0.25000000 1 O O11 1 0.63936390 0.36063610 0.75000000 1 O O12 1 0.37111602 0.62888398 0.75000000 1 O O13 1 0.62888398 0.37111602 0.25000000 1 O O14 1 0.32786419 0.08185693 0.97566653 1 O O15 1 0.67213581 0.91814307 0.47566653 1 O O16 1 0.30970551 0.05287952 0.54208580 1 O O17 1 0.69029449 0.94712048 0.04208580 1 O O18 1 0.05287952 0.30970551 0.45791420 1 O O19 1 0.94712048 0.69029449 0.95791420 1 O O20 1 0.91814307 0.67213581 0.52433347 1 O O21 1 0.08185693 0.32786419 0.02433347 1 | -9.391713 | -9.828894 | -3.839439 | 0 | TRUE | -0.006415646 | 23.8249 | 19.29456 | 4.53034231 | 2.12846
mp-510566 | La3CuSnS7 | ABC3D7 | # generated using pymatgen data_La3CuSnS7 _symmetry_space_group_name_H-M 'P 1' _cell_length_a 10.35529342 _cell_length_b 10.35529342 _cell_length_c 6.10528300 _cell_angle_alpha 90.00000000 _cell_angle_beta 90.00000000 _cell_angle_gamma 119.99999631 _symmetry_Int_Tables_number 1 _chemical_formula_structural La3CuSnS7 _chemical_formula_sum 'La6 Cu2 Sn2 S14' _cell_volume 566.97154898 _cell_formula_units_Z 2 loop_ _symmetry_equiv_pos_site_id _symmetry_equiv_pos_as_xyz 1 'x, y, z' loop_ _atom_site_type_symbol _atom_site_label _atom_site_symmetry_multiplicity _atom_site_fract_x _atom_site_fract_y _atom_site_fract_z _atom_site_occupancy La La0 1 0.22285900 0.35614500 0.75669000 1 La La1 1 0.86671400 0.22285900 0.25669000 1 La La2 1 0.35614500 0.13328600 0.25669000 1 La La3 1 0.64385500 0.86671400 0.75669000 1 La La4 1 0.13328600 0.77714100 0.75669000 1 La La5 1 0.77714100 0.64385500 0.25669000 1 Cu Cu6 1 0.00000000 0.00000000 0.71871200 1 Cu Cu7 1 0.00000000 0.00000000 0.21871200 1 Sn Sn8 1 0.33333300 0.66666700 0.33185400 1 Sn Sn9 1 0.66666700 0.33333300 0.83185400 1 S S10 1 0.33333300 0.66666700 0.94257300 1 S S11 1 0.66666700 0.33333300 0.44257300 1 S S12 1 0.90496100 0.15486600 0.73143200 1 S S13 1 0.75009400 0.90496100 0.23143200 1 S S14 1 0.15486600 0.24990600 0.23143200 1 S S15 1 0.84513400 0.75009400 0.73143200 1 S S16 1 0.24990600 0.09503900 0.73143200 1 S S17 1 0.09503900 0.84513400 0.23143200 1 S S18 1 0.42512700 0.90943200 0.49916500 1 S S19 1 0.51569400 0.42512700 0.99916500 1 S S20 1 0.90943200 0.48430600 0.99916500 1 S S21 1 0.09056800 0.51569400 0.49916500 1 S S22 1 0.48430600 0.57487300 0.49916500 1 S S23 1 0.57487300 0.09056800 0.99916500 1 | -5.865691 | -6.159107 | -1.836445 | 0 | TRUE | -0.03705279 | 18.39194 | 10.84974 | 7.54220658 | 2.746308
mp-1672 | CaS | AB | # generated using pymatgen data_CaS _symmetry_space_group_name_H-M 'P 1' _cell_length_a 4.03386612 _cell_length_b 4.03386670 _cell_length_c 4.03386744 _cell_angle_alpha 59.99999397 _cell_angle_beta 59.99998914 _cell_angle_gamma 59.99998292 _symmetry_Int_Tables_number 1 _chemical_formula_structural CaS _chemical_formula_sum 'Ca1 S1' _cell_volume 46.41405753 _cell_formula_units_Z 1 loop_ _symmetry_equiv_pos_site_id _symmetry_equiv_pos_as_xyz 1 'x, y, z' loop_ _atom_site_type_symbol _atom_site_label _atom_site_symmetry_multiplicity _atom_site_fract_x _atom_site_fract_y _atom_site_fract_z _atom_site_occupancy Ca Ca0 1 -0.00000000 0.00000000 0.00000000 1 S S1 1 0.50000000 0.50000000 0.50000000 1 | -5.219457435 | -5.470957435 | -2.399933 | 0 | TRUE | -2.399933 | 12.09163 | 7.103291 | 4.988335 | 2.233458
mp-8235 | K2SiP2 | AB2C2 | # generated using pymatgen data_K2SiP2 _symmetry_space_group_name_H-M 'P 1' _cell_length_a 6.09468585 _cell_length_b 6.87020751 _cell_length_c 7.95282321 _cell_angle_alpha 115.59043838 _cell_angle_beta 112.53064402 _cell_angle_gamma 90.00000331 _symmetry_Int_Tables_number 1 _chemical_formula_structural K2SiP2 _chemical_formula_sum 'K4 Si2 P4' _cell_volume 271.88009871 _cell_formula_units_Z 2 loop_ _symmetry_equiv_pos_site_id _symmetry_equiv_pos_as_xyz 1 'x, y, z' loop_ _atom_site_type_symbol _atom_site_label _atom_site_symmetry_multiplicity _atom_site_fract_x _atom_site_fract_y _atom_site_fract_z _atom_site_occupancy K K0 1 0.14598025 0.98446355 0.29195949 1 K K1 1 0.85401975 0.01553645 0.70804051 1 K K2 1 0.35401975 0.69250506 0.70804051 1 K K3 1 0.64598025 0.30749494 0.29195949 1 Si Si4 1 0.75000000 0.50000000 0.00000000 1 Si Si5 1 0.25000000 0.50000000 0.00000000 1 P P6 1 0.59608990 0.76013432 0.19217881 1 P P7 1 0.90391010 0.56795552 0.80782119 1 P P8 1 0.09608990 0.43204448 0.19217881 1 P P9 1 0.40391010 0.23986568 0.80782119 1 | -4.178351901 | -4.178351901 | -0.4838077 | 0 | TRUE | -0.153850827 | 10.26939 | 4.802682 | 5.466706 | 2.338099
mp-23126 | KAs4IO6 | ABC4D6 | # generated using pymatgen data_KAs4IO6 _symmetry_space_group_name_H-M 'P 1' _cell_length_a 5.36329636 _cell_length_b 5.36329636 _cell_length_c 9.56356300 _cell_angle_alpha 90.00000000 _cell_angle_beta 90.00000000 _cell_angle_gamma 120.00000444 _symmetry_Int_Tables_number 1 _chemical_formula_structural KAs4IO6 _chemical_formula_sum 'K1 As4 I1 O6' _cell_volume 238.23958635 _cell_formula_units_Z 1 loop_ _symmetry_equiv_pos_site_id _symmetry_equiv_pos_as_xyz 1 'x, y, z' loop_ _atom_site_type_symbol _atom_site_label _atom_site_symmetry_multiplicity _atom_site_fract_x _atom_site_fract_y _atom_site_fract_z _atom_site_occupancy K K0 1 0.00000000 0.00000000 0.50000000 1 As As1 1 0.33333300 0.66666700 0.78527900 1 As As2 1 0.66666700 0.33333300 0.78527900 1 As As3 1 0.66666700 0.33333300 0.21472100 1 As As4 1 0.33333300 0.66666700 0.21472100 1 I I5 1 0.00000000 0.00000000 0.00000000 1 O O6 1 0.50000000 0.50000000 0.31908300 1 O O7 1 0.00000000 0.50000000 0.68091700 1 O O8 1 0.50000000 0.50000000 0.68091700 1 O O9 1 0.50000000 0.00000000 0.68091700 1 O O10 1 0.00000000 0.50000000 0.31908300 1 O O11 1 0.50000000 0.00000000 0.31908300 1 | -5.537786 | -5.91287 | -1.671172 | 0 | TRUE | -0.02866579 | 13.44909 | 9.304566 | 4.144522 | 2.03581
mp-7191 | Sr3GaN3 | AB3C3 | # generated using pymatgen data_Sr3GaN3 _symmetry_space_group_name_H-M 'P 1' _cell_length_a 7.58021642 _cell_length_b 7.58021718 _cell_length_c 5.41817207 _cell_angle_alpha 90.00000000 _cell_angle_beta 90.00000000 _cell_angle_gamma 119.99999357 _symmetry_Int_Tables_number 1 _chemical_formula_structural Sr3GaN3 _chemical_formula_sum 'Sr6 Ga2 N6' _cell_volume 269.61664903 _cell_formula_units_Z 2 loop_ _symmetry_equiv_pos_site_id _symmetry_equiv_pos_as_xyz 1 'x, y, z' loop_ _atom_site_type_symbol _atom_site_label _atom_site_symmetry_multiplicity _atom_site_fract_x _atom_site_fract_y _atom_site_fract_z _atom_site_occupancy Sr Sr0 1 0.64199562 0.71399966 0.75000000 1 Sr Sr1 1 0.92799597 0.64199562 0.25000000 1 Sr Sr2 1 0.71399966 0.07200403 0.25000000 1 Sr Sr3 1 0.28600034 0.92799597 0.75000000 1 Sr Sr4 1 0.07200403 0.35800438 0.75000000 1 Sr Sr5 1 0.35800438 0.28600034 0.25000000 1 Ga Ga6 1 0.33333300 0.66666700 0.25000000 1 Ga Ga7 1 0.66666700 0.33333300 0.75000000 1 N N8 1 0.90489578 0.59765830 0.75000000 1 N N9 1 0.30723748 0.90489578 0.25000000 1 N N10 1 0.59765830 0.69276252 0.25000000 1 N N11 1 0.40234170 0.30723748 0.75000000 1 N N12 1 0.69276252 0.09510422 0.75000000 1 N N13 1 0.09510422 0.40234170 0.25000000 1 | -5.363840625 | -5.518555 | -0.7891176025 | 0 | TRUE | -0.05395456 | 15.92704 | 8.805994 | 7.121051 | 2.66853
mp-571085 | Ga2BiSe4 | AB2C4 | # generated using pymatgen data_Ga2BiSe4 _symmetry_space_group_name_H-M 'P 1' _cell_length_a 7.84300707 _cell_length_b 7.84300707 _cell_length_c 12.64001628 _cell_angle_alpha 90.00000000 _cell_angle_beta 90.00000000 _cell_angle_gamma 90.00000000 _symmetry_Int_Tables_number 1 _chemical_formula_structural Ga2BiSe4 _chemical_formula_sum 'Ga8 Bi4 Se16' _cell_volume 777.52228656 _cell_formula_units_Z 4 loop_ _symmetry_equiv_pos_site_id _symmetry_equiv_pos_as_xyz 1 'x, y, z' loop_ _atom_site_type_symbol _atom_site_label _atom_site_symmetry_multiplicity _atom_site_fract_x _atom_site_fract_y _atom_site_fract_z _atom_site_occupancy Ga Ga0 1 0.50000000 -0.00000000 0.75000000 1 Ga Ga1 1 0.00000000 0.50000000 0.75000000 1 Ga Ga2 1 0.00000000 0.50000000 0.00000000 1 Ga Ga3 1 0.00000000 0.50000000 0.25000000 1 Ga Ga4 1 0.50000000 -0.00000000 0.50000000 1 Ga Ga5 1 0.50000000 -0.00000000 0.25000000 1 Ga Ga6 1 0.00000000 0.50000000 0.50000000 1 Ga Ga7 1 0.50000000 -0.00000000 0.00000000 1 Bi Bi8 1 0.00000000 -0.00000000 0.12493817 1 Bi Bi9 1 0.00000000 -0.00000000 0.87506183 1 Bi Bi10 1 0.50000000 0.50000000 0.37506183 1 Bi Bi11 1 0.50000000 0.50000000 0.62493817 1 Se Se12 1 0.66152511 0.82948299 0.87539836 1 Se Se13 1 0.16152511 0.32948299 0.62460164 1 Se Se14 1 0.83847489 0.67051701 0.62460164 1 Se Se15 1 0.16152511 0.67051701 0.37539836 1 Se Se16 1 0.67051701 0.16152511 0.62460164 1 Se Se17 1 0.82948299 0.33847489 0.87539836 1 Se Se18 1 0.67051701 0.83847489 0.37539836 1 Se Se19 1 0.66152511 0.17051701 0.12460164 1 Se Se20 1 0.17051701 0.33847489 0.12460164 1 Se Se21 1 0.32948299 0.83847489 0.62460164 1 Se Se22 1 0.17051701 0.66152511 0.87539836 1 Se Se23 1 0.83847489 0.32948299 0.37539836 1 Se Se24 1 0.82948299 0.66152511 0.12460164 1 Se Se25 1 0.33847489 0.17051701 0.87539836 1 Se Se26 1 0.32948299 0.16152511 0.37539836 1 Se Se27 1 0.33847489 0.82948299 0.12460164 1 | -3.960177 | -4.229891 | -0.8184159 | 0 | TRUE | -0.02580767 | 17.01547 | 8.814461 | 8.20100502 | 2.86374
mp-181 | KGa3 | AB3 | # generated using pymatgen data_KGa3 _symmetry_space_group_name_H-M 'P 1' _cell_length_a 6.23285871 _cell_length_b 6.23285833 _cell_length_c 8.57491528 _cell_angle_alpha 111.31133847 _cell_angle_beta 111.31133898 _cell_angle_gamma 90.00000013 _symmetry_Int_Tables_number 1 _chemical_formula_structural KGa3 _chemical_formula_sum 'K3 Ga9' _cell_volume 285.75435797 _cell_formula_units_Z 3 loop_ _symmetry_equiv_pos_site_id _symmetry_equiv_pos_as_xyz 1 'x, y, z' loop_ _atom_site_type_symbol _atom_site_label _atom_site_symmetry_multiplicity _atom_site_fract_x _atom_site_fract_y _atom_site_fract_z _atom_site_occupancy K K0 1 0.12654546 0.62654546 0.25308892 1 K K1 1 0.37345454 0.87345454 0.74691108 1 K K2 1 -0.00000000 -0.00000000 -0.00000000 1 Ga Ga3 1 0.77816955 0.98387620 0.55633810 1 Ga Ga4 1 0.01612380 0.22183045 0.44366190 1 Ga Ga5 1 0.69826190 0.39220230 0.78440561 1 Ga Ga6 1 0.60779770 0.30173810 0.21559439 1 Ga Ga7 1 0.60779770 0.91385829 0.21559439 1 Ga Ga8 1 0.08614171 0.39220230 0.78440561 1 Ga Ga9 1 0.77816955 0.57246090 0.55633810 1 Ga Ga10 1 0.42753910 0.22183045 0.44366190 1 Ga Ga11 1 0.50000000 0.50000000 -0.00000000 1 | -2.72653 | -2.72653 | -0.1778587 | 0 | TRUE | -0.0248735 | 64.36105 | 7.828346 | 56.5327 | 7.518823
mp-1211320 | KRb2InF6 | ABC2D6 | # generated using pymatgen data_KRb2InF6 _symmetry_space_group_name_H-M 'P 1' _cell_length_a 6.55130800 _cell_length_b 6.55506400 _cell_length_c 11.35741468 _cell_angle_alpha 54.79755426 _cell_angle_beta 90.00000000 _cell_angle_gamma 90.00000000 _symmetry_Int_Tables_number 1 _chemical_formula_structural KRb2InF6 _chemical_formula_sum 'K2 Rb4 In2 F12' _cell_volume 398.53863826 _cell_formula_units_Z 2 loop_ _symmetry_equiv_pos_site_id _symmetry_equiv_pos_as_xyz 1 'x, y, z' loop_ _atom_site_type_symbol _atom_site_label _atom_site_symmetry_multiplicity _atom_site_fract_x _atom_site_fract_y _atom_site_fract_z _atom_site_occupancy K K0 1 0.00000000 0.50000000 0.50000000 1 K K1 1 0.50000000 0.50000000 0.00000000 1 Rb Rb2 1 0.47202600 0.75051400 0.25122300 1 Rb Rb3 1 0.52797400 0.24948600 0.74877700 1 Rb Rb4 1 0.97202600 0.24948600 0.24877700 1 Rb Rb5 1 0.02797400 0.75051400 0.75122300 1 In In6 1 0.00000000 0.00000000 0.00000000 1 In In7 1 0.50000000 0.00000000 0.50000000 1 F F8 1 0.18285900 0.22856200 0.03345900 1 F F9 1 0.81714100 0.77143800 0.96654100 1 F F10 1 0.68285900 0.77143800 0.46654100 1 F F11 1 0.31714100 0.22856200 0.53345900 1 F F12 1 0.01643200 0.71083600 0.22334900 1 F F13 1 0.98356800 0.28916400 0.77665100 1 F F14 1 0.51643200 0.28916400 0.27665100 1 F F15 1 0.48356800 0.71083600 0.72334900 1 F F16 1 0.73487900 0.14362900 0.03550000 1 F F17 1 0.26512100 0.85637100 0.96450000 1 F F18 1 0.23487900 0.85637100 0.46450000 1 F F19 1 0.76512100 0.14362900 0.53550000 1 | -4.458166128 | -4.735366128 | -3.006164 | 0 | TRUE | -0.03560483 | 7.54085556 | 5.485232 | 2.055623 | 1.433745
mp-1205847 | Cs2PdBr6 | AB2C6 | # generated using pymatgen data_Cs2PdBr6 _symmetry_space_group_name_H-M 'P 1' _cell_length_a 7.60581787 _cell_length_b 7.60581787 _cell_length_c 7.60581787 _cell_angle_alpha 60.00000000 _cell_angle_beta 60.00000000 _cell_angle_gamma 60.00000000 _symmetry_Int_Tables_number 1 _chemical_formula_structural Cs2PdBr6 _chemical_formula_sum 'Cs2 Pd1 Br6' _cell_volume 311.11630065 _cell_formula_units_Z 1 loop_ _symmetry_equiv_pos_site_id _symmetry_equiv_pos_as_xyz 1 'x, y, z' loop_ _atom_site_type_symbol _atom_site_label _atom_site_symmetry_multiplicity _atom_site_fract_x _atom_site_fract_y _atom_site_fract_z _atom_site_occupancy Cs Cs0 1 0.25000000 0.25000000 0.25000000 1 Cs Cs1 1 0.75000000 0.75000000 0.75000000 1 Pd Pd2 1 -0.00000000 0.00000000 -0.00000000 1 Br Br3 1 0.76794353 0.23205647 0.23205647 1 Br Br4 1 0.23205647 0.76794353 0.76794353 1 Br Br5 1 0.23205647 0.76794353 0.23205647 1 Br Br6 1 0.76794353 0.23205647 0.76794353 1 Br Br7 1 0.23205647 0.23205647 0.76794353 1 Br Br8 1 0.76794353 0.76794353 0.23205647 1 | -2.879569 | -3.235569 | -1.425696 | 0 | TRUE | -0.06760469 | 7.35165262 | 3.30068646 | 4.05096616 | 2.012701
mp-35267 | Al5CuS8 | AB5C8 | # generated using pymatgen data_Al5CuS8 _symmetry_space_group_name_H-M 'P 1' _cell_length_a 7.03220918 _cell_length_b 7.03220914 _cell_length_c 7.03220943 _cell_angle_alpha 60.00000087 _cell_angle_beta 59.99999647 _cell_angle_gamma 59.99999511 _symmetry_Int_Tables_number 1 _chemical_formula_structural Al5CuS8 _chemical_formula_sum 'Al5 Cu1 S8' _cell_volume 245.90102136 _cell_formula_units_Z 1 loop_ _symmetry_equiv_pos_site_id _symmetry_equiv_pos_as_xyz 1 'x, y, z' loop_ _atom_site_type_symbol _atom_site_label _atom_site_symmetry_multiplicity _atom_site_fract_x _atom_site_fract_y _atom_site_fract_z _atom_site_occupancy Al Al0 1 0.02000333 0.49333256 0.49333256 1 Al Al1 1 0.49333256 0.49333256 0.02000333 1 Al Al2 1 0.49333256 0.02000333 0.49333256 1 Al Al3 1 0.49333256 0.49333256 0.49333256 1 Al Al4 1 0.87500000 0.87500000 0.87500000 1 Cu Cu5 1 0.12500000 0.12500000 0.12500000 1 S S6 1 0.25669420 0.25669420 0.25669420 1 S S7 1 0.25669420 0.72991841 0.25669420 1 S S8 1 0.25669420 0.25669420 0.72991841 1 S S9 1 0.72991841 0.25669420 0.25669420 1 S S10 1 0.27476138 0.74174621 0.74174621 1 S S11 1 0.74174621 0.74174621 0.27476138 1 S S12 1 0.74174621 0.27476138 0.74174621 1 S S13 1 0.74174621 0.74174621 0.74174621 1 | -4.98586 | -5.273288 | -1.279097 | 0 | TRUE | -0.005865043 | 11.59311 | 4.797185 | 6.7959297 | 2.6069
mp-16452 | BaLa2ZnS5 | ABC2D5 | # generated using pymatgen data_BaLa2ZnS5 _symmetry_space_group_name_H-M 'P 1' _cell_length_a 8.91471465 _cell_length_b 8.91471465 _cell_length_c 8.91471465 _cell_angle_alpha 126.55322796 _cell_angle_beta 126.55322796 _cell_angle_gamma 78.98075914 _symmetry_Int_Tables_number 1 _chemical_formula_structural BaLa2ZnS5 _chemical_formula_sum 'Ba2 La4 Zn2 S10' _cell_volume 442.24465354 _cell_formula_units_Z 2 loop_ _symmetry_equiv_pos_site_id _symmetry_equiv_pos_as_xyz 1 'x, y, z' loop_ _atom_site_type_symbol _atom_site_label _atom_site_symmetry_multiplicity _atom_site_fract_x _atom_site_fract_y _atom_site_fract_z _atom_site_occupancy Ba Ba0 1 0.25000000 0.25000000 0.00000000 1 Ba Ba1 1 0.75000000 0.75000000 0.00000000 1 La La2 1 0.33651800 0.16348200 0.50000000 1 La La3 1 0.16348200 0.66348200 0.82696400 1 La La4 1 0.83651800 0.33651800 0.17303600 1 La La5 1 0.66348200 0.83651800 0.50000000 1 Zn Zn6 1 0.75000000 0.25000000 0.50000000 1 Zn Zn7 1 0.25000000 0.75000000 0.50000000 1 S S8 1 0.48595700 0.98595700 0.20104200 1 S S9 1 0.21508500 0.71508500 0.20104200 1 S S10 1 0.51404300 0.01404300 0.79895800 1 S S11 1 0.01404300 0.21508500 0.50000000 1 S S12 1 0.71508500 0.51404300 0.50000000 1 S S13 1 0.98595700 0.78491500 0.50000000 1 S S14 1 0.28491500 0.48595700 0.50000000 1 S S15 1 0.78491500 0.28491500 0.79895800 1 S S16 1 0.50000000 0.50000000 0.00000000 1 S S17 1 0.00000000 0.00000000 0.00000000 1 | -5.619458 | -5.898902 | -2.150793 | 0 | TRUE | -0.009337642 | 23.71883 | 16.89357 | 6.825261 | 2.61252
mp-21510 | K2NaInAs2 | ABC2D2 | # generated using pymatgen data_K2NaInAs2 _symmetry_space_group_name_H-M 'P 1' _cell_length_a 9.13689991 _cell_length_b 9.13689991 _cell_length_c 9.13689991 _cell_angle_alpha 136.14349355 _cell_angle_beta 135.84269566 _cell_angle_gamma 63.99132720 _symmetry_Int_Tables_number 1 _chemical_formula_structural K2NaInAs2 _chemical_formula_sum 'K4 Na2 In2 As4' _cell_volume 363.22242919 _cell_formula_units_Z 2 loop_ _symmetry_equiv_pos_site_id _symmetry_equiv_pos_as_xyz 1 'x, y, z' loop_ _atom_site_type_symbol _atom_site_label _atom_site_symmetry_multiplicity _atom_site_fract_x _atom_site_fract_y _atom_site_fract_z _atom_site_occupancy K K0 1 0.67592500 0.41529100 0.73936600 1 K K1 1 0.82407500 0.06344100 0.23936600 1 K K2 1 0.17592500 0.93655900 0.76063400 1 K K3 1 0.32407500 0.58470900 0.26063400 1 Na Na4 1 0.75000000 0.00000000 0.75000000 1 Na Na5 1 0.25000000 0.00000000 0.25000000 1 In In6 1 0.25000000 0.50000000 0.75000000 1 In In7 1 0.75000000 0.50000000 0.25000000 1 As As8 1 0.39824400 0.18073200 0.78248800 1 As As9 1 0.60175600 0.81926800 0.21751200 1 As As10 1 0.10175600 0.38424400 0.28248800 1 As As11 1 0.89824400 0.61575600 0.71751200 1 | -3.09033 | -3.09033 | -0.4881231 | 0 | TRUE | -0.06142148 | 14.94512073 | 6.955833 | 7.989288 | 2.826533
mp-12177 | Te2O5 | A2B5 | # generated using pymatgen data_Te2O5 _symmetry_space_group_name_H-M 'P 1' _cell_length_a 4.71663094 _cell_length_b 5.39747983 _cell_length_c 7.97540373 _cell_angle_alpha 104.17648174 _cell_angle_beta 90.00000000 _cell_angle_gamma 90.00000000 _symmetry_Int_Tables_number 1 _chemical_formula_structural Te2O5 _chemical_formula_sum 'Te4 O10' _cell_volume 196.85389011 _cell_formula_units_Z 2 loop_ _symmetry_equiv_pos_site_id _symmetry_equiv_pos_as_xyz 1 'x, y, z' loop_ _atom_site_type_symbol _atom_site_label _atom_site_symmetry_multiplicity _atom_site_fract_x _atom_site_fract_y _atom_site_fract_z _atom_site_occupancy Te Te0 1 0.88504362 0.14025698 0.37981008 1 Te Te1 1 0.38504362 0.85974302 0.62018992 1 Te Te2 1 0.49295799 0.25672659 0.01123471 1 Te Te3 1 0.99295799 0.74327341 0.98876529 1 O O4 1 0.03920029 0.87460737 0.50762267 1 O O5 1 0.53920029 0.12539263 0.49237733 1 O O6 1 0.17286417 0.66462709 0.77431710 1 O O7 1 0.67286417 0.33537291 0.22568290 1 O O8 1 0.79730135 0.83494152 0.20648506 1 O O9 1 0.29730135 0.16505848 0.79351494 1 O O10 1 0.73124156 0.96532694 0.90213068 1 O O11 1 0.23124156 0.03467306 0.09786932 1 O O12 1 0.73289902 0.46790188 0.90741797 1 O O13 1 0.23289902 0.53209812 0.09258203 1 | -5.359499 | -5.850213 | -1.418777 | 0 | TRUE | -0.01060631 | 15.99251696 | 11.04094 | 4.951575 | 2.225214
mp-560354 | SbCl(OF3)2 | ABC2D6 | # generated using pymatgen data_SbCl(OF3)2 _symmetry_space_group_name_H-M 'P 1' _cell_length_a 5.84145800 _cell_length_b 7.21132800 _cell_length_c 7.65241300 _cell_angle_alpha 90.00000000 _cell_angle_beta 90.00000000 _cell_angle_gamma 90.00000000 _symmetry_Int_Tables_number 1 _chemical_formula_structural SbCl(OF3)2 _chemical_formula_sum 'Sb2 Cl2 O4 F12' _cell_volume 322.35536954 _cell_formula_units_Z 2 loop_ _symmetry_equiv_pos_site_id _symmetry_equiv_pos_as_xyz 1 'x, y, z' loop_ _atom_site_type_symbol _atom_site_label _atom_site_symmetry_multiplicity _atom_site_fract_x _atom_site_fract_y _atom_site_fract_z _atom_site_occupancy Sb Sb0 1 0.97936100 0.00000000 0.50000000 1 Sb Sb1 1 0.02063900 0.50000000 0.00000000 1 Cl Cl2 1 0.62655600 0.00000000 0.00000000 1 Cl Cl3 1 0.37344400 0.50000000 0.50000000 1 O O4 1 0.49996100 0.50000000 0.65905600 1 O O5 1 0.50003900 0.00000000 0.15905600 1 O O6 1 0.50003900 0.00000000 0.84094400 1 O O7 1 0.49996100 0.50000000 0.34094400 1 F F8 1 0.75205800 0.18973800 0.50000000 1 F F9 1 0.22405600 0.18380300 0.50000000 1 F F10 1 0.01392600 0.50000000 0.75012900 1 F F11 1 0.75205800 0.81026200 0.50000000 1 F F12 1 0.98607400 0.00000000 0.25012900 1 F F13 1 0.77594400 0.31619700 0.00000000 1 F F14 1 0.98607400 0.00000000 0.74987100 1 F F15 1 0.22405600 0.81619700 0.50000000 1 F F16 1 0.01392600 0.50000000 0.24987100 1 F F17 1 0.77594400 0.68380300 0.00000000 1 F F18 1 0.24794200 0.31026200 0.00000000 1 F F19 1 0.24794200 0.68973800 0.00000000 1 | -4.21738589 | -4.63198589 | -1.898007 | 0 | TRUE | -0.04976021 | 6.347961 | 4.057339 | 2.290622 | 1.51348
mp-623028 | Cs2NbAgS4 | ABC2D4 | # generated using pymatgen data_Cs2NbAgS4 _symmetry_space_group_name_H-M 'P 1' _cell_length_a 14.53175184 _cell_length_b 12.94237338 _cell_length_c 7.85136103 _cell_angle_alpha 84.92517483 _cell_angle_beta 62.51553050 _cell_angle_gamma 32.55929467 _symmetry_Int_Tables_number 1 _chemical_formula_structural Cs2NbAgS4 _chemical_formula_sum 'Cs4 Nb2 Ag2 S8' _cell_volume 547.81388171 _cell_formula_units_Z 2 loop_ _symmetry_equiv_pos_site_id _symmetry_equiv_pos_as_xyz 1 'x, y, z' loop_ _atom_site_type_symbol _atom_site_label _atom_site_symmetry_multiplicity _atom_site_fract_x _atom_site_fract_y _atom_site_fract_z _atom_site_occupancy Cs Cs0 1 0.82143600 0.82143600 0.17856400 1 Cs Cs1 1 0.17856400 0.17856400 0.82143600 1 Cs Cs2 1 0.42856400 0.42856400 0.07143600 1 Cs Cs3 1 0.07143600 0.07143600 0.42856400 1 Nb Nb4 1 0.25000000 0.25000000 0.25000000 1 Nb Nb5 1 0.00000000 0.00000000 0.00000000 1 Ag Ag6 1 0.50000000 0.50000000 0.50000000 1 Ag Ag7 1 0.75000000 0.75000000 0.75000000 1 S S8 1 0.74352800 0.36319000 0.06747400 1 S S9 1 0.42419100 0.18252600 0.88681000 1 S S10 1 0.88681000 0.50647200 0.42419100 1 S S11 1 0.18252600 0.42419100 0.50647200 1 S S12 1 0.06747400 0.82580900 0.74352800 1 S S13 1 0.36319000 0.74352800 0.82580900 1 S S14 1 0.50647200 0.88681000 0.18252600 1 S S15 1 0.82580900 0.06747400 0.36319000 1 | -4.952659 | -5.204159 | -1.295351 | 0 | TRUE | -0.1410353 | 7.987485 | 4.166643 | 3.820842 | 1.954697
mp-510268 | Cs2Pd3S4 | A2B3C4 | # generated using pymatgen data_Cs2Pd3S4 _symmetry_space_group_name_H-M 'P 1' _cell_length_a 6.22475749 _cell_length_b 6.22737629 _cell_length_c 7.86042726 _cell_angle_alpha 101.86356651 _cell_angle_beta 101.86411636 _cell_angle_gamma 118.82844570 _symmetry_Int_Tables_number 1 _chemical_formula_structural Cs2Pd3S4 _chemical_formula_sum 'Cs2 Pd3 S4' _cell_volume 244.17970668 _cell_formula_units_Z 1 loop_ _symmetry_equiv_pos_site_id _symmetry_equiv_pos_as_xyz 1 'x, y, z' loop_ _atom_site_type_symbol _atom_site_label _atom_site_symmetry_multiplicity _atom_site_fract_x _atom_site_fract_y _atom_site_fract_z _atom_site_occupancy Cs Cs0 1 0.16007170 0.16007543 0.32012220 1 Cs Cs1 1 0.83992830 0.83992457 0.67987780 1 Pd Pd2 1 0.50000000 0.50000000 0.00000000 1 Pd Pd3 1 -0.00000000 0.50000000 0.00000000 1 Pd Pd4 1 0.50000000 -0.00000000 0.00000000 1 S S5 1 0.22648735 0.56259203 0.78884966 1 S S6 1 0.56240000 0.22629955 0.78885018 1 S S7 1 0.77351265 0.43740797 0.21115034 1 S S8 1 0.43760000 0.77370045 0.21114982 1 | -4.512849 | -4.736405 | -0.9723769 | 0 | TRUE | -0.1682677 | 10.49381 | 4.359004 | 6.134805 | 2.476854
mp-1019524 | Ba3P6(N4O3)2 | A3B6C6D8 | # generated using pymatgen data_Ba3P6(N4O3)2 _symmetry_space_group_name_H-M 'P 1' _cell_length_a 7.47466854 _cell_length_b 7.47466854 _cell_length_c 6.42276500 _cell_angle_alpha 90.00000000 _cell_angle_beta 90.00000000 _cell_angle_gamma 120.00000481 _symmetry_Int_Tables_number 1 _chemical_formula_structural Ba3P6(N4O3)2 _chemical_formula_sum 'Ba3 P6 N8 O6' _cell_volume 310.76816317 _cell_formula_units_Z 1 loop_ _symmetry_equiv_pos_site_id _symmetry_equiv_pos_as_xyz 1 'x, y, z' loop_ _atom_site_type_symbol _atom_site_label _atom_site_symmetry_multiplicity _atom_site_fract_x _atom_site_fract_y _atom_site_fract_z _atom_site_occupancy Ba Ba0 1 0.33333300 0.66666700 0.61589300 1 Ba Ba1 1 0.66666700 0.33333300 0.38410700 1 Ba Ba2 1 0.00000000 0.00000000 0.50000000 1 P P3 1 0.59958000 0.77591600 0.10188800 1 P P4 1 0.17633600 0.40042000 0.10188800 1 P P5 1 0.22408400 0.82366400 0.10188800 1 P P6 1 0.40042000 0.22408400 0.89811200 1 P P7 1 0.82366400 0.59958000 0.89811200 1 P P8 1 0.77591600 0.17633600 0.89811200 1 N N9 1 0.33333300 0.66666700 0.07091800 1 N N10 1 0.66666700 0.33333300 0.92908200 1 N N11 1 0.67111600 0.69344600 0.90326500 1 N N12 1 0.02233000 0.32888400 0.90326500 1 N N13 1 0.30655400 0.97767000 0.90326500 1 N N14 1 0.32888400 0.30655400 0.09673500 1 N N15 1 0.97767000 0.67111600 0.09673500 1 N N16 1 0.69344600 0.02233000 0.09673500 1 O O17 1 0.63239000 0.71014400 0.31971300 1 O O18 1 0.07775300 0.36761000 0.31971300 1 O O19 1 0.28985600 0.92224700 0.31971300 1 O O20 1 0.36761000 0.28985600 0.68028700 1 O O21 1 0.92224700 0.63239000 0.68028700 1 O O22 1 0.71014400 0.07775300 0.68028700 1 | -7.435573 | -7.740356 | -1.887798 | 0 | TRUE | -0.05519615 | 11.74302233 | 7.996256 | 3.746766 | 1.935656
mp-643066 | ZnH2SO5 | ABC2D5 | # generated using pymatgen data_ZnH2SO5 _symmetry_space_group_name_H-M 'P 1' _cell_length_a 5.19919098 _cell_length_b 5.19919098 _cell_length_c 7.62209796 _cell_angle_alpha 73.49792394 _cell_angle_beta 73.49792394 _cell_angle_gamma 96.81948565 _symmetry_Int_Tables_number 1 _chemical_formula_structural ZnH2SO5 _chemical_formula_sum 'Zn2 H4 S2 O10' _cell_volume 184.90296370 _cell_formula_units_Z 2 loop_ _symmetry_equiv_pos_site_id _symmetry_equiv_pos_as_xyz 1 'x, y, z' loop_ _atom_site_type_symbol _atom_site_label _atom_site_symmetry_multiplicity _atom_site_fract_x _atom_site_fract_y _atom_site_fract_z _atom_site_occupancy Zn Zn0 1 0.00000000 0.50000000 0.50000000 1 Zn Zn1 1 0.50000000 0.00000000 0.00000000 1 H H2 1 0.62946000 0.54596400 0.79595600 1 H H3 1 0.45403600 0.37054000 0.70404400 1 H H4 1 0.37054000 0.45403600 0.20404400 1 H H5 1 0.54596400 0.62946000 0.29595600 1 S S6 1 0.09441100 0.90558900 0.75000000 1 S S7 1 0.90558900 0.09441100 0.25000000 1 O O8 1 0.22640600 0.81763800 0.89908400 1 O O9 1 0.18236200 0.77359400 0.60091600 1 O O10 1 0.77359400 0.18236200 0.10091600 1 O O11 1 0.81763800 0.22640600 0.39908400 1 O O12 1 0.17802500 0.21246800 0.65838100 1 O O13 1 0.78753200 0.82197500 0.84161900 1 O O14 1 0.82197500 0.78753200 0.34161900 1 O O15 1 0.21246800 0.17802500 0.15838100 1 O O16 1 0.61579700 0.38420300 0.75000000 1 O O17 1 0.38420300 0.61579700 0.25000000 1 | -5.414071 | -5.7957377 | -1.694061 | 0 | TRUE | -0.02397703 | 7.85018 | 5.102028 | 2.748152 | 1.657755
mp-27853 | Hg3(TeBr)2 | A2B2C3 | # generated using pymatgen data_Hg3(TeBr)2 _symmetry_space_group_name_H-M 'P 1' _cell_length_a 8.44759484 _cell_length_b 8.44759505 _cell_length_c 8.44759475 _cell_angle_alpha 109.47121740 _cell_angle_beta 109.47121785 _cell_angle_gamma 109.47122289 _symmetry_Int_Tables_number 1 _chemical_formula_structural Hg3(TeBr)2 _chemical_formula_sum 'Hg6 Te4 Br4' _cell_volume 464.06344986 _cell_formula_units_Z 2 loop_ _symmetry_equiv_pos_site_id _symmetry_equiv_pos_as_xyz 1 'x, y, z' loop_ _atom_site_type_symbol _atom_site_label _atom_site_symmetry_multiplicity _atom_site_fract_x _atom_site_fract_y _atom_site_fract_z _atom_site_occupancy Hg Hg0 1 0.75000000 0.94291115 0.19291215 1 Hg Hg1 1 0.30708885 0.25000000 0.55708885 1 Hg Hg2 1 0.55708885 0.30708885 0.25000000 1 Hg Hg3 1 0.19291215 0.75000000 0.94291115 1 Hg Hg4 1 0.94291115 0.19291215 0.75000000 1 Hg Hg5 1 0.25000000 0.55708885 0.30708885 1 Te Te6 1 0.95068654 0.50000000 -0.00000000 1 Te Te7 1 0.50000000 -0.00000000 0.95068654 1 Te Te8 1 0.54931346 0.54931346 0.54931346 1 Te Te9 1 -0.00000000 0.95068654 0.50000000 1 Br Br10 1 0.47561581 0.50000000 0.00000000 1 Br Br11 1 0.50000000 0.00000000 0.47561581 1 Br Br12 1 0.00000000 0.47561581 0.50000000 1 Br Br13 1 0.02438419 0.02438419 0.02438419 1 | -1.837993 | -2.111136 | -0.6391778 | 0 | TRUE | -0.02890981 | 37.67613 | 30.81809 | 6.85803903 | 2.618786
mp-567949 | Hg3AsSe4Br | ABC3D4 | # generated using pymatgen data_Hg3AsSe4Br _symmetry_space_group_name_H-M 'P 1' _cell_length_a 7.87690489 _cell_length_b 7.87690489 _cell_length_c 10.34961700 _cell_angle_alpha 90.00000000 _cell_angle_beta 90.00000000 _cell_angle_gamma 120.00000751 _symmetry_Int_Tables_number 1 _chemical_formula_structural Hg3AsSe4Br _chemical_formula_sum 'Hg6 As2 Se8 Br2' _cell_volume 556.11688441 _cell_formula_units_Z 2 loop_ _symmetry_equiv_pos_site_id _symmetry_equiv_pos_as_xyz 1 'x, y, z' loop_ _atom_site_type_symbol _atom_site_label _atom_site_symmetry_multiplicity _atom_site_fract_x _atom_site_fract_y _atom_site_fract_z _atom_site_occupancy Hg Hg0 1 0.49967900 0.50032100 0.23848200 1 Hg Hg1 1 0.50032100 0.00064100 0.73848200 1 Hg Hg2 1 0.50032100 0.49967900 0.73848200 1 Hg Hg3 1 0.00064100 0.50032100 0.23848200 1 Hg Hg4 1 0.49967900 0.99935900 0.23848200 1 Hg Hg5 1 0.99935900 0.49967900 0.73848200 1 As As6 1 0.00000000 0.00000000 0.23331900 1 As As7 1 0.00000000 0.00000000 0.73331900 1 Se Se8 1 0.84899300 0.69798600 0.36046000 1 Se Se9 1 0.33333300 0.66666700 0.11114600 1 Se Se10 1 0.15100700 0.84899300 0.86046000 1 Se Se11 1 0.15100700 0.30201400 0.86046000 1 Se Se12 1 0.69798600 0.84899300 0.86046000 1 Se Se13 1 0.84899300 0.15100700 0.36046000 1 Se Se14 1 0.66666700 0.33333300 0.61114600 1 Se Se15 1 0.30201400 0.15100700 0.36046000 1 Br Br16 1 0.33333300 0.66666700 0.54280900 1 Br Br17 1 0.66666700 0.33333300 0.04280900 1 | -2.600605 | -2.869716 | -0.5245123 | 0 | TRUE | -0.004346205 | 15.79516 | 8.084148 | 7.7110095 | 2.77687
mp-7117 | LiAlSe2 | ABC2 | # generated using pymatgen data_LiAlSe2 _symmetry_space_group_name_H-M 'P 1' _cell_length_a 6.55471648 _cell_length_b 6.84681982 _cell_length_c 8.27528724 _cell_angle_alpha 90.00000000 _cell_angle_beta 90.00000000 _cell_angle_gamma 90.00000000 _symmetry_Int_Tables_number 1 _chemical_formula_structural LiAlSe2 _chemical_formula_sum 'Li4 Al4 Se8' _cell_volume 371.38630746 _cell_formula_units_Z 4 loop_ _symmetry_equiv_pos_site_id _symmetry_equiv_pos_as_xyz 1 'x, y, z' loop_ _atom_site_type_symbol _atom_site_label _atom_site_symmetry_multiplicity _atom_site_fract_x _atom_site_fract_y _atom_site_fract_z _atom_site_occupancy Li Li0 1 0.00345576 0.58676778 0.87850744 1 Li Li1 1 0.50345576 0.41323222 0.12149256 1 Li Li2 1 0.50345576 0.91323222 0.37850744 1 Li Li3 1 0.00345576 0.08676778 0.62149256 1 Al Al4 1 0.99934702 0.57371992 0.37397430 1 Al Al5 1 0.49934702 0.42628008 0.62602570 1 Al Al6 1 0.49934702 0.92628008 0.87397430 1 Al Al7 1 0.99934702 0.07371992 0.12602570 1 Se Se8 1 0.11316912 0.90589831 0.36312650 1 Se Se9 1 0.61316912 0.09410169 0.63687350 1 Se Se10 1 0.61316912 0.59410169 0.86312650 1 Se Se11 1 0.11316912 0.40589831 0.13687350 1 Se Se12 1 0.63382810 0.56422365 0.38378930 1 Se Se13 1 0.13382810 0.43577635 0.61621070 1 Se Se14 1 0.13382810 0.93577635 0.88378930 1 Se Se15 1 0.63382810 0.06422365 0.11621070 1 | -4.250815 | -4.486815 | -1.325235 | 0 | TRUE | -0.09147834 | 7.439241 | 2.48835835 | 4.950883 | 2.225058
mp-1226281 | CrAg(PSe3)2 | ABC2D6 | # generated using pymatgen data_CrAg(PSe3)2 _symmetry_space_group_name_H-M 'P 1' _cell_length_a 6.38107207 _cell_length_b 6.38107207 _cell_length_c 7.35060062 _cell_angle_alpha 81.96469240 _cell_angle_beta 81.96469240 _cell_angle_gamma 119.99811376 _symmetry_Int_Tables_number 1 _chemical_formula_structural CrAg(PSe3)2 _chemical_formula_sum 'Cr1 Ag1 P2 Se6' _cell_volume 248.87336879 _cell_formula_units_Z 1 loop_ _symmetry_equiv_pos_site_id _symmetry_equiv_pos_as_xyz 1 'x, y, z' loop_ _atom_site_type_symbol _atom_site_label _atom_site_symmetry_multiplicity _atom_site_fract_x _atom_site_fract_y _atom_site_fract_z _atom_site_occupancy Cr Cr0 1 0.33365700 0.66634300 0.00000000 1 Ag Ag1 1 0.66685700 0.33314300 0.00000000 1 P P2 1 0.05049900 0.05105900 0.84271700 1 P P3 1 0.94894100 0.94950100 0.15728300 1 Se Se4 1 0.12061600 0.43478800 0.75844500 1 Se Se5 1 0.39196700 0.03504300 0.75822800 1 Se Se6 1 0.96495700 0.60803300 0.24177200 1 Se Se7 1 0.56521200 0.87938400 0.24155500 1 Se Se8 1 0.72059700 0.76330400 0.75910400 1 Se Se9 1 0.23669600 0.27940300 0.24089600 1 | -4.66743641 | -4.95063641 | -0.5218687 | 0 | TRUE | -0.05615084 | 11.59387 | 2.512792 | 9.081075 | 3.013482
mp-27689 | PH4Br | ABC4 | # generated using pymatgen data_PH4Br _symmetry_space_group_name_H-M 'P 1' _cell_length_a 4.37237059 _cell_length_b 6.00500873 _cell_length_c 6.00500873 _cell_angle_alpha 90.00000000 _cell_angle_beta 90.00000000 _cell_angle_gamma 90.00000000 _symmetry_Int_Tables_number 1 _chemical_formula_structural PH4Br _chemical_formula_sum 'P2 H8 Br2' _cell_volume 157.66825122 _cell_formula_units_Z 2 loop_ _symmetry_equiv_pos_site_id _symmetry_equiv_pos_as_xyz 1 'x, y, z' loop_ _atom_site_type_symbol _atom_site_label _atom_site_symmetry_multiplicity _atom_site_fract_x _atom_site_fract_y _atom_site_fract_z _atom_site_occupancy P P0 1 -0.00000000 0.25000000 0.75000000 1 P P1 1 -0.00000000 0.75000000 0.25000000 1 H H2 1 0.81226868 0.93916911 0.25000000 1 H H3 1 0.81226868 0.25000000 0.56083089 1 H H4 1 0.18773132 0.43916911 0.75000000 1 H H5 1 0.18773132 0.75000000 0.43916911 1 H H6 1 0.18773132 0.75000000 0.06083089 1 H H7 1 0.18773132 0.06083089 0.75000000 1 H H8 1 0.81226868 0.56083089 0.25000000 1 H H9 1 0.81226868 0.25000000 0.93916911 1 Br Br10 1 0.38872181 0.25000000 0.25000000 1 Br Br11 1 0.61127819 0.75000000 0.75000000 1 | -3.599608 | -3.807941 | -0.385069 | 0 | TRUE | -0.195962 | 14.42052 | 10.54718912 | 3.873334 | 1.968079
mp-863757 | K2SbAu | ABC2 | # generated using pymatgen data_K2SbAu _symmetry_space_group_name_H-M 'P 1' _cell_length_a 6.56992720 _cell_length_b 6.56992720 _cell_length_c 6.53895759 _cell_angle_alpha 90.00000000 _cell_angle_beta 90.00000000 _cell_angle_gamma 106.25088571 _symmetry_Int_Tables_number 1 _chemical_formula_structural K2SbAu _chemical_formula_sum 'K4 Sb2 Au2' _cell_volume 270.97015802 _cell_formula_units_Z 2 loop_ _symmetry_equiv_pos_site_id _symmetry_equiv_pos_as_xyz 1 'x, y, z' loop_ _atom_site_type_symbol _atom_site_label _atom_site_symmetry_multiplicity _atom_site_fract_x _atom_site_fract_y _atom_site_fract_z _atom_site_occupancy K K0 1 0.83588694 0.49485381 0.75000000 1 K K1 1 0.50514619 0.16411306 0.25000000 1 K K2 1 0.49485381 0.83588694 0.75000000 1 K K3 1 0.16411306 0.50514619 0.25000000 1 Sb Sb4 1 0.73381484 0.73381484 0.25000000 1 Sb Sb5 1 0.26618516 0.26618516 0.75000000 1 Au Au6 1 -0.00000000 -0.00000000 -0.00000000 1 Au Au7 1 -0.00000000 -0.00000000 0.50000000 1 | -2.921025 | -2.969025 | -0.5631048 | 0 | TRUE | -0.1016485325 | 14.29384 | 6.655177 | 7.6386657 | 2.763814
mp-7643 | K2AgSb | ABC2 | # generated using pymatgen data_K2AgSb _symmetry_space_group_name_H-M 'P 1' _cell_length_a 6.28888665 _cell_length_b 6.70144041 _cell_length_c 6.70144054 _cell_angle_alpha 103.23840551 _cell_angle_beta 90.00000000 _cell_angle_gamma 90.00000000 _symmetry_Int_Tables_number 1 _chemical_formula_structural K2AgSb _chemical_formula_sum 'K4 Ag2 Sb2' _cell_volume 274.92413557 _cell_formula_units_Z 2 loop_ _symmetry_equiv_pos_site_id _symmetry_equiv_pos_as_xyz 1 'x, y, z' loop_ _atom_site_type_symbol _atom_site_label _atom_site_symmetry_multiplicity _atom_site_fract_x _atom_site_fract_y _atom_site_fract_z _atom_site_occupancy K K0 1 0.25017325 0.67917210 0.02162552 1 K K1 1 0.75017325 0.32082790 0.97837448 1 K K2 1 0.24982675 0.02162552 0.67917210 1 K K3 1 0.74982675 0.97837448 0.32082790 1 Ag Ag4 1 -0.00000000 0.50005760 0.49994240 1 Ag Ag5 1 0.50000000 0.49994240 0.50005760 1 Sb Sb6 1 0.25000000 0.23628908 0.23628908 1 Sb Sb7 1 0.75000000 0.76371092 0.76371092 1 | -2.704807905 | -2.752807905 | -0.4572191 | 0 | TRUE | -0.09832221 | 12.61902 | 5.251681 | 7.367337 | 2.714284
mp-775430 | LiBi3(IO2)2 | AB2C3D4 | # generated using pymatgen data_LiBi3(IO2)2 _symmetry_space_group_name_H-M 'P 1' _cell_length_a 7.36508178 _cell_length_b 7.36508178 _cell_length_c 11.26355800 _cell_angle_alpha 90.00000000 _cell_angle_beta 90.00000000 _cell_angle_gamma 134.97182033 _symmetry_Int_Tables_number 1 _chemical_formula_structural LiBi3(IO2)2 _chemical_formula_sum 'Li2 Bi6 I4 O8' _cell_volume 432.24426749 _cell_formula_units_Z 2 loop_ _symmetry_equiv_pos_site_id _symmetry_equiv_pos_as_xyz 1 'x, y, z' loop_ _atom_site_type_symbol _atom_site_label _atom_site_symmetry_multiplicity _atom_site_fract_x _atom_site_fract_y _atom_site_fract_z _atom_site_occupancy Li Li0 1 0.20948300 0.79051700 0.75000000 1 Li Li1 1 0.79051700 0.20948300 0.25000000 1 Bi Bi2 1 0.83818000 0.16182000 0.75000000 1 Bi Bi3 1 0.33286800 0.66713200 0.00262600 1 Bi Bi4 1 0.66713200 0.33286800 0.99737400 1 Bi Bi5 1 0.16182000 0.83818000 0.25000000 1 Bi Bi6 1 0.33286800 0.66713200 0.49737400 1 Bi Bi7 1 0.66713200 0.33286800 0.50262600 1 I I8 1 0.49228400 0.50771600 0.75000000 1 I I9 1 0.00000000 0.00000000 0.00000000 1 I I10 1 0.50771600 0.49228400 0.25000000 1 I I11 1 0.00000000 0.00000000 0.50000000 1 O O12 1 0.00055800 0.49270800 0.87651800 1 O O13 1 0.50729200 0.99944200 0.87651800 1 O O14 1 0.99944200 0.50729200 0.12348200 1 O O15 1 0.49270800 0.00055800 0.12348200 1 O O16 1 0.99944200 0.50729200 0.37651800 1 O O17 1 0.00055800 0.49270800 0.62348200 1 O O18 1 0.49270800 0.00055800 0.37651800 1 O O19 1 0.50729200 0.99944200 0.62348200 1 | -4.871948791 | -5.222548791 | -1.606161 | 0 | TRUE | -0.04120543 | 28.2786271 | 21.74147 | 6.537159 | 2.556787
mp-1186 | ZrS2 | AB2 | # generated using pymatgen data_ZrS2 _symmetry_space_group_name_H-M 'P 1' _cell_length_a 3.69138227 _cell_length_b 3.69138283 _cell_length_c 6.04107701 _cell_angle_alpha 90.00000000 _cell_angle_beta 90.00000000 _cell_angle_gamma 119.99999490 _symmetry_Int_Tables_number 1 _chemical_formula_structural ZrS2 _chemical_formula_sum 'Zr1 S2' _cell_volume 71.28910063 _cell_formula_units_Z 1 loop_ _symmetry_equiv_pos_site_id _symmetry_equiv_pos_as_xyz 1 'x, y, z' loop_ _atom_site_type_symbol _atom_site_label _atom_site_symmetry_multiplicity _atom_site_fract_x _atom_site_fract_y _atom_site_fract_z _atom_site_occupancy Zr Zr0 1 0.00000000 -0.00000000 -0.00000000 1 S S1 1 0.66666700 0.33333300 0.76209003 1 S S2 1 0.33333300 0.66666700 0.23790997 1 | -7.120474 | -7.45580737 | -1.848941 | 0 | TRUE | -0.1400865 | 35.90012 | 27.85439 | 8.045724 | 2.836499
mp-1080029 | Ba2Mn2Se2OF2 | AB2C2D2E2 | # generated using pymatgen data_Ba2Mn2Se2OF2 _symmetry_space_group_name_H-M 'P 1' _cell_length_a 4.32033200 _cell_length_b 4.32041100 _cell_length_c 10.46584843 _cell_angle_alpha 101.91141485 _cell_angle_beta 101.91116689 _cell_angle_gamma 90.00440291 _symmetry_Int_Tables_number 1 _chemical_formula_structural Ba2Mn2Se2OF2 _chemical_formula_sum 'Ba2 Mn2 Se2 O1 F2' _cell_volume 186.84362273 _cell_formula_units_Z 1 loop_ _symmetry_equiv_pos_site_id _symmetry_equiv_pos_as_xyz 1 'x, y, z' loop_ _atom_site_type_symbol _atom_site_label _atom_site_symmetry_multiplicity _atom_site_fract_x _atom_site_fract_y _atom_site_fract_z _atom_site_occupancy Ba Ba0 1 0.32861600 0.32861600 0.65724900 1 Ba Ba1 1 0.67138300 0.67138300 0.34275100 1 Mn Mn2 1 0.50000400 0.00000100 0.99999800 1 Mn Mn3 1 0.00000000 0.50000200 0.00000300 1 Se Se4 1 0.90642200 0.90642200 0.81303000 1 Se Se5 1 0.09357700 0.09357700 0.18697000 1 O O6 1 0.49999900 0.50000000 0.00000000 1 F F7 1 0.74999900 0.24999800 0.49999700 1 F F8 1 0.25000000 0.75000000 0.50000200 1 | -6.106476 | -6.761031 | -2.547315 | 0 | TRUE | -0.06255718 | 16.61232 | 11.76108 | 4.851241 | 2.202553
mp-557070 | Ca2BiAsO6 | ABC2D6 | # generated using pymatgen data_Ca2BiAsO6 _symmetry_space_group_name_H-M 'P 1' _cell_length_a 7.56076929 _cell_length_b 7.56076929 _cell_length_c 5.60745600 _cell_angle_alpha 90.00000000 _cell_angle_beta 90.00000000 _cell_angle_gamma 106.70394831 _symmetry_Int_Tables_number 1 _chemical_formula_structural Ca2BiAsO6 _chemical_formula_sum 'Ca4 Bi2 As2 O12' _cell_volume 307.02511252 _cell_formula_units_Z 2 loop_ _symmetry_equiv_pos_site_id _symmetry_equiv_pos_as_xyz 1 'x, y, z' loop_ _atom_site_type_symbol _atom_site_label _atom_site_symmetry_multiplicity _atom_site_fract_x _atom_site_fract_y _atom_site_fract_z _atom_site_occupancy Ca Ca0 1 0.30602800 0.09223000 0.76196200 1 Ca Ca1 1 0.90777000 0.69397200 0.76196200 1 Ca Ca2 1 0.09223000 0.30602800 0.26196200 1 Ca Ca3 1 0.69397200 0.90777000 0.26196200 1 Bi Bi4 1 0.58918800 0.41081200 0.25189300 1 Bi Bi5 1 0.41081200 0.58918800 0.75189300 1 As As6 1 0.81774100 0.18225900 0.80465200 1 As As7 1 0.18225900 0.81774100 0.30465200 1 O O8 1 0.34966300 0.34399700 0.51179600 1 O O9 1 0.59795000 0.08879100 0.91799200 1 O O10 1 0.08879100 0.59795000 0.41799200 1 O O11 1 0.65600300 0.65033700 0.51179600 1 O O12 1 0.18183300 0.81816700 0.99721200 1 O O13 1 0.65033700 0.65600300 0.01179600 1 O O14 1 0.81816700 0.18183300 0.49721200 1 O O15 1 0.34399700 0.34966300 0.01179600 1 O O16 1 0.05298300 0.94701700 0.43674100 1 O O17 1 0.40205000 0.91120900 0.41799200 1 O O18 1 0.94701700 0.05298300 0.93674100 1 O O19 1 0.91120900 0.40205000 0.91799200 1 | -6.354102976 | -6.766302976 | -2.547209 | 0 | TRUE | -0.03517672 | 12.71366 | 8.953542 | 3.760122 | 1.939103
mp-557414 | BaSi6N8O | ABC6D8 | # generated using pymatgen data_BaSi6N8O _symmetry_space_group_name_H-M 'P 1' _cell_length_a 6.82911417 _cell_length_b 6.82911417 _cell_length_c 6.82911417 _cell_angle_alpha 138.21066050 _cell_angle_beta 106.49901585 _cell_angle_gamma 88.30386151 _symmetry_Int_Tables_number 1 _chemical_formula_structural BaSi6N8O _chemical_formula_sum 'Ba1 Si6 N8 O1' _cell_volume 195.05520832 _cell_formula_units_Z 1 loop_ _symmetry_equiv_pos_site_id _symmetry_equiv_pos_as_xyz 1 'x, y, z' loop_ _atom_site_type_symbol _atom_site_label _atom_site_symmetry_multiplicity _atom_site_fract_x _atom_site_fract_y _atom_site_fract_z _atom_site_occupancy Ba Ba0 1 0.50000000 0.49654300 0.99654300 1 Si Si1 1 0.35524500 0.17980400 0.21757900 1 Si Si2 1 0.16071100 0.68558100 0.52487000 1 Si Si3 1 0.96222500 0.17980400 0.82455900 1 Si Si4 1 0.83928900 0.36415800 0.52487000 1 Si Si5 1 0.03777500 0.86233400 0.21757900 1 Si Si6 1 0.64475500 0.86233400 0.82455900 1 N N7 1 0.27406500 0.05229000 0.32635500 1 N N8 1 0.04610700 0.90334900 0.50630000 1 N N9 1 0.72593500 0.05229000 0.77822500 1 N N10 1 0.81294800 0.98772700 0.17477900 1 N N11 1 0.39704800 0.90334900 0.85724100 1 N N12 1 0.18705200 0.36183100 0.17477900 1 N N13 1 0.60295200 0.46019300 0.50630000 1 N N14 1 0.95389300 0.46019300 0.85724100 1 O O15 1 0.00000000 0.61172300 0.61172300 1 | -7.965598 | -8.189036 | -1.55719 | 0 | TRUE | -0.003932193 | 12.72743 | 8.48993 | 4.237501 | 2.058519
mp-7571 | KNbF6 | ABC6 | # generated using pymatgen data_KNbF6 _symmetry_space_group_name_H-M 'P 1' _cell_length_a 5.26510201 _cell_length_b 5.26510201 _cell_length_c 9.62034936 _cell_angle_alpha 90.00000000 _cell_angle_beta 90.00000000 _cell_angle_gamma 90.00000000 _symmetry_Int_Tables_number 1 _chemical_formula_structural KNbF6 _chemical_formula_sum 'K2 Nb2 F12' _cell_volume 266.68858278 _cell_formula_units_Z 2 loop_ _symmetry_equiv_pos_site_id _symmetry_equiv_pos_as_xyz 1 'x, y, z' loop_ _atom_site_type_symbol _atom_site_label _atom_site_symmetry_multiplicity _atom_site_fract_x _atom_site_fract_y _atom_site_fract_z _atom_site_occupancy K K0 1 0.50000000 0.50000000 0.50000000 1 K K1 1 0.50000000 0.50000000 0.00000000 1 Nb Nb2 1 -0.00000000 0.00000000 0.75000000 1 Nb Nb3 1 -0.00000000 0.00000000 0.25000000 1 F F4 1 0.18412043 0.81618046 0.60929004 1 F F5 1 0.81587957 0.18381954 0.60929004 1 F F6 1 0.81618046 0.81587957 0.39070996 1 F F7 1 0.18381954 0.18412043 0.39070996 1 F F8 1 0.26052235 0.73947765 0.25000000 1 F F9 1 0.73947765 0.73947765 0.75000000 1 F F10 1 0.26052235 0.26052235 0.75000000 1 F F11 1 0.73947765 0.26052235 0.25000000 1 F F12 1 0.18412043 0.18381954 0.10929004 1 F F13 1 0.18381954 0.81587957 0.89070996 1 F F14 1 0.81618046 0.18412043 0.89070996 1 F F15 1 0.81587957 0.81618046 0.10929004 1 | -5.907314 | -6.253814 | -3.418742 | 0 | TRUE | -0.04906043 | 8.266697 | 6.177987 | 2.088709 | 1.445237
mp-1178399 | Cs6Br4O | AB4C6 | # generated using pymatgen data_Cs6Br4O _symmetry_space_group_name_H-M 'P 1' _cell_length_a 9.85796995 _cell_length_b 9.85796995 _cell_length_c 9.85797002 _cell_angle_alpha 88.57630249 _cell_angle_beta 88.57630249 _cell_angle_gamma 88.57630512 _symmetry_Int_Tables_number 1 _chemical_formula_structural Cs6Br4O _chemical_formula_sum 'Cs12 Br8 O2' _cell_volume 957.12053594 _cell_formula_units_Z 2 loop_ _symmetry_equiv_pos_site_id _symmetry_equiv_pos_as_xyz 1 'x, y, z' loop_ _atom_site_type_symbol _atom_site_label _atom_site_symmetry_multiplicity _atom_site_fract_x _atom_site_fract_y _atom_site_fract_z _atom_site_occupancy Cs Cs0 1 0.93260645 0.05854419 0.72021628 1 Cs Cs1 1 0.94145581 0.27978372 0.06739355 1 Cs Cs2 1 0.77978372 0.44145581 0.56739355 1 Cs Cs3 1 0.43260645 0.22021628 0.55854419 1 Cs Cs4 1 0.27978372 0.06739355 0.94145581 1 Cs Cs5 1 0.55854419 0.43260645 0.22021628 1 Cs Cs6 1 0.44145581 0.56739355 0.77978372 1 Cs Cs7 1 0.56739355 0.77978372 0.44145581 1 Cs Cs8 1 0.72021628 0.93260645 0.05854419 1 Cs Cs9 1 0.22021628 0.55854419 0.43260645 1 Cs Cs10 1 0.05854419 0.72021628 0.93260645 1 Cs Cs11 1 0.06739355 0.94145581 0.27978372 1 Br Br12 1 0.75000000 0.12757600 0.37242400 1 Br Br13 1 0.62757600 0.25000000 0.87242400 1 Br Br14 1 0.87242400 0.62757600 0.25000000 1 Br Br15 1 0.75000000 0.75000000 0.75000000 1 Br Br16 1 0.25000000 0.25000000 0.25000000 1 Br Br17 1 0.12757600 0.37242400 0.75000000 1 Br Br18 1 0.37242400 0.75000000 0.12757600 1 Br Br19 1 0.25000000 0.87242400 0.62757600 1 O O20 1 0.00000000 0.00000000 -0.00000000 1 O O21 1 0.50000000 0.50000000 0.50000000 1 | -3.107199 | -3.363835 | -1.860998 | 0 | TRUE | -0.003740807 | 8.26573115 | 5.493178 | 2.772554 | 1.665099
mp-5001 | Li3BN2 | AB2C3 | # generated using pymatgen data_Li3BN2 _symmetry_space_group_name_H-M 'P 1' _cell_length_a 7.01886746 _cell_length_b 5.09475150 _cell_length_c 6.70021129 _cell_angle_alpha 67.10271932 _cell_angle_beta 90.00000000 _cell_angle_gamma 90.00000000 _symmetry_Int_Tables_number 1 _chemical_formula_structural Li3BN2 _chemical_formula_sum 'Li12 B4 N8' _cell_volume 220.71624622 _cell_formula_units_Z 4 loop_ _symmetry_equiv_pos_site_id _symmetry_equiv_pos_as_xyz 1 'x, y, z' loop_ _atom_site_type_symbol _atom_site_label _atom_site_symmetry_multiplicity _atom_site_fract_x _atom_site_fract_y _atom_site_fract_z _atom_site_occupancy Li Li0 1 0.51722179 0.24983371 0.50178693 1 Li Li1 1 0.01722179 0.75016629 0.99821307 1 Li Li2 1 0.48277821 0.75016629 0.49821307 1 Li Li3 1 0.98277821 0.24983371 0.00178693 1 Li Li4 1 0.98768978 0.25158614 0.62358229 1 Li Li5 1 0.48768978 0.74841386 0.87641771 1 Li Li6 1 0.01231022 0.74841386 0.37641771 1 Li Li7 1 0.51231022 0.25158614 0.12358229 1 Li Li8 1 0.79115032 0.74309174 0.68716551 1 Li Li9 1 0.29115032 0.25690826 0.81283449 1 Li Li10 1 0.20884968 0.25690826 0.31283449 1 Li Li11 1 0.70884968 0.74309174 0.18716551 1 B B12 1 0.67997908 0.21481827 0.82384804 1 B B13 1 0.17997908 0.78518173 0.67615196 1 B B14 1 0.32002092 0.78518173 0.17615196 1 B B15 1 0.82002092 0.21481827 0.32384804 1 N N16 1 0.56117553 0.43512933 0.78122045 1 N N17 1 0.06117553 0.56487067 0.71877955 1 N N18 1 0.43882447 0.56487067 0.21877955 1 N N19 1 0.93882447 0.43512933 0.28122045 1 N N20 1 0.79631598 0.99288462 0.86609163 1 N N21 1 0.29631598 0.00711538 0.63390837 1 N N22 1 0.20368402 0.00711538 0.13390837 1 N N23 1 0.70368402 0.99288462 0.36609163 1 | -5.688597 | -5.80893 | -0.9624052 | 0 | TRUE | -0.17075017 | 10.20548 | 6.433239 | 3.77224007 | 1.942226
mp-1191240 | Sr2ZnSi2O7 | AB2C2D7 | # generated using pymatgen data_Sr2ZnSi2O7 _symmetry_space_group_name_H-M 'P 1' _cell_length_a 8.09770100 _cell_length_b 8.09770100 _cell_length_c 5.24027700 _cell_angle_alpha 90.00000000 _cell_angle_beta 90.00000000 _cell_angle_gamma 90.00000000 _symmetry_Int_Tables_number 1 _chemical_formula_structural Sr2ZnSi2O7 _chemical_formula_sum 'Sr4 Zn2 Si4 O14' _cell_volume 343.61943384 _cell_formula_units_Z 2 loop_ _symmetry_equiv_pos_site_id _symmetry_equiv_pos_as_xyz 1 'x, y, z' loop_ _atom_site_type_symbol _atom_site_label _atom_site_symmetry_multiplicity _atom_site_fract_x _atom_site_fract_y _atom_site_fract_z _atom_site_occupancy Sr Sr0 1 0.33378000 0.83378000 0.50701900 1 Sr Sr1 1 0.16622000 0.33378000 0.49298100 1 Sr Sr2 1 0.66622000 0.16622000 0.50701900 1 Sr Sr3 1 0.83378000 0.66622000 0.49298100 1 Zn Zn4 1 0.50000000 0.50000000 0.00000000 1 Zn Zn5 1 0.00000000 0.00000000 0.00000000 1 Si Si6 1 0.13852800 0.63852800 0.94939900 1 Si Si7 1 0.36147200 0.13852800 0.05060100 1 Si Si8 1 0.86147200 0.36147200 0.94939900 1 Si Si9 1 0.63852800 0.86147200 0.05060100 1 O O10 1 0.50000000 0.00000000 0.15839800 1 O O11 1 0.00000000 0.50000000 0.84160200 1 O O12 1 0.14028700 0.64028700 0.25817700 1 O O13 1 0.35971300 0.14028700 0.74182300 1 O O14 1 0.85971300 0.35971300 0.25817700 1 O O15 1 0.64028700 0.85971300 0.74182300 1 O O16 1 0.30887400 0.57982700 0.80209700 1 O O17 1 0.19112600 0.07982700 0.19790300 1 O O18 1 0.69112600 0.42017300 0.80209700 1 O O19 1 0.80887400 0.92017300 0.19790300 1 O O20 1 0.57982700 0.69112600 0.19790300 1 O O21 1 0.92017300 0.19112600 0.80209700 1 O O22 1 0.42017300 0.30887400 0.19790300 1 O O23 1 0.07982700 0.80887400 0.80209700 1 | -6.957924 | -7.358674 | -3.182325 | 0 | TRUE | -0.01492172 | 9.165678 | 6.196204 | 2.969474 | 1.723216
mp-561185 | Cs2Sn2Hg3S8 | A2B2C3D8 | # generated using pymatgen data_Cs2Sn2Hg3S8 _symmetry_space_group_name_H-M 'P 1' _cell_length_a 6.96670300 _cell_length_b 8.14256839 _cell_length_c 9.53380994 _cell_angle_alpha 108.22884339 _cell_angle_beta 92.89387139 _cell_angle_gamma 108.64865145 _symmetry_Int_Tables_number 1 _chemical_formula_structural Cs2Sn2Hg3S8 _chemical_formula_sum 'Cs2 Sn2 Hg3 S8' _cell_volume 479.85674052 _cell_formula_units_Z 1 loop_ _symmetry_equiv_pos_site_id _symmetry_equiv_pos_as_xyz 1 'x, y, z' loop_ _atom_site_type_symbol _atom_site_label _atom_site_symmetry_multiplicity _atom_site_fract_x _atom_site_fract_y _atom_site_fract_z _atom_site_occupancy Cs Cs0 1 0.11108800 0.45748100 0.74617300 1 Cs Cs1 1 0.88891200 0.54251900 0.25382700 1 Sn Sn2 1 0.74289100 0.83843600 0.74091000 1 Sn Sn3 1 0.25710900 0.16156400 0.25909000 1 Hg Hg4 1 0.33279700 0.08211000 0.88330900 1 Hg Hg5 1 0.50000000 0.00000000 0.50000000 1 Hg Hg6 1 0.66720300 0.91789000 0.11669100 1 S S7 1 0.92639400 0.13597100 0.33954600 1 S S8 1 0.33707700 0.35416100 0.10671300 1 S S9 1 0.49874700 0.29190800 0.49641400 1 S S10 1 0.72046500 0.13432000 0.88127400 1 S S11 1 0.50125300 0.70809200 0.50358600 1 S S12 1 0.27953500 0.86568000 0.11872600 1 S S13 1 0.07360600 0.86402900 0.66045400 1 S S14 1 0.66292300 0.64583900 0.89328700 1 | -3.440483 | -3.708749974 | -0.7879107 | 0 | TRUE | -0.01669845 | 11.97102616 | 7.273876 | 4.69715 | 2.167291
mp-1220757 | NaLa(MoO4)2 | ABC2D8 | # generated using pymatgen data_NaLa(MoO4)2 _symmetry_space_group_name_H-M 'P 1' _cell_length_a 7.09791537 _cell_length_b 7.09791537 _cell_length_c 7.09791537 _cell_angle_alpha 135.39041496 _cell_angle_beta 135.39041496 _cell_angle_gamma 64.92418450 _symmetry_Int_Tables_number 1 _chemical_formula_structural NaLa(MoO4)2 _chemical_formula_sum 'Na1 La1 Mo2 O8' _cell_volume 173.84607611 _cell_formula_units_Z 1 loop_ _symmetry_equiv_pos_site_id _symmetry_equiv_pos_as_xyz 1 'x, y, z' loop_ _atom_site_type_symbol _atom_site_label _atom_site_symmetry_multiplicity _atom_site_fract_x _atom_site_fract_y _atom_site_fract_z _atom_site_occupancy Na Na0 1 0.75000000 0.25000000 0.50000000 1 La La1 1 0.50000000 0.50000000 0.00000000 1 Mo Mo2 1 0.25000000 0.75000000 0.50000000 1 Mo Mo3 1 0.00000000 0.00000000 0.00000000 1 O O4 1 0.19666700 0.59304500 0.12156000 1 O O5 1 0.47148500 0.07510700 0.87844000 1 O O6 1 0.77256400 0.67828200 0.60720300 1 O O7 1 0.07107800 0.16536100 0.39279700 1 O O8 1 0.40695500 0.52851500 0.60362200 1 O O9 1 0.92489300 0.80333300 0.39637800 1 O O10 1 0.32171800 0.92892200 0.09428300 1 O O11 1 0.83463900 0.22743600 0.90571700 1 | -7.171965 | -8.163632 | -2.536686 | 0 | TRUE | -0.01780092 | 14.29941224 | 10.25717483 | 4.04223741 | 2.010532
mp-554412 | RbTa(PO4)2 | ABC2D8 | # generated using pymatgen data_RbTa(PO4)2 _symmetry_space_group_name_H-M 'P 1' _cell_length_a 5.11185697 _cell_length_b 5.11185697 _cell_length_c 8.58059031 _cell_angle_alpha 87.25938498 _cell_angle_beta 87.25938498 _cell_angle_gamma 62.26345716 _symmetry_Int_Tables_number 1 _chemical_formula_structural RbTa(PO4)2 _chemical_formula_sum 'Rb1 Ta1 P2 O8' _cell_volume 198.14667712 _cell_formula_units_Z 1 loop_ _symmetry_equiv_pos_site_id _symmetry_equiv_pos_as_xyz 1 'x, y, z' loop_ _atom_site_type_symbol _atom_site_label _atom_site_symmetry_multiplicity _atom_site_fract_x _atom_site_fract_y _atom_site_fract_z _atom_site_occupancy Rb Rb0 1 0.00000000 0.00000000 0.00000000 1 Ta Ta1 1 0.00000000 0.00000000 0.50000000 1 P P2 1 0.64359400 0.64359400 0.70129300 1 P P3 1 0.35640600 0.35640600 0.29870700 1 O O4 1 0.31923200 0.31923200 0.13159100 1 O O5 1 0.31062700 0.78395200 0.65589600 1 O O6 1 0.68937300 0.21604800 0.34410400 1 O O7 1 0.78395200 0.31062700 0.65589600 1 O O8 1 0.21604800 0.68937300 0.34410400 1 O O9 1 0.68076800 0.68076800 0.86840900 1 O O10 1 0.21235200 0.21235200 0.41648800 1 O O11 1 0.78764800 0.78764800 0.58351200 1 | -7.759044 | -8.217044 | -2.947176 | 0 | TRUE | -0.0162645 | 10.21474758 | 7.30111011 | 2.91363747 | 1.706938
mp-1182867 | AlWO4 | ABC4 | # generated using pymatgen data_AlWO4 _symmetry_space_group_name_H-M 'P 1' _cell_length_a 4.59279407 _cell_length_b 4.59279407 _cell_length_c 2.82216346 _cell_angle_alpha 90.00000000 _cell_angle_beta 90.00000000 _cell_angle_gamma 92.64645417 _symmetry_Int_Tables_number 1 _chemical_formula_structural AlWO4 _chemical_formula_sum 'Al1 W1 O4' _cell_volume 59.46654025 _cell_formula_units_Z 1 loop_ _symmetry_equiv_pos_site_id _symmetry_equiv_pos_as_xyz 1 'x, y, z' loop_ _atom_site_type_symbol _atom_site_label _atom_site_symmetry_multiplicity _atom_site_fract_x _atom_site_fract_y _atom_site_fract_z _atom_site_occupancy Al Al0 1 0.50000000 0.50000000 -0.00000000 1 W W1 1 -0.00000000 0.00000000 0.50000000 1 O O2 1 0.30170365 0.30170365 0.50000000 1 O O3 1 0.69829635 0.69829635 0.50000000 1 O O4 1 0.78470739 0.21529261 -0.00000000 1 O O5 1 0.21529261 0.78470739 -0.00000000 1 | -7.567634 | -8.76530104 | -2.683558 | 0 | TRUE | -0.01552627 | 20.15144 | 15.52703 | 4.624413 | 2.150445
mp-7824 | K2ReF6 | AB2C6 | # generated using pymatgen data_K2ReF6 _symmetry_space_group_name_H-M 'P 1' _cell_length_a 5.84709063 _cell_length_b 5.84735545 _cell_length_c 4.50252381 _cell_angle_alpha 90.00072051 _cell_angle_beta 90.00241218 _cell_angle_gamma 120.00132164 _symmetry_Int_Tables_number 1 _chemical_formula_structural K2ReF6 _chemical_formula_sum 'K2 Re1 F6' _cell_volume 133.31535855 _cell_formula_units_Z 1 loop_ _symmetry_equiv_pos_site_id _symmetry_equiv_pos_as_xyz 1 'x, y, z' loop_ _atom_site_type_symbol _atom_site_label _atom_site_symmetry_multiplicity _atom_site_fract_x _atom_site_fract_y _atom_site_fract_z _atom_site_occupancy K K0 1 0.66667579 0.33333770 0.70792265 1 K K1 1 0.33332311 0.66667061 0.29208074 1 Re Re2 1 -0.00000515 -0.00000295 -0.00000465 1 F F3 1 0.83469501 0.16530621 0.23151291 1 F F4 1 0.83469762 0.66938201 0.23154136 1 F F5 1 0.33062019 0.16531107 0.23151134 1 F F6 1 0.16529864 0.83469566 0.76846225 1 F F7 1 0.16531495 0.33061138 0.76849622 1 F F8 1 0.66937984 0.83468931 0.76847719 1 | -5.367932 | -5.675932 | -2.772132 | 0 | TRUE | -0.0659836 | 8.584071 | 6.330503 | 2.253568 | 1.501189
mp-15079 | Cs4KLiGa2F12 | ABC2D4E12 | # generated using pymatgen data_Cs4KLiGa2F12 _symmetry_space_group_name_H-M 'P 1' _cell_length_a 11.05654142 _cell_length_b 11.05654142 _cell_length_c 11.05654195 _cell_angle_alpha 33.83235598 _cell_angle_beta 33.83235598 _cell_angle_gamma 33.83235805 _symmetry_Int_Tables_number 1 _chemical_formula_structural Cs4KLiGa2F12 _chemical_formula_sum 'Cs4 K1 Li1 Ga2 F12' _cell_volume 373.37184876 _cell_formula_units_Z 1 loop_ _symmetry_equiv_pos_site_id _symmetry_equiv_pos_as_xyz 1 'x, y, z' loop_ _atom_site_type_symbol _atom_site_label _atom_site_symmetry_multiplicity _atom_site_fract_x _atom_site_fract_y _atom_site_fract_z _atom_site_occupancy Cs Cs0 1 0.28555800 0.28555800 0.28555800 1 Cs Cs1 1 0.71444200 0.71444200 0.71444200 1 Cs Cs2 1 0.86700100 0.86700100 0.86700100 1 Cs Cs3 1 0.13299900 0.13299900 0.13299900 1 K K4 1 0.00000000 0.00000000 0.00000000 1 Li Li5 1 0.50000000 0.50000000 0.50000000 1 Ga Ga6 1 0.41563600 0.41563600 0.41563600 1 Ga Ga7 1 0.58436400 0.58436400 0.58436400 1 F F8 1 0.33244300 0.76112400 0.76112400 1 F F9 1 0.23887600 0.66755700 0.23887600 1 F F10 1 0.76112400 0.33244300 0.76112400 1 F F11 1 0.76112400 0.76112400 0.33244300 1 F F12 1 0.23887600 0.23887600 0.66755700 1 F F13 1 0.66755700 0.23887600 0.23887600 1 F F14 1 0.40808600 0.40808600 0.81805900 1 F F15 1 0.18194100 0.59191400 0.59191400 1 F F16 1 0.59191400 0.59191400 0.18194100 1 F F17 1 0.59191400 0.18194100 0.59191400 1 F F18 1 0.40808600 0.81805900 0.40808600 1 F F19 1 0.81805900 0.40808600 0.40808600 1 | -4.589307 | -4.866507 | -3.086763 | 0 | TRUE | -0.005965598 | 8.80326208 | 6.59114 | 2.212122 | 1.48732
mp-13944 | Li3AlN2 | AB2C3 | # generated using pymatgen data_Li3AlN2 _symmetry_space_group_name_H-M 'P 1' _cell_length_a 8.15829923 _cell_length_b 8.15829677 _cell_length_c 8.15830130 _cell_angle_alpha 109.47066157 _cell_angle_beta 109.47084335 _cell_angle_gamma 109.47091021 _symmetry_Int_Tables_number 1 _chemical_formula_structural Li3AlN2 _chemical_formula_sum 'Li24 Al8 N16' _cell_volume 418.00710276 _cell_formula_units_Z 8 loop_ _symmetry_equiv_pos_site_id _symmetry_equiv_pos_as_xyz 1 'x, y, z' loop_ _atom_site_type_symbol _atom_site_label _atom_site_symmetry_multiplicity _atom_site_fract_x _atom_site_fract_y _atom_site_fract_z _atom_site_occupancy Li Li0 1 0.45889551 0.22391722 0.98634790 1 Li Li1 1 0.76245182 0.27610547 0.73500733 1 Li Li2 1 0.04108361 0.02743221 0.76500503 1 Li Li3 1 0.47255701 0.51365983 0.73757397 1 Li Li4 1 0.51365996 0.73757381 0.47255707 1 Li Li5 1 0.98634761 0.45889481 0.22391714 1 Li Li6 1 0.27610557 0.73500628 0.76245153 1 Li Li7 1 0.76500595 0.04108374 0.02743217 1 Li Li8 1 0.22391752 0.98634700 0.45889475 1 Li Li9 1 0.73500714 0.76245155 0.27610536 1 Li Li10 1 0.02743216 0.76500567 0.04108413 1 Li Li11 1 0.73757383 0.47255692 0.51366031 1 Li Li12 1 0.54110520 0.77608281 0.01365241 1 Li Li13 1 0.23754836 0.72389410 0.26499328 1 Li Li14 1 0.95891672 0.97256811 0.23499444 1 Li Li15 1 0.52744343 0.48633996 0.26242614 1 Li Li16 1 0.48634019 0.26242607 0.52744337 1 Li Li17 1 0.01365311 0.54110523 0.77608277 1 Li Li18 1 0.72389495 0.26499344 0.23754852 1 Li Li19 1 0.26242646 0.52744295 0.48634041 1 Li Li20 1 0.77608272 0.01365225 0.54110468 1 Li Li21 1 0.26499319 0.23754846 0.72389482 1 Li Li22 1 0.97256821 0.23499400 0.95891596 1 Li Li23 1 0.23499430 0.95891634 0.97256799 1 Al Al24 1 0.23067539 0.23066828 0.23067161 1 Al Al25 1 0.26932455 0.50000526 0.00000600 1 Al Al26 1 -0.00000391 0.26932925 0.50000325 1 Al Al27 1 0.49999958 -0.00000002 0.26932925 1 Al Al28 1 0.76932867 0.76932860 0.76932886 1 Al Al29 1 0.73067586 0.49999487 -0.00000573 1 Al Al30 1 -0.00000515 0.73067454 0.49999139 1 Al Al31 1 0.50000057 -0.00000011 0.73067088 1 N N32 1 0.71671944 0.24999664 0.96671963 1 N N33 1 0.50000006 0.50000010 0.00000012 1 N N34 1 0.00000035 0.49999992 0.50000006 1 N N35 1 0.50000016 0.00000002 0.50000018 1 N N36 1 0.46672065 0.21672101 0.24999990 1 N N37 1 0.28328068 0.75000327 0.03328053 1 N N38 1 0.75000362 0.03328052 0.28328052 1 N N39 1 0.21672124 0.24999981 0.46672090 1 N N40 1 0.96671951 0.71671930 0.24999672 1 N N41 1 0.75000054 0.53327949 0.78327936 1 N N42 1 0.78327913 0.75000025 0.53327955 1 N N43 1 0.24999671 0.96671954 0.71671949 1 N N44 1 0.24999952 0.46672045 0.21672091 1 N N45 1 0.53327953 0.78327895 0.75000050 1 N N46 1 0.03328073 0.28328076 0.75000346 1 N N47 1 0.00000005 0.00000011 0.00000020 1 | -5.204854 | -5.325187 | -0.9676317 | 0 | TRUE | -0.134971 | 9.652565 | 5.050116 | 4.60244976 | 2.145332
mp-1228784 | Ba10IBr4N5 | AB4C5D10 | # generated using pymatgen data_Ba10IBr4N5 _symmetry_space_group_name_H-M 'P 1' _cell_length_a 4.20880384 _cell_length_b 4.20880384 _cell_length_c 40.31737107 _cell_angle_alpha 92.99196495 _cell_angle_beta 92.99196495 _cell_angle_gamma 60.00000250 _symmetry_Int_Tables_number 1 _chemical_formula_structural Ba10IBr4N5 _chemical_formula_sum 'Ba10 I1 Br4 N5' _cell_volume 617.37634338 _cell_formula_units_Z 1 loop_ _symmetry_equiv_pos_site_id _symmetry_equiv_pos_as_xyz 1 'x, y, z' loop_ _atom_site_type_symbol _atom_site_label _atom_site_symmetry_multiplicity _atom_site_fract_x _atom_site_fract_y _atom_site_fract_z _atom_site_occupancy Ba Ba0 1 0.24479000 0.24479000 0.73437000 1 Ba Ba1 1 0.64397500 0.64397500 0.93192500 1 Ba Ba2 1 0.04719500 0.04719500 0.14158400 1 Ba Ba3 1 0.44638000 0.44638000 0.33914100 1 Ba Ba4 1 0.84558600 0.84558600 0.53676000 1 Ba Ba5 1 0.55362000 0.55362000 0.66085900 1 Ba Ba6 1 0.95280500 0.95280500 0.85841600 1 Ba Ba7 1 0.35602500 0.35602500 0.06807500 1 Ba Ba8 1 0.75521000 0.75521000 0.26563000 1 Ba Ba9 1 0.15441400 0.15441400 0.46324000 1 I I10 1 0.00000000 0.00000000 0.00000000 1 Br Br11 1 0.40120100 0.40120100 0.20360100 1 Br Br12 1 0.80039500 0.80039500 0.40118700 1 Br Br13 1 0.19960500 0.19960500 0.59881300 1 Br Br14 1 0.59879900 0.59879900 0.79639900 1 N N15 1 0.89920600 0.89920600 0.69761600 1 N N16 1 0.29836900 0.29836900 0.89510700 1 N N17 1 0.70163100 0.70163100 0.10489300 1 N N18 1 0.10079400 0.10079400 0.30238400 1 N N19 1 0.50000000 0.50000000 0.50000000 1 | -4.59836123 | -4.81436123 | -1.386476 | 0 | TRUE | -0.01241726 | 38.9712 | 33.48039953 | 5.490801 | 2.343246
mp-4533 | Na2SiO3 | AB2C3 | # generated using pymatgen data_Na2SiO3 _symmetry_space_group_name_H-M 'P 1' _cell_length_a 4.78317068 _cell_length_b 6.05644892 _cell_length_c 6.05749411 _cell_angle_alpha 119.99430252 _cell_angle_beta 90.00000000 _cell_angle_gamma 90.00000000 _symmetry_Int_Tables_number 1 _chemical_formula_structural Na2SiO3 _chemical_formula_sum 'Na4 Si2 O6' _cell_volume 151.97862117 _cell_formula_units_Z 2 loop_ _symmetry_equiv_pos_site_id _symmetry_equiv_pos_as_xyz 1 'x, y, z' loop_ _atom_site_type_symbol _atom_site_label _atom_site_symmetry_multiplicity _atom_site_fract_x _atom_site_fract_y _atom_site_fract_z _atom_site_occupancy Na Na0 1 0.50084602 0.50370094 0.33077354 1 Na Na1 1 0.50084602 0.17292639 0.66922646 1 Na Na2 1 0.00084602 0.49629906 0.66922646 1 Na Na3 1 0.00084602 0.82707361 0.33077354 1 Si Si4 1 0.53991620 0.84142108 1.00000000 1 Si Si5 1 0.03991620 0.15857892 0.00000000 1 O O6 1 0.37926615 0.08637405 1.00000000 1 O O7 1 0.87926615 0.91362595 0.00000000 1 O O8 1 0.48286280 0.58073125 0.73957626 1 O O9 1 0.98286280 0.41926875 0.26042374 1 O O10 1 0.48286280 0.84115500 0.26042374 1 O O11 1 0.98286280 0.15884500 0.73957626 1 | -6.174786 | -6.518286 | -2.699881 | 0 | TRUE | -0.05228746 | 11.27356 | 8.734853 | 2.538703 | 1.593331
mp-573373 | PICl8 | ABC8 | # generated using pymatgen data_PICl8 _symmetry_space_group_name_H-M 'P 1' _cell_length_a 12.01873315 _cell_length_b 12.01845655 _cell_length_c 12.01874415 _cell_angle_alpha 118.56334754 _cell_angle_beta 117.46054861 _cell_angle_gamma 93.48192948 _symmetry_Int_Tables_number 1 _chemical_formula_structural PICl8 _chemical_formula_sum 'P4 I4 Cl32' _cell_volume 1261.81545519 _cell_formula_units_Z 4 loop_ _symmetry_equiv_pos_site_id _symmetry_equiv_pos_as_xyz 1 'x, y, z' loop_ _atom_site_type_symbol _atom_site_label _atom_site_symmetry_multiplicity _atom_site_fract_x _atom_site_fract_y _atom_site_fract_z _atom_site_occupancy P P0 1 0.24573676 0.74573989 -0.00001287 1 P P1 1 0.25425635 0.25425762 0.49999187 1 P P2 1 0.74574276 0.74573392 0.49999041 1 P P3 1 0.75424661 0.25425643 -0.00001118 1 I I4 1 0.74997463 0.68963299 0.93962593 1 I I5 1 0.75001942 0.17863539 0.42865032 1 I I6 1 0.25002725 0.82134698 0.57137750 1 I I7 1 0.25000146 0.31029937 0.06030587 1 Cl Cl8 1 0.22583161 0.40436595 0.48356803 1 Cl Cl9 1 0.74999892 0.97543776 0.22542873 1 Cl Cl10 1 0.39365127 0.71369484 0.97873639 1 Cl Cl11 1 0.10633850 0.08508526 0.32003354 1 Cl Cl12 1 0.40296299 0.97302445 0.57012050 1 Cl Cl13 1 0.76503655 0.08509218 0.97873816 1 Cl Cl14 1 0.09709585 0.66715587 0.57011918 1 Cl Cl15 1 0.25003172 0.02458688 0.77461531 1 Cl Cl16 1 0.57920994 0.75773884 0.48356685 1 Cl Cl17 1 0.09701914 0.15611180 0.05908891 1 Cl Cl18 1 0.23495336 0.91490490 0.02124104 1 Cl Cl19 1 0.54893149 0.69286345 0.74179801 1 Cl Cl20 1 0.25002756 0.61397296 0.36400149 1 Cl Cl21 1 0.77416281 0.59562972 0.51642373 1 Cl Cl22 1 0.59700581 0.53792850 0.94091077 1 Cl Cl23 1 0.95104513 0.69286618 0.14391443 1 Cl Cl24 1 0.72582778 0.24226604 0.82145804 1 Cl Cl25 1 0.90292806 0.33287205 0.42993514 1 Cl Cl26 1 0.90296231 0.84388853 0.94091050 1 Cl Cl27 1 0.26504079 0.28629497 0.67994656 1 Cl Cl28 1 0.04895428 0.30715051 0.85610536 1 Cl Cl29 1 0.42079519 0.24226157 0.51642449 1 Cl Cl30 1 0.73494572 0.71369309 0.32002772 1 Cl Cl31 1 0.07919637 0.59562783 0.82145772 1 Cl Cl32 1 0.74999481 0.38605209 0.63604497 1 Cl Cl33 1 0.27416023 0.75773774 0.17852252 1 Cl Cl34 1 0.40297820 0.46207415 0.05908592 1 Cl Cl35 1 0.60633274 0.28629551 0.02124210 1 Cl Cl36 1 0.92078624 0.40436946 0.17852632 1 Cl Cl37 1 0.89365676 0.91490906 0.67994315 1 Cl Cl38 1 0.59706258 0.02699709 0.42992745 1 Cl Cl39 1 0.45106904 0.30714818 0.25821911 1 | -2.644384 | -3.135584 | -0.9680878 | 0 | TRUE | -0.18084276 | 6.161936 | 3.099657 | 3.06227911 | 1.749937
mp-8931 | Rb2SnAs2 | AB2C2 | # generated using pymatgen data_Rb2SnAs2 _symmetry_space_group_name_H-M 'P 1' _cell_length_a 6.95069341 _cell_length_b 7.51063823 _cell_length_c 8.72483470 _cell_angle_alpha 115.49404041 _cell_angle_beta 113.47369551 _cell_angle_gamma 89.99999392 _symmetry_Int_Tables_number 1 _chemical_formula_structural Rb2SnAs2 _chemical_formula_sum 'Rb4 Sn2 As4' _cell_volume 368.92595767 _cell_formula_units_Z 2 loop_ _symmetry_equiv_pos_site_id _symmetry_equiv_pos_as_xyz 1 'x, y, z' loop_ _atom_site_type_symbol _atom_site_label _atom_site_symmetry_multiplicity _atom_site_fract_x _atom_site_fract_y _atom_site_fract_z _atom_site_occupancy Rb Rb0 1 0.85530477 0.01565147 0.71060953 1 Rb Rb1 1 0.64469523 0.30504094 0.28939047 1 Rb Rb2 1 0.14469523 0.98434853 0.28939047 1 Rb Rb3 1 0.35530477 0.69495906 0.71060953 1 Sn Sn4 1 0.25000000 0.50000000 -0.00000000 1 Sn Sn5 1 0.75000000 0.50000000 -0.00000000 1 As As6 1 0.39684172 0.21621386 0.79368244 1 As As7 1 0.10315828 0.42253142 0.20631756 1 As As8 1 0.60315828 0.78378614 0.20631756 1 As As9 1 0.89684172 0.57746858 0.79368244 1 | -3.469405326 | -3.469405326 | -0.411629964 | 0 | TRUE | -0.05714404 | 13.52783 | 6.794278 | 6.733548 | 2.594908
mp-567504 | CrCl3 | AB3 | # generated using pymatgen data_CrCl3 _symmetry_space_group_name_H-M 'P 1' _cell_length_a 6.89482795 _cell_length_b 6.89423045 _cell_length_c 6.89309483 _cell_angle_alpha 51.55805630 _cell_angle_beta 51.56375735 _cell_angle_gamma 51.55075270 _symmetry_Int_Tables_number 1 _chemical_formula_structural CrCl3 _chemical_formula_sum 'Cr2 Cl6' _cell_volume 185.64610736 _cell_formula_units_Z 2 loop_ _symmetry_equiv_pos_site_id _symmetry_equiv_pos_as_xyz 1 'x, y, z' loop_ _atom_site_type_symbol _atom_site_label _atom_site_symmetry_multiplicity _atom_site_fract_x _atom_site_fract_y _atom_site_fract_z _atom_site_occupancy Cr Cr0 1 0.66653059 0.66664758 0.66654218 1 Cr Cr1 1 0.33346941 0.33335242 0.33345782 1 Cl Cl2 1 0.56934592 0.92574167 0.28101939 1 Cl Cl3 1 0.71901599 0.43061498 0.07432095 1 Cl Cl4 1 0.28098401 0.56938502 0.92567905 1 Cl Cl5 1 0.07435463 0.71896921 0.43061435 1 Cl Cl6 1 0.43065408 0.07425833 0.71898061 1 Cl Cl7 1 0.92564537 0.28103079 0.56938565 1 | -4.933354 | -5.393854 | -1.59419 | 0 | TRUE | -1.59419 | 4.958028 | 1.20299 | 3.755039 | 1.937792
mp-28007 | BaHgS2 | ABC2 | # generated using pymatgen data_BaHgS2 _symmetry_space_group_name_H-M 'P 1' _cell_length_a 4.26464444 _cell_length_b 7.42236288 _cell_length_c 14.53650438 _cell_angle_alpha 90.00000000 _cell_angle_beta 90.00000000 _cell_angle_gamma 90.00000000 _symmetry_Int_Tables_number 1 _chemical_formula_structural BaHgS2 _chemical_formula_sum 'Ba4 Hg4 S8' _cell_volume 460.13470963 _cell_formula_units_Z 4 loop_ _symmetry_equiv_pos_site_id _symmetry_equiv_pos_as_xyz 1 'x, y, z' loop_ _atom_site_type_symbol _atom_site_label _atom_site_symmetry_multiplicity _atom_site_fract_x _atom_site_fract_y _atom_site_fract_z _atom_site_occupancy Ba Ba0 1 0.00000000 0.00401948 0.10117750 1 Ba Ba1 1 -0.00000000 0.68201807 0.39072685 1 Ba Ba2 1 0.00000000 0.50401948 0.89882250 1 Ba Ba3 1 -0.00000000 0.18201807 0.60927315 1 Hg Hg4 1 0.50000000 0.66480431 0.64730581 1 Hg Hg5 1 0.50000000 0.16480431 0.35269419 1 Hg Hg6 1 0.50000000 0.99927846 0.85774810 1 Hg Hg7 1 0.50000000 0.49927846 0.14225190 1 S S8 1 0.50000000 0.38880264 0.46785492 1 S S9 1 0.50000000 0.88880264 0.53214508 1 S S10 1 0.00000000 0.89010641 0.77785301 1 S S11 1 -0.00000000 0.39010641 0.22214699 1 S S12 1 0.50000000 0.40045195 0.73710765 1 S S13 1 0.50000000 0.72692068 0.01746072 1 S S14 1 0.50000000 0.22692068 0.98253928 1 S S15 1 0.50000000 0.90045195 0.26289235 1 | -3.779175 | -4.030675 | -1.406786 | 0 | TRUE | -0.05226180875 | 15.9018 | 9.385086 | 6.51671 | 2.552785
mp-8871 | CsNa2BO3 | ABC2D3 | # generated using pymatgen data_CsNa2BO3 _symmetry_space_group_name_H-M 'P 1' _cell_length_a 5.67828800 _cell_length_b 5.86054900 _cell_length_c 6.32642300 _cell_angle_alpha 90.00000000 _cell_angle_beta 90.00000000 _cell_angle_gamma 90.00000000 _symmetry_Int_Tables_number 1 _chemical_formula_structural CsNa2BO3 _chemical_formula_sum 'Cs2 Na4 B2 O6' _cell_volume 210.52997744 _cell_formula_units_Z 2 loop_ _symmetry_equiv_pos_site_id _symmetry_equiv_pos_as_xyz 1 'x, y, z' loop_ _atom_site_type_symbol _atom_site_label _atom_site_symmetry_multiplicity _atom_site_fract_x _atom_site_fract_y _atom_site_fract_z _atom_site_occupancy Cs Cs0 1 0.87334900 0.50000000 0.50000000 1 Cs Cs1 1 0.12665100 0.00000000 0.00000000 1 Na Na2 1 0.36000000 0.50000000 0.76860700 1 Na Na3 1 0.36000000 0.50000000 0.23139300 1 Na Na4 1 0.64000000 0.00000000 0.73139300 1 Na Na5 1 0.64000000 0.00000000 0.26860700 1 B B6 1 0.78118400 0.50000000 0.00000000 1 B B7 1 0.21881600 0.00000000 0.50000000 1 O O8 1 0.65124700 0.29455500 0.00000000 1 O O9 1 0.34875300 0.20544500 0.50000000 1 O O10 1 0.02637300 0.50000000 0.00000000 1 O O11 1 0.97362700 0.00000000 0.50000000 1 O O12 1 0.34875300 0.79455500 0.50000000 1 O O13 1 0.65124700 0.70544500 0.00000000 1 | -5.51741 | -5.811839 | -2.231851 | 0 | TRUE | -0.00789645 | 8.285802 | 5.43152857 | 2.854273 | 1.689459
mp-1029920 | Y2(CN2)3 | A2B3C6 | # generated using pymatgen data_Y2(CN2)3 _symmetry_space_group_name_H-M 'P 1' _cell_length_a 10.64477438 _cell_length_b 10.64477438 _cell_length_c 10.64477366 _cell_angle_alpha 35.64622887 _cell_angle_beta 35.64622887 _cell_angle_gamma 35.64622820 _symmetry_Int_Tables_number 1 _chemical_formula_structural Y2(CN2)3 _chemical_formula_sum 'Y4 C6 N12' _cell_volume 366.17932214 _cell_formula_units_Z 2 loop_ _symmetry_equiv_pos_site_id _symmetry_equiv_pos_as_xyz 1 'x, y, z' loop_ _atom_site_type_symbol _atom_site_label _atom_site_symmetry_multiplicity _atom_site_fract_x _atom_site_fract_y _atom_site_fract_z _atom_site_occupancy Y Y0 1 0.66347500 0.66347500 0.66347500 1 Y Y1 1 0.16347500 0.16347500 0.16347500 1 Y Y2 1 0.33652500 0.33652500 0.33652500 1 Y Y3 1 0.83652500 0.83652500 0.83652500 1 C C4 1 0.75000000 0.45732500 0.04267500 1 C C5 1 0.45732500 0.04267500 0.75000000 1 C C6 1 0.04267500 0.75000000 0.45732500 1 C C7 1 0.54267500 0.95732500 0.25000000 1 C C8 1 0.95732500 0.25000000 0.54267500 1 C C9 1 0.25000000 0.54267500 0.95732500 1 N N10 1 0.53853100 0.95912000 0.13621000 1 N N11 1 0.95912000 0.13621000 0.53853100 1 N N12 1 0.13621000 0.53853100 0.95912000 1 N N13 1 0.63621000 0.45912000 0.03853100 1 N N14 1 0.45912000 0.03853100 0.63621000 1 N N15 1 0.03853100 0.63621000 0.45912000 1 N N16 1 0.46146900 0.04088000 0.86379000 1 N N17 1 0.04088000 0.86379000 0.46146900 1 N N18 1 0.86379000 0.46146900 0.04088000 1 N N19 1 0.36379000 0.54088000 0.96146900 1 N N20 1 0.54088000 0.96146900 0.36379000 1 N N21 1 0.96146900 0.36379000 0.54088000 1 | -9.037997 | -9.234906 | -0.9950958 | 0 | TRUE | -0.3160604275 | 9.133276 | 5.395885 | 3.737391 | 1.933233
mp-1205341 | NaCoSO4F | ABCDE4 | # generated using pymatgen data_NaCoSO4F _symmetry_space_group_name_H-M 'P 1' _cell_length_a 6.76787429 _cell_length_b 7.91925919 _cell_length_c 7.91893683 _cell_angle_alpha 66.56088566 _cell_angle_beta 92.47315429 _cell_angle_gamma 92.47306941 _symmetry_Int_Tables_number 1 _chemical_formula_structural NaCoSO4F _chemical_formula_sum 'Na4 Co4 S4 O16 F4' _cell_volume 388.88625085 _cell_formula_units_Z 4 loop_ _symmetry_equiv_pos_site_id _symmetry_equiv_pos_as_xyz 1 'x, y, z' loop_ _atom_site_type_symbol _atom_site_label _atom_site_symmetry_multiplicity _atom_site_fract_x _atom_site_fract_y _atom_site_fract_z _atom_site_occupancy Na Na0 1 0.62498900 0.96081700 0.28918100 1 Na Na1 1 0.12498900 0.46075200 0.78924800 1 Na Na2 1 0.87496700 0.53918500 0.21076200 1 Na Na3 1 0.37505400 0.03923700 0.71081400 1 Co Co4 1 0.74981600 0.74969300 0.75046100 1 Co Co5 1 0.50018200 0.49954000 0.50030700 1 Co Co6 1 0.24986800 0.24977600 0.25031700 1 Co Co7 1 0.00013200 0.99968000 0.00022600 1 S S8 1 0.62497200 0.30610500 0.94390900 1 S S9 1 0.12497200 0.80619800 0.44381500 1 S S10 1 0.87506500 0.19379900 0.55618900 1 S S11 1 0.37499100 0.69379800 0.05618700 1 O O12 1 0.78050500 0.45704100 0.89852200 1 O O13 1 0.28064400 0.95708900 0.39868200 1 O O14 1 0.46945500 0.35149300 0.79295400 1 O O15 1 0.96931400 0.85133200 0.29290500 1 O O16 1 0.71949400 0.04299000 0.60147700 1 O O17 1 0.21934600 0.54298400 0.10131600 1 O O18 1 0.03069600 0.14866800 0.70702200 1 O O19 1 0.53054600 0.64850700 0.20701500 1 O O20 1 0.53457900 0.27964900 0.12175800 1 O O21 1 0.03440500 0.77986800 0.62151300 1 O O22 1 0.71544100 0.12830200 0.97034700 1 O O23 1 0.21561700 0.62854700 0.47012700 1 O O24 1 0.96557600 0.22038500 0.37829800 1 O O25 1 0.46560800 0.72024900 0.87843400 1 O O26 1 0.78437000 0.37150400 0.52975500 1 O O27 1 0.28440400 0.87164100 0.02961900 1 F F28 1 0.62504600 0.71035900 0.53957600 1 F F29 1 0.12504500 0.21051200 0.03942600 1 F F30 1 0.87476300 0.79008600 0.95985800 1 F F31 1 0.37515000 0.29021400 0.45997900 1 | -5.748314 | -6.354314 | -2.071123 | 0 | TRUE | -0.005009698 | 23.6326 | 20.94598 | 2.686612 | 1.639089
mp-28326 | LiGaBr4 | ABC4 | # generated using pymatgen data_LiGaBr4 _symmetry_space_group_name_H-M 'P 1' _cell_length_a 6.97605752 _cell_length_b 7.44862129 _cell_length_c 13.71081304 _cell_angle_alpha 87.05185911 _cell_angle_beta 90.00000000 _cell_angle_gamma 90.00000000 _symmetry_Int_Tables_number 1 _chemical_formula_structural LiGaBr4 _chemical_formula_sum 'Li4 Ga4 Br16' _cell_volume 711.49849244 _cell_formula_units_Z 4 loop_ _symmetry_equiv_pos_site_id _symmetry_equiv_pos_as_xyz 1 'x, y, z' loop_ _atom_site_type_symbol _atom_site_label _atom_site_symmetry_multiplicity _atom_site_fract_x _atom_site_fract_y _atom_site_fract_z _atom_site_occupancy Li Li0 1 0.50961981 0.85128350 0.87646240 1 Li Li1 1 0.49038019 0.14871650 0.12353760 1 Li Li2 1 0.00961981 0.14871650 0.62353760 1 Li Li3 1 0.99038019 0.85128350 0.37646240 1 Ga Ga4 1 0.67210973 0.70239632 0.10200671 1 Ga Ga5 1 0.82789027 0.70239632 0.60200671 1 Ga Ga6 1 0.17210973 0.29760368 0.39799329 1 Ga Ga7 1 0.32789027 0.29760368 0.89799329 1 Br Br8 1 0.31824560 0.31072498 0.55026473 1 Br Br9 1 0.14052599 0.81223136 0.56733494 1 Br Br10 1 0.35947401 0.81223136 0.06733494 1 Br Br11 1 0.85947401 0.18776864 0.43266506 1 Br Br12 1 0.64052599 0.18776864 0.93266506 1 Br Br13 1 0.68579245 0.93320136 0.68962607 1 Br Br14 1 0.81420755 0.93320136 0.18962607 1 Br Br15 1 0.31420755 0.06679864 0.31037393 1 Br Br16 1 0.32309280 0.56772569 0.80601223 1 Br Br17 1 0.82309280 0.43227431 0.69398777 1 Br Br18 1 0.67690720 0.43227431 0.19398777 1 Br Br19 1 0.17690720 0.56772569 0.30601223 1 Br Br20 1 0.81824560 0.68927502 0.94973527 1 Br Br21 1 0.68175440 0.68927502 0.44973527 1 Br Br22 1 0.18175440 0.31072498 0.05026473 1 Br Br23 1 0.18579245 0.06679864 0.81037393 1 | -3.013738 | -3.369738 | -1.511549 | 0 | TRUE | -0.01861151 | 8.260903 | 5.233887 | 3.02701647 | 1.739832
mp-1190809 | Li8TeN2 | AB2C8 | # generated using pymatgen data_Li8TeN2 _symmetry_space_group_name_H-M 'P 1' _cell_length_a 7.23611470 _cell_length_b 7.23611470 _cell_length_c 7.23611470 _cell_angle_alpha 120.16551634 _cell_angle_beta 120.16551634 _cell_angle_gamma 89.71355556 _symmetry_Int_Tables_number 1 _chemical_formula_structural Li8TeN2 _chemical_formula_sum 'Li16 Te2 N4' _cell_volume 267.24376256 _cell_formula_units_Z 2 loop_ _symmetry_equiv_pos_site_id _symmetry_equiv_pos_as_xyz 1 'x, y, z' loop_ _atom_site_type_symbol _atom_site_label _atom_site_symmetry_multiplicity _atom_site_fract_x _atom_site_fract_y _atom_site_fract_z _atom_site_occupancy Li Li0 1 0.91650700 0.48551200 0.05795100 1 Li Li1 1 0.42756100 0.85855600 0.94204900 1 Li Li2 1 0.23551200 0.16650700 0.55795100 1 Li Li3 1 0.60855600 0.67756100 0.44204900 1 Li Li4 1 0.91650700 0.85855600 0.43099600 1 Li Li5 1 0.42756100 0.48551200 0.56900400 1 Li Li6 1 0.23551200 0.67756100 0.06900400 1 Li Li7 1 0.60855600 0.16650700 0.93099600 1 Li Li8 1 0.05851500 0.40391800 0.34540300 1 Li Li9 1 0.05851500 0.71311300 0.65459700 1 Li Li10 1 0.15391800 0.30851500 0.84540300 1 Li Li11 1 0.46311300 0.30851500 0.15459700 1 Li Li12 1 0.29129400 0.79129400 0.50000000 1 Li Li13 1 0.54129400 0.54129400 0.00000000 1 Li Li14 1 0.87278400 0.37278400 0.50000000 1 Li Li15 1 0.12278400 0.12278400 0.00000000 1 Te Te16 1 0.85323700 0.85323700 0.00000000 1 Te Te17 1 0.60323700 0.10323700 0.50000000 1 N N18 1 0.24990900 0.48066500 0.23075600 1 N N19 1 0.24990900 0.01915300 0.76924400 1 N N20 1 0.23066500 0.49990900 0.73075600 1 N N21 1 0.76915300 0.49990900 0.26924400 1 | -3.76322 | -3.86722 | -0.6774305 | 0 | TRUE | -0.02392136 | 16.42017 | 10.14706 | 6.27311 | 2.504618
mp-28099 | SBr | AB | # generated using pymatgen data_SBr _symmetry_space_group_name_H-M 'P 1' _cell_length_a 4.33974767 _cell_length_b 4.33974673 _cell_length_c 13.93579439 _cell_angle_alpha 90.00000000 _cell_angle_beta 90.00000000 _cell_angle_gamma 105.31080255 _symmetry_Int_Tables_number 1 _chemical_formula_structural SBr _chemical_formula_sum 'S4 Br4' _cell_volume 253.14320247 _cell_formula_units_Z 4 loop_ _symmetry_equiv_pos_site_id _symmetry_equiv_pos_as_xyz 1 'x, y, z' loop_ _atom_site_type_symbol _atom_site_label _atom_site_symmetry_multiplicity _atom_site_fract_x _atom_site_fract_y _atom_site_fract_z _atom_site_occupancy S S0 1 0.19325076 0.40321265 0.95483162 1 S S1 1 0.40321265 0.19325076 0.04516838 1 S S2 1 0.69325076 0.90321265 0.54516838 1 S S3 1 0.90321265 0.69325076 0.45483162 1 Br Br4 1 0.94331910 0.05921648 0.83807498 1 Br Br5 1 0.05921648 0.94331910 0.16192502 1 Br Br6 1 0.44331910 0.55921648 0.66192502 1 Br Br7 1 0.55921648 0.44331910 0.33807498 1 | -2.931741 | -3.198741 | -0.3540015 | 0 | TRUE | -0.3540015 | 5.228168 | 1.915252 | 3.312916 | 1.820142
mp-7931 | SrP | AB | # generated using pymatgen data_SrP _symmetry_space_group_name_H-M 'P 1' _cell_length_a 8.08553955 _cell_length_b 8.08554020 _cell_length_c 6.04697283 _cell_angle_alpha 90.00000000 _cell_angle_beta 90.00000000 _cell_angle_gamma 120.00000161 _symmetry_Int_Tables_number 1 _chemical_formula_structural SrP _chemical_formula_sum 'Sr6 P6' _cell_volume 342.36289376 _cell_formula_units_Z 6 loop_ _symmetry_equiv_pos_site_id _symmetry_equiv_pos_as_xyz 1 'x, y, z' loop_ _atom_site_type_symbol _atom_site_label _atom_site_symmetry_multiplicity _atom_site_fract_x _atom_site_fract_y _atom_site_fract_z _atom_site_occupancy Sr Sr0 1 -0.00000000 0.63985189 0.50000000 1 Sr Sr1 1 0.36014811 0.36014811 0.50000000 1 Sr Sr2 1 0.63985189 0.00000000 0.50000000 1 Sr Sr3 1 -0.00000000 0.30490625 0.00000000 1 Sr Sr4 1 0.69509375 0.69509375 0.00000000 1 Sr Sr5 1 0.30490625 0.00000000 0.00000000 1 P P6 1 0.66666700 0.33333300 0.19071642 1 P P7 1 0.66666700 0.33333300 0.80928358 1 P P8 1 0.33333300 0.66666700 0.80928358 1 P P9 1 0.33333300 0.66666700 0.19071642 1 P P10 1 0.00000000 0.00000000 0.68563537 1 P P11 1 0.00000000 0.00000000 0.31436463 1 | -4.598434 | -4.598434 | -1.047036 | 0 | TRUE | -0.05485519 | 12.78182 | 5.303549 | 7.47827155 | 2.734643
mp-11342 | GaSe | AB | # generated using pymatgen data_GaSe _symmetry_space_group_name_H-M 'P 1' _cell_length_a 8.97328981 _cell_length_b 8.97328981 _cell_length_c 8.97328886 _cell_angle_alpha 24.27996427 _cell_angle_beta 24.27996427 _cell_angle_gamma 24.27996519 _symmetry_Int_Tables_number 1 _chemical_formula_structural GaSe _chemical_formula_sum 'Ga2 Se2' _cell_volume 107.38155737 _cell_formula_units_Z 2 loop_ _symmetry_equiv_pos_site_id _symmetry_equiv_pos_as_xyz 1 'x, y, z' loop_ _atom_site_type_symbol _atom_site_label _atom_site_symmetry_multiplicity _atom_site_fract_x _atom_site_fract_y _atom_site_fract_z _atom_site_occupancy Ga Ga0 1 0.95318656 0.95318656 0.95318656 1 Ga Ga1 1 0.04646048 0.04646048 0.04646048 1 Se Se2 1 0.24232763 0.24232763 0.24232763 1 Se Se3 1 0.42402533 0.42402533 0.42402533 1 | -3.85339907 | -4.08939907 | -0.8273953 | 0 | TRUE | -0.1039395 | 8.682849 | 2.147955 | 6.534894 | 2.556344
mp-754589 | VOF | ABC | # generated using pymatgen data_VOF _symmetry_space_group_name_H-M 'P 1' _cell_length_a 4.63203447 _cell_length_b 4.63195399 _cell_length_c 6.12653853 _cell_angle_alpha 90.00006072 _cell_angle_beta 89.99969450 _cell_angle_gamma 90.00165926 _symmetry_Int_Tables_number 1 _chemical_formula_structural VOF _chemical_formula_sum 'V4 O4 F4' _cell_volume 131.44715441 _cell_formula_units_Z 4 loop_ _symmetry_equiv_pos_site_id _symmetry_equiv_pos_as_xyz 1 'x, y, z' loop_ _atom_site_type_symbol _atom_site_label _atom_site_symmetry_multiplicity _atom_site_fract_x _atom_site_fract_y _atom_site_fract_z _atom_site_occupancy V V0 1 0.97024389 0.97024074 0.00000052 1 V V1 1 0.02975445 0.02975795 0.49999794 1 V V2 1 0.52973745 0.47025666 0.25000273 1 V V3 1 0.47026038 0.52974280 0.75000160 1 O O4 1 0.18269911 0.81732158 0.74999839 1 O O5 1 0.31734160 0.31734759 0.50000243 1 O O6 1 0.68266522 0.68264610 0.00000095 1 O O7 1 0.81730932 0.18268875 0.24999996 1 F F8 1 0.20913306 0.79090709 0.24999600 1 F F9 1 0.29083341 0.29087120 0.99999912 1 F F10 1 0.70916106 0.70913089 0.50000363 1 F F11 1 0.79086104 0.20908967 0.74999973 1 | -7.210465465 | -8.160132 | -2.846108 | 0 | TRUE | -0.005577544 | 11.17477 | 6.526918 | 4.64785292 | 2.155888
mp-16763 | KYTe2 | ABC2 | # generated using pymatgen data_KYTe2 _symmetry_space_group_name_H-M 'P 1' _cell_length_a 8.56950110 _cell_length_b 8.56950110 _cell_length_c 8.56950159 _cell_angle_alpha 30.41176783 _cell_angle_beta 30.41176783 _cell_angle_gamma 30.41177365 _symmetry_Int_Tables_number 1 _chemical_formula_structural KYTe2 _chemical_formula_sum 'K1 Y1 Te2' _cell_volume 142.92997495 _cell_formula_units_Z 1 loop_ _symmetry_equiv_pos_site_id _symmetry_equiv_pos_as_xyz 1 'x, y, z' loop_ _atom_site_type_symbol _atom_site_label _atom_site_symmetry_multiplicity _atom_site_fract_x _atom_site_fract_y _atom_site_fract_z _atom_site_occupancy K K0 1 0.50000000 0.50000000 0.50000000 1 Y Y1 1 -0.00000000 -0.00000000 0.00000000 1 Te Te2 1 0.26334175 0.26334175 0.26334175 1 Te Te3 1 0.73665825 0.73665825 0.73665825 1 | -4.873337655 | -5.084337655 | -1.618467 | 0 | TRUE | -0.1279895 | 13.63753 | 7.100747 | 6.536783 | 2.556713
mp-1220034 | PHPbO4 | ABCD4 | # generated using pymatgen data_PHPbO4 _symmetry_space_group_name_H-M 'P 1' _cell_length_a 6.63485300 _cell_length_b 4.78945400 _cell_length_c 5.85300769 _cell_angle_alpha 83.27492185 _cell_angle_beta 90.00000000 _cell_angle_gamma 90.00000000 _symmetry_Int_Tables_number 1 _chemical_formula_structural PHPbO4 _chemical_formula_sum 'P2 H2 Pb2 O8' _cell_volume 184.71319078 _cell_formula_units_Z 2 loop_ _symmetry_equiv_pos_site_id _symmetry_equiv_pos_as_xyz 1 'x, y, z' loop_ _atom_site_type_symbol _atom_site_label _atom_site_symmetry_multiplicity _atom_site_fract_x _atom_site_fract_y _atom_site_fract_z _atom_site_occupancy P P0 1 0.78935200 0.49446200 0.24992500 1 P P1 1 0.21064800 0.49446200 0.74992500 1 H H2 1 0.48829100 0.50325200 0.99836700 1 H H3 1 0.51170900 0.50325200 0.49836700 1 Pb Pb4 1 0.20163600 0.99891100 0.25384600 1 Pb Pb5 1 0.79836400 0.99891100 0.75384600 1 O O6 1 0.65007800 0.37131100 0.07226600 1 O O7 1 0.65379700 0.61882200 0.43689700 1 O O8 1 0.34620300 0.61882200 0.93689700 1 O O9 1 0.34992200 0.37131100 0.57226600 1 O O10 1 0.92167000 0.25825900 0.37499600 1 O O11 1 0.91663800 0.73868200 0.12850300 1 O O12 1 0.08336200 0.73868200 0.62850300 1 O O13 1 0.07833000 0.25825900 0.87499600 1 | -6.400601 | -6.793173 | -2.178111 | 0 | TRUE | -0.003140846 | 15.0783 | 11.67778 | 3.40051903 | 1.84405
mp-15649 | As2Ir | AB2 | # generated using pymatgen data_As2Ir _symmetry_space_group_name_H-M 'P 1' _cell_length_a 6.09372031 _cell_length_b 6.09813098 _cell_length_c 6.19400718 _cell_angle_alpha 90.00000000 _cell_angle_beta 112.83313667 _cell_angle_gamma 90.00000000 _symmetry_Int_Tables_number 1 _chemical_formula_structural As2Ir _chemical_formula_sum 'As8 Ir4' _cell_volume 212.13472096 _cell_formula_units_Z 4 loop_ _symmetry_equiv_pos_site_id _symmetry_equiv_pos_as_xyz 1 'x, y, z' loop_ _atom_site_type_symbol _atom_site_label _atom_site_symmetry_multiplicity _atom_site_fract_x _atom_site_fract_y _atom_site_fract_z _atom_site_occupancy As As0 1 0.15441666 0.87400115 0.87411563 1 As As1 1 0.84558334 0.37400115 0.62588437 1 As As2 1 0.84558334 0.12599885 0.12588437 1 As As3 1 0.15441666 0.62599885 0.37411563 1 As As4 1 0.33827041 0.37113815 0.18387911 1 As As5 1 0.66172959 0.87113815 0.31612089 1 As As6 1 0.66172959 0.62886185 0.81612089 1 As As7 1 0.33827041 0.12886185 0.68387911 1 Ir Ir8 1 0.27221259 0.49955255 0.79151832 1 Ir Ir9 1 0.72778741 -0.00044745 0.70848168 1 Ir Ir10 1 0.72778741 0.50044745 0.20848168 1 Ir Ir11 1 0.27221259 0.00044745 0.29151832 1 | -6.534926 | -6.534926 | -0.482702785 | 0 | TRUE | -0.1012234 | 28.90589 | 7.547979 | 21.35791 | 4.621462
mp-1029275 | SrZrN2 | ABC2 | # generated using pymatgen data_SrZrN2 _symmetry_space_group_name_H-M 'P 1' _cell_length_a 4.05992818 _cell_length_b 4.05992818 _cell_length_c 8.27893087 _cell_angle_alpha 90.00000000 _cell_angle_beta 90.00000000 _cell_angle_gamma 90.00000000 _symmetry_Int_Tables_number 1 _chemical_formula_structural SrZrN2 _chemical_formula_sum 'Sr2 Zr2 N4' _cell_volume 136.46175684 _cell_formula_units_Z 2 loop_ _symmetry_equiv_pos_site_id _symmetry_equiv_pos_as_xyz 1 'x, y, z' loop_ _atom_site_type_symbol _atom_site_label _atom_site_symmetry_multiplicity _atom_site_fract_x _atom_site_fract_y _atom_site_fract_z _atom_site_occupancy Sr Sr0 1 0.75000000 0.75000000 0.14238390 1 Sr Sr1 1 0.25000000 0.25000000 0.85761610 1 Zr Zr2 1 0.75000000 0.75000000 0.59473035 1 Zr Zr3 1 0.25000000 0.25000000 0.40526965 1 N N4 1 0.75000000 0.25000000 0.50000000 1 N N5 1 0.25000000 0.75000000 0.50000000 1 N N6 1 0.75000000 0.75000000 0.83738064 1 N N7 1 0.25000000 0.25000000 0.16261936 1 | -8.023891 | -8.204391 | -1.476845 | 0 | TRUE | -0.1321591175 | 32.88617 | 25.70459436 | 7.181572 | 2.679845
mp-29541 | GaTeI7 | ABC7 | # generated using pymatgen data_GaTeI7 _symmetry_space_group_name_H-M 'P 1' _cell_length_a 7.41530940 _cell_length_b 7.27583856 _cell_length_c 16.53131591 _cell_angle_alpha 90.00000000 _cell_angle_beta 103.36286148 _cell_angle_gamma 90.00000000 _symmetry_Int_Tables_number 1 _chemical_formula_structural GaTeI7 _chemical_formula_sum 'Ga2 Te2 I14' _cell_volume 867.75977860 _cell_formula_units_Z 2 loop_ _symmetry_equiv_pos_site_id _symmetry_equiv_pos_as_xyz 1 'x, y, z' loop_ _atom_site_type_symbol _atom_site_label _atom_site_symmetry_multiplicity _atom_site_fract_x _atom_site_fract_y _atom_site_fract_z _atom_site_occupancy Ga Ga0 1 0.28680975 0.51056773 0.80781910 1 Ga Ga1 1 0.28680975 0.48943227 0.30781910 1 Te Te2 1 0.00165744 0.91049560 0.65378959 1 Te Te3 1 0.00165744 0.08950440 0.15378959 1 I I4 1 0.31598205 0.16188652 0.81933538 1 I I5 1 0.31598205 0.83811348 0.31933538 1 I I6 1 0.51161566 0.66435050 0.93122047 1 I I7 1 0.51161566 0.33564950 0.43122047 1 I I8 1 0.36636704 0.62456716 0.67216426 1 I I9 1 0.36636704 0.37543284 0.17216426 1 I I10 1 0.95751656 0.62159787 0.80961019 1 I I11 1 0.95751656 0.37840213 0.30961019 1 I I12 1 0.78780846 0.66780735 0.54287673 1 I I13 1 0.78780846 0.33219265 0.04287673 1 I I14 1 0.71573653 0.12491935 0.68026785 1 I I15 1 0.71573653 0.87508065 0.18026785 1 I I16 1 0.12280750 0.11982977 0.53886743 1 I I17 1 0.12280750 0.88017023 0.03886743 1 | -2.177973 | -2.47275071 | -0.6410878 | 0 | TRUE | -0.01700434 | 9.638194 | 4.97988 | 4.65831354 | 2.158313
mp-556185 | RbNaTiO3 | ABCD3 | # generated using pymatgen data_RbNaTiO3 _symmetry_space_group_name_H-M 'P 1' _cell_length_a 6.33650384 _cell_length_b 6.33650384 _cell_length_c 5.58627156 _cell_angle_alpha 88.74027881 _cell_angle_beta 88.74027881 _cell_angle_gamma 123.97108513 _symmetry_Int_Tables_number 1 _chemical_formula_structural RbNaTiO3 _chemical_formula_sum 'Rb2 Na2 Ti2 O6' _cell_volume 185.80917960 _cell_formula_units_Z 2 loop_ _symmetry_equiv_pos_site_id _symmetry_equiv_pos_as_xyz 1 'x, y, z' loop_ _atom_site_type_symbol _atom_site_label _atom_site_symmetry_multiplicity _atom_site_fract_x _atom_site_fract_y _atom_site_fract_z _atom_site_occupancy Rb Rb0 1 0.73254300 0.26745700 0.75000000 1 Rb Rb1 1 0.26745700 0.73254300 0.25000000 1 Na Na2 1 0.42451400 0.57548600 0.75000000 1 Na Na3 1 0.57548600 0.42451400 0.25000000 1 Ti Ti4 1 0.94835100 0.05164900 0.25000000 1 Ti Ti5 1 0.05164900 0.94835100 0.75000000 1 O O6 1 0.77738300 0.79516000 0.99788600 1 O O7 1 0.20484000 0.22261700 0.50211400 1 O O8 1 0.78963500 0.21036500 0.25000000 1 O O9 1 0.22261700 0.20484000 0.00211400 1 O O10 1 0.79516000 0.77738300 0.49788600 1 O O11 1 0.21036500 0.78963500 0.75000000 1 | -6.605498 | -6.948998 | -2.775895 | 0 | TRUE | -0.02140107 | 11.51284 | 8.140308 | 3.37253698 | 1.836447
mp-28980 | K3BiSe3 | AB3C3 | # generated using pymatgen data_K3BiSe3 _symmetry_space_group_name_H-M 'P 1' _cell_length_a 9.82386422 _cell_length_b 9.82386422 _cell_length_c 9.82386422 _cell_angle_alpha 90.00000000 _cell_angle_beta 90.00000000 _cell_angle_gamma 90.00000000 _symmetry_Int_Tables_number 1 _chemical_formula_structural K3BiSe3 _chemical_formula_sum 'K12 Bi4 Se12' _cell_volume 948.08451599 _cell_formula_units_Z 4 loop_ _symmetry_equiv_pos_site_id _symmetry_equiv_pos_as_xyz 1 'x, y, z' loop_ _atom_site_type_symbol _atom_site_label _atom_site_symmetry_multiplicity _atom_site_fract_x _atom_site_fract_y _atom_site_fract_z _atom_site_occupancy K K0 1 0.32197280 0.32197280 0.32197280 1 K K1 1 0.17802720 0.67802720 0.82197280 1 K K2 1 0.82197280 0.17802720 0.67802720 1 K K3 1 0.67802720 0.82197280 0.17802720 1 K K4 1 0.57261061 0.57261061 0.57261061 1 K K5 1 0.92738939 0.42738939 0.07261061 1 K K6 1 0.07261061 0.92738939 0.42738939 1 K K7 1 0.42738939 0.07261061 0.92738939 1 K K8 1 0.81434190 0.81434190 0.81434190 1 K K9 1 0.68565810 0.18565810 0.31434190 1 K K10 1 0.31434190 0.68565810 0.18565810 1 K K11 1 0.18565810 0.31434190 0.68565810 1 Bi Bi12 1 0.96504623 0.53495377 0.46504623 1 Bi Bi13 1 0.46504623 0.96504623 0.53495377 1 Bi Bi14 1 0.03495377 0.03495377 0.03495377 1 Bi Bi15 1 0.53495377 0.46504623 0.96504623 1 Se Se16 1 0.77508496 0.11137825 0.00139927 1 Se Se17 1 0.72491504 0.88862175 0.50139927 1 Se Se18 1 0.27508496 0.38862175 0.99860073 1 Se Se19 1 0.11137825 0.00139927 0.77508496 1 Se Se20 1 0.22491504 0.61137825 0.49860073 1 Se Se21 1 0.49860073 0.22491504 0.61137825 1 Se Se22 1 0.61137825 0.49860073 0.22491504 1 Se Se23 1 0.88862175 0.50139927 0.72491504 1 Se Se24 1 0.99860073 0.27508496 0.38862175 1 Se Se25 1 0.38862175 0.99860073 0.27508496 1 Se Se26 1 0.00139927 0.77508496 0.11137825 1 Se Se27 1 0.50139927 0.72491504 0.88862175 1 | -3.481607 | -3.683892 | -1.161118 | 0 | TRUE | -0.08920883625 | 9.48447485 | 4.90576258 | 4.57871227 | 2.139793
mp-30031 | CaI2 | AB2 | # generated using pymatgen data_CaI2 _symmetry_space_group_name_H-M 'P 1' _cell_length_a 4.52896507 _cell_length_b 4.52896600 _cell_length_c 7.20982996 _cell_angle_alpha 90.00000000 _cell_angle_beta 90.00000000 _cell_angle_gamma 120.00000086 _symmetry_Int_Tables_number 1 _chemical_formula_structural CaI2 _chemical_formula_sum 'Ca1 I2' _cell_volume 128.07184963 _cell_formula_units_Z 1 loop_ _symmetry_equiv_pos_site_id _symmetry_equiv_pos_as_xyz 1 'x, y, z' loop_ _atom_site_type_symbol _atom_site_label _atom_site_symmetry_multiplicity _atom_site_fract_x _atom_site_fract_y _atom_site_fract_z _atom_site_occupancy Ca Ca0 1 -0.00000000 -0.00000000 0.00000000 1 I I1 1 0.33333300 0.66666700 0.24430237 1 I I2 1 0.66666700 0.33333300 0.75569763 1 | -3.326286 | -3.578953 | -1.928175 | 0 | TRUE | -1.928175 | 5.36954246 | 2.13245274 | 3.23708972 | 1.799191
mp-27931 | Rb2SnO2 | AB2C2 | # generated using pymatgen data_Rb2SnO2 _symmetry_space_group_name_H-M 'P 1' _cell_length_a 5.77708581 _cell_length_b 7.51246858 _cell_length_c 11.25318729 _cell_angle_alpha 90.00000000 _cell_angle_beta 90.00000000 _cell_angle_gamma 90.00000000 _symmetry_Int_Tables_number 1 _chemical_formula_structural Rb2SnO2 _chemical_formula_sum 'Rb8 Sn4 O8' _cell_volume 488.39030480 _cell_formula_units_Z 4 loop_ _symmetry_equiv_pos_site_id _symmetry_equiv_pos_as_xyz 1 'x, y, z' loop_ _atom_site_type_symbol _atom_site_label _atom_site_symmetry_multiplicity _atom_site_fract_x _atom_site_fract_y _atom_site_fract_z _atom_site_occupancy Rb Rb0 1 0.00812908 0.64564489 0.73888559 1 Rb Rb1 1 0.49187092 0.35435511 0.23888559 1 Rb Rb2 1 -0.00597014 0.60649373 0.41660441 1 Rb Rb3 1 0.50597014 0.39350627 0.91660441 1 Rb Rb4 1 0.00597014 0.10649373 0.08339559 1 Rb Rb5 1 0.49402986 0.89350627 0.58339559 1 Rb Rb6 1 0.50812908 0.85435511 0.26111441 1 Rb Rb7 1 0.99187092 0.14564489 0.76111441 1 Sn Sn8 1 0.50205814 0.88947851 0.94108593 1 Sn Sn9 1 0.49794186 0.38947851 0.55891407 1 Sn Sn10 1 -0.00205814 0.11052149 0.44108593 1 Sn Sn11 1 0.00205814 0.61052149 0.05891407 1 O O12 1 0.34389543 0.69720251 0.04727949 1 O O13 1 0.48725743 0.58386694 0.43666137 1 O O14 1 0.98725743 0.91613306 0.56333863 1 O O15 1 0.15610457 0.30279749 0.54727949 1 O O16 1 0.51274257 0.08386694 0.06333863 1 O O17 1 0.65610457 0.19720251 0.45272051 1 O O18 1 0.84389543 0.80279749 0.95272051 1 O O19 1 0.01274257 0.41613306 0.93666137 1 | -4.542667 | -4.817467 | -1.644663565 | 0 | TRUE | -0.02168065 | 10.33947287 | 6.567374 | 3.772099 | 1.942189
mp-924129 | ZrNiSn | ABC | # generated using pymatgen data_ZrNiSn _symmetry_space_group_name_H-M 'P 1' _cell_length_a 4.32412004 _cell_length_b 4.32412122 _cell_length_c 4.32412070 _cell_angle_alpha 60.00000395 _cell_angle_beta 59.99999493 _cell_angle_gamma 60.00001015 _symmetry_Int_Tables_number 1 _chemical_formula_structural ZrNiSn _chemical_formula_sum 'Zr1 Ni1 Sn1' _cell_volume 57.17134917 _cell_formula_units_Z 1 loop_ _symmetry_equiv_pos_site_id _symmetry_equiv_pos_as_xyz 1 'x, y, z' loop_ _atom_site_type_symbol _atom_site_label _atom_site_symmetry_multiplicity _atom_site_fract_x _atom_site_fract_y _atom_site_fract_z _atom_site_occupancy Zr Zr0 1 0.00000000 -0.00000000 -0.00000000 1 Ni Ni1 1 0.25000000 0.25000000 0.25000000 1 Sn Sn2 1 0.50000000 0.50000000 0.50000000 1 | -6.79667 | -6.79667 | -0.6842003 | 0 | TRUE | -0.2132705 | 27.44535 | 5.337861 | 22.10749 | 4.70186
mp-1001780 | LuCuS2 | ABC2 | # generated using pymatgen data_LuCuS2 _symmetry_space_group_name_H-M 'P 1' _cell_length_a 3.82992335 _cell_length_b 3.82998149 _cell_length_c 6.06580551 _cell_angle_alpha 89.99929943 _cell_angle_beta 90.00070181 _cell_angle_gamma 119.99818979 _symmetry_Int_Tables_number 1 _chemical_formula_structural LuCuS2 _chemical_formula_sum 'Lu1 Cu1 S2' _cell_volume 77.05730068 _cell_formula_units_Z 1 loop_ _symmetry_equiv_pos_site_id _symmetry_equiv_pos_as_xyz 1 'x, y, z' loop_ _atom_site_type_symbol _atom_site_label _atom_site_symmetry_multiplicity _atom_site_fract_x _atom_site_fract_y _atom_site_fract_z _atom_site_occupancy Lu Lu0 1 0.00001442 0.00000467 0.00286560 1 Cu Cu1 1 0.33335012 0.66668689 0.39767660 1 S S2 1 0.33334166 0.66666674 0.77342986 1 S S3 1 0.66669480 0.33334070 0.26902794 1 | -5.59179475 | -5.84329475 | -1.620031 | 0 | TRUE | -0.0374352 | 15.19531 | 6.963202 | 8.232109 | 2.869165
mp-540924 | NbTeI3 | ABC3 | # generated using pymatgen data_NbTeI3 _symmetry_space_group_name_H-M 'P 1' _cell_length_a 7.68762163 _cell_length_b 7.36842146 _cell_length_c 13.67789704 _cell_angle_alpha 81.66890642 _cell_angle_beta 90.00000000 _cell_angle_gamma 90.00000000 _symmetry_Int_Tables_number 1 _chemical_formula_structural NbTeI3 _chemical_formula_sum 'Nb4 Te4 I12' _cell_volume 766.61702223 _cell_formula_units_Z 4 loop_ _symmetry_equiv_pos_site_id _symmetry_equiv_pos_as_xyz 1 'x, y, z' loop_ _atom_site_type_symbol _atom_site_label _atom_site_symmetry_multiplicity _atom_site_fract_x _atom_site_fract_y _atom_site_fract_z _atom_site_occupancy Nb Nb0 1 0.63884227 0.06571136 0.84650448 1 Nb Nb1 1 0.63884227 0.93428864 0.65349552 1 Nb Nb2 1 0.36115773 0.93428864 0.15349552 1 Nb Nb3 1 0.36115773 0.06571136 0.34650448 1 Te Te4 1 0.90230576 0.82951564 0.80157483 1 Te Te5 1 0.90230576 0.17048436 0.69842517 1 Te Te6 1 0.09769424 0.17048436 0.19842517 1 Te Te7 1 0.09769424 0.82951564 0.30157483 1 I I8 1 0.68429478 0.85367126 0.04190328 1 I I9 1 0.68429478 0.14632874 0.45809672 1 I I10 1 0.31570522 0.14632874 0.95809672 1 I I11 1 0.31570522 0.85367126 0.54190328 1 I I12 1 0.78494831 0.36142200 0.92527648 1 I I13 1 0.78494831 0.63857800 0.57472352 1 I I14 1 0.21505169 0.63857800 0.07472352 1 I I15 1 0.21505169 0.36142200 0.42527648 1 I I16 1 0.43480118 0.25154803 0.69403737 1 I I17 1 0.43480118 0.74845197 0.80596263 1 I I18 1 0.56519882 0.74845197 0.30596263 1 I I19 1 0.56519882 0.25154803 0.19403737 1 | -4.021831543 | -4.333631543 | -0.8006895 | 0 | TRUE | -0.01580676 | 9.27659733 | 2.505934 | 6.770663 | 2.60205
mp-861243 | Cs2SnO3 | AB2C3 | # generated using pymatgen data_Cs2SnO3 _symmetry_space_group_name_H-M 'P 1' _cell_length_a 6.86496016 _cell_length_b 6.86496016 _cell_length_c 5.83739726 _cell_angle_alpha 90.00000000 _cell_angle_beta 90.00000000 _cell_angle_gamma 110.76286869 _symmetry_Int_Tables_number 1 _chemical_formula_structural Cs2SnO3 _chemical_formula_sum 'Cs4 Sn2 O6' _cell_volume 257.23658376 _cell_formula_units_Z 2 loop_ _symmetry_equiv_pos_site_id _symmetry_equiv_pos_as_xyz 1 'x, y, z' loop_ _atom_site_type_symbol _atom_site_label _atom_site_symmetry_multiplicity _atom_site_fract_x _atom_site_fract_y _atom_site_fract_z _atom_site_occupancy Cs Cs0 1 0.51605641 0.19263850 0.75000000 1 Cs Cs1 1 0.80736150 0.48394359 0.25000000 1 Cs Cs2 1 0.48394359 0.80736150 0.25000000 1 Cs Cs3 1 0.19263850 0.51605641 0.75000000 1 Sn Sn4 1 0.08307963 0.08307963 0.25000000 1 Sn Sn5 1 0.91692037 0.91692037 0.75000000 1 O O6 1 0.88198153 0.11801847 0.00000000 1 O O7 1 0.88198153 0.11801847 0.50000000 1 O O8 1 0.66669197 0.66669197 0.75000000 1 O O9 1 0.33330803 0.33330803 0.25000000 1 O O10 1 0.11801847 0.88198153 0.00000000 1 O O11 1 0.11801847 0.88198153 0.50000000 1 | -4.99852992 | -5.34202992 | -1.901956 | 0 | TRUE | -0.06225483 | 24.20296 | 20.68385856 | 3.519099 | 1.875926
mp-12797 | BaBe2Si2O7 | AB2C2D7 | # generated using pymatgen data_BaBe2Si2O7 _symmetry_space_group_name_H-M 'P 1' _cell_length_a 4.67121500 _cell_length_b 4.91484483 _cell_length_c 11.65117595 _cell_angle_alpha 90.00000000 _cell_angle_beta 90.00000000 _cell_angle_gamma 90.00000000 _symmetry_Int_Tables_number 1 _chemical_formula_structural BaBe2Si2O7 _chemical_formula_sum 'Ba2 Be4 Si4 O14' _cell_volume 267.49115661 _cell_formula_units_Z 2 loop_ _symmetry_equiv_pos_site_id _symmetry_equiv_pos_as_xyz 1 'x, y, z' loop_ _atom_site_type_symbol _atom_site_label _atom_site_symmetry_multiplicity _atom_site_fract_x _atom_site_fract_y _atom_site_fract_z _atom_site_occupancy Ba Ba0 1 0.01083423 0.20458697 -0.00000000 1 Ba Ba1 1 0.51083423 0.79541303 0.50000000 1 Be Be2 1 0.51716065 0.16835545 0.74867879 1 Be Be3 1 0.01716065 0.83164455 0.75132121 1 Be Be4 1 0.51716065 0.16835545 0.25132121 1 Be Be5 1 0.01716065 0.83164455 0.24867879 1 Si Si6 1 0.03110991 0.32491803 0.62846839 1 Si Si7 1 0.53110991 0.67508197 0.87153161 1 Si Si8 1 0.53110991 0.67508197 0.12846839 1 Si Si9 1 0.03110991 0.32491803 0.37153161 1 O O10 1 0.41899554 0.77262965 -0.00000000 1 O O11 1 0.91899554 0.22737035 0.50000000 1 O O12 1 0.37017384 0.26853856 0.36725213 1 O O13 1 0.87017384 0.73146144 0.13274787 1 O O14 1 0.37017384 0.26853856 0.63274787 1 O O15 1 0.87017384 0.73146144 0.86725213 1 O O16 1 0.96388864 0.64449278 0.35994607 1 O O17 1 0.46388864 0.35550722 0.14005393 1 O O18 1 0.46388864 0.35550722 0.85994607 1 O O19 1 0.96388864 0.64449278 0.64005393 1 O O20 1 0.36795308 0.86681895 0.22260585 1 O O21 1 0.86795308 0.13318105 0.27739415 1 O O22 1 0.86795308 0.13318105 0.72260585 1 O O23 1 0.36795308 0.86681895 0.77739415 1 | -7.47959 | -7.88034 | -3.307401 | 0 | TRUE | -0.03157291 | 10.03685 | 7.01141126 | 3.025435 | 1.739378
mp-7374 | Ba(CuO)2 | AB2C2 | # generated using pymatgen data_Ba(CuO)2 _symmetry_space_group_name_H-M 'P 1' _cell_length_a 5.73915136 _cell_length_b 5.73915210 _cell_length_c 6.48579350 _cell_angle_alpha 116.25966457 _cell_angle_beta 116.25966100 _cell_angle_gamma 90.00001223 _symmetry_Int_Tables_number 1 _chemical_formula_structural Ba(CuO)2 _chemical_formula_sum 'Ba2 Cu4 O4' _cell_volume 166.64280981 _cell_formula_units_Z 2 loop_ _symmetry_equiv_pos_site_id _symmetry_equiv_pos_as_xyz 1 'x, y, z' loop_ _atom_site_type_symbol _atom_site_label _atom_site_symmetry_multiplicity _atom_site_fract_x _atom_site_fract_y _atom_site_fract_z _atom_site_occupancy Ba Ba0 1 0.87500000 0.12500000 0.75000000 1 Ba Ba1 1 0.12500000 0.87500000 0.25000000 1 Cu Cu2 1 0.50000000 0.50000000 0.50000000 1 Cu Cu3 1 0.50000000 0.00000000 0.00000000 1 Cu Cu4 1 0.00000000 0.50000000 0.50000000 1 Cu Cu5 1 0.50000000 0.50000000 0.00000000 1 O O6 1 0.61217328 0.86217328 0.22434656 1 O O7 1 0.86217328 0.61217328 0.72434656 1 O O8 1 0.38782672 0.13782672 0.77565344 1 O O9 1 0.13782672 0.38782672 0.27565344 1 | -5.344450708 | -5.619250708 | -1.617098 | 0 | TRUE | -0.02301699 | 15.62052 | 9.700479 | 5.920038 | 2.433113
mp-863752 | K2ZnH4(I2O7)2 | AB2C4D4E14 | # generated using pymatgen data_K2ZnH4(I2O7)2 _symmetry_space_group_name_H-M 'P 1' _cell_length_a 8.01567136 _cell_length_b 8.01567136 _cell_length_c 8.35483911 _cell_angle_alpha 59.01468658 _cell_angle_beta 59.01468658 _cell_angle_gamma 58.09461876 _symmetry_Int_Tables_number 1 _chemical_formula_structural K2ZnH4(I2O7)2 _chemical_formula_sum 'K2 Zn1 H4 I4 O14' _cell_volume 368.30862812 _cell_formula_units_Z 1 loop_ _symmetry_equiv_pos_site_id _symmetry_equiv_pos_as_xyz 1 'x, y, z' loop_ _atom_site_type_symbol _atom_site_label _atom_site_symmetry_multiplicity _atom_site_fract_x _atom_site_fract_y _atom_site_fract_z _atom_site_occupancy K K0 1 0.97573800 0.02426200 0.00000000 1 K K1 1 0.49994100 0.50005900 0.00000000 1 Zn Zn2 1 0.04142100 0.95857900 0.50000000 1 H H3 1 0.42310600 0.67043100 0.37439100 1 H H4 1 0.66101300 0.24315100 0.47100900 1 H H5 1 0.75684900 0.33898700 0.52899100 1 H H6 1 0.32956900 0.57689400 0.62560900 1 I I7 1 0.47133200 0.00442900 0.01656200 1 I I8 1 0.99486500 0.55736200 0.48326700 1 I I9 1 0.44263800 0.00513500 0.51673300 1 I I10 1 0.99557100 0.52866800 0.98343800 1 O O11 1 0.56388100 0.71789300 0.13514400 1 O O12 1 0.55847100 0.07404300 0.13117200 1 O O13 1 0.19258400 0.05728800 0.16858700 1 O O14 1 0.07107800 0.60392700 0.21922200 1 O O15 1 0.48682900 0.24813000 0.41361500 1 O O16 1 0.88055600 0.83535000 0.46554800 1 O O17 1 0.78047000 0.21953000 0.50000000 1 O O18 1 0.30692700 0.69307300 0.50000000 1 O O19 1 0.16465000 0.11944400 0.53445200 1 O O20 1 0.75187000 0.51317100 0.58638500 1 O O21 1 0.39607300 0.92892200 0.78077800 1 O O22 1 0.94271200 0.80741600 0.83141300 1 O O23 1 0.92595700 0.44152900 0.86882800 1 O O24 1 0.28210700 0.43611900 0.86485600 1 | -4.552792 | -4.937512 | -1.24957 | 0 | TRUE | -0.004662967 | 9.06913514 | 5.70966 | 3.359475 | 1.832887
mp-571288 | KTa(AgSe2)2 | ABC2D4 | # generated using pymatgen data_KTa(AgSe2)2 _symmetry_space_group_name_H-M 'P 1' _cell_length_a 10.42076555 _cell_length_b 10.42076555 _cell_length_c 8.37579900 _cell_angle_alpha 90.00000000 _cell_angle_beta 90.00000000 _cell_angle_gamma 145.59204863 _symmetry_Int_Tables_number 1 _chemical_formula_structural KTa(AgSe2)2 _chemical_formula_sum 'K2 Ta2 Ag4 Se8' _cell_volume 513.96860338 _cell_formula_units_Z 2 loop_ _symmetry_equiv_pos_site_id _symmetry_equiv_pos_as_xyz 1 'x, y, z' loop_ _atom_site_type_symbol _atom_site_label _atom_site_symmetry_multiplicity _atom_site_fract_x _atom_site_fract_y _atom_site_fract_z _atom_site_occupancy K K0 1 0.45354100 0.82195900 0.75000000 1 K K1 1 0.82195900 0.45354100 0.25000000 1 Ta Ta2 1 0.52260100 0.29715400 0.75000000 1 Ta Ta3 1 0.29715400 0.52260100 0.25000000 1 Ag Ag4 1 0.37357100 0.37357100 0.00000000 1 Ag Ag5 1 0.37357100 0.37357100 0.50000000 1 Ag Ag6 1 0.02463800 0.79551600 0.75000000 1 Ag Ag7 1 0.79551600 0.02463800 0.25000000 1 Se Se8 1 0.65082400 0.63091200 0.75000000 1 Se Se9 1 0.63091200 0.65082400 0.25000000 1 Se Se10 1 0.30665800 0.06793300 0.99356100 1 Se Se11 1 0.06793300 0.30665800 0.49356100 1 Se Se12 1 0.41057800 0.83937200 0.25000000 1 Se Se13 1 0.06793300 0.30665800 0.00643900 1 Se Se14 1 0.30665800 0.06793300 0.50643900 1 Se Se15 1 0.83937200 0.41057800 0.75000000 1 | -4.749492 | -4.985492 | -0.9083753 | 0 | TRUE | -0.0123466 | 13.27241591 | 8.47425742 | 4.79815849 | 2.19047
mp-559286 | Na4Al3Ge3ClO12 | AB3C3D4E12 | # generated using pymatgen data_Na4Al3Ge3ClO12 _symmetry_space_group_name_H-M 'P 1' _cell_length_a 9.14108500 _cell_length_b 9.14108500 _cell_length_c 9.14108500 _cell_angle_alpha 90.00000000 _cell_angle_beta 90.00000000 _cell_angle_gamma 90.00000000 _symmetry_Int_Tables_number 1 _chemical_formula_structural Na4Al3Ge3ClO12 _chemical_formula_sum 'Na8 Al6 Ge6 Cl2 O24' _cell_volume 763.82389768 _cell_formula_units_Z 2 loop_ _symmetry_equiv_pos_site_id _symmetry_equiv_pos_as_xyz 1 'x, y, z' loop_ _atom_site_type_symbol _atom_site_label _atom_site_symmetry_multiplicity _atom_site_fract_x _atom_site_fract_y _atom_site_fract_z _atom_site_occupancy Na Na0 1 0.17283600 0.82716400 0.82716400 1 Na Na1 1 0.32716400 0.67283600 0.32716400 1 Na Na2 1 0.67283600 0.32716400 0.32716400 1 Na Na3 1 0.82716400 0.17283600 0.82716400 1 Na Na4 1 0.32716400 0.32716400 0.67283600 1 Na Na5 1 0.67283600 0.67283600 0.67283600 1 Na Na6 1 0.17283600 0.17283600 0.17283600 1 Na Na7 1 0.82716400 0.82716400 0.17283600 1 Al Al8 1 0.00000000 0.50000000 0.75000000 1 Al Al9 1 0.00000000 0.50000000 0.25000000 1 Al Al10 1 0.50000000 0.75000000 0.00000000 1 Al Al11 1 0.75000000 0.00000000 0.50000000 1 Al Al12 1 0.50000000 0.25000000 0.00000000 1 Al Al13 1 0.25000000 0.00000000 0.50000000 1 Ge Ge14 1 0.50000000 0.00000000 0.75000000 1 Ge Ge15 1 0.50000000 0.00000000 0.25000000 1 Ge Ge16 1 0.75000000 0.50000000 0.00000000 1 Ge Ge17 1 0.25000000 0.50000000 0.00000000 1 Ge Ge18 1 0.00000000 0.25000000 0.50000000 1 Ge Ge19 1 0.00000000 0.75000000 0.50000000 1 Cl Cl20 1 0.00000000 0.00000000 0.00000000 1 Cl Cl21 1 0.50000000 0.50000000 0.50000000 1 O O22 1 0.64319900 0.92617400 0.64356500 1 O O23 1 0.57382600 0.14319900 0.85643500 1 O O24 1 0.14319900 0.85643500 0.57382600 1 O O25 1 0.57382600 0.85680100 0.14356500 1 O O26 1 0.64356500 0.35680100 0.07382600 1 O O27 1 0.64319900 0.07382600 0.35643500 1 O O28 1 0.85680100 0.85643500 0.42617400 1 O O29 1 0.42617400 0.85680100 0.85643500 1 O O30 1 0.64356500 0.64319900 0.92617400 1 O O31 1 0.35680100 0.92617400 0.35643500 1 O O32 1 0.35643500 0.64319900 0.07382600 1 O O33 1 0.85643500 0.57382600 0.14319900 1 O O34 1 0.92617400 0.35643500 0.35680100 1 O O35 1 0.42617400 0.14319900 0.14356500 1 O O36 1 0.85680100 0.14356500 0.57382600 1 O O37 1 0.14356500 0.42617400 0.14319900 1 O O38 1 0.35680100 0.07382600 0.64356500 1 O O39 1 0.07382600 0.35643500 0.64319900 1 O O40 1 0.92617400 0.64356500 0.64319900 1 O O41 1 0.14356500 0.57382600 0.85680100 1 O O42 1 0.14319900 0.14356500 0.42617400 1 O O43 1 0.85643500 0.42617400 0.85680100 1 O O44 1 0.07382600 0.64356500 0.35680100 1 O O45 1 0.35643500 0.35680100 0.92617400 1 | -6.21906 | -6.60419 | -2.621377 | 0 | TRUE | -0.02446763 | 5.357253 | 2.927947 | 2.42930631 | 1.558623
mp-1188093 | ZrTl2PbS4 | ABC2D4 | # generated using pymatgen data_ZrTl2PbS4 _symmetry_space_group_name_H-M 'P 1' _cell_length_a 8.85578793 _cell_length_b 8.85578793 _cell_length_c 6.88186989 _cell_angle_alpha 73.35636942 _cell_angle_beta 73.35636942 _cell_angle_gamma 55.94914381 _symmetry_Int_Tables_number 1 _chemical_formula_structural ZrTl2PbS4 _chemical_formula_sum 'Zr2 Tl4 Pb2 S8' _cell_volume 423.00264830 _cell_formula_units_Z 2 loop_ _symmetry_equiv_pos_site_id _symmetry_equiv_pos_as_xyz 1 'x, y, z' loop_ _atom_site_type_symbol _atom_site_label _atom_site_symmetry_multiplicity _atom_site_fract_x _atom_site_fract_y _atom_site_fract_z _atom_site_occupancy Zr Zr0 1 0.12307200 0.87692800 0.75000000 1 Zr Zr1 1 0.87692800 0.12307200 0.25000000 1 Tl Tl2 1 0.12469900 0.37622400 0.73394300 1 Tl Tl3 1 0.62377600 0.87530100 0.76605700 1 Tl Tl4 1 0.87530100 0.62377600 0.26605700 1 Tl Tl5 1 0.37622400 0.12469900 0.23394300 1 Pb Pb6 1 0.62479500 0.37520500 0.75000000 1 Pb Pb7 1 0.37520500 0.62479500 0.25000000 1 S S8 1 0.00745100 0.80020000 0.50213500 1 S S9 1 0.19980000 0.99254800 0.99786500 1 S S10 1 0.99254800 0.19980000 0.49786500 1 S S11 1 0.80020000 0.00745200 0.00213500 1 S S12 1 0.23324200 0.55507500 0.96333600 1 S S13 1 0.44492500 0.76675800 0.53666400 1 S S14 1 0.76675800 0.44492500 0.03666400 1 S S15 1 0.55507500 0.23324200 0.46333600 1 | -5.069525 | -5.321025 | -1.129596 | 0 | TRUE | -0.008813018 | 40.40061 | 30.4853 | 9.915308 | 3.148858
mp-690647 | NiH12(BrO7)2 | AB2C12D14 | # generated using pymatgen data_NiH12(BrO7)2 _symmetry_space_group_name_H-M 'P 1' _cell_length_a 7.89589500 _cell_length_b 7.89608013 _cell_length_c 11.22306801 _cell_angle_alpha 90.00269071 _cell_angle_beta 90.00372347 _cell_angle_gamma 60.00409301 _symmetry_Int_Tables_number 1 _chemical_formula_structural NiH12(BrO7)2 _chemical_formula_sum 'Ni2 H24 Br4 O28' _cell_volume 606.00059044 _cell_formula_units_Z 2 loop_ _symmetry_equiv_pos_site_id _symmetry_equiv_pos_as_xyz 1 'x, y, z' loop_ _atom_site_type_symbol _atom_site_label _atom_site_symmetry_multiplicity _atom_site_fract_x _atom_site_fract_y _atom_site_fract_z _atom_site_occupancy Ni Ni0 1 0.99994400 0.00010700 0.74960500 1 Ni Ni1 1 0.00065600 0.99961400 0.25023400 1 H H2 1 0.77466900 0.29160300 0.39011400 1 H H3 1 0.77457200 0.29173900 0.89003800 1 H H4 1 0.29197300 0.93363000 0.39015300 1 H H5 1 0.29164900 0.93375300 0.89001900 1 H H6 1 0.93355000 0.77447800 0.39019500 1 H H7 1 0.93359600 0.77473100 0.89003800 1 H H8 1 0.22537300 0.70820100 0.10984000 1 H H9 1 0.22541300 0.70822600 0.60989500 1 H H10 1 0.70836800 0.06628200 0.10998500 1 H H11 1 0.70806600 0.06632300 0.60988200 1 H H12 1 0.06623100 0.22534000 0.11000800 1 H H13 1 0.06633900 0.22548300 0.60984400 1 H H14 1 0.92068100 0.35255400 0.33725000 1 H H15 1 0.92035800 0.35276200 0.83692700 1 H H16 1 0.35286000 0.72664500 0.33730100 1 H H17 1 0.35260800 0.72696400 0.83692700 1 H H18 1 0.72680400 0.92062700 0.33716100 1 H H19 1 0.72683900 0.92041500 0.83688400 1 H H20 1 0.07934900 0.64733900 0.16277600 1 H H21 1 0.07951800 0.64733300 0.66303700 1 H H22 1 0.64756600 0.27311800 0.16289200 1 H H23 1 0.64722900 0.27313200 0.66300900 1 H H24 1 0.27330100 0.07952200 0.16282200 1 H H25 1 0.27308600 0.07966200 0.66308700 1 Br Br26 1 0.33327700 0.33336300 0.41050800 1 Br Br27 1 0.33328500 0.33333700 0.91043700 1 Br Br28 1 0.66661200 0.66671600 0.08951300 1 Br Br29 1 0.66661600 0.66673400 0.58956600 1 O O30 1 0.33330000 0.33332100 0.05704800 1 O O31 1 0.33329100 0.33333800 0.55713300 1 O O32 1 0.66660300 0.66675300 0.44294300 1 O O33 1 0.66660500 0.66671800 0.94287200 1 O O34 1 0.90975800 0.23977600 0.36266000 1 O O35 1 0.90953500 0.23993800 0.86240300 1 O O36 1 0.24014300 0.85032400 0.36274700 1 O O37 1 0.23977800 0.85064800 0.86239900 1 O O38 1 0.85063400 0.90948100 0.36262800 1 O O39 1 0.85044300 0.90966700 0.86237100 1 O O40 1 0.09040700 0.76008200 0.13745200 1 O O41 1 0.09039000 0.76007200 0.63741600 1 O O42 1 0.76031700 0.14935200 0.13763800 1 O O43 1 0.75996400 0.14957800 0.63738900 1 O O44 1 0.14961900 0.09029800 0.13752700 1 O O45 1 0.14946700 0.09050400 0.63740900 1 O O46 1 0.48902400 0.39885500 0.35938000 1 O O47 1 0.48902500 0.39884300 0.85929300 1 O O48 1 0.39875300 0.11216500 0.35935300 1 O O49 1 0.39875400 0.11216300 0.85925600 1 O O50 1 0.11209700 0.48907200 0.35936100 1 O O51 1 0.11209400 0.48906900 0.85928100 1 O O52 1 0.51083900 0.60125000 0.14064100 1 O O53 1 0.51090000 0.60119400 0.64070400 1 O O54 1 0.60116300 0.88788200 0.14066900 1 O O55 1 0.60110400 0.88792100 0.64072900 1 O O56 1 0.88779300 0.51097200 0.14064800 1 O O57 1 0.88781400 0.51103100 0.64070500 1 | -4.600034 | -5.01931 | -0.9209462 | 0 | TRUE | -0.0007318676 | 7.596143 | 5.015154 | 2.580989 | 1.606546
mp-542496 | Ca6Ag16N | AB6C16 | # generated using pymatgen data_Ca6Ag16N _symmetry_space_group_name_H-M 'P 1' _cell_length_a 8.47932596 _cell_length_b 8.47932661 _cell_length_c 8.47932648 _cell_angle_alpha 109.47124243 _cell_angle_beta 109.47124022 _cell_angle_gamma 109.47123291 _symmetry_Int_Tables_number 1 _chemical_formula_structural Ca6Ag16N _chemical_formula_sum 'Ca6 Ag16 N1' _cell_volume 469.31223124 _cell_formula_units_Z 1 loop_ _symmetry_equiv_pos_site_id _symmetry_equiv_pos_as_xyz 1 'x, y, z' loop_ _atom_site_type_symbol _atom_site_label _atom_site_symmetry_multiplicity _atom_site_fract_x _atom_site_fract_y _atom_site_fract_z _atom_site_occupancy Ca Ca0 1 -0.00000012 0.25556953 0.25556961 1 Ca Ca1 1 0.25556956 -0.00000019 0.25556951 1 Ca Ca2 1 0.74442963 -0.00000000 0.74442958 1 Ca Ca3 1 0.74443024 0.74443016 -0.00000013 1 Ca Ca4 1 0.25556961 0.25556973 -0.00000012 1 Ca Ca5 1 -0.00000003 0.74443037 0.74443036 1 Ag Ag6 1 0.50000013 0.50000009 0.50000011 1 Ag Ag7 1 0.49999996 -0.00000007 -0.00000002 1 Ag Ag8 1 -0.00000001 0.50000005 -0.00000005 1 Ag Ag9 1 -0.00000006 -0.00000006 0.50000000 1 Ag Ag10 1 0.69395667 0.34697863 0.34697867 1 Ag Ag11 1 0.34697891 0.00000003 0.65302124 1 Ag Ag12 1 0.34697865 0.69395671 0.34697856 1 Ag Ag13 1 0.34697879 0.34697875 0.69395681 1 Ag Ag14 1 0.34697884 0.65302123 0.00000004 1 Ag Ag15 1 -0.00000003 0.34697890 0.65302126 1 Ag Ag16 1 -0.00000002 0.65302118 0.34697877 1 Ag Ag17 1 0.65302130 0.65302137 0.30604330 1 Ag Ag18 1 0.65302102 -0.00000008 0.34697875 1 Ag Ag19 1 0.65302115 0.34697885 -0.00000006 1 Ag Ag20 1 0.65302141 0.30604340 0.65302141 1 Ag Ag21 1 0.30604340 0.65302145 0.65302147 1 N N22 1 0.00000000 -0.00000002 -0.00000006 1 | -3.170287 | -3.185982 | -0.3298522 | 0 | TRUE | -0.02225602 | 98.88944 | 2.201422 | 96.68801288 | 9.833006
mp-3161 | LiAlSi | ABC | # generated using pymatgen data_LiAlSi _symmetry_space_group_name_H-M 'P 1' _cell_length_a 4.17750557 _cell_length_b 4.17750480 _cell_length_c 4.17750432 _cell_angle_alpha 59.99999587 _cell_angle_beta 60.00000198 _cell_angle_gamma 59.99999064 _symmetry_Int_Tables_number 1 _chemical_formula_structural LiAlSi _chemical_formula_sum 'Li1 Al1 Si1' _cell_volume 51.55085433 _cell_formula_units_Z 1 loop_ _symmetry_equiv_pos_site_id _symmetry_equiv_pos_as_xyz 1 'x, y, z' loop_ _atom_site_type_symbol _atom_site_label _atom_site_symmetry_multiplicity _atom_site_fract_x _atom_site_fract_y _atom_site_fract_z _atom_site_occupancy Li Li0 1 0.50000000 0.50000000 0.50000000 1 Al Al1 1 -0.00000000 0.00000000 0.00000000 1 Si Si2 1 0.25000000 0.25000000 0.25000000 1 | -3.908207 | -3.88454041 | -0.1912682 | 0 | TRUE | -0.06979432 | 19.22894 | 3.676551 | 15.55238971 | 3.943652
mp-15220 | K2VCuSe4 | ABC2D4 | # generated using pymatgen data_K2VCuSe4 _symmetry_space_group_name_H-M 'P 1' _cell_length_a 13.73114308 _cell_length_b 12.26960011 _cell_length_c 7.34485206 _cell_angle_alpha 84.92437491 _cell_angle_beta 62.88030466 _cell_angle_gamma 32.19532042 _symmetry_Int_Tables_number 1 _chemical_formula_structural K2VCuSe4 _chemical_formula_sum 'K4 V2 Cu2 Se8' _cell_volume 457.20065297 _cell_formula_units_Z 2 loop_ _symmetry_equiv_pos_site_id _symmetry_equiv_pos_as_xyz 1 'x, y, z' loop_ _atom_site_type_symbol _atom_site_label _atom_site_symmetry_multiplicity _atom_site_fract_x _atom_site_fract_y _atom_site_fract_z _atom_site_occupancy K K0 1 0.68003400 0.68003400 0.31996600 1 K K1 1 0.31996600 0.31996600 0.68003400 1 K K2 1 0.56996600 0.56996600 0.93003400 1 K K3 1 0.93003400 0.93003400 0.56996600 1 V V4 1 0.50000000 0.50000000 0.50000000 1 V V5 1 0.75000000 0.75000000 0.75000000 1 Cu Cu6 1 0.00000000 0.00000000 0.00000000 1 Cu Cu7 1 0.25000000 0.25000000 0.25000000 1 Se Se8 1 0.36077000 0.02672900 0.93984400 1 Se Se9 1 0.67265700 0.93984400 0.02672900 1 Se Se10 1 0.93984400 0.67265700 0.36077000 1 Se Se11 1 0.02672900 0.36077000 0.67265700 1 Se Se12 1 0.88923000 0.22327100 0.31015600 1 Se Se13 1 0.57734300 0.31015600 0.22327100 1 Se Se14 1 0.31015600 0.57734300 0.88923000 1 Se Se15 1 0.22327100 0.88923000 0.57734300 1 | -4.579216 | -4.815216 | -1.141771 | 0 | TRUE | -0.1082247 | 10.0998 | 4.350977 | 5.74881814 | 2.397669
mp-23667 | RbP(HO2)2 | ABC2D4 | # generated using pymatgen data_RbP(HO2)2 _symmetry_space_group_name_H-M 'P 1' _cell_length_a 6.45774390 _cell_length_b 6.45774361 _cell_length_c 6.47894064 _cell_angle_alpha 108.16475297 _cell_angle_beta 108.16475824 _cell_angle_gamma 111.99049416 _symmetry_Int_Tables_number 1 _chemical_formula_structural RbP(HO2)2 _chemical_formula_sum 'Rb2 P2 H4 O8' _cell_volume 207.99602706 _cell_formula_units_Z 2 loop_ _symmetry_equiv_pos_site_id _symmetry_equiv_pos_as_xyz 1 'x, y, z' loop_ _atom_site_type_symbol _atom_site_label _atom_site_symmetry_multiplicity _atom_site_fract_x _atom_site_fract_y _atom_site_fract_z _atom_site_occupancy Rb Rb0 1 0.23475189 0.73475189 0.50000000 1 Rb Rb1 1 0.48475189 0.48475189 -0.00000000 1 P P2 1 0.75145628 0.25145628 0.50000000 1 P P3 1 0.00145628 0.00145628 0.00000000 1 H H4 1 0.39573519 0.25757442 0.41795146 1 H H5 1 0.83962296 0.97778373 0.58204854 1 H H6 1 0.00757442 0.64573519 0.91795146 1 H H7 1 0.72778373 0.08962296 0.08204854 1 O O8 1 0.72766014 0.95513417 0.94239035 1 O O9 1 0.01274282 0.78526978 0.05760965 1 O O10 1 0.70513417 0.97766014 0.44239035 1 O O11 1 0.53526978 0.26274282 0.55760965 1 O O12 1 0.19860538 0.25639790 0.23037256 1 O O13 1 0.02602534 0.96823182 0.76962744 1 O O14 1 0.00639790 0.44860538 0.73037256 1 O O15 1 0.71823182 0.27602534 0.26962744 1 | -5.966939 | -6.310439 | -2.189684 | 0 | TRUE | -0.03341994 | 6.993392 | 4.72448905 | 2.268903 | 1.506288
mp-643364 | HPbClO | ABCD | # generated using pymatgen data_HPbClO _symmetry_space_group_name_H-M 'P 1' _cell_length_a 5.77259150 _cell_length_b 5.77259150 _cell_length_c 7.25050204 _cell_angle_alpha 64.90035890 _cell_angle_beta 115.09964110 _cell_angle_gamma 139.38550810 _symmetry_Int_Tables_number 1 _chemical_formula_structural HPbClO _chemical_formula_sum 'H2 Pb2 Cl2 O2' _cell_volume 140.27040210 _cell_formula_units_Z 2 loop_ _symmetry_equiv_pos_site_id _symmetry_equiv_pos_as_xyz 1 'x, y, z' loop_ _atom_site_type_symbol _atom_site_label _atom_site_symmetry_multiplicity _atom_site_fract_x _atom_site_fract_y _atom_site_fract_z _atom_site_occupancy H H0 1 0.88175293 0.11824707 0.38919631 1 H H1 1 0.11824707 0.88175293 0.61080369 1 Pb Pb2 1 0.82803254 0.17196746 0.76009748 1 Pb Pb3 1 0.17196746 0.82803254 0.23990252 1 Cl Cl4 1 0.56785351 0.43214649 0.81151297 1 Cl Cl5 1 0.43214649 0.56785351 0.18848703 1 O O6 1 0.80011855 0.19988145 0.41223036 1 O O7 1 0.19988145 0.80011855 0.58776964 1 | -4.61893431 | -4.94418431 | -1.469035 | 0 | TRUE | -0.00772072 | 29.44744218 | 25.0425 | 4.404945 | 2.098796
mp-1100405 | ScTeRh | ABC | # generated using pymatgen data_ScTeRh _symmetry_space_group_name_H-M 'P 1' _cell_length_a 4.44325633 _cell_length_b 4.44325551 _cell_length_c 4.44325583 _cell_angle_alpha 60.00000527 _cell_angle_beta 60.00001140 _cell_angle_gamma 59.99999705 _symmetry_Int_Tables_number 1 _chemical_formula_structural ScTeRh _chemical_formula_sum 'Sc1 Te1 Rh1' _cell_volume 62.02817777 _cell_formula_units_Z 1 loop_ _symmetry_equiv_pos_site_id _symmetry_equiv_pos_as_xyz 1 'x, y, z' loop_ _atom_site_type_symbol _atom_site_label _atom_site_symmetry_multiplicity _atom_site_fract_x _atom_site_fract_y _atom_site_fract_z _atom_site_occupancy Sc Sc0 1 0.00000000 0.00000000 0.00000000 1 Te Te1 1 0.50000000 0.50000000 0.50000000 1 Rh Rh2 1 0.25000000 0.25000000 0.25000000 1 | -6.69097 | -6.83163671 | -1.218276 | 0 | TRUE | -0.126073495 | 22.14662 | 5.130068 | 17.01655269 | 4.125112
mp-27192 | CsBe2F5 | AB2C5 | # generated using pymatgen data_CsBe2F5 _symmetry_space_group_name_H-M 'P 1' _cell_length_a 7.88590443 _cell_length_b 7.88590443 _cell_length_c 7.88590443 _cell_angle_alpha 90.00000000 _cell_angle_beta 90.00000000 _cell_angle_gamma 90.00000000 _symmetry_Int_Tables_number 1 _chemical_formula_structural CsBe2F5 _chemical_formula_sum 'Cs4 Be8 F20' _cell_volume 490.40459247 _cell_formula_units_Z 4 loop_ _symmetry_equiv_pos_site_id _symmetry_equiv_pos_as_xyz 1 'x, y, z' loop_ _atom_site_type_symbol _atom_site_label _atom_site_symmetry_multiplicity _atom_site_fract_x _atom_site_fract_y _atom_site_fract_z _atom_site_occupancy Cs Cs0 1 0.87500000 0.12500000 0.62500000 1 Cs Cs1 1 0.12500000 0.62500000 0.87500000 1 Cs Cs2 1 0.62500000 0.87500000 0.12500000 1 Cs Cs3 1 0.37500000 0.37500000 0.37500000 1 Be Be4 1 0.10398673 0.10398673 0.10398673 1 Be Be5 1 0.64601327 0.64601327 0.64601327 1 Be Be6 1 0.89601327 0.60398673 0.39601327 1 Be Be7 1 0.60398673 0.39601327 0.89601327 1 Be Be8 1 0.39601327 0.89601327 0.60398673 1 Be Be9 1 0.35398673 0.14601327 0.85398673 1 Be Be10 1 0.85398673 0.35398673 0.14601327 1 Be Be11 1 0.14601327 0.85398673 0.35398673 1 F F12 1 0.62500000 0.45834718 0.70834718 1 F F13 1 0.79165282 0.37500000 0.95834718 1 F F14 1 0.70834718 0.62500000 0.45834718 1 F F15 1 0.54165282 0.20834718 0.87500000 1 F F16 1 0.99483278 0.99483278 0.99483278 1 F F17 1 0.24483278 0.25516722 0.74483278 1 F F18 1 0.74483278 0.24483278 0.25516722 1 F F19 1 0.25516722 0.74483278 0.24483278 1 F F20 1 0.50516722 0.00516722 0.49483278 1 F F21 1 0.49483278 0.50516722 0.00516722 1 F F22 1 0.00516722 0.49483278 0.50516722 1 F F23 1 0.75516722 0.75516722 0.75516722 1 F F24 1 0.12500000 0.04165282 0.29165282 1 F F25 1 0.37500000 0.95834718 0.79165282 1 F F26 1 0.87500000 0.54165282 0.20834718 1 F F27 1 0.04165282 0.29165282 0.12500000 1 F F28 1 0.95834718 0.79165282 0.37500000 1 F F29 1 0.20834718 0.87500000 0.54165282 1 F F30 1 0.29165282 0.12500000 0.04165282 1 F F31 1 0.45834718 0.70834718 0.62500000 1 | -5.426134 | -5.714884 | -3.473431 | 0 | TRUE | -0.01116884 | 7.90071348 | 5.97661836 | 1.92409512 | 1.387118
mp-23730 | NaMgH3 | ABC3 | # generated using pymatgen data_NaMgH3 _symmetry_space_group_name_H-M 'P 1' _cell_length_a 5.31825568 _cell_length_b 5.42821054 _cell_length_c 7.61022894 _cell_angle_alpha 90.00000000 _cell_angle_beta 90.00000000 _cell_angle_gamma 90.00000000 _symmetry_Int_Tables_number 1 _chemical_formula_structural NaMgH3 _chemical_formula_sum 'Na4 Mg4 H12' _cell_volume 219.69674297 _cell_formula_units_Z 4 loop_ _symmetry_equiv_pos_site_id _symmetry_equiv_pos_as_xyz 1 'x, y, z' loop_ _atom_site_type_symbol _atom_site_label _atom_site_symmetry_multiplicity _atom_site_fract_x _atom_site_fract_y _atom_site_fract_z _atom_site_occupancy Na Na0 1 0.00995946 0.03278862 0.25000000 1 Na Na1 1 0.49004054 0.53278862 0.25000000 1 Na Na2 1 0.50995946 0.46721138 0.75000000 1 Na Na3 1 0.99004054 0.96721138 0.75000000 1 Mg Mg4 1 -0.00000000 0.50000000 0.50000000 1 Mg Mg5 1 -0.00000000 0.50000000 -0.00000000 1 Mg Mg6 1 0.50000000 0.00000000 -0.00000000 1 Mg Mg7 1 0.50000000 0.00000000 0.50000000 1 H H8 1 0.21084129 0.78745858 0.04467651 1 H H9 1 0.28915871 0.28745858 0.45532349 1 H H10 1 0.78915871 0.21254142 0.95532349 1 H H11 1 0.58384024 0.97460144 0.25000000 1 H H12 1 0.91615976 0.47460144 0.25000000 1 H H13 1 0.28915871 0.28745858 0.04467651 1 H H14 1 0.71084129 0.71254142 0.54467651 1 H H15 1 0.71084129 0.71254142 0.95532349 1 H H16 1 0.41615976 0.02539856 0.75000000 1 H H17 1 0.78915871 0.21254142 0.54467651 1 H H18 1 0.08384024 0.52539856 0.75000000 1 H H19 1 0.21084129 0.78745858 0.45532349 1 | -2.82118 | -2.92858 | -0.308383 | 0 | TRUE | -0.02190323 | 12.52153 | 8.892576 | 3.628959 | 1.904983
mp-22950 | CsNiCl3 | ABC3 | # generated using pymatgen data_CsNiCl3 _symmetry_space_group_name_H-M 'P 1' _cell_length_a 7.20877398 _cell_length_b 7.20878030 _cell_length_c 5.94015344 _cell_angle_alpha 90.00000375 _cell_angle_beta 90.00001846 _cell_angle_gamma 120.00003263 _symmetry_Int_Tables_number 1 _chemical_formula_structural CsNiCl3 _chemical_formula_sum 'Cs2 Ni2 Cl6' _cell_volume 267.33224842 _cell_formula_units_Z 2 loop_ _symmetry_equiv_pos_site_id _symmetry_equiv_pos_as_xyz 1 'x, y, z' loop_ _atom_site_type_symbol _atom_site_label _atom_site_symmetry_multiplicity _atom_site_fract_x _atom_site_fract_y _atom_site_fract_z _atom_site_occupancy Cs Cs0 1 0.66666700 0.33333300 0.25000000 1 Cs Cs1 1 0.33333300 0.66666700 0.75000000 1 Ni Ni2 1 -0.00000000 0.00000000 0.50000000 1 Ni Ni3 1 -0.00000000 0.00000000 0.00000000 1 Cl Cl4 1 0.84794685 0.69589269 0.75000100 1 Cl Cl5 1 0.15205315 0.84794685 0.24999900 1 Cl Cl6 1 0.69589269 0.84794685 0.24999900 1 Cl Cl7 1 0.30410731 0.15205315 0.75000100 1 Cl Cl8 1 0.15205315 0.30410731 0.24999900 1 Cl Cl9 1 0.84794685 0.15205315 0.75000100 1 | -3.653591391 | -4.021991391 | -1.577762 | 0 | TRUE | -0.053795333 | 9.969916 | 6.49019 | 3.479726 | 1.865402
mp-18831 | Y2Mn2O7 | A2B2C7 | # generated using pymatgen data_Y2Mn2O7 _symmetry_space_group_name_H-M 'P 1' _cell_length_a 7.00130249 _cell_length_b 7.00122408 _cell_length_c 7.00126391 _cell_angle_alpha 60.00006398 _cell_angle_beta 60.00042797 _cell_angle_gamma 60.00020684 _symmetry_Int_Tables_number 1 _chemical_formula_structural Y2Mn2O7 _chemical_formula_sum 'Y4 Mn4 O14' _cell_volume 242.67026493 _cell_formula_units_Z 2 loop_ _symmetry_equiv_pos_site_id _symmetry_equiv_pos_as_xyz 1 'x, y, z' loop_ _atom_site_type_symbol _atom_site_label _atom_site_symmetry_multiplicity _atom_site_fract_x _atom_site_fract_y _atom_site_fract_z _atom_site_occupancy Y Y0 1 0.12499997 0.12500013 0.12499991 1 Y Y1 1 0.62499994 0.12499994 0.12500026 1 Y Y2 1 0.12500024 0.12500011 0.62499991 1 Y Y3 1 0.12500002 0.62499988 0.12500007 1 Mn Mn4 1 0.62500005 0.62500037 0.62500080 1 Mn Mn5 1 0.12499934 0.62500047 0.62500006 1 Mn Mn6 1 0.62500066 0.62499997 0.12500022 1 Mn Mn7 1 0.62499884 0.12500003 0.62500008 1 O O8 1 -0.00000089 0.00000216 -0.00000064 1 O O9 1 0.25000087 0.24999783 0.25000063 1 O O10 1 0.29739600 0.29742862 0.70258747 1 O O11 1 0.54741500 0.54741062 0.95259024 1 O O12 1 0.70258804 0.29741774 0.70258932 1 O O13 1 0.70258745 0.29742114 0.29740095 1 O O14 1 0.29740185 0.70258916 0.70258631 1 O O15 1 0.29740478 0.70258954 0.29741819 1 O O16 1 0.70258459 0.70258948 0.29740869 1 O O17 1 0.95259822 0.54741059 0.54741350 1 O O18 1 0.54741270 0.95257894 0.95259883 1 O O19 1 0.95260514 0.95257067 0.54741268 1 O O20 1 0.95259518 0.54741062 0.95258170 1 O O21 1 0.54741203 0.95258199 0.54741080 1 | -8.125909 | -8.866364 | -2.876928 | 0 | TRUE | -0.05437089 | 21.06577 | 13.07674 | 7.989026 | 2.826486
mp-7435 | KCuSe | ABC | # generated using pymatgen data_KCuSe _symmetry_space_group_name_H-M 'P 1' _cell_length_a 4.15231169 _cell_length_b 4.15231223 _cell_length_c 9.63172965 _cell_angle_alpha 90.00000000 _cell_angle_beta 90.00000000 _cell_angle_gamma 120.00000374 _symmetry_Int_Tables_number 1 _chemical_formula_structural KCuSe _chemical_formula_sum 'K2 Cu2 Se2' _cell_volume 143.81853081 _cell_formula_units_Z 2 loop_ _symmetry_equiv_pos_site_id _symmetry_equiv_pos_as_xyz 1 'x, y, z' loop_ _atom_site_type_symbol _atom_site_label _atom_site_symmetry_multiplicity _atom_site_fract_x _atom_site_fract_y _atom_site_fract_z _atom_site_occupancy K K0 1 -0.00000000 -0.00000000 0.00000000 1 K K1 1 -0.00000000 -0.00000000 0.50000000 1 Cu Cu2 1 0.33333300 0.66666700 0.75000000 1 Cu Cu3 1 0.66666700 0.33333300 0.25000000 1 Se Se4 1 0.33333300 0.66666700 0.25000000 1 Se Se5 1 0.66666700 0.33333300 0.75000000 1 | -3.582034 | -3.73936706 | -0.837528 | 0 | TRUE | -0.01890434 | 52.02919 | 6.036923 | 45.99226 | 6.78176
mp-14363 | Rb2LiAsO4 | ABC2D4 | # generated using pymatgen data_Rb2LiAsO4 _symmetry_space_group_name_H-M 'P 1' _cell_length_a 6.69776383 _cell_length_b 6.69776383 _cell_length_c 8.00859400 _cell_angle_alpha 90.00000000 _cell_angle_beta 90.00000000 _cell_angle_gamma 127.63086778 _symmetry_Int_Tables_number 1 _chemical_formula_structural Rb2LiAsO4 _chemical_formula_sum 'Rb4 Li2 As2 O8' _cell_volume 284.52447584 _cell_formula_units_Z 2 loop_ _symmetry_equiv_pos_site_id _symmetry_equiv_pos_as_xyz 1 'x, y, z' loop_ _atom_site_type_symbol _atom_site_label _atom_site_symmetry_multiplicity _atom_site_fract_x _atom_site_fract_y _atom_site_fract_z _atom_site_occupancy Rb Rb0 1 0.93923200 0.06076800 0.84937700 1 Rb Rb1 1 0.06076800 0.93923200 0.34937700 1 Rb Rb2 1 0.39699800 0.60300200 0.49695100 1 Rb Rb3 1 0.60300200 0.39699800 0.99695100 1 Li Li4 1 0.20401600 0.79598400 0.76942800 1 Li Li5 1 0.79598400 0.20401600 0.26942800 1 As As6 1 0.31066100 0.68933900 0.05536500 1 As As7 1 0.68933900 0.31066100 0.55536500 1 O O8 1 0.11839500 0.40692700 0.16035200 1 O O9 1 0.88160500 0.59307300 0.66035200 1 O O10 1 0.36598600 0.63401400 0.85520400 1 O O11 1 0.63401400 0.36598600 0.35520400 1 O O12 1 0.59307300 0.88160500 0.16035200 1 O O13 1 0.40692700 0.11839500 0.66035200 1 O O14 1 0.83236800 0.16763200 0.52387100 1 O O15 1 0.16763200 0.83236800 0.02387100 1 | -5.305645 | -5.649145 | -2.109662 | 0 | TRUE | -0.3192421 | 8.535368 | 5.89901206 | 2.636356 | 1.623686
mp-557938 | HfVF6 | ABC6 | # generated using pymatgen data_HfVF6 _symmetry_space_group_name_H-M 'P 1' _cell_length_a 5.72924056 _cell_length_b 5.72924549 _cell_length_c 5.72924031 _cell_angle_alpha 59.99992852 _cell_angle_beta 59.99990171 _cell_angle_gamma 59.99977505 _symmetry_Int_Tables_number 1 _chemical_formula_structural HfVF6 _chemical_formula_sum 'Hf1 V1 F6' _cell_volume 132.97660329 _cell_formula_units_Z 1 loop_ _symmetry_equiv_pos_site_id _symmetry_equiv_pos_as_xyz 1 'x, y, z' loop_ _atom_site_type_symbol _atom_site_label _atom_site_symmetry_multiplicity _atom_site_fract_x _atom_site_fract_y _atom_site_fract_z _atom_site_occupancy Hf Hf0 1 0.00000000 -0.00000000 0.00000000 1 V V1 1 0.50000000 0.50000000 0.50000000 1 F F2 1 0.75451140 0.75451240 0.24548760 1 F F3 1 0.24548860 0.75451140 0.24548860 1 F F4 1 0.24548860 0.24548760 0.75451240 1 F F5 1 0.75451140 0.24548860 0.24548860 1 F F6 1 0.24548860 0.75451140 0.75451140 1 F F7 1 0.75451140 0.24548860 0.75451140 1 | -7.032646 | -7.591646 | -3.7779 | 0 | TRUE | -0.07344822 | 4.522646 | 2.345598 | 2.177047 | 1.475482
mp-7688 | Li2CdGeO4 | ABC2D4 | # generated using pymatgen data_Li2CdGeO4 _symmetry_space_group_name_H-M 'P 1' _cell_length_a 5.24070000 _cell_length_b 5.57503700 _cell_length_c 6.70555500 _cell_angle_alpha 90.00000000 _cell_angle_beta 90.00000000 _cell_angle_gamma 90.00000000 _symmetry_Int_Tables_number 1 _chemical_formula_structural Li2CdGeO4 _chemical_formula_sum 'Li4 Cd2 Ge2 O8' _cell_volume 195.91684689 _cell_formula_units_Z 2 loop_ _symmetry_equiv_pos_site_id _symmetry_equiv_pos_as_xyz 1 'x, y, z' loop_ _atom_site_type_symbol _atom_site_label _atom_site_symmetry_multiplicity _atom_site_fract_x _atom_site_fract_y _atom_site_fract_z _atom_site_occupancy Li Li0 1 0.98781500 0.33027900 0.25039000 1 Li Li1 1 0.48781500 0.66972100 0.75039000 1 Li Li2 1 0.98781500 0.33027900 0.74961000 1 Li Li3 1 0.48781500 0.66972100 0.24961000 1 Cd Cd4 1 0.49081600 0.17575100 0.50000000 1 Cd Cd5 1 0.99081600 0.82424900 0.00000000 1 Ge Ge6 1 0.48193900 0.18452300 0.00000000 1 Ge Ge7 1 0.98193900 0.81547700 0.50000000 1 O O8 1 0.56338400 0.87171400 0.00000000 1 O O9 1 0.14230100 0.20322100 0.00000000 1 O O10 1 0.06338400 0.12828600 0.50000000 1 O O11 1 0.64230100 0.79677900 0.50000000 1 O O12 1 0.10896500 0.66564300 0.28709700 1 O O13 1 0.60896500 0.33435700 0.21290300 1 O O14 1 0.60896500 0.33435700 0.78709700 1 O O15 1 0.10896500 0.66564300 0.71290300 1 | -5.419041 | -5.762541 | -2.118727 | 0 | TRUE | -0.03532175 | 7.6293116 | 4.122769 | 3.506542 | 1.872576
mp-541487 | TlPt2Se3 | AB2C3 | # generated using pymatgen data_TlPt2Se3 _symmetry_space_group_name_H-M 'P 1' _cell_length_a 7.46568822 _cell_length_b 7.46568868 _cell_length_c 6.01606239 _cell_angle_alpha 90.00000000 _cell_angle_beta 90.00000000 _cell_angle_gamma 120.00000682 _symmetry_Int_Tables_number 1 _chemical_formula_structural TlPt2Se3 _chemical_formula_sum 'Tl2 Pt4 Se6' _cell_volume 290.39066971 _cell_formula_units_Z 2 loop_ _symmetry_equiv_pos_site_id _symmetry_equiv_pos_as_xyz 1 'x, y, z' loop_ _atom_site_type_symbol _atom_site_label _atom_site_symmetry_multiplicity _atom_site_fract_x _atom_site_fract_y _atom_site_fract_z _atom_site_occupancy Tl Tl0 1 0.33333300 0.66666700 0.34511350 1 Tl Tl1 1 0.66666700 0.33333300 0.65488650 1 Pt Pt2 1 -0.00000000 -0.00000000 0.00000000 1 Pt Pt3 1 0.50000000 -0.00000000 0.00000000 1 Pt Pt4 1 -0.00000000 0.50000000 0.00000000 1 Pt Pt5 1 0.50000000 0.50000000 0.00000000 1 Se Se6 1 0.16943998 0.83056002 0.79135696 1 Se Se7 1 0.16943998 0.33888096 0.79135696 1 Se Se8 1 0.66111904 0.83056002 0.79135696 1 Se Se9 1 0.33888096 0.16943998 0.20864304 1 Se Se10 1 0.83056002 0.66111904 0.20864304 1 Se Se11 1 0.83056002 0.16943998 0.20864304 1 | -4.607147 | -4.843147 | -0.6777061 | 0 | TRUE | -0.1028663 | 21.09929 | 3.96531005 | 17.13398 | 4.139321
mp-5213 | CdSnP2 | ABC2 | # generated using pymatgen data_CdSnP2 _symmetry_space_group_name_H-M 'P 1' _cell_length_a 5.93104730 _cell_length_b 5.93104690 _cell_length_c 7.16485943 _cell_angle_alpha 114.44996262 _cell_angle_beta 114.44995519 _cell_angle_gamma 90.00000881 _symmetry_Int_Tables_number 1 _chemical_formula_structural CdSnP2 _chemical_formula_sum 'Cd2 Sn2 P4' _cell_volume 204.35131322 _cell_formula_units_Z 2 loop_ _symmetry_equiv_pos_site_id _symmetry_equiv_pos_as_xyz 1 'x, y, z' loop_ _atom_site_type_symbol _atom_site_label _atom_site_symmetry_multiplicity _atom_site_fract_x _atom_site_fract_y _atom_site_fract_z _atom_site_occupancy Cd Cd0 1 0.25000000 0.75000000 0.50000000 1 Cd Cd1 1 -0.00000000 -0.00000000 -0.00000000 1 Sn Sn2 1 0.50000000 0.50000000 -0.00000000 1 Sn Sn3 1 0.75000000 0.25000000 0.50000000 1 P P4 1 0.86676649 0.87500000 0.25000000 1 P P5 1 0.62500000 0.13323351 0.75000000 1 P P6 1 0.38323351 0.37500000 0.25000000 1 P P7 1 0.12500000 0.61676649 0.75000000 1 | -4.035028 | -4.035028 | -0.0952615 | 0 | TRUE | -0.004038663 | 25.65962 | 3.165368 | 22.49425 | 4.74281
mp-1104707 | Na(GeP)3 | AB3C3 | # generated using pymatgen data_Na(GeP)3 _symmetry_space_group_name_H-M 'P 1' _cell_length_a 3.62840761 _cell_length_b 8.40561843 _cell_length_c 10.42401746 _cell_angle_alpha 90.00000000 _cell_angle_beta 90.00000000 _cell_angle_gamma 90.00000000 _symmetry_Int_Tables_number 1 _chemical_formula_structural Na(GeP)3 _chemical_formula_sum 'Na2 Ge6 P6' _cell_volume 317.92221148 _cell_formula_units_Z 2 loop_ _symmetry_equiv_pos_site_id _symmetry_equiv_pos_as_xyz 1 'x, y, z' loop_ _atom_site_type_symbol _atom_site_label _atom_site_symmetry_multiplicity _atom_site_fract_x _atom_site_fract_y _atom_site_fract_z _atom_site_occupancy Na Na0 1 -0.00000000 0.63325445 0.50164866 1 Na Na1 1 0.00000000 0.36674555 0.00164866 1 Ge Ge2 1 0.00000000 0.29252599 0.71534567 1 Ge Ge3 1 -0.00000000 0.70747401 0.21534567 1 Ge Ge4 1 -0.00000000 0.00086438 0.64783234 1 Ge Ge5 1 -0.00000000 -0.00086438 0.14783234 1 Ge Ge6 1 0.50000000 0.81697690 0.91405873 1 Ge Ge7 1 0.50000000 0.18302310 0.41405873 1 P P8 1 -0.00000000 0.77169564 0.77848864 1 P P9 1 -0.00000000 0.22830436 0.27848864 1 P P10 1 0.50000000 0.93302735 0.51092604 1 P P11 1 0.50000000 0.06697265 0.01092604 1 P P12 1 0.50000000 0.36959093 0.57813092 1 P P13 1 0.50000000 0.63040907 0.07813092 1 | -4.660061 | -4.660061 | -0.1698444 | 0 | TRUE | -0.02423183 | 12.26887 | 2.98032791 | 9.28854 | 3.047711
mp-557997 | CaSeO3 | ABC3 | # generated using pymatgen data_CaSeO3 _symmetry_space_group_name_H-M 'P 1' _cell_length_a 6.39345180 _cell_length_b 6.69446549 _cell_length_c 6.80623043 _cell_angle_alpha 90.00000000 _cell_angle_beta 90.00000000 _cell_angle_gamma 102.65814086 _symmetry_Int_Tables_number 1 _chemical_formula_structural CaSeO3 _chemical_formula_sum 'Ca4 Se4 O12' _cell_volume 284.23135479 _cell_formula_units_Z 4 loop_ _symmetry_equiv_pos_site_id _symmetry_equiv_pos_as_xyz 1 'x, y, z' loop_ _atom_site_type_symbol _atom_site_label _atom_site_symmetry_multiplicity _atom_site_fract_x _atom_site_fract_y _atom_site_fract_z _atom_site_occupancy Ca Ca0 1 0.72529979 0.87598870 0.87168102 1 Ca Ca1 1 0.22529979 0.37598870 0.62831898 1 Ca Ca2 1 0.77470021 0.62401130 0.37168102 1 Ca Ca3 1 0.27470021 0.12401130 0.12831898 1 Se Se4 1 0.74090767 0.09619100 0.33726491 1 Se Se5 1 0.24090767 0.59619100 0.16273509 1 Se Se6 1 0.75909233 0.40380900 0.83726491 1 Se Se7 1 0.25909233 0.90380900 0.66273509 1 O O8 1 0.91409617 0.31186199 0.41730824 1 O O9 1 0.58590383 0.18813801 0.91730824 1 O O10 1 0.60483528 0.52019194 0.68624573 1 O O11 1 0.41409617 0.81186199 0.08269176 1 O O12 1 0.78264815 0.57095471 0.02782874 1 O O13 1 0.08590383 0.68813801 0.58269176 1 O O14 1 0.21735185 0.42904529 0.97217126 1 O O15 1 0.10483528 0.02019194 0.81375427 1 O O16 1 0.28264815 0.07095471 0.47217126 1 O O17 1 0.39516472 0.47980806 0.31375427 1 O O18 1 0.89516472 0.97980806 0.18624573 1 O O19 1 0.71735185 0.92904529 0.52782874 1 | -5.963806 | -6.376006 | -2.30769 | 0 | TRUE | -0.06979881 | 9.80730651 | 6.362363 | 3.444944 | 1.856056
mp-22356 | In2HgS4 | AB2C4 | # generated using pymatgen data_In2HgS4 _symmetry_space_group_name_H-M 'P 1' _cell_length_a 7.74390160 _cell_length_b 7.74390243 _cell_length_c 7.74390137 _cell_angle_alpha 60.00000020 _cell_angle_beta 59.99999669 _cell_angle_gamma 60.00000133 _symmetry_Int_Tables_number 1 _chemical_formula_structural In2HgS4 _chemical_formula_sum 'In4 Hg2 S8' _cell_volume 328.37078227 _cell_formula_units_Z 2 loop_ _symmetry_equiv_pos_site_id _symmetry_equiv_pos_as_xyz 1 'x, y, z' loop_ _atom_site_type_symbol _atom_site_label _atom_site_symmetry_multiplicity _atom_site_fract_x _atom_site_fract_y _atom_site_fract_z _atom_site_occupancy In In0 1 0.50000000 -0.00000000 0.50000000 1 In In1 1 -0.00000000 0.50000000 0.50000000 1 In In2 1 0.50000000 0.50000000 0.00000000 1 In In3 1 0.50000000 0.50000000 0.50000000 1 Hg Hg4 1 0.12500000 0.12500000 0.12500000 1 Hg Hg5 1 0.87500000 0.87500000 0.87500000 1 S S6 1 0.73987551 0.73987551 0.73987551 1 S S7 1 0.26012449 0.26012449 0.71962554 1 S S8 1 0.26012449 0.71962554 0.26012449 1 S S9 1 0.71962554 0.26012449 0.26012449 1 S S10 1 0.73987551 0.28037446 0.73987551 1 S S11 1 0.28037446 0.73987551 0.73987551 1 S S12 1 0.26012449 0.26012449 0.26012449 1 S S13 1 0.73987551 0.73987551 0.28037446 1 | -3.64106 | -3.928489 | -0.7352247 | 0 | TRUE | -0.03064256 | 20.62551 | 11.45866 | 9.166847 | 3.02768
mp-23339 | NaBrO3 | ABC3 | # generated using pymatgen data_NaBrO3 _symmetry_space_group_name_H-M 'P 1' _cell_length_a 6.64015405 _cell_length_b 6.64015405 _cell_length_c 6.64015405 _cell_angle_alpha 90.00000000 _cell_angle_beta 90.00000000 _cell_angle_gamma 90.00000000 _symmetry_Int_Tables_number 1 _chemical_formula_structural NaBrO3 _chemical_formula_sum 'Na4 Br4 O12' _cell_volume 292.77532048 _cell_formula_units_Z 4 loop_ _symmetry_equiv_pos_site_id _symmetry_equiv_pos_as_xyz 1 'x, y, z' loop_ _atom_site_type_symbol _atom_site_label _atom_site_symmetry_multiplicity _atom_site_fract_x _atom_site_fract_y _atom_site_fract_z _atom_site_occupancy Na Na0 1 0.07864327 0.07864327 0.07864327 1 Na Na1 1 0.42135673 0.92135673 0.57864327 1 Na Na2 1 0.57864327 0.42135673 0.92135673 1 Na Na3 1 0.92135673 0.57864327 0.42135673 1 Br Br4 1 0.40260815 0.40260815 0.40260815 1 Br Br5 1 0.09739185 0.59739185 0.90260815 1 Br Br6 1 0.90260815 0.09739185 0.59739185 1 Br Br7 1 0.59739185 0.90260815 0.09739185 1 O O8 1 0.21692492 0.40131514 0.00576595 1 O O9 1 0.71692492 0.09868486 0.99423405 1 O O10 1 0.78307508 0.90131514 0.49423405 1 O O11 1 0.09868486 0.99423405 0.71692492 1 O O12 1 0.49423405 0.78307508 0.90131514 1 O O13 1 0.99423405 0.71692492 0.09868486 1 O O14 1 0.40131514 0.00576595 0.21692492 1 O O15 1 0.00576595 0.21692492 0.40131514 1 O O16 1 0.28307508 0.59868486 0.50576595 1 O O17 1 0.50576595 0.28307508 0.59868486 1 O O18 1 0.59868486 0.50576595 0.28307508 1 O O19 1 0.90131514 0.49423405 0.78307508 1 | -4.151371542 | -4.563571542 | -1.020448 | 0 | TRUE | -0.265796 | 6.253948 | 3.520801 | 2.73314655 | 1.653223
mp-27987 | BrF5 | AB5 | # generated using pymatgen data_BrF5 _symmetry_space_group_name_H-M 'P 1' _cell_length_a 4.80207753 _cell_length_b 4.80207736 _cell_length_c 7.73188891 _cell_angle_alpha 90.00000000 _cell_angle_beta 90.00000000 _cell_angle_gamma 96.84993357 _symmetry_Int_Tables_number 1 _chemical_formula_structural BrF5 _chemical_formula_sum 'Br2 F10' _cell_volume 177.02426042 _cell_formula_units_Z 2 loop_ _symmetry_equiv_pos_site_id _symmetry_equiv_pos_as_xyz 1 'x, y, z' loop_ _atom_site_type_symbol _atom_site_label _atom_site_symmetry_multiplicity _atom_site_fract_x _atom_site_fract_y _atom_site_fract_z _atom_site_occupancy Br Br0 1 0.83067583 0.16932417 0.25323230 1 Br Br1 1 0.16932417 0.83067583 0.75323230 1 F F2 1 0.09345970 0.46807501 0.24179682 1 F F3 1 0.90654030 0.53192499 0.74179682 1 F F4 1 0.34524206 0.65475794 0.60076405 1 F F5 1 0.65475794 0.34524206 0.10076405 1 F F6 1 0.35133977 0.64866023 0.90940091 1 F F7 1 0.64866023 0.35133977 0.40940091 1 F F8 1 0.01604397 0.98395603 0.56301109 1 F F9 1 0.98395603 0.01604397 0.06301109 1 F F10 1 0.46807501 0.09345970 0.74179682 1 F F11 1 0.53192499 0.90654030 0.24179682 1 | -2.809552 | -3.194552 | -1.342815 | 0 | TRUE | -0.5005441 | 3.156041 | 0.9723146 | 2.183726 | 1.477744
mp-760375 | Li3VS4 | AB3C4 | # generated using pymatgen data_Li3VS4 _symmetry_space_group_name_H-M 'P 1' _cell_length_a 5.93306391 _cell_length_b 5.93306391 _cell_length_c 5.93306391 _cell_angle_alpha 90.00000000 _cell_angle_beta 90.00000000 _cell_angle_gamma 90.00000000 _symmetry_Int_Tables_number 1 _chemical_formula_structural Li3VS4 _chemical_formula_sum 'Li3 V1 S4' _cell_volume 208.85125030 _cell_formula_units_Z 1 loop_ _symmetry_equiv_pos_site_id _symmetry_equiv_pos_as_xyz 1 'x, y, z' loop_ _atom_site_type_symbol _atom_site_label _atom_site_symmetry_multiplicity _atom_site_fract_x _atom_site_fract_y _atom_site_fract_z _atom_site_occupancy Li Li0 1 0.00000000 0.00000000 0.50000000 1 Li Li1 1 0.00000000 0.50000000 0.00000000 1 Li Li2 1 0.50000000 -0.00000000 0.00000000 1 V V3 1 0.00000000 -0.00000000 0.00000000 1 S S4 1 0.20900201 0.20900201 0.20900201 1 S S5 1 0.20900201 0.79099799 0.79099799 1 S S6 1 0.79099799 0.20900201 0.79099799 1 S S7 1 0.79099799 0.79099799 0.20900201 1 | -5.028757 | -5.280257 | -1.360698 | 0 | TRUE | -0.02815038 | 4.14387 | 0.9778443 | 3.16602529 | 1.779333
mp-1222349 | LiGeRhO4 | ABCD4 | # generated using pymatgen data_LiGeRhO4 _symmetry_space_group_name_H-M 'P 1' _cell_length_a 5.99831435 _cell_length_b 5.99831435 _cell_length_c 5.99831435 _cell_angle_alpha 121.45438177 _cell_angle_beta 118.33037508 _cell_angle_gamma 90.20772858 _symmetry_Int_Tables_number 1 _chemical_formula_structural LiGeRhO4 _chemical_formula_sum 'Li2 Ge2 Rh2 O8' _cell_volume 152.71212987 _cell_formula_units_Z 2 loop_ _symmetry_equiv_pos_site_id _symmetry_equiv_pos_as_xyz 1 'x, y, z' loop_ _atom_site_type_symbol _atom_site_label _atom_site_symmetry_multiplicity _atom_site_fract_x _atom_site_fract_y _atom_site_fract_z _atom_site_occupancy Li Li0 1 0.12570800 0.87570800 0.25000000 1 Li Li1 1 0.87429200 0.12429200 0.75000000 1 Ge Ge2 1 0.50000000 0.50000000 0.50000000 1 Ge Ge3 1 0.50000000 0.00000000 0.00000000 1 Rh Rh4 1 0.50000000 0.50000000 0.00000000 1 Rh Rh5 1 0.00000000 0.50000000 0.50000000 1 O O6 1 0.72139300 0.25601400 0.46538000 1 O O7 1 0.29063400 0.25601400 0.03462000 1 O O8 1 0.72543000 0.24316700 0.01773700 1 O O9 1 0.72543000 0.70769300 0.48226300 1 O O10 1 0.27860700 0.74398600 0.53462000 1 O O11 1 0.70936600 0.74398600 0.96538000 1 O O12 1 0.27457000 0.75683300 0.98226300 1 O O13 1 0.27457000 0.29230700 0.51773700 1 | -6.311814 | -6.704386 | -1.892527 | 0 | TRUE | -0.05640215 | 10.53043651 | 5.37302727 | 5.15740924 | 2.270993
mp-17186 | Ca3AlAs3 | AB3C3 | # generated using pymatgen data_Ca3AlAs3 _symmetry_space_group_name_H-M 'P 1' _cell_length_a 4.19991855 _cell_length_b 12.24448974 _cell_length_c 13.43329894 _cell_angle_alpha 90.00000000 _cell_angle_beta 90.00000000 _cell_angle_gamma 90.00000000 _symmetry_Int_Tables_number 1 _chemical_formula_structural Ca3AlAs3 _chemical_formula_sum 'Ca12 Al4 As12' _cell_volume 690.81894518 _cell_formula_units_Z 4 loop_ _symmetry_equiv_pos_site_id _symmetry_equiv_pos_as_xyz 1 'x, y, z' loop_ _atom_site_type_symbol _atom_site_label _atom_site_symmetry_multiplicity _atom_site_fract_x _atom_site_fract_y _atom_site_fract_z _atom_site_occupancy Ca Ca0 1 0.25000000 0.85191626 0.49983861 1 Ca Ca1 1 0.25000000 0.35191626 0.00016139 1 Ca Ca2 1 0.75000000 0.14808374 0.50016139 1 Ca Ca3 1 0.75000000 0.22838358 0.21257667 1 Ca Ca4 1 0.75000000 0.43328241 0.39334369 1 Ca Ca5 1 0.25000000 0.56671759 0.60665631 1 Ca Ca6 1 0.75000000 0.93328241 0.10665631 1 Ca Ca7 1 0.25000000 0.06671759 0.89334369 1 Ca Ca8 1 0.25000000 0.27161642 0.71257667 1 Ca Ca9 1 0.75000000 0.72838358 0.28742333 1 Ca Ca10 1 0.25000000 0.77161642 0.78742333 1 Ca Ca11 1 0.75000000 0.64808374 -0.00016139 1 Al Al12 1 0.75000000 0.93917999 0.70238205 1 Al Al13 1 0.25000000 0.06082001 0.29761795 1 Al Al14 1 0.25000000 0.56082001 0.20238205 1 Al Al15 1 0.75000000 0.43917999 0.79761795 1 As As16 1 0.75000000 0.45959921 0.14915222 1 As As17 1 0.25000000 0.54040079 0.85084778 1 As As18 1 0.75000000 0.95959921 0.35084778 1 As As19 1 0.25000000 0.04040079 0.64915222 1 As As20 1 0.75000000 0.39686144 0.61542428 1 As As21 1 0.25000000 0.60313856 0.38457572 1 As As22 1 0.75000000 0.89686144 0.88457572 1 As As23 1 0.25000000 0.10313856 0.11542428 1 As As24 1 0.75000000 0.25385541 0.87493174 1 As As25 1 0.25000000 0.74614459 0.12506826 1 As As26 1 0.75000000 0.75385541 0.62506826 1 As As27 1 0.25000000 0.24614459 0.37493174 1 | -4.455135 | -4.455135 | -1.063745 | 0 | TRUE | -0.04086971 | 19.46477 | 9.501993 | 9.962776 | 3.156387
mp-7041 | CaHgO2 | ABC2 | # generated using pymatgen data_CaHgO2 _symmetry_space_group_name_H-M 'P 1' _cell_length_a 6.59517996 _cell_length_b 6.59518043 _cell_length_c 6.59518025 _cell_angle_alpha 31.57706669 _cell_angle_beta 31.57706326 _cell_angle_gamma 31.57706635 _symmetry_Int_Tables_number 1 _chemical_formula_structural CaHgO2 _chemical_formula_sum 'Ca1 Hg1 O2' _cell_volume 69.84267344 _cell_formula_units_Z 1 loop_ _symmetry_equiv_pos_site_id _symmetry_equiv_pos_as_xyz 1 'x, y, z' loop_ _atom_site_type_symbol _atom_site_label _atom_site_symmetry_multiplicity _atom_site_fract_x _atom_site_fract_y _atom_site_fract_z _atom_site_occupancy Ca Ca0 1 0.50000000 0.50000000 0.50000000 1 Hg Hg1 1 -0.00000000 0.00000000 0.00000000 1 O O2 1 0.89434808 0.89434808 0.89434808 1 O O3 1 0.10565192 0.10565192 0.10565192 1 | -4.802315 | -5.145815 | -2.09515 | 0 | TRUE | -0.1224777 | 7.966408 | 3.836002 | 4.13040627 | 2.03234
mp-20256 | K3InP2 | AB2C3 | # generated using pymatgen data_K3InP2 _symmetry_space_group_name_H-M 'P 1' _cell_length_a 6.79975480 _cell_length_b 7.67688410 _cell_length_c 8.88910950 _cell_angle_alpha 115.58273150 _cell_angle_beta 112.48718280 _cell_angle_gamma 90.00000840 _symmetry_Int_Tables_number 1 _chemical_formula_structural K3InP2 _chemical_formula_sum 'K6 In2 P4' _cell_volume 379.03577758 _cell_formula_units_Z 2 loop_ _symmetry_equiv_pos_site_id _symmetry_equiv_pos_as_xyz 1 'x, y, z' loop_ _atom_site_type_symbol _atom_site_label _atom_site_symmetry_multiplicity _atom_site_fract_x _atom_site_fract_y _atom_site_fract_z _atom_site_occupancy K K0 1 0.81589338 0.01605249 0.63178776 1 K K1 1 0.75000000 0.50000000 -0.00000000 1 K K2 1 0.31589338 0.61573527 0.63178776 1 K K3 1 0.68410662 0.38426473 0.36821224 1 K K4 1 0.25000000 0.50000000 -0.00000000 1 K K5 1 0.18410662 0.98394751 0.36821224 1 In In6 1 0.25000000 -0.00000000 -0.00000000 1 In In7 1 0.75000000 -0.00000000 -0.00000000 1 P P8 1 0.40317086 0.09258266 0.80634071 1 P P9 1 0.59682914 0.90741734 0.19365929 1 P P10 1 0.09682914 0.28624195 0.19365929 1 P P11 1 0.90317086 0.71375805 0.80634071 1 | -3.188211 | -3.188211 | -0.3699629 | 0 | TRUE | -0.03604676 | 15.64376 | 8.937678 | 6.70608569 | 2.589611
mp-2576 | Sr2Ge | AB2 | # generated using pymatgen data_Sr2Ge _symmetry_space_group_name_H-M 'P 1' _cell_length_a 5.18214656 _cell_length_b 8.13943776 _cell_length_c 9.58536429 _cell_angle_alpha 90.00000000 _cell_angle_beta 90.00000000 _cell_angle_gamma 90.00000000 _symmetry_Int_Tables_number 1 _chemical_formula_structural Sr2Ge _chemical_formula_sum 'Sr8 Ge4' _cell_volume 404.30835940 _cell_formula_units_Z 4 loop_ _symmetry_equiv_pos_site_id _symmetry_equiv_pos_as_xyz 1 'x, y, z' loop_ _atom_site_type_symbol _atom_site_label _atom_site_symmetry_multiplicity _atom_site_fract_x _atom_site_fract_y _atom_site_fract_z _atom_site_occupancy Sr Sr0 1 0.75000000 0.34844979 0.91990238 1 Sr Sr1 1 0.25000000 0.65154921 0.08009762 1 Sr Sr2 1 0.75000000 0.84845079 0.58009762 1 Sr Sr3 1 0.25000000 0.15155021 0.41990238 1 Sr Sr4 1 0.25000000 0.01625452 0.82555130 1 Sr Sr5 1 0.75000000 0.98374548 0.17444870 1 Sr Sr6 1 0.25000000 0.51625452 0.67444870 1 Sr Sr7 1 0.75000000 0.48374548 0.32555130 1 Ge Ge8 1 0.25000000 0.75345907 0.40078871 1 Ge Ge9 1 0.75000000 0.24654093 0.59921129 1 Ge Ge10 1 0.25000000 0.25345907 0.09921129 1 Ge Ge11 1 0.75000000 0.74654093 0.90078871 1 | -3.199699 | -3.199699 | -0.532361 | 0 | TRUE | -0.1184176 | 33.73604082 | 14.83549415 | 18.90054667 | 4.347476
mp-11114 | KCuPdSe5 | ABCD5 | # generated using pymatgen data_KCuPdSe5 _symmetry_space_group_name_H-M 'P 1' _cell_length_a 7.40717300 _cell_length_b 6.27905300 _cell_length_c 9.10410730 _cell_angle_alpha 76.67054490 _cell_angle_beta 90.00000000 _cell_angle_gamma 90.00000000 _symmetry_Int_Tables_number 1 _chemical_formula_structural KCuPdSe5 _chemical_formula_sum 'K2 Cu2 Pd2 Se10' _cell_volume 412.02525610 _cell_formula_units_Z 2 loop_ _symmetry_equiv_pos_site_id _symmetry_equiv_pos_as_xyz 1 'x, y, z' loop_ _atom_site_type_symbol _atom_site_label _atom_site_symmetry_multiplicity _atom_site_fract_x _atom_site_fract_y _atom_site_fract_z _atom_site_occupancy K K0 1 0.25000000 0.25791200 0.95370800 1 K K1 1 0.75000000 0.74208800 0.04629200 1 Cu Cu2 1 0.75000000 0.88168300 0.60832800 1 Cu Cu3 1 0.25000000 0.11831700 0.39167200 1 Pd Pd4 1 0.50000000 0.50000000 0.50000000 1 Pd Pd5 1 0.00000000 0.50000000 0.50000000 1 Se Se6 1 0.75000000 0.26865100 0.63522400 1 Se Se7 1 0.25000000 0.73134900 0.36477600 1 Se Se8 1 0.75000000 0.28770000 0.89413700 1 Se Se9 1 0.25000000 0.71230000 0.10586300 1 Se Se10 1 0.25000000 0.95908800 0.65808400 1 Se Se11 1 0.75000000 0.04091200 0.34191600 1 Se Se12 1 0.01046800 0.68189100 0.71639200 1 Se Se13 1 0.51046800 0.31810900 0.28360800 1 Se Se14 1 0.98953200 0.31810900 0.28360800 1 Se Se15 1 0.48953200 0.68189100 0.71639200 1 | -3.906687 | -4.201687 | -0.7180565 | 0 | TRUE | -0.01609563 | 15.53759396 | 6.110049 | 9.427545 | 3.070431
mp-9693 | K2SnSe3 | AB2C3 | # generated using pymatgen data_K2SnSe3 _symmetry_space_group_name_H-M 'P 1' _cell_length_a 6.92788303 _cell_length_b 7.63602729 _cell_length_c 8.72049342 _cell_angle_alpha 76.22489123 _cell_angle_beta 75.23667796 _cell_angle_gamma 67.67696739 _symmetry_Int_Tables_number 1 _chemical_formula_structural K2SnSe3 _chemical_formula_sum 'K4 Sn2 Se6' _cell_volume 407.48295679 _cell_formula_units_Z 2 loop_ _symmetry_equiv_pos_site_id _symmetry_equiv_pos_as_xyz 1 'x, y, z' loop_ _atom_site_type_symbol _atom_site_label _atom_site_symmetry_multiplicity _atom_site_fract_x _atom_site_fract_y _atom_site_fract_z _atom_site_occupancy K K0 1 0.38683603 0.79107312 0.89621366 1 K K1 1 0.61316397 0.20892688 0.10378634 1 K K2 1 0.14487235 0.46746295 0.68630397 1 K K3 1 0.85512765 0.53253705 0.31369603 1 Sn Sn4 1 0.84877911 0.06283776 0.68902073 1 Sn Sn5 1 0.15122089 0.93716224 0.31097927 1 Se Se6 1 0.65302825 0.40470578 0.71451791 1 Se Se7 1 0.76872916 0.95537276 0.45449240 1 Se Se8 1 0.85980884 0.80765397 0.92730403 1 Se Se9 1 0.34697175 0.59529422 0.28548209 1 Se Se10 1 0.14019116 0.19234603 0.07269597 1 Se Se11 1 0.23127084 0.04462724 0.54550760 1 | -3.67653499 | -3.91253499 | -1.126184 | 0 | TRUE | -0.007137483 | 9.295141 | 4.89807592 | 4.397065 | 2.096918
mp-3751 | AlTlF4 | ABC4 | # generated using pymatgen data_AlTlF4 _symmetry_space_group_name_H-M 'P 1' _cell_length_a 5.05795092 _cell_length_b 5.08707451 _cell_length_c 7.23565888 _cell_angle_alpha 110.07502882 _cell_angle_beta 110.45769743 _cell_angle_gamma 90.00000600 _symmetry_Int_Tables_number 1 _chemical_formula_structural AlTlF4 _chemical_formula_sum 'Al2 Tl2 F8' _cell_volume 162.30530237 _cell_formula_units_Z 2 loop_ _symmetry_equiv_pos_site_id _symmetry_equiv_pos_as_xyz 1 'x, y, z' loop_ _atom_site_type_symbol _atom_site_label _atom_site_symmetry_multiplicity _atom_site_fract_x _atom_site_fract_y _atom_site_fract_z _atom_site_occupancy Al Al0 1 0.50000000 0.50000000 -0.00000000 1 Al Al1 1 0.00000000 0.00000000 -0.00000000 1 Tl Tl2 1 0.73603274 0.25000000 0.50000000 1 Tl Tl3 1 0.26396726 0.75000000 0.50000000 1 F F4 1 0.70386920 0.64389049 0.27525140 1 F F5 1 0.92861780 0.85610951 0.72474860 1 F F6 1 0.29613080 0.35610951 0.72474860 1 F F7 1 0.07138120 0.14389049 0.27525140 1 F F8 1 0.23459989 0.73503874 0.04324649 1 F F9 1 0.69135439 0.76496126 0.95675351 1 F F10 1 0.76540011 0.26496126 0.95675351 1 F F11 1 0.30864561 0.23503874 0.04324649 1 | -5.267881 | -5.575881 | -3.283525 | 0 | TRUE | -0.009637462 | 28.94346 | 26.18391 | 2.75955 | 1.661189
mp-1047036 | Ca(AgO2)2 | AB2C4 | # generated using pymatgen data_Ca(AgO2)2 _symmetry_space_group_name_H-M 'P 1' _cell_length_a 6.55870735 _cell_length_b 6.55870735 _cell_length_c 6.55870735 _cell_angle_alpha 126.11290442 _cell_angle_beta 126.11290442 _cell_angle_gamma 79.70265383 _symmetry_Int_Tables_number 1 _chemical_formula_structural Ca(AgO2)2 _chemical_formula_sum 'Ca2 Ag4 O8' _cell_volume 177.87860175 _cell_formula_units_Z 2 loop_ _symmetry_equiv_pos_site_id _symmetry_equiv_pos_as_xyz 1 'x, y, z' loop_ _atom_site_type_symbol _atom_site_label _atom_site_symmetry_multiplicity _atom_site_fract_x _atom_site_fract_y _atom_site_fract_z _atom_site_occupancy Ca Ca0 1 0.75000000 0.25000000 0.50000000 1 Ca Ca1 1 0.00000000 0.00000000 0.00000000 1 Ag Ag2 1 0.37500000 0.12500000 0.75000000 1 Ag Ag3 1 0.37500000 0.62500000 0.25000000 1 Ag Ag4 1 0.87500000 0.62500000 0.25000000 1 Ag Ag5 1 0.37500000 0.62500000 0.75000000 1 O O6 1 0.04930698 0.99380274 0.64594346 1 O O7 1 0.59663648 0.95069302 0.94449576 1 O O8 1 0.00619726 0.65214072 0.05550424 1 O O9 1 0.40214072 0.84663648 0.14594346 1 O O10 1 0.74380274 0.59785928 0.44449576 1 O O11 1 0.15336352 0.29930698 0.55550424 1 O O12 1 0.34785928 0.40336352 0.35405654 1 O O13 1 0.70069302 0.25619726 0.85405654 1 | -4.877088 | -5.269659 | -1.347164 | 0 | TRUE | -0.1223634 | 13.07882 | 4.603958 | 8.474865 | 2.911162
mp-1205304 | TiI2O7 | AB2C7 | # generated using pymatgen data_TiI2O7 _symmetry_space_group_name_H-M 'P 1' _cell_length_a 6.53257767 _cell_length_b 6.53257767 _cell_length_c 7.20102523 _cell_angle_alpha 90.00000000 _cell_angle_beta 90.00000000 _cell_angle_gamma 103.37161730 _symmetry_Int_Tables_number 1 _chemical_formula_structural TiI2O7 _chemical_formula_sum 'Ti2 I4 O14' _cell_volume 298.96991398 _cell_formula_units_Z 2 loop_ _symmetry_equiv_pos_site_id _symmetry_equiv_pos_as_xyz 1 'x, y, z' loop_ _atom_site_type_symbol _atom_site_label _atom_site_symmetry_multiplicity _atom_site_fract_x _atom_site_fract_y _atom_site_fract_z _atom_site_occupancy Ti Ti0 1 0.99539733 0.99539733 0.94601390 1 Ti Ti1 1 0.00460267 0.00460267 0.44601390 1 I I2 1 0.54910663 0.06172384 0.20938427 1 I I3 1 0.06172384 0.54910663 0.20938427 1 I I4 1 0.45089337 0.93827616 0.70938427 1 I I5 1 0.93827616 0.45089337 0.70938427 1 O O6 1 0.92659552 0.92659552 0.71017773 1 O O7 1 0.07340448 0.07340448 0.21017773 1 O O8 1 0.69542332 0.96897104 0.40074933 1 O O9 1 0.96897104 0.69542332 0.40074933 1 O O10 1 0.30457668 0.03102896 0.90074933 1 O O11 1 0.03102896 0.30457668 0.90074933 1 O O12 1 0.69254441 0.96746094 0.01734482 1 O O13 1 0.96746094 0.69254441 0.01734482 1 O O14 1 0.30745559 0.03253906 0.51734482 1 O O15 1 0.03253906 0.30745559 0.51734482 1 O O16 1 0.67701403 0.33417772 0.20822277 1 O O17 1 0.33417772 0.67701403 0.20822277 1 O O18 1 0.32298597 0.66582228 0.70822277 1 O O19 1 0.66582228 0.32298597 0.70822277 1 | -5.665862333 | -6.146762333 | -1.599858 | 0 | TRUE | -0.008823043 | 16.17498 | 11.39604303 | 4.778934 | 2.186077
mp-690542 | Li4WO5 | AB4C5 | # generated using pymatgen data_Li4WO5 _symmetry_space_group_name_H-M 'P 1' _cell_length_a 5.05922163 _cell_length_b 5.05919924 _cell_length_c 5.05935207 _cell_angle_alpha 99.47225561 _cell_angle_beta 99.47895383 _cell_angle_gamma 132.12232749 _symmetry_Int_Tables_number 1 _chemical_formula_structural Li4WO5 _chemical_formula_sum 'Li4 W1 O5' _cell_volume 87.78917938 _cell_formula_units_Z 1 loop_ _symmetry_equiv_pos_site_id _symmetry_equiv_pos_as_xyz 1 'x, y, z' loop_ _atom_site_type_symbol _atom_site_label _atom_site_symmetry_multiplicity _atom_site_fract_x _atom_site_fract_y _atom_site_fract_z _atom_site_occupancy Li Li0 1 0.81478763 0.39796338 0.21497744 1 Li Li1 1 0.59981164 0.81480261 0.41680504 1 Li Li2 1 0.39801108 0.18299914 0.58320369 1 Li Li3 1 0.18296566 0.59979657 0.78503976 1 W W4 1 0.96009645 0.96009786 -0.00000234 1 O O5 1 0.28421545 0.92089520 0.18609579 1 O O6 1 0.09811993 0.28419307 0.36328880 1 O O7 1 0.92090216 0.73482741 0.63669966 1 O O8 1 0.73478898 0.09811776 0.81389273 1 O O9 1 0.50888403 0.50888901 0.99999842 1 | -6.083657818 | -6.870957818 | -2.338231 | 0 | TRUE | -0.07245658 | 32.48734573 | 28.3628 | 4.124548 | 2.030898
mp-3887 | Li3GaN2 | AB2C3 | # generated using pymatgen data_Li3GaN2 _symmetry_space_group_name_H-M 'P 1' _cell_length_a 8.28699076 _cell_length_b 8.28700506 _cell_length_c 8.28699120 _cell_angle_alpha 109.47035236 _cell_angle_beta 109.47043865 _cell_angle_gamma 109.47038533 _symmetry_Int_Tables_number 1 _chemical_formula_structural Li3GaN2 _chemical_formula_sum 'Li24 Ga8 N16' _cell_volume 438.10959718 _cell_formula_units_Z 8 loop_ _symmetry_equiv_pos_site_id _symmetry_equiv_pos_as_xyz 1 'x, y, z' loop_ _atom_site_type_symbol _atom_site_label _atom_site_symmetry_multiplicity _atom_site_fract_x _atom_site_fract_y _atom_site_fract_z _atom_site_occupancy Li Li0 1 0.73907813 0.76297881 0.23101334 1 Li Li1 1 0.03197206 0.50807185 0.26898020 1 Li Li2 1 0.76091999 0.99194845 0.02390147 1 Li Li3 1 0.26898077 0.03197148 0.50806899 1 Li Li4 1 0.76298046 0.23101544 0.73907744 1 Li Li5 1 0.73701425 0.47609235 0.46803898 1 Li Li6 1 0.47609104 0.46803727 0.73701342 1 Li Li7 1 0.50806996 0.26897894 0.03197211 1 Li Li8 1 0.02390247 0.76092003 0.99194823 1 Li Li9 1 0.99194814 0.02390067 0.76091983 1 Li Li10 1 0.23101465 0.73907721 0.76298035 1 Li Li11 1 0.46803751 0.73701181 0.47609232 1 Li Li12 1 0.26092288 0.23702089 0.76898552 1 Li Li13 1 0.96802950 0.49193032 0.73101980 1 Li Li14 1 0.23908212 0.00805312 0.97609951 1 Li Li15 1 0.73101974 0.96802555 0.49192888 1 Li Li16 1 0.23701907 0.76898312 0.26092180 1 Li Li17 1 0.26298730 0.52390868 0.53196305 1 Li Li18 1 0.52390776 0.53196383 0.26298766 1 Li Li19 1 0.53196252 0.26298705 0.52390702 1 Li Li20 1 0.97609881 0.23908113 0.00805340 1 Li Li21 1 0.00805225 0.97609785 0.23908058 1 Li Li22 1 0.76898484 0.26092395 0.23702071 1 Li Li23 1 0.49193091 0.73102141 0.96803007 1 Ga Ga24 1 0.50000114 0.00000240 0.23602613 1 Ga Ga25 1 0.00000280 0.23602644 0.50000214 1 Ga Ga26 1 0.26397897 0.26397869 0.26397927 1 Ga Ga27 1 0.23602689 0.50000178 0.00000287 1 Ga Ga28 1 0.49999777 -0.00000319 0.76397374 1 Ga Ga29 1 -0.00000192 0.76397447 0.49999917 1 Ga Ga30 1 0.73602142 0.73602070 0.73602071 1 Ga Ga31 1 0.76397379 0.49999811 -0.00000339 1 N N32 1 0.77233273 0.52233215 0.24999965 1 N N33 1 0.00000011 -0.00000040 0.49999947 1 N N34 1 0.50000045 0.50000060 0.50000031 1 N N35 1 -0.00000254 0.49999859 -0.00000127 1 N N36 1 0.47766588 0.74999902 0.22766586 1 N N37 1 0.22766640 0.47766600 0.74999910 1 N N38 1 0.25000295 0.27233434 0.02233105 1 N N39 1 0.27233081 0.02233084 0.24999850 1 N N40 1 0.97766476 0.74999768 0.72766615 1 N N41 1 0.25000209 0.77233599 0.52233502 1 N N42 1 0.72766700 0.97766904 0.74999921 1 N N43 1 0.74999912 0.72766691 0.97766877 1 N N44 1 0.74999574 0.22766612 0.47766625 1 N N45 1 0.52233238 0.25000140 0.77233469 1 N N46 1 0.02233286 0.25000175 0.27233210 1 N N47 1 0.49999927 -0.00000162 -0.00000222 1 | -4.769634 | -4.889968 | -0.6519919 | 0 | TRUE | -0.1285246 | 11.77139 | 6.539286 | 5.23210554 | 2.28738
mp-753671 | PNO | ABC | # generated using pymatgen data_PNO _symmetry_space_group_name_H-M 'P 1' _cell_length_a 4.78675095 _cell_length_b 4.44756999 _cell_length_c 7.00436626 _cell_angle_alpha 89.99234615 _cell_angle_beta 137.01809010 _cell_angle_gamma 117.68770378 _symmetry_Int_Tables_number 1 _chemical_formula_structural PNO _chemical_formula_sum 'P2 N2 O2' _cell_volume 74.40956208 _cell_formula_units_Z 2 loop_ _symmetry_equiv_pos_site_id _symmetry_equiv_pos_as_xyz 1 'x, y, z' loop_ _atom_site_type_symbol _atom_site_label _atom_site_symmetry_multiplicity _atom_site_fract_x _atom_site_fract_y _atom_site_fract_z _atom_site_occupancy P P0 1 0.00065872 0.99980553 0.98629547 1 P P1 1 0.00071622 0.49985107 0.26463473 1 N N2 1 0.50081701 0.10784650 0.12559856 1 N N3 1 0.50083276 0.89179657 0.62544846 1 O O4 1 0.24642104 0.37277064 0.24823909 1 O O5 1 0.75463125 0.62688570 0.00251769 1 | -7.364351 | -7.713684485 | -1.481522 | 0 | TRUE | -0.04871118 | 6.318184 | 3.116538 | 3.201646 | 1.789314
mp-30952 | GaCl3 | AB3 | # generated using pymatgen data_GaCl3 _symmetry_space_group_name_H-M 'P 1' _cell_length_a 6.91577005 _cell_length_b 7.05189772 _cell_length_c 6.98492471 _cell_angle_alpha 61.40454836 _cell_angle_beta 60.35125191 _cell_angle_gamma 60.69401951 _symmetry_Int_Tables_number 1 _chemical_formula_structural GaCl3 _chemical_formula_sum 'Ga2 Cl6' _cell_volume 245.26974899 _cell_formula_units_Z 2 loop_ _symmetry_equiv_pos_site_id _symmetry_equiv_pos_as_xyz 1 'x, y, z' loop_ _atom_site_type_symbol _atom_site_label _atom_site_symmetry_multiplicity _atom_site_fract_x _atom_site_fract_y _atom_site_fract_z _atom_site_occupancy Ga Ga0 1 0.34218619 0.08732462 0.22787870 1 Ga Ga1 1 0.65781094 0.91267568 0.77212149 1 Cl Cl2 1 0.73596488 0.99992610 0.00043300 1 Cl Cl3 1 0.26402975 0.00008799 0.99955526 1 Cl Cl4 1 0.69593435 0.16779360 0.44142964 1 Cl Cl5 1 0.30408040 0.83219277 0.55856163 1 Cl Cl6 1 0.81469226 0.56020662 0.81025706 1 Cl Cl7 1 0.18530023 0.43979062 0.18976322 1 | -3.250803 | -3.711303 | -1.567877 | 0 | TRUE | -0.4953199 | 3.362024 | 1.009995 | 2.352029 | 1.533633
mp-7128 | Cd(AsO3)2 | AB2C6 | # generated using pymatgen data_Cd(AsO3)2 _symmetry_space_group_name_H-M 'P 1' _cell_length_a 4.85315831 _cell_length_b 4.85315924 _cell_length_c 4.89477796 _cell_angle_alpha 90.00000000 _cell_angle_beta 90.00000000 _cell_angle_gamma 120.00000043 _symmetry_Int_Tables_number 1 _chemical_formula_structural Cd(AsO3)2 _chemical_formula_sum 'Cd1 As2 O6' _cell_volume 99.84185127 _cell_formula_units_Z 1 loop_ _symmetry_equiv_pos_site_id _symmetry_equiv_pos_as_xyz 1 'x, y, z' loop_ _atom_site_type_symbol _atom_site_label _atom_site_symmetry_multiplicity _atom_site_fract_x _atom_site_fract_y _atom_site_fract_z _atom_site_occupancy Cd Cd0 1 0.00000000 -0.00000000 -0.00000000 1 As As1 1 0.66666700 0.33333300 0.50000000 1 As As2 1 0.33333300 0.66666700 0.50000000 1 O O3 1 0.62393742 0.62393742 0.70896518 1 O O4 1 0.37606258 0.00000000 0.70896518 1 O O5 1 -0.00000000 0.37606258 0.70896518 1 O O6 1 0.62393742 -0.00000000 0.29103482 1 O O7 1 0.00000000 0.62393742 0.29103482 1 O O8 1 0.37606258 0.37606258 0.29103482 1 | -5.681786 | -6.139786 | -1.704091 | 0 | TRUE | -0.09190812 | 11.72228 | 7.512238 | 4.210038 | 2.051838
mp-534870 | Na4Ga3Si3B(HO3)4 | AB3C3D4E4F12 | # generated using pymatgen data_Na4Ga3Si3B(HO3)4 _symmetry_space_group_name_H-M 'P 1' _cell_length_a 9.04077800 _cell_length_b 9.04077800 _cell_length_c 9.04077800 _cell_angle_alpha 90.00000000 _cell_angle_beta 90.00000000 _cell_angle_gamma 90.00000000 _symmetry_Int_Tables_number 1 _chemical_formula_structural Na4Ga3Si3B(HO3)4 _chemical_formula_sum 'Na8 Ga6 Si6 B2 H8 O24' _cell_volume 738.95401863 _cell_formula_units_Z 2 loop_ _symmetry_equiv_pos_site_id _symmetry_equiv_pos_as_xyz 1 'x, y, z' loop_ _atom_site_type_symbol _atom_site_label _atom_site_symmetry_multiplicity _atom_site_fract_x _atom_site_fract_y _atom_site_fract_z _atom_site_occupancy Na Na0 1 0.82788100 0.82788100 0.17211900 1 Na Na1 1 0.82788100 0.17211900 0.82788100 1 Na Na2 1 0.17211900 0.82788100 0.82788100 1 Na Na3 1 0.17211900 0.17211900 0.17211900 1 Na Na4 1 0.32788100 0.32788100 0.67211900 1 Na Na5 1 0.32788100 0.67211900 0.32788100 1 Na Na6 1 0.67211900 0.32788100 0.32788100 1 Na Na7 1 0.67211900 0.67211900 0.67211900 1 Ga Ga8 1 0.75000000 0.00000000 0.50000000 1 Ga Ga9 1 0.00000000 0.50000000 0.75000000 1 Ga Ga10 1 0.25000000 0.00000000 0.50000000 1 Ga Ga11 1 0.50000000 0.25000000 0.00000000 1 Ga Ga12 1 0.50000000 0.75000000 0.00000000 1 Ga Ga13 1 0.00000000 0.50000000 0.25000000 1 Si Si14 1 0.75000000 0.50000000 0.00000000 1 Si Si15 1 0.00000000 0.75000000 0.50000000 1 Si Si16 1 0.25000000 0.50000000 0.00000000 1 Si Si17 1 0.50000000 0.00000000 0.25000000 1 Si Si18 1 0.50000000 0.00000000 0.75000000 1 Si Si19 1 0.00000000 0.25000000 0.50000000 1 B B20 1 0.00000000 0.00000000 0.00000000 1 B B21 1 0.50000000 0.50000000 0.50000000 1 H H22 1 0.57851300 0.57851300 0.42148700 1 H H23 1 0.57851300 0.42148700 0.57851300 1 H H24 1 0.07851300 0.07851300 0.92148700 1 H H25 1 0.07851300 0.92148700 0.07851300 1 H H26 1 0.42148700 0.57851300 0.57851300 1 H H27 1 0.42148700 0.42148700 0.42148700 1 H H28 1 0.92148700 0.92148700 0.92148700 1 H H29 1 0.92148700 0.07851300 0.07851300 1 O O30 1 0.57360300 0.86601800 0.15120300 1 O O31 1 0.57360300 0.13398200 0.84879700 1 O O32 1 0.84879700 0.57360300 0.13398200 1 O O33 1 0.84879700 0.42639700 0.86601800 1 O O34 1 0.86601800 0.15120300 0.57360300 1 O O35 1 0.86601800 0.84879700 0.42639700 1 O O36 1 0.07360300 0.34879700 0.63398200 1 O O37 1 0.07360300 0.65120300 0.36601800 1 O O38 1 0.13398200 0.84879700 0.57360300 1 O O39 1 0.13398200 0.15120300 0.42639700 1 O O40 1 0.15120300 0.57360300 0.86601800 1 O O41 1 0.15120300 0.42639700 0.13398200 1 O O42 1 0.34879700 0.36601800 0.92639700 1 O O43 1 0.34879700 0.63398200 0.07360300 1 O O44 1 0.36601800 0.07360300 0.65120300 1 O O45 1 0.36601800 0.92639700 0.34879700 1 O O46 1 0.42639700 0.86601800 0.84879700 1 O O47 1 0.42639700 0.13398200 0.15120300 1 O O48 1 0.63398200 0.07360300 0.34879700 1 O O49 1 0.63398200 0.92639700 0.65120300 1 O O50 1 0.65120300 0.36601800 0.07360300 1 O O51 1 0.65120300 0.63398200 0.92639700 1 O O52 1 0.92639700 0.34879700 0.36601800 1 O O53 1 0.92639700 0.65120300 0.63398200 1 | -5.98729 | -6.319142 | -2.235405 | 0 | TRUE | -0.02478791 | 5.309759 | 2.834271 | 2.47548789 | 1.573368
mp-510341 | Cs3Ge4Au | AB3C4 | # generated using pymatgen data_Cs3Ge4Au _symmetry_space_group_name_H-M 'P 1' _cell_length_a 6.15490261 _cell_length_b 7.27503089 _cell_length_c 13.15596682 _cell_angle_alpha 90.00000000 _cell_angle_beta 90.00000000 _cell_angle_gamma 90.00000000 _symmetry_Int_Tables_number 1 _chemical_formula_structural Cs3Ge4Au _chemical_formula_sum 'Cs6 Ge8 Au2' _cell_volume 589.08612889 _cell_formula_units_Z 2 loop_ _symmetry_equiv_pos_site_id _symmetry_equiv_pos_as_xyz 1 'x, y, z' loop_ _atom_site_type_symbol _atom_site_label _atom_site_symmetry_multiplicity _atom_site_fract_x _atom_site_fract_y _atom_site_fract_z _atom_site_occupancy Cs Cs0 1 0.15550256 0.25000000 0.01621736 1 Cs Cs1 1 0.15550256 0.25000000 0.48378264 1 Cs Cs2 1 0.84449744 0.75000000 0.98378264 1 Cs Cs3 1 0.84449744 0.75000000 0.51621736 1 Cs Cs4 1 0.56698488 0.25000000 0.25000000 1 Cs Cs5 1 0.43301512 0.75000000 0.75000000 1 Ge Ge6 1 0.06483345 0.56338636 0.25000000 1 Ge Ge7 1 0.06483345 0.93661364 0.25000000 1 Ge Ge8 1 0.93516655 0.06338636 0.75000000 1 Ge Ge9 1 0.93516655 0.43661364 0.75000000 1 Ge Ge10 1 0.66469831 0.25000000 0.64597168 1 Ge Ge11 1 0.66469831 0.25000000 0.85402832 1 Ge Ge12 1 0.33530169 0.75000000 0.35402832 1 Ge Ge13 1 0.33530169 0.75000000 0.14597168 1 Au Au14 1 0.30162391 0.25000000 0.75000000 1 Au Au15 1 0.69837609 0.75000000 0.25000000 1 | -3.33026 | -3.33026 | -0.2737351 | 0 | TRUE | -0.0910541 | 13.25818 | 4.586228 | 8.67195074 | 2.944818
mp-1206058 | TlCl3 | AB3 | # generated using pymatgen data_TlCl3 _symmetry_space_group_name_H-M 'P 1' _cell_length_a 6.49378151 _cell_length_b 6.64574023 _cell_length_c 6.64341525 _cell_angle_alpha 59.98841951 _cell_angle_beta 80.45092985 _cell_angle_gamma 70.62991902 _symmetry_Int_Tables_number 1 _chemical_formula_structural TlCl3 _chemical_formula_sum 'Tl2 Cl6' _cell_volume 234.21051778 _cell_formula_units_Z 2 loop_ _symmetry_equiv_pos_site_id _symmetry_equiv_pos_as_xyz 1 'x, y, z' loop_ _atom_site_type_symbol _atom_site_label _atom_site_symmetry_multiplicity _atom_site_fract_x _atom_site_fract_y _atom_site_fract_z _atom_site_occupancy Tl Tl0 1 -0.00000000 0.16645222 0.66709556 1 Tl Tl1 1 0.00000000 0.83354778 0.33290444 1 Cl Cl2 1 0.24209901 0.06938378 0.35225089 1 Cl Cl3 1 0.75790099 0.93061622 0.64774911 1 Cl Cl4 1 0.75790099 0.57836432 0.35225089 1 Cl Cl5 1 0.24209901 0.42163568 0.64774911 1 Cl Cl6 1 0.24461257 0.77518246 -0.00000000 1 Cl Cl7 1 0.75538743 0.22481754 0.00000000 1 | -2.64324676 | -3.10374676 | -1.126683 | 0 | TRUE | -0.205241 | 7.985737 | 4.66598415 | 3.319753 | 1.822019
mp-554542 | Mg3B(OF)3 | AB3C3D3 | # generated using pymatgen data_Mg3B(OF)3 _symmetry_space_group_name_H-M 'P 1' _cell_length_a 8.89948244 _cell_length_b 8.89948244 _cell_length_c 3.14100400 _cell_angle_alpha 90.00000000 _cell_angle_beta 90.00000000 _cell_angle_gamma 120.00000327 _symmetry_Int_Tables_number 1 _chemical_formula_structural Mg3B(OF)3 _chemical_formula_sum 'Mg6 B2 O6 F6' _cell_volume 215.44112476 _cell_formula_units_Z 2 loop_ _symmetry_equiv_pos_site_id _symmetry_equiv_pos_as_xyz 1 'x, y, z' loop_ _atom_site_type_symbol _atom_site_label _atom_site_symmetry_multiplicity _atom_site_fract_x _atom_site_fract_y _atom_site_fract_z _atom_site_occupancy Mg Mg0 1 0.36686600 0.02993000 0.25000000 1 Mg Mg1 1 0.02993000 0.66306400 0.75000000 1 Mg Mg2 1 0.63313400 0.97007000 0.75000000 1 Mg Mg3 1 0.66306400 0.63313400 0.25000000 1 Mg Mg4 1 0.97007000 0.33693600 0.25000000 1 Mg Mg5 1 0.33693600 0.36686600 0.75000000 1 B B6 1 0.33333300 0.66666700 0.25000000 1 B B7 1 0.66666700 0.33333300 0.75000000 1 O O8 1 0.44917100 0.84519600 0.25000000 1 O O9 1 0.84519600 0.39602500 0.75000000 1 O O10 1 0.39602500 0.55082900 0.25000000 1 O O11 1 0.60397500 0.44917100 0.75000000 1 O O12 1 0.55082900 0.15480400 0.75000000 1 O O13 1 0.15480400 0.60397500 0.25000000 1 F F14 1 0.70069400 0.78988100 0.75000000 1 F F15 1 0.21011900 0.91081300 0.75000000 1 F F16 1 0.29930600 0.21011900 0.25000000 1 F F17 1 0.91081300 0.70069400 0.25000000 1 F F18 1 0.78988100 0.08918700 0.25000000 1 F F19 1 0.08918700 0.29930600 0.75000000 1 | -6.285688808 | -6.630388808 | -3.424915 | 0 | TRUE | -0.02601114 | 5.975695 | 3.633693 | 2.342002 | 1.53036
mp-2809 | Sb2S3 | A2B3 | # generated using pymatgen data_Sb2S3 _symmetry_space_group_name_H-M 'P 1' _cell_length_a 3.84473291 _cell_length_b 11.36714114 _cell_length_c 11.80011845 _cell_angle_alpha 90.00000000 _cell_angle_beta 90.00000000 _cell_angle_gamma 90.00000000 _symmetry_Int_Tables_number 1 _chemical_formula_structural Sb2S3 _chemical_formula_sum 'Sb8 S12' _cell_volume 515.70791197 _cell_formula_units_Z 4 loop_ _symmetry_equiv_pos_site_id _symmetry_equiv_pos_as_xyz 1 'x, y, z' loop_ _atom_site_type_symbol _atom_site_label _atom_site_symmetry_multiplicity _atom_site_fract_x _atom_site_fract_y _atom_site_fract_z _atom_site_occupancy Sb Sb0 1 0.75000000 0.46558362 0.85735040 1 Sb Sb1 1 0.25000000 0.53441638 0.14264960 1 Sb Sb2 1 0.25000000 0.96558362 0.64264960 1 Sb Sb3 1 0.75000000 0.03441638 0.35735040 1 Sb Sb4 1 0.25000000 0.17308267 0.96694360 1 Sb Sb5 1 0.75000000 0.82691733 0.03305640 1 Sb Sb6 1 0.75000000 0.67308267 0.53305640 1 Sb Sb7 1 0.25000000 0.32691733 0.46694360 1 S S8 1 0.75000000 0.06146949 0.87592716 1 S S9 1 0.25000000 0.93853051 0.12407284 1 S S10 1 0.25000000 0.56146949 0.62407284 1 S S11 1 0.75000000 0.43853051 0.37592716 1 S S12 1 0.75000000 0.37923204 0.04854145 1 S S13 1 0.25000000 0.62076796 0.95145855 1 S S14 1 0.25000000 0.87923204 0.45145855 1 S S15 1 0.75000000 0.12076796 0.54854145 1 S S16 1 0.25000000 0.18854761 0.30024927 1 S S17 1 0.75000000 0.81145239 0.69975073 1 S S18 1 0.75000000 0.68854761 0.19975073 1 S S19 1 0.25000000 0.31145239 0.80024927 1 | -4.382775 | -4.684575 | -0.551105 | 0 | TRUE | -0.551105 | 56.35947 | 45.14807 | 11.21139644 | 3.348342
mp-8836 | CaAlF5 | ABC5 | # generated using pymatgen data_CaAlF5 _symmetry_space_group_name_H-M 'P 1' _cell_length_a 5.38482933 _cell_length_b 5.38482893 _cell_length_c 7.31961727 _cell_angle_alpha 70.03440012 _cell_angle_beta 70.03441278 _cell_angle_gamma 71.69087675 _symmetry_Int_Tables_number 1 _chemical_formula_structural CaAlF5 _chemical_formula_sum 'Ca2 Al2 F10' _cell_volume 182.74837736 _cell_formula_units_Z 2 loop_ _symmetry_equiv_pos_site_id _symmetry_equiv_pos_as_xyz 1 'x, y, z' loop_ _atom_site_type_symbol _atom_site_label _atom_site_symmetry_multiplicity _atom_site_fract_x _atom_site_fract_y _atom_site_fract_z _atom_site_occupancy Ca Ca0 1 0.45493052 0.54506948 0.25000000 1 Ca Ca1 1 0.54506948 0.45493052 0.75000000 1 Al Al2 1 0.00000000 -0.00000000 0.50000000 1 Al Al3 1 0.00000000 -0.00000000 0.00000000 1 F F4 1 0.79581050 0.76052452 0.61364324 1 F F5 1 0.23947548 0.20418850 0.88635676 1 F F6 1 0.20418850 0.23947548 0.38635776 1 F F7 1 0.76052452 0.79581050 0.11364324 1 F F8 1 0.94057420 0.05942580 0.75000000 1 F F9 1 0.05942580 0.94057420 0.25000000 1 F F10 1 0.72810171 0.29500479 0.02774855 1 F F11 1 0.70499521 0.27189829 0.47225145 1 F F12 1 0.27189829 0.70499521 0.97225145 1 F F13 1 0.29500479 0.72810171 0.52774855 1 | -5.892616 | -6.222616 | -4.035678 | 0 | TRUE | -0.01363155 | 6.29135478 | 4.28830579 | 2.00304899 | 1.415291
mp-867912 | Ba2SnHg | ABC2 | # generated using pymatgen data_Ba2SnHg _symmetry_space_group_name_H-M 'P 1' _cell_length_a 5.99705456 _cell_length_b 5.99705530 _cell_length_c 5.99705522 _cell_angle_alpha 59.99993837 _cell_angle_beta 59.99994305 _cell_angle_gamma 59.99994071 _symmetry_Int_Tables_number 1 _chemical_formula_structural Ba2SnHg _chemical_formula_sum 'Ba2 Sn1 Hg1' _cell_volume 152.51006978 _cell_formula_units_Z 1 loop_ _symmetry_equiv_pos_site_id _symmetry_equiv_pos_as_xyz 1 'x, y, z' loop_ _atom_site_type_symbol _atom_site_label _atom_site_symmetry_multiplicity _atom_site_fract_x _atom_site_fract_y _atom_site_fract_z _atom_site_occupancy Ba Ba0 1 0.50000079 0.50000094 0.50000092 1 Ba Ba1 1 0.00000006 -0.00000011 -0.00000005 1 Sn Sn2 1 0.74999919 0.74999920 0.74999919 1 Hg Hg3 1 0.25000095 0.25000097 0.25000093 1 | -2.671009 | -2.671009 | -0.6332085175 | 0 | TRUE | -0.01537103875 | 111.3684 | 30.909 | 80.45943855 | 8.969919
mp-19123 | Rb2LiVO4 | ABC2D4 | # generated using pymatgen data_Rb2LiVO4 _symmetry_space_group_name_H-M 'P 1' _cell_length_a 6.69720623 _cell_length_b 6.69720623 _cell_length_c 8.00760000 _cell_angle_alpha 90.00000000 _cell_angle_beta 90.00000000 _cell_angle_gamma 126.96714670 _symmetry_Int_Tables_number 1 _chemical_formula_structural Rb2LiVO4 _chemical_formula_sum 'Rb4 Li2 V2 O8' _cell_volume 286.96297996 _cell_formula_units_Z 2 loop_ _symmetry_equiv_pos_site_id _symmetry_equiv_pos_as_xyz 1 'x, y, z' loop_ _atom_site_type_symbol _atom_site_label _atom_site_symmetry_multiplicity _atom_site_fract_x _atom_site_fract_y _atom_site_fract_z _atom_site_occupancy Rb Rb0 1 0.39554100 0.60445900 0.54914100 1 Rb Rb1 1 0.60445900 0.39554100 0.04914100 1 Rb Rb2 1 0.06375700 0.93624300 0.41108000 1 Rb Rb3 1 0.93624300 0.06375700 0.91108000 1 Li Li4 1 0.20084800 0.79915200 0.82885900 1 Li Li5 1 0.79915200 0.20084800 0.32885900 1 V V6 1 0.69127000 0.30873000 0.61069700 1 V V7 1 0.30873000 0.69127000 0.11069700 1 O O8 1 0.11465600 0.40854400 0.21730200 1 O O9 1 0.88534400 0.59145600 0.71730200 1 O O10 1 0.36475000 0.63525000 0.90919800 1 O O11 1 0.63525000 0.36475000 0.40919800 1 O O12 1 0.59145600 0.88534400 0.21730200 1 O O13 1 0.40854400 0.11465600 0.71730200 1 O O14 1 0.83600300 0.16399700 0.57772000 1 O O15 1 0.16399700 0.83600300 0.07772000 1 | -5.904657 | -6.460657 | -2.368075 | 0 | TRUE | -0.1191491 | 8.832028 | 6.00741133 | 2.824617 | 1.68066
mp-570887 | K2Ag2SnSe4 | AB2C2D4 | # generated using pymatgen data_K2Ag2SnSe4 _symmetry_space_group_name_H-M 'P 1' _cell_length_a 6.01734900 _cell_length_b 7.69126700 _cell_length_c 12.47791974 _cell_angle_alpha 66.16747479 _cell_angle_beta 90.00000000 _cell_angle_gamma 90.00000000 _symmetry_Int_Tables_number 1 _chemical_formula_structural K2Ag2SnSe4 _chemical_formula_sum 'K4 Ag4 Sn2 Se8' _cell_volume 528.24866452 _cell_formula_units_Z 2 loop_ _symmetry_equiv_pos_site_id _symmetry_equiv_pos_as_xyz 1 'x, y, z' loop_ _atom_site_type_symbol _atom_site_label _atom_site_symmetry_multiplicity _atom_site_fract_x _atom_site_fract_y _atom_site_fract_z _atom_site_occupancy K K0 1 0.52157700 0.00000000 0.25000000 1 K K1 1 0.00000000 0.00000000 0.00000000 1 K K2 1 0.47842300 0.00000000 0.75000000 1 K K3 1 0.00000000 0.00000000 0.50000000 1 Ag Ag4 1 0.75002700 0.50094900 0.03186200 1 Ag Ag5 1 0.24997300 0.50094900 0.53186200 1 Ag Ag6 1 0.24997300 0.49905100 0.96813800 1 Ag Ag7 1 0.75002700 0.49905100 0.46813800 1 Sn Sn8 1 0.24920300 0.50000000 0.25000000 1 Sn Sn9 1 0.75079700 0.50000000 0.75000000 1 Se Se10 1 0.03087500 0.73320400 0.31139400 1 Se Se11 1 0.52981300 0.26667000 0.92641900 1 Se Se12 1 0.47018700 0.73333000 0.07358100 1 Se Se13 1 0.52981300 0.73333000 0.57358100 1 Se Se14 1 0.03087500 0.26679600 0.18860600 1 Se Se15 1 0.47018700 0.26667000 0.42641900 1 Se Se16 1 0.96912500 0.73320400 0.81139400 1 Se Se17 1 0.96912500 0.26679600 0.68860600 1 | -3.513128 | -3.72290588 | -0.8474473 | 0 | TRUE | -0.006080491 | 17.85798 | 11.54113024 | 6.316849 | 2.513334
mp-10402 | TiTl2F6 | AB2C6 | # generated using pymatgen data_TiTl2F6 _symmetry_space_group_name_H-M 'P 1' _cell_length_a 5.91908064 _cell_length_b 5.91907988 _cell_length_c 4.76418862 _cell_angle_alpha 90.00000000 _cell_angle_beta 90.00000000 _cell_angle_gamma 120.00000427 _symmetry_Int_Tables_number 1 _chemical_formula_structural TiTl2F6 _chemical_formula_sum 'Ti1 Tl2 F6' _cell_volume 144.55330242 _cell_formula_units_Z 1 loop_ _symmetry_equiv_pos_site_id _symmetry_equiv_pos_as_xyz 1 'x, y, z' loop_ _atom_site_type_symbol _atom_site_label _atom_site_symmetry_multiplicity _atom_site_fract_x _atom_site_fract_y _atom_site_fract_z _atom_site_occupancy Ti Ti0 1 0.00000000 -0.00000000 -0.00000000 1 Tl Tl1 1 0.66666700 0.33333300 0.31259257 1 Tl Tl2 1 0.33333300 0.66666700 0.68740743 1 F F3 1 0.84778871 0.15221129 0.77892189 1 F F4 1 0.84778871 0.69557842 0.77892189 1 F F5 1 0.30442158 0.15221129 0.77892189 1 F F6 1 0.15221129 0.84778871 0.22107811 1 F F7 1 0.15221129 0.30442158 0.22107811 1 F F8 1 0.69557842 0.84778871 0.22107811 1 | -5.426558 | -5.734558 | -3.05793 | 0 | TRUE | -0.07281512 | 42.08192 | 39.01666 | 3.06526 | 1.750788
mp-23008 | PbBrF | ABC | # generated using pymatgen data_PbBrF _symmetry_space_group_name_H-M 'P 1' _cell_length_a 4.18506365 _cell_length_b 4.18506365 _cell_length_c 7.66234349 _cell_angle_alpha 90.00000000 _cell_angle_beta 90.00000000 _cell_angle_gamma 90.00000000 _symmetry_Int_Tables_number 1 _chemical_formula_structural PbBrF _chemical_formula_sum 'Pb2 Br2 F2' _cell_volume 134.20409006 _cell_formula_units_Z 2 loop_ _symmetry_equiv_pos_site_id _symmetry_equiv_pos_as_xyz 1 'x, y, z' loop_ _atom_site_type_symbol _atom_site_label _atom_site_symmetry_multiplicity _atom_site_fract_x _atom_site_fract_y _atom_site_fract_z _atom_site_occupancy Pb Pb0 1 0.75000000 0.75000000 0.80940022 1 Pb Pb1 1 0.25000000 0.25000000 0.19059978 1 Br Br2 1 0.25000000 0.25000000 0.65273184 1 Br Br3 1 0.75000000 0.75000000 0.34726816 1 F F4 1 0.25000000 0.75000000 -0.00000000 1 F F5 1 0.75000000 0.25000000 -0.00000000 1 | -4.081057245 | -4.413057245 | -2.020672 | 0 | TRUE | -0.004807159 | 73.15438 | 67.94475816 | 5.209622 | 2.28246
mp-560334 | NaAlSiO4 | ABCD4 | # generated using pymatgen data_NaAlSiO4 _symmetry_space_group_name_H-M 'P 1' _cell_length_a 5.14028806 _cell_length_b 10.22889757 _cell_length_c 13.92659557 _cell_angle_alpha 90.00000000 _cell_angle_beta 90.00000000 _cell_angle_gamma 90.00000000 _symmetry_Int_Tables_number 1 _chemical_formula_structural NaAlSiO4 _chemical_formula_sum 'Na8 Al8 Si8 O32' _cell_volume 732.25315388 _cell_formula_units_Z 8 loop_ _symmetry_equiv_pos_site_id _symmetry_equiv_pos_as_xyz 1 'x, y, z' loop_ _atom_site_type_symbol _atom_site_label _atom_site_symmetry_multiplicity _atom_site_fract_x _atom_site_fract_y _atom_site_fract_z _atom_site_occupancy Na Na0 1 0.94795519 0.47494549 0.74737654 1 Na Na1 1 0.94795519 0.02505451 0.24737654 1 Na Na2 1 0.44544110 0.28607255 0.49929388 1 Na Na3 1 0.05204481 0.97494549 0.74737654 1 Na Na4 1 0.55455890 0.78607255 0.49929388 1 Na Na5 1 0.05204481 0.52505451 0.24737654 1 Na Na6 1 0.44544110 0.21392745 0.99929388 1 Na Na7 1 0.55455890 0.71392745 0.99929388 1 Al Al8 1 0.54772273 0.72019315 0.24957779 1 Al Al9 1 0.93694105 0.52788339 0.49760261 1 Al Al10 1 0.93694105 0.97211661 0.99760261 1 Al Al11 1 0.45227727 0.27980685 0.74957779 1 Al Al12 1 0.06305895 0.47211661 0.99760261 1 Al Al13 1 0.45227727 0.22019315 0.24957779 1 Al Al14 1 0.06305895 0.02788339 0.49760261 1 Al Al15 1 0.54772273 0.77980685 0.74957779 1 Si Si16 1 0.56226849 0.03127429 0.62412945 1 Si Si17 1 0.56226849 0.46872571 0.12412945 1 Si Si18 1 0.95318712 0.27816070 0.37256516 1 Si Si19 1 0.04681288 0.77816070 0.37256516 1 Si Si20 1 0.95318712 0.22183930 0.87256516 1 Si Si21 1 0.43773151 0.53127429 0.62412945 1 Si Si22 1 0.04681288 0.72183930 0.87256516 1 Si Si23 1 0.43773151 0.96872571 0.12412945 1 O O24 1 0.12359095 0.23701629 0.27942898 1 O O25 1 0.48127369 0.81597001 0.14883979 1 O O26 1 0.12359095 0.26298371 0.77942898 1 O O27 1 0.61929930 0.00755111 0.03330760 1 O O28 1 0.51068049 0.05720542 0.21715432 1 O O29 1 0.64755533 0.25542767 0.34907387 1 O O30 1 0.98866464 0.93015807 0.39818129 1 O O31 1 0.87640905 0.76298371 0.77942898 1 O O32 1 0.96020359 0.69163224 0.46446222 1 O O33 1 0.51068049 0.44279458 0.71715432 1 O O34 1 0.96020359 0.80836776 0.96446222 1 O O35 1 0.35244467 0.74457233 0.84907387 1 O O36 1 0.86091275 0.99790796 0.59600851 1 O O37 1 0.48931951 0.94279458 0.71715432 1 O O38 1 0.64755533 0.24457233 0.84907387 1 O O39 1 0.48931951 0.55720542 0.21715432 1 O O40 1 0.51872631 0.18402999 0.64883979 1 O O41 1 0.38070070 0.50755111 0.03330760 1 O O42 1 0.87640905 0.73701629 0.27942898 1 O O43 1 0.48127369 0.68402999 0.64883979 1 O O44 1 0.38070070 0.99244889 0.53330760 1 O O45 1 0.13908725 0.49790796 0.59600851 1 O O46 1 0.13908725 0.00209204 0.09600951 1 O O47 1 0.51872631 0.31597001 0.14883979 1 O O48 1 0.61929930 0.49244889 0.53330760 1 O O49 1 0.86091275 0.50209204 0.09600951 1 O O50 1 0.01133536 0.06984193 0.89818129 1 O O51 1 0.03979641 0.30836776 0.96446222 1 O O52 1 0.35244467 0.75542767 0.34907387 1 O O53 1 0.03979641 0.19163224 0.46446222 1 O O54 1 0.98866464 0.56984193 0.89818129 1 O O55 1 0.01133536 0.43015807 0.39818129 1 | -7.08396 | -7.476532 | -3.150793 | 0 | TRUE | -0.04295142 | 5.406815 | 3.02048681 | 2.386328 | 1.544774
mp-3359 | Ba2SnO4 | AB2C4 | # generated using pymatgen data_Ba2SnO4 _symmetry_space_group_name_H-M 'P 1' _cell_length_a 4.17178727 _cell_length_b 4.17178703 _cell_length_c 7.31943990 _cell_angle_alpha 106.55763022 _cell_angle_beta 106.55764445 _cell_angle_gamma 89.99999889 _symmetry_Int_Tables_number 1 _chemical_formula_structural Ba2SnO4 _chemical_formula_sum 'Ba2 Sn1 O4' _cell_volume 116.58253493 _cell_formula_units_Z 1 loop_ _symmetry_equiv_pos_site_id _symmetry_equiv_pos_as_xyz 1 'x, y, z' loop_ _atom_site_type_symbol _atom_site_label _atom_site_symmetry_multiplicity _atom_site_fract_x _atom_site_fract_y _atom_site_fract_z _atom_site_occupancy Ba Ba0 1 0.64604746 0.64604746 0.29209592 1 Ba Ba1 1 0.35395254 0.35395254 0.70790408 1 Sn Sn2 1 -0.00000000 -0.00000000 0.00000000 1 O O3 1 0.84533587 0.84533587 0.69067074 1 O O4 1 0.15466413 0.15466413 0.30932926 1 O O5 1 0.50000000 -0.00000000 0.00000000 1 O O6 1 -0.00000000 0.50000000 0.00000000 1 | -6.28115409 | -6.673726 | -2.725972 | 0 | TRUE | -0.07029801 | 19.78623 | 15.43647 | 4.349763 | 2.085609
mp-553281 | Ba2LaNbO6 | ABC2D6 | # generated using pymatgen data_Ba2LaNbO6 _symmetry_space_group_name_H-M 'P 1' _cell_length_a 6.13824641 _cell_length_b 6.13824641 _cell_length_c 6.22098520 _cell_angle_alpha 60.26388330 _cell_angle_beta 60.26388330 _cell_angle_gamma 60.13957972 _symmetry_Int_Tables_number 1 _chemical_formula_structural Ba2LaNbO6 _chemical_formula_sum 'Ba2 La1 Nb1 O6' _cell_volume 166.57630491 _cell_formula_units_Z 1 loop_ _symmetry_equiv_pos_site_id _symmetry_equiv_pos_as_xyz 1 'x, y, z' loop_ _atom_site_type_symbol _atom_site_label _atom_site_symmetry_multiplicity _atom_site_fract_x _atom_site_fract_y _atom_site_fract_z _atom_site_occupancy Ba Ba0 1 0.24611200 0.24611200 0.76161300 1 Ba Ba1 1 0.75388800 0.75388800 0.23838700 1 La La2 1 0.00000000 0.00000000 0.50000000 1 Nb Nb3 1 0.50000000 0.50000000 0.00000000 1 O O4 1 0.72789200 0.72789200 0.70316600 1 O O5 1 0.27210800 0.27210800 0.29683400 1 O O6 1 0.22897100 0.69403400 0.81160300 1 O O7 1 0.30596600 0.77102900 0.18839700 1 O O8 1 0.77102900 0.30596600 0.18839700 1 O O9 1 0.69403400 0.22897100 0.81160300 1 | -7.832083973 | -8.244283973 | -3.388745 | 0 | TRUE | -0.001859245 | 58.56255 | 53.64802 | 4.914534 | 2.216875
mp-555272 | Na5Zr2F13 | A2B5C13 | # generated using pymatgen data_Na5Zr2F13 _symmetry_space_group_name_H-M 'P 1' _cell_length_a 5.46530049 _cell_length_b 6.37467476 _cell_length_c 8.37741577 _cell_angle_alpha 96.54833063 _cell_angle_beta 90.00000000 _cell_angle_gamma 115.38336782 _symmetry_Int_Tables_number 1 _chemical_formula_structural Na5Zr2F13 _chemical_formula_sum 'Na5 Zr2 F13' _cell_volume 261.57921165 _cell_formula_units_Z 1 loop_ _symmetry_equiv_pos_site_id _symmetry_equiv_pos_as_xyz 1 'x, y, z' loop_ _atom_site_type_symbol _atom_site_label _atom_site_symmetry_multiplicity _atom_site_fract_x _atom_site_fract_y _atom_site_fract_z _atom_site_occupancy Na Na0 1 0.33561059 0.67122119 0.07170336 1 Na Na1 1 0.77814866 0.55629832 0.34561241 1 Na Na2 1 0.50000000 0.00000000 0.50000000 1 Na Na3 1 0.22185134 0.44370168 0.65438759 1 Na Na4 1 0.66438941 0.32877881 0.92829664 1 Zr Zr5 1 0.92642210 0.85284320 0.75472262 1 Zr Zr6 1 0.07357790 0.14715680 0.24527738 1 F F7 1 0.42206243 0.36545640 0.14295483 1 F F8 1 0.69721126 0.87439456 0.25074637 1 F F9 1 0.94339396 0.36545640 0.14295483 1 F F10 1 0.09397797 0.73158400 0.56779519 1 F F11 1 0.30278874 0.12560544 0.74925363 1 F F12 1 0.57793757 0.63454360 0.85704517 1 F F13 1 0.05660604 0.63454360 0.85704517 1 F F14 1 0.63760803 0.73158400 0.56779519 1 F F15 1 0.36239197 0.26841600 0.43220481 1 F F16 1 0.90602203 0.26841600 0.43220481 1 F F17 1 0.17718430 0.87439456 0.25074637 1 F F18 1 0.82281570 0.12560544 0.74925363 1 F F19 1 0.00000000 0.00000000 0.00000000 1 | -5.703687 | -6.003987 | -3.576124 | 0 | TRUE | -0.01320788 | 7.528782 | 5.416867 | 2.111916 | 1.453243
mp-3503 | Li6WN4 | AB4C6 | # generated using pymatgen data_Li6WN4 _symmetry_space_group_name_H-M 'P 1' _cell_length_a 6.64356555 _cell_length_b 6.64356555 _cell_length_c 4.87500252 _cell_angle_alpha 90.00000000 _cell_angle_beta 90.00000000 _cell_angle_gamma 90.00000000 _symmetry_Int_Tables_number 1 _chemical_formula_structural Li6WN4 _chemical_formula_sum 'Li12 W2 N8' _cell_volume 215.16780691 _cell_formula_units_Z 2 loop_ _symmetry_equiv_pos_site_id _symmetry_equiv_pos_as_xyz 1 'x, y, z' loop_ _atom_site_type_symbol _atom_site_label _atom_site_symmetry_multiplicity _atom_site_fract_x _atom_site_fract_y _atom_site_fract_z _atom_site_occupancy Li Li0 1 0.71368569 0.28631431 0.50000000 1 Li Li1 1 0.78631431 0.78631431 -0.00000000 1 Li Li2 1 0.21368569 0.21368569 -0.00000000 1 Li Li3 1 0.28631431 0.71368569 0.50000000 1 Li Li4 1 0.78631431 0.21368569 -0.00000000 1 Li Li5 1 0.71368569 0.71368569 0.50000000 1 Li Li6 1 0.28631431 0.28631431 0.50000000 1 Li Li7 1 0.21368569 0.78631431 -0.00000000 1 Li Li8 1 0.50000000 0.00000000 0.92110997 1 Li Li9 1 0.50000000 0.00000000 0.42110997 1 Li Li10 1 0.00000000 0.50000000 0.07889003 1 Li Li11 1 0.00000000 0.50000000 0.57889003 1 W W12 1 0.00000000 0.00000000 0.50000000 1 W W13 1 0.50000000 0.50000000 -0.00000000 1 N N14 1 0.50000000 0.25757712 0.20048841 1 N N15 1 0.50000000 0.74242288 0.20048841 1 N N16 1 0.24242288 0.00000000 0.70048841 1 N N17 1 0.75757712 0.00000000 0.70048841 1 N N18 1 0.25757712 0.50000000 0.79951159 1 N N19 1 0.00000000 0.24242288 0.29951159 1 N N20 1 0.00000000 0.75757712 0.29951159 1 N N21 1 0.74242288 0.50000000 0.79951159 1 | -6.034172 | -6.165445 | -0.9147497 | 0 | TRUE | -0.4184259 | 9.506634 | 4.69989817 | 4.806735 | 2.192427
mp-27367 | SeOF2 | ABC2 | # generated using pymatgen data_SeOF2 _symmetry_space_group_name_H-M 'P 1' _cell_length_a 5.50715117 _cell_length_b 6.08236604 _cell_length_c 7.55280572 _cell_angle_alpha 90.00000000 _cell_angle_beta 90.00000000 _cell_angle_gamma 90.00000000 _symmetry_Int_Tables_number 1 _chemical_formula_structural SeOF2 _chemical_formula_sum 'Se4 O4 F8' _cell_volume 252.99262669 _cell_formula_units_Z 4 loop_ _symmetry_equiv_pos_site_id _symmetry_equiv_pos_as_xyz 1 'x, y, z' loop_ _atom_site_type_symbol _atom_site_label _atom_site_symmetry_multiplicity _atom_site_fract_x _atom_site_fract_y _atom_site_fract_z _atom_site_occupancy Se Se0 1 0.46091103 0.75477598 0.18473750 1 Se Se1 1 0.53908897 0.25477598 0.81526250 1 Se Se2 1 0.03908897 0.25477598 0.18473750 1 Se Se3 1 0.96091103 0.75477598 0.81526250 1 O O4 1 0.25977465 0.38861995 0.09147007 1 O O5 1 0.24022535 0.88861995 0.09147007 1 O O6 1 0.75977465 0.38861995 0.90852993 1 O O7 1 0.74022535 0.88861995 0.90852993 1 F F8 1 0.12400837 0.97767468 0.72517872 1 F F9 1 0.62400837 0.97767468 0.27482128 1 F F10 1 0.87599163 0.47767468 0.27482128 1 F F11 1 0.37599163 0.47767468 0.72517872 1 F F12 1 0.83606533 0.69692740 0.60881603 1 F F13 1 0.16393467 0.19692740 0.39118397 1 F F14 1 0.66393467 0.19692740 0.60881603 1 F F15 1 0.33606533 0.69692740 0.39118397 1 | -4.438236 | -4.840986 | -1.774596 | 0 | TRUE | -0.04580628 | 4.17731 | 1.734013 | 2.443297 | 1.563105
mp-7939 | NaNbSe2 | ABC2 | # generated using pymatgen data_NaNbSe2 _symmetry_space_group_name_H-M 'P 1' _cell_length_a 3.57450499 _cell_length_b 3.57450495 _cell_length_c 14.80995926 _cell_angle_alpha 90.00000000 _cell_angle_beta 90.00000000 _cell_angle_gamma 119.99999067 _symmetry_Int_Tables_number 1 _chemical_formula_structural NaNbSe2 _chemical_formula_sum 'Na2 Nb2 Se4' _cell_volume 163.87637440 _cell_formula_units_Z 2 loop_ _symmetry_equiv_pos_site_id _symmetry_equiv_pos_as_xyz 1 'x, y, z' loop_ _atom_site_type_symbol _atom_site_label _atom_site_symmetry_multiplicity _atom_site_fract_x _atom_site_fract_y _atom_site_fract_z _atom_site_occupancy Na Na0 1 -0.00000000 -0.00000000 -0.00000000 1 Na Na1 1 -0.00000000 -0.00000000 0.50000000 1 Nb Nb2 1 0.00000000 -0.00000000 0.25000000 1 Nb Nb3 1 -0.00000000 0.00000000 0.75000000 1 Se Se4 1 0.33333300 0.66666700 0.13882767 1 Se Se5 1 0.33333300 0.66666700 0.36117233 1 Se Se6 1 0.66666700 0.33333300 0.63882767 1 Se Se7 1 0.66666700 0.33333300 0.86117233 1 | -5.606434 | -5.842434 | -1.238521 | 0 | TRUE | -0.06837381 | 14.40997 | 2.05737 | 12.3526 | 3.514626
mp-23879 | Ca(HO)2 | AB2C2 | # generated using pymatgen data_Ca(HO)2 _symmetry_space_group_name_H-M 'P 1' _cell_length_a 3.57933422 _cell_length_b 3.57933409 _cell_length_c 4.82143715 _cell_angle_alpha 90.00000000 _cell_angle_beta 90.00000000 _cell_angle_gamma 120.00001040 _symmetry_Int_Tables_number 1 _chemical_formula_structural Ca(HO)2 _chemical_formula_sum 'Ca1 H2 O2' _cell_volume 53.49480218 _cell_formula_units_Z 1 loop_ _symmetry_equiv_pos_site_id _symmetry_equiv_pos_as_xyz 1 'x, y, z' loop_ _atom_site_type_symbol _atom_site_label _atom_site_symmetry_multiplicity _atom_site_fract_x _atom_site_fract_y _atom_site_fract_z _atom_site_occupancy Ca Ca0 1 -0.00000000 -0.00000000 0.00000000 1 H H1 1 0.66666700 0.33333300 0.56084618 1 H H2 1 0.33333300 0.66666700 0.43915382 1 O O3 1 0.66666700 0.33333300 0.76108397 1 O O4 1 0.33333300 0.66666700 0.23891603 1 | -5.628274868 | -5.903074868 | -2.166189 | 0 | TRUE | -0.07429436 | 8.480349 | 5.83239 | 2.64795885 | 1.627255
mp-996983 | AgAuO2 | ABC2 | # generated using pymatgen data_AgAuO2 _symmetry_space_group_name_H-M 'P 1' _cell_length_a 3.87882231 _cell_length_b 5.47932747 _cell_length_c 5.61158550 _cell_angle_alpha 104.01203467 _cell_angle_beta 90.00000000 _cell_angle_gamma 90.00000000 _symmetry_Int_Tables_number 1 _chemical_formula_structural AgAuO2 _chemical_formula_sum 'Ag2 Au2 O4' _cell_volume 115.71618055 _cell_formula_units_Z 2 loop_ _symmetry_equiv_pos_site_id _symmetry_equiv_pos_as_xyz 1 'x, y, z' loop_ _atom_site_type_symbol _atom_site_label _atom_site_symmetry_multiplicity _atom_site_fract_x _atom_site_fract_y _atom_site_fract_z _atom_site_occupancy Ag Ag0 1 0.50000000 0.00000000 0.50000000 1 Ag Ag1 1 -0.00000000 0.50000000 0.50000000 1 Au Au2 1 0.50000000 0.50000000 -0.00000000 1 Au Au3 1 -0.00000000 0.00000000 -0.00000000 1 O O4 1 0.20574577 0.77745314 0.20016493 1 O O5 1 0.70574577 0.72254686 0.79983507 1 O O6 1 0.79425423 0.22254686 0.79983507 1 O O7 1 0.29425423 0.27745314 0.20016493 1 | -4.12923 | -4.47273 | -0.4727763 | 0 | TRUE | -0.05814226 | 14.24367 | 4.02012666 | 10.22354 | 3.197427
mp-20088 | Na4PbO4 | AB4C4 | # generated using pymatgen data_Na4PbO4 _symmetry_space_group_name_H-M 'P 1' _cell_length_a 5.92773412 _cell_length_b 5.92249513 _cell_length_c 8.95240538 _cell_angle_alpha 82.59008101 _cell_angle_beta 70.92419792 _cell_angle_gamma 68.73730988 _symmetry_Int_Tables_number 1 _chemical_formula_structural Na4PbO4 _chemical_formula_sum 'Na8 Pb2 O8' _cell_volume 276.79393370 _cell_formula_units_Z 2 loop_ _symmetry_equiv_pos_site_id _symmetry_equiv_pos_as_xyz 1 'x, y, z' loop_ _atom_site_type_symbol _atom_site_label _atom_site_symmetry_multiplicity _atom_site_fract_x _atom_site_fract_y _atom_site_fract_z _atom_site_occupancy Na Na0 1 0.74890453 0.75109214 0.99445942 1 Na Na1 1 0.25109547 0.24890786 0.00554058 1 Na Na2 1 0.43494070 0.25423418 0.59127191 1 Na Na3 1 0.56505930 0.74576582 0.40872809 1 Na Na4 1 0.01765765 0.26444013 0.43256818 1 Na Na5 1 0.98234235 0.73555987 0.56743182 1 Na Na6 1 0.88797744 0.27912312 0.79438700 1 Na Na7 1 0.11202256 0.72087688 0.20561300 1 Pb Pb8 1 0.33906325 0.72586794 0.77136002 1 Pb Pb9 1 0.66093675 0.27413206 0.22863998 1 O O10 1 0.11646885 0.50944154 0.80429082 1 O O11 1 0.88353115 0.49055846 0.19570918 1 O O12 1 0.31306679 0.48405449 0.37788836 1 O O13 1 0.68693321 0.51594551 0.62211164 1 O O14 1 0.19912015 0.99201347 0.61420823 1 O O15 1 0.80087985 0.00798653 0.38579177 1 O O16 1 0.34752744 0.84234354 0.97511327 1 O O17 1 0.65247256 0.15765646 0.02488673 1 | -4.504266 | -4.8095993 | -1.610766 | 0 | TRUE | -0.001728104 | 8.385073 | 4.851206 | 3.53386688 | 1.879858
mp-561104 | Ga(IO3)3 | AB3C9 | # generated using pymatgen data_Ga(IO3)3 _symmetry_space_group_name_H-M 'P 1' _cell_length_a 9.11239447 _cell_length_b 9.11216511 _cell_length_c 5.26513502 _cell_angle_alpha 89.99929604 _cell_angle_beta 90.00185760 _cell_angle_gamma 119.99928224 _symmetry_Int_Tables_number 1 _chemical_formula_structural Ga(IO3)3 _chemical_formula_sum 'Ga2 I6 O18' _cell_volume 378.61461795 _cell_formula_units_Z 2 loop_ _symmetry_equiv_pos_site_id _symmetry_equiv_pos_as_xyz 1 'x, y, z' loop_ _atom_site_type_symbol _atom_site_label _atom_site_symmetry_multiplicity _atom_site_fract_x _atom_site_fract_y _atom_site_fract_z _atom_site_occupancy Ga Ga0 1 0.66667167 0.33333631 0.39614754 1 Ga Ga1 1 0.33332799 0.66666866 0.89614908 1 I I2 1 0.68651707 0.66431793 0.75630155 1 I I3 1 0.31346425 0.33564457 0.25630223 1 I I4 1 0.02217642 0.68650924 0.25629941 1 I I5 1 0.33568034 0.02219770 0.75630433 1 I I6 1 0.66433521 0.97781531 0.25628690 1 I I7 1 0.97780982 0.31347799 0.75628426 1 O O8 1 0.82836438 0.77933357 0.50327442 1 O O9 1 0.57699932 0.45095481 0.60750214 1 O O10 1 0.87396099 0.42299694 0.60748212 1 O O11 1 0.77933848 0.95094778 0.00321242 1 O O12 1 0.22068065 0.04907617 0.50326537 1 O O13 1 0.04907259 0.82841095 0.00324445 1 O O14 1 0.71363838 0.19142987 0.16600095 1 O O15 1 0.54903448 0.12603114 0.60748887 1 O O16 1 0.47780831 0.28638957 0.16599386 1 O O17 1 0.95094155 0.17160262 0.50325058 1 O O18 1 0.42299621 0.54903239 0.10749278 1 O O19 1 0.12603243 0.57699679 0.10747372 1 O O20 1 0.28635211 0.80858129 0.66600106 1 O O21 1 0.52218994 0.71361357 0.66601101 1 O O22 1 0.45097249 0.87397110 0.10747589 1 O O23 1 0.80858183 0.52222039 0.16599140 1 O O24 1 0.17162907 0.22065736 0.00324726 1 O O25 1 0.19142401 0.47778499 0.66597443 1 | -4.608240055 | -5.083855 | -1.086287 | 0 | TRUE | -0.02638419 | 8.921913 | 4.818414 | 4.10349928 | 2.02571
mp-3642 | ScCuO2 | ABC2 | # generated using pymatgen data_ScCuO2 _symmetry_space_group_name_H-M 'P 1' _cell_length_a 3.22138292 _cell_length_b 3.22138236 _cell_length_c 11.38010347 _cell_angle_alpha 90.00000000 _cell_angle_beta 90.00000000 _cell_angle_gamma 119.99999545 _symmetry_Int_Tables_number 1 _chemical_formula_structural ScCuO2 _chemical_formula_sum 'Sc2 Cu2 O4' _cell_volume 102.27311665 _cell_formula_units_Z 2 loop_ _symmetry_equiv_pos_site_id _symmetry_equiv_pos_as_xyz 1 'x, y, z' loop_ _atom_site_type_symbol _atom_site_label _atom_site_symmetry_multiplicity _atom_site_fract_x _atom_site_fract_y _atom_site_fract_z _atom_site_occupancy Sc Sc0 1 -0.00000000 0.00000000 -0.00000000 1 Sc Sc1 1 -0.00000000 0.00000000 0.50000000 1 Cu Cu2 1 0.66666700 0.33333300 0.75000000 1 Cu Cu3 1 0.33333300 0.66666700 0.25000000 1 O O4 1 0.33333300 0.66666700 0.41033669 1 O O5 1 0.66666700 0.33333300 0.91033669 1 O O6 1 0.33333300 0.66666700 0.08966331 1 O O7 1 0.66666700 0.33333300 0.58966331 1 | -7.463276 | -7.806776 | -2.725513 | 0 | TRUE | -0.002729166 | 14.01673 | 8.110343 | 5.9063886 | 2.430306
mp-19359 | NaFeO2 | ABC2 | # generated using pymatgen data_NaFeO2 _symmetry_space_group_name_H-M 'P 1' _cell_length_a 5.61429207 _cell_length_b 5.61429233 _cell_length_c 5.61429099 _cell_angle_alpha 31.18323422 _cell_angle_beta 31.18322056 _cell_angle_gamma 31.18322551 _symmetry_Int_Tables_number 1 _chemical_formula_structural NaFeO2 _chemical_formula_sum 'Na1 Fe1 O2' _cell_volume 42.09905783 _cell_formula_units_Z 1 loop_ _symmetry_equiv_pos_site_id _symmetry_equiv_pos_as_xyz 1 'x, y, z' loop_ _atom_site_type_symbol _atom_site_label _atom_site_symmetry_multiplicity _atom_site_fract_x _atom_site_fract_y _atom_site_fract_z _atom_site_occupancy Na Na0 1 0.00000000 -0.00000000 0.00000000 1 Fe Fe1 1 0.50000000 0.50000000 0.50000000 1 O O2 1 0.76513884 0.76513884 0.76513884 1 O O3 1 0.23486116 0.23486116 0.23486116 1 | -5.81729 | -6.72479 | -1.803309 | 0 | TRUE | -0.09642568 | 14.73797 | 10.26335 | 4.474619 | 2.115329
mp-9298 | Sr(AuO2)2 | AB2C4 | # generated using pymatgen data_Sr(AuO2)2 _symmetry_space_group_name_H-M 'P 1' _cell_length_a 6.21743169 _cell_length_b 6.21743081 _cell_length_c 6.73725229 _cell_angle_alpha 117.47890780 _cell_angle_beta 117.47890330 _cell_angle_gamma 89.99998936 _symmetry_Int_Tables_number 1 _chemical_formula_structural Sr(AuO2)2 _chemical_formula_sum 'Sr2 Au4 O8' _cell_volume 197.34614466 _cell_formula_units_Z 2 loop_ _symmetry_equiv_pos_site_id _symmetry_equiv_pos_as_xyz 1 'x, y, z' loop_ _atom_site_type_symbol _atom_site_label _atom_site_symmetry_multiplicity _atom_site_fract_x _atom_site_fract_y _atom_site_fract_z _atom_site_occupancy Sr Sr0 1 0.12500000 0.37500000 0.25000000 1 Sr Sr1 1 0.87500000 0.62500000 0.75000000 1 Au Au2 1 0.50000000 0.00000000 0.50000000 1 Au Au3 1 0.50000000 0.50000000 0.00000000 1 Au Au4 1 -0.00000000 0.00000000 0.50000000 1 Au Au5 1 0.50000000 0.00000000 0.00000000 1 O O6 1 0.82453089 0.20431446 0.34598191 1 O O7 1 0.14166645 0.32453089 0.84598191 1 O O8 1 0.70431446 0.02145101 0.84598191 1 O O9 1 0.52145101 0.64166645 0.34598191 1 O O10 1 0.17546911 0.79568554 0.65401809 1 O O11 1 0.85833355 0.67546911 0.15401809 1 O O12 1 0.47854899 0.35833355 0.65401809 1 O O13 1 0.29568554 0.97854899 0.15401809 1 | -5.089027 | -5.481598 | -1.478168 | 0 | TRUE | -0.2110287 | 10.56051862 | 4.14261275 | 6.41790587 | 2.533359
mp-1225824 | CsVZnF6 | ABCD6 | # generated using pymatgen data_CsVZnF6 _symmetry_space_group_name_H-M 'P 1' _cell_length_a 7.53672736 _cell_length_b 7.53672736 _cell_length_c 7.53672736 _cell_angle_alpha 120.81719162 _cell_angle_beta 119.39949186 _cell_angle_gamma 89.81684800 _symmetry_Int_Tables_number 1 _chemical_formula_structural CsVZnF6 _chemical_formula_sum 'Cs2 V2 Zn2 F12' _cell_volume 302.15918746 _cell_formula_units_Z 2 loop_ _symmetry_equiv_pos_site_id _symmetry_equiv_pos_as_xyz 1 'x, y, z' loop_ _atom_site_type_symbol _atom_site_label _atom_site_symmetry_multiplicity _atom_site_fract_x _atom_site_fract_y _atom_site_fract_z _atom_site_occupancy Cs Cs0 1 0.37351700 0.62351700 0.75000000 1 Cs Cs1 1 0.62648300 0.37648300 0.25000000 1 V V2 1 0.00000000 0.00000000 0.00000000 1 V V3 1 0.50000000 0.00000000 0.50000000 1 Zn Zn4 1 0.00000000 0.00000000 0.50000000 1 Zn Zn5 1 0.00000000 0.50000000 0.00000000 1 F F6 1 0.31723100 0.06723100 0.25000000 1 F F7 1 0.92991900 0.67991900 0.25000000 1 F F8 1 0.32791600 0.69020600 0.25992700 1 F F9 1 0.93027900 0.06798900 0.24007300 1 F F10 1 0.32791600 0.06798900 0.63771000 1 F F11 1 0.93027900 0.69020600 0.86229000 1 F F12 1 0.68276900 0.93276900 0.75000000 1 F F13 1 0.07008100 0.32008100 0.75000000 1 F F14 1 0.67208400 0.30979400 0.74007300 1 F F15 1 0.06972100 0.93201100 0.75992700 1 F F16 1 0.67208400 0.93201100 0.36229000 1 F F17 1 0.06972100 0.30979400 0.13771000 1 | -5.061612 | -5.558501 | -3.035398 | 0 | TRUE | -0.02622506 | 12.59064 | 10.21539 | 2.375248 | 1.541184
mp-8872 | RbNa2BO3 | ABC2D3 | # generated using pymatgen data_RbNa2BO3 _symmetry_space_group_name_H-M 'P 1' _cell_length_a 5.63031900 _cell_length_b 5.74036600 _cell_length_c 6.19913600 _cell_angle_alpha 90.00000000 _cell_angle_beta 90.00000000 _cell_angle_gamma 90.00000000 _symmetry_Int_Tables_number 1 _chemical_formula_structural RbNa2BO3 _chemical_formula_sum 'Rb2 Na4 B2 O6' _cell_volume 200.35664433 _cell_formula_units_Z 2 loop_ _symmetry_equiv_pos_site_id _symmetry_equiv_pos_as_xyz 1 'x, y, z' loop_ _atom_site_type_symbol _atom_site_label _atom_site_symmetry_multiplicity _atom_site_fract_x _atom_site_fract_y _atom_site_fract_z _atom_site_occupancy Rb Rb0 1 0.89368300 0.50000000 0.50000000 1 Rb Rb1 1 0.10631700 0.00000000 0.00000000 1 Na Na2 1 0.36486100 0.50000000 0.76900000 1 Na Na3 1 0.36486100 0.50000000 0.23100000 1 Na Na4 1 0.63513900 0.00000000 0.73100000 1 Na Na5 1 0.63513900 0.00000000 0.26900000 1 B B6 1 0.78659700 0.50000000 0.00000000 1 B B7 1 0.21340300 0.00000000 0.50000000 1 O O8 1 0.65600400 0.29063400 0.00000000 1 O O9 1 0.34399600 0.20936600 0.50000000 1 O O10 1 0.03364500 0.50000000 0.00000000 1 O O11 1 0.96635500 0.00000000 0.50000000 1 O O12 1 0.34399600 0.79063400 0.50000000 1 O O13 1 0.65600400 0.70936600 0.00000000 1 | -5.549664 | -5.84409255 | -2.251944 | 0 | TRUE | -0.07866483 | 7.34671 | 4.735621 | 2.611089 | 1.615886
mp-560311 | Na3FeF6 | AB3C6 | # generated using pymatgen data_Na3FeF6 _symmetry_space_group_name_H-M 'P 1' _cell_length_a 5.70704068 _cell_length_b 5.42818885 _cell_length_c 9.48560503 _cell_angle_alpha 55.84174337 _cell_angle_beta 90.00000000 _cell_angle_gamma 90.00000000 _symmetry_Int_Tables_number 1 _chemical_formula_structural Na3FeF6 _chemical_formula_sum 'Na6 Fe2 F12' _cell_volume 243.16084137 _cell_formula_units_Z 2 loop_ _symmetry_equiv_pos_site_id _symmetry_equiv_pos_as_xyz 1 'x, y, z' loop_ _atom_site_type_symbol _atom_site_label _atom_site_symmetry_multiplicity _atom_site_fract_x _atom_site_fract_y _atom_site_fract_z _atom_site_occupancy Na Na0 1 0.93706941 0.27635783 0.24290724 1 Na Na1 1 0.43706941 0.72364217 0.25709276 1 Na Na2 1 0.06293059 0.72364217 0.75709276 1 Na Na3 1 0.56293059 0.27635783 0.74290724 1 Na Na4 1 0.50000000 0.50000000 -0.00000000 1 Na Na5 1 0.00000000 0.50000000 0.50000000 1 Fe Fe6 1 0.00000000 0.00000000 -0.00000000 1 Fe Fe7 1 0.50000000 0.00000000 0.50000000 1 F F8 1 0.28188485 0.24380140 0.92527217 1 F F9 1 0.78188485 0.75619860 0.57472783 1 F F10 1 0.17803523 0.65506012 0.05374186 1 F F11 1 0.67803523 0.34493988 0.44625814 1 F F12 1 0.94098499 0.10667382 0.77053699 1 F F13 1 0.44098499 0.89332618 0.72946301 1 F F14 1 0.71811515 0.75619860 0.07472783 1 F F15 1 0.21811515 0.24380140 0.42527217 1 F F16 1 0.55901501 0.10667382 0.27053699 1 F F17 1 0.05901501 0.89332618 0.22946301 1 F F18 1 0.32196477 0.65506012 0.55374186 1 F F19 1 0.82196477 0.34493988 0.94625814 1 | -4.787265 | -5.290065 | -2.899418 | 0 | TRUE | -0.04755137 | 10.25532308 | 8.15272715 | 2.10259593 | 1.450033
mp-18725 | YCrO3 | ABC3 | # generated using pymatgen data_YCrO3 _symmetry_space_group_name_H-M 'P 1' _cell_length_a 5.24543586 _cell_length_b 5.53958790 _cell_length_c 7.54985526 _cell_angle_alpha 89.99998068 _cell_angle_beta 90.00033939 _cell_angle_gamma 89.99999979 _symmetry_Int_Tables_number 1 _chemical_formula_structural YCrO3 _chemical_formula_sum 'Y4 Cr4 O12' _cell_volume 219.38031951 _cell_formula_units_Z 4 loop_ _symmetry_equiv_pos_site_id _symmetry_equiv_pos_as_xyz 1 'x, y, z' loop_ _atom_site_type_symbol _atom_site_label _atom_site_symmetry_multiplicity _atom_site_fract_x _atom_site_fract_y _atom_site_fract_z _atom_site_occupancy Y Y0 1 0.01831364 0.93178368 0.75000073 1 Y Y1 1 0.51831449 0.56821733 0.25000124 1 Y Y2 1 0.48168602 0.43178160 0.74999858 1 Y Y3 1 0.98168604 0.06821824 0.24999946 1 Cr Cr4 1 0.49999924 0.00000341 0.50000150 1 Cr Cr5 1 0.00000023 0.49999916 0.00000053 1 Cr Cr6 1 -0.00000036 0.49999675 0.49999854 1 Cr Cr7 1 0.50000006 0.00000053 -0.00000046 1 O O8 1 0.10791998 0.46350535 0.25001370 1 O O9 1 0.60792052 0.03649521 0.75001354 1 O O10 1 0.39207879 0.96350501 0.24998608 1 O O11 1 0.89207918 0.53649512 0.74998692 1 O O12 1 0.69280830 0.30244984 0.44474446 1 O O13 1 0.19278258 0.19757972 0.55525263 1 O O14 1 0.80719195 0.80244856 0.05525556 1 O O15 1 0.30721635 0.69757925 0.94474749 1 O O16 1 0.30719215 0.69755041 0.55525564 1 O O17 1 0.80721760 0.80242044 0.44474749 1 O O18 1 0.19280697 0.19755144 0.94474440 1 O O19 1 0.69278328 0.30242096 0.05525299 1 | -8.580217 | -9.392217 | -3.2003 | 0 | TRUE | -0.0307828 | 17.12401064 | 11.87548831 | 5.24852233 | 2.290965
mp-12622 | SrPdF4 | ABC4 | # generated using pymatgen data_SrPdF4 _symmetry_space_group_name_H-M 'P 1' _cell_length_a 5.83218048 _cell_length_b 5.83218051 _cell_length_c 6.74063144 _cell_angle_alpha 115.63355579 _cell_angle_beta 115.63355970 _cell_angle_gamma 90.00000150 _symmetry_Int_Tables_number 1 _chemical_formula_structural SrPdF4 _chemical_formula_sum 'Sr2 Pd2 F8' _cell_volume 181.36031531 _cell_formula_units_Z 2 loop_ _symmetry_equiv_pos_site_id _symmetry_equiv_pos_as_xyz 1 'x, y, z' loop_ _atom_site_type_symbol _atom_site_label _atom_site_symmetry_multiplicity _atom_site_fract_x _atom_site_fract_y _atom_site_fract_z _atom_site_occupancy Sr Sr0 1 0.25000000 0.25000000 0.50000000 1 Sr Sr1 1 0.75000000 0.75000000 0.50000000 1 Pd Pd2 1 0.00000000 0.50000000 0.00000000 1 Pd Pd3 1 0.50000000 0.00000000 0.00000000 1 F F4 1 0.96267515 0.46267515 0.26454399 1 F F5 1 0.69813116 0.19813116 0.73545601 1 F F6 1 0.03732485 0.53732485 0.73545601 1 F F7 1 0.19813116 0.03732485 0.73545601 1 F F8 1 0.30186884 0.80186884 0.26454399 1 F F9 1 0.46267515 0.30186884 0.26454399 1 F F10 1 0.80186884 0.96267515 0.26454399 1 F F11 1 0.53732485 0.69813116 0.73545601 1 | -4.9776252 | -5.2856252 | -2.86641 | 0 | TRUE | -0.04914682 | 6.445189 | 3.67204731 | 2.77314169 | 1.665275
mp-9711 | Ba2Si5N8 | A2B5C8 | # generated using pymatgen data_Ba2Si5N8 _symmetry_space_group_name_H-M 'P 1' _cell_length_a 5.79253309 _cell_length_b 6.98324848 _cell_length_c 9.39654482 _cell_angle_alpha 90.00000000 _cell_angle_beta 90.00000000 _cell_angle_gamma 90.00000000 _symmetry_Int_Tables_number 1 _chemical_formula_structural Ba2Si5N8 _chemical_formula_sum 'Ba4 Si10 N16' _cell_volume 380.09679578 _cell_formula_units_Z 2 loop_ _symmetry_equiv_pos_site_id _symmetry_equiv_pos_as_xyz 1 'x, y, z' loop_ _atom_site_type_symbol _atom_site_label _atom_site_symmetry_multiplicity _atom_site_fract_x _atom_site_fract_y _atom_site_fract_z _atom_site_occupancy Ba Ba0 1 0.50000000 0.12141130 0.13201393 1 Ba Ba1 1 -0.00000000 0.87858870 0.63201393 1 Ba Ba2 1 0.50000000 0.14554932 0.50010857 1 Ba Ba3 1 -0.00000000 0.85445068 0.00010857 1 Si Si4 1 0.50000000 0.60016597 0.60362311 1 Si Si5 1 -0.00000000 0.39983403 0.10362311 1 Si Si6 1 0.50000000 0.58047676 0.03933538 1 Si Si7 1 -0.00000000 0.41952324 0.53933538 1 Si Si8 1 0.50000000 0.94757078 0.82242815 1 Si Si9 1 -0.00000000 0.05242922 0.32242815 1 Si Si10 1 0.75062982 0.33622924 0.82089716 1 Si Si11 1 0.74937018 0.66377076 0.32089716 1 Si Si12 1 0.24937018 0.33622924 0.82089716 1 Si Si13 1 0.25062982 0.66377076 0.32089716 1 N N14 1 0.50000000 0.58210677 0.22951180 1 N N15 1 -0.00000000 0.41789323 0.72951180 1 N N16 1 0.50000000 0.82349037 0.66541073 1 N N17 1 -0.00000000 0.17650963 0.16541073 1 N N18 1 0.50000000 0.42409452 0.73562433 1 N N19 1 -0.00000000 0.57590548 0.23562433 1 N N20 1 0.74676242 0.55386872 0.49330511 1 N N21 1 0.75323758 0.44613128 0.99330511 1 N N22 1 0.25323758 0.55386872 0.49330511 1 N N23 1 0.24676242 0.44613128 0.99330511 1 N N24 1 0.73731470 0.09535637 0.83021630 1 N N25 1 0.76268530 0.90464363 0.33021630 1 N N26 1 0.26268530 0.09535637 0.83021630 1 N N27 1 0.23731470 0.90464363 0.33021630 1 N N28 1 -0.00000000 0.19932021 0.47014986 1 N N29 1 0.50000000 0.80067979 0.97014986 1 | -7.658975 | -7.851508 | -1.341075 | 0 | TRUE | -0.01240265 | 11.99713 | 7.030642 | 4.96649133 | 2.228563
mp-1190450 | NaNbSe2O7 | ABC2D7 | # generated using pymatgen data_NaNbSe2O7 _symmetry_space_group_name_H-M 'P 1' _cell_length_a 6.88792600 _cell_length_b 6.88792600 _cell_length_c 7.51635100 _cell_angle_alpha 90.00000000 _cell_angle_beta 90.00000000 _cell_angle_gamma 110.33691454 _symmetry_Int_Tables_number 1 _chemical_formula_structural NaNbSe2O7 _chemical_formula_sum 'Na2 Nb2 Se4 O14' _cell_volume 334.37346335 _cell_formula_units_Z 2 loop_ _symmetry_equiv_pos_site_id _symmetry_equiv_pos_as_xyz 1 'x, y, z' loop_ _atom_site_type_symbol _atom_site_label _atom_site_symmetry_multiplicity _atom_site_fract_x _atom_site_fract_y _atom_site_fract_z _atom_site_occupancy Na Na0 1 0.97996600 0.97996600 0.36459100 1 Na Na1 1 0.02003400 0.02003400 0.86459100 1 Nb Nb2 1 0.51187500 0.51187500 0.90039000 1 Nb Nb3 1 0.48812500 0.48812500 0.40039000 1 Se Se4 1 0.56468000 0.96581300 0.62624300 1 Se Se5 1 0.96581300 0.56468000 0.62624300 1 Se Se6 1 0.43532000 0.03418700 0.12624300 1 Se Se7 1 0.03418700 0.43532000 0.12624300 1 O O8 1 0.54658500 0.79894100 0.81035900 1 O O9 1 0.79894100 0.54658500 0.81035900 1 O O10 1 0.45341500 0.20105900 0.31035900 1 O O11 1 0.20105900 0.45341500 0.31035900 1 O O12 1 0.54374200 0.79375800 0.44446800 1 O O13 1 0.79375800 0.54374200 0.44446800 1 O O14 1 0.45625800 0.20624200 0.94446800 1 O O15 1 0.20624200 0.45625800 0.94446800 1 O O16 1 0.81920500 0.09851500 0.62220800 1 O O17 1 0.09851500 0.81920500 0.62220800 1 O O18 1 0.18079500 0.90148500 0.12220800 1 O O19 1 0.90148500 0.18079500 0.12220800 1 O O20 1 0.41287000 0.41287000 0.63140200 1 O O21 1 0.58713000 0.58713000 0.13140200 1 | -6.366364 | -6.803546 | -1.981503 | 0 | TRUE | -0.01847071 | 15.56844461 | 11.54924 | 4.019206 | 2.004796
mp-27355 | Pb2OF2 | AB2C2 | # generated using pymatgen data_Pb2OF2 _symmetry_space_group_name_H-M 'P 1' _cell_length_a 5.73232765 _cell_length_b 8.20211954 _cell_length_c 8.20211954 _cell_angle_alpha 90.00000000 _cell_angle_beta 90.00000000 _cell_angle_gamma 90.00000000 _symmetry_Int_Tables_number 1 _chemical_formula_structural Pb2OF2 _chemical_formula_sum 'Pb8 O4 F8' _cell_volume 385.64099526 _cell_formula_units_Z 4 loop_ _symmetry_equiv_pos_site_id _symmetry_equiv_pos_as_xyz 1 'x, y, z' loop_ _atom_site_type_symbol _atom_site_label _atom_site_symmetry_multiplicity _atom_site_fract_x _atom_site_fract_y _atom_site_fract_z _atom_site_occupancy Pb Pb0 1 0.44361598 0.97392744 0.75000000 1 Pb Pb1 1 0.44361598 0.52607256 0.75000000 1 Pb Pb2 1 0.94361598 0.75000000 0.52607256 1 Pb Pb3 1 0.94361598 0.75000000 0.97392744 1 Pb Pb4 1 0.05638402 0.25000000 0.47392744 1 Pb Pb5 1 0.55638402 0.02607256 0.25000000 1 Pb Pb6 1 0.55638402 0.47392744 0.25000000 1 Pb Pb7 1 0.05638402 0.25000000 0.02607256 1 O O8 1 0.16630656 0.75000000 0.75000000 1 O O9 1 0.66630656 0.75000000 0.75000000 1 O O10 1 0.83369344 0.25000000 0.25000000 1 O O11 1 0.33369344 0.25000000 0.25000000 1 F F12 1 0.75000000 0.46239502 0.53760498 1 F F13 1 0.25000000 0.96239502 0.46239502 1 F F14 1 0.25000000 0.53760498 0.03760498 1 F F15 1 0.75000000 0.03760498 0.96239502 1 F F16 1 0.25000000 0.96239502 0.03760498 1 F F17 1 0.75000000 0.46239502 0.96239502 1 F F18 1 0.75000000 0.03760498 0.53760498 1 F F19 1 0.25000000 0.53760498 0.46239502 1 | -5.124811054 | -5.447011054 | -2.208023 | 0 | TRUE | -0.01069304 | 21.8015 | 17.81309 | 3.988403 | 1.997099
mp-556405 | LaCN2F | ABCD2 | # generated using pymatgen data_LaCN2F _symmetry_space_group_name_H-M 'P 1' _cell_length_a 4.80140634 _cell_length_b 4.80140634 _cell_length_c 7.86634900 _cell_angle_alpha 90.00000000 _cell_angle_beta 90.00000000 _cell_angle_gamma 132.10196860 _symmetry_Int_Tables_number 1 _chemical_formula_structural LaCN2F _chemical_formula_sum 'La2 C2 N4 F2' _cell_volume 134.55084063 _cell_formula_units_Z 2 loop_ _symmetry_equiv_pos_site_id _symmetry_equiv_pos_as_xyz 1 'x, y, z' loop_ _atom_site_type_symbol _atom_site_label _atom_site_symmetry_multiplicity _atom_site_fract_x _atom_site_fract_y _atom_site_fract_z _atom_site_occupancy La La0 1 0.22218400 0.77781600 0.25000000 1 La La1 1 0.77781600 0.22218400 0.75000000 1 C C2 1 0.50000000 0.50000000 0.50000000 1 C C3 1 0.50000000 0.50000000 0.00000000 1 N N4 1 0.63207600 0.36792400 0.05261900 1 N N5 1 0.36792400 0.63207600 0.55261900 1 N N6 1 0.63207600 0.36792400 0.44738100 1 N N7 1 0.36792400 0.63207600 0.94738100 1 F F8 1 0.08119000 0.91881000 0.75000000 1 F F9 1 0.91881000 0.08119000 0.25000000 1 | -8.235791712 | -8.472591712 | -1.922763429 | 0 | TRUE | -0.3106719 | 16.69351 | 12.38344248 | 4.310068 | 2.07607
mp-755293 | Sr4Sb2O | AB2C4 | # generated using pymatgen data_Sr4Sb2O _symmetry_space_group_name_H-M 'P 1' _cell_length_a 4.98860210 _cell_length_b 9.34765410 _cell_length_c 7.05470164 _cell_angle_alpha 112.17319323 _cell_angle_beta 44.99596356 _cell_angle_gamma 105.48319847 _symmetry_Int_Tables_number 1 _chemical_formula_structural Sr4Sb2O _chemical_formula_sum 'Sr4 Sb2 O1' _cell_volume 215.40099468 _cell_formula_units_Z 1 loop_ _symmetry_equiv_pos_site_id _symmetry_equiv_pos_as_xyz 1 'x, y, z' loop_ _atom_site_type_symbol _atom_site_label _atom_site_symmetry_multiplicity _atom_site_fract_x _atom_site_fract_y _atom_site_fract_z _atom_site_occupancy Sr Sr0 1 0.99710508 0.66306917 0.83295303 1 Sr Sr1 1 0.49884991 0.99936816 0.50038033 1 Sr Sr2 1 0.49884920 0.99936292 0.00009661 1 Sr Sr3 1 0.99717078 0.33587153 0.16938082 1 Sb Sb4 1 0.99880614 0.72372821 0.36239055 1 Sb Sb5 1 0.99855574 0.27504577 0.63837312 1 O O6 1 0.99855716 0.99919223 0.00029854 1 | -4.42543015 | -4.57843015 | -1.726621 | 0 | TRUE | -0.08397525 | 19.1344 | 10.59475 | 8.539649 | 2.922268
mp-30106 | AsCl5 | AB5 | # generated using pymatgen data_AsCl5 _symmetry_space_group_name_H-M 'P 1' _cell_length_a 6.36998971 _cell_length_b 7.24437187 _cell_length_c 7.74413487 _cell_angle_alpha 90.00000000 _cell_angle_beta 90.00000000 _cell_angle_gamma 90.00000000 _symmetry_Int_Tables_number 1 _chemical_formula_structural AsCl5 _chemical_formula_sum 'As2 Cl10' _cell_volume 357.36529491 _cell_formula_units_Z 2 loop_ _symmetry_equiv_pos_site_id _symmetry_equiv_pos_as_xyz 1 'x, y, z' loop_ _atom_site_type_symbol _atom_site_label _atom_site_symmetry_multiplicity _atom_site_fract_x _atom_site_fract_y _atom_site_fract_z _atom_site_occupancy As As0 1 0.82395026 0.25000000 0.75000000 1 As As1 1 0.17604974 0.75000000 0.25000000 1 Cl Cl2 1 0.82611420 0.25000000 0.46070034 1 Cl Cl3 1 0.82611420 0.25000000 0.03929966 1 Cl Cl4 1 0.35130457 0.49653940 0.25000000 1 Cl Cl5 1 0.35130457 0.00346060 0.25000000 1 Cl Cl6 1 0.64869543 0.99653940 0.75000000 1 Cl Cl7 1 0.64869543 0.50346060 0.75000000 1 Cl Cl8 1 0.83931707 0.75000000 0.25000000 1 Cl Cl9 1 0.16068293 0.25000000 0.75000000 1 Cl Cl10 1 0.17388580 0.75000000 0.96070034 1 Cl Cl11 1 0.17388580 0.75000000 0.53929966 1 | -2.756108 | -3.267775 | -0.9508075925 | 0 | TRUE | -0.1657808 | 3.069093 | 0.5287076 | 2.540385 | 1.593859
mp-23127 | Ba2BiSbO6 | ABC2D6 | # generated using pymatgen data_Ba2BiSbO6 _symmetry_space_group_name_H-M 'P 1' _cell_length_a 6.10849442 _cell_length_b 6.10849442 _cell_length_c 6.15658155 _cell_angle_alpha 60.01430178 _cell_angle_beta 60.01430178 _cell_angle_gamma 60.00222659 _symmetry_Int_Tables_number 1 _chemical_formula_structural Ba2BiSbO6 _chemical_formula_sum 'Ba2 Bi1 Sb1 O6' _cell_volume 162.47784885 _cell_formula_units_Z 1 loop_ _symmetry_equiv_pos_site_id _symmetry_equiv_pos_as_xyz 1 'x, y, z' loop_ _atom_site_type_symbol _atom_site_label _atom_site_symmetry_multiplicity _atom_site_fract_x _atom_site_fract_y _atom_site_fract_z _atom_site_occupancy Ba Ba0 1 0.24915000 0.24915000 0.25484500 1 Ba Ba1 1 0.75085000 0.75085000 0.74515500 1 Bi Bi2 1 0.00000000 0.00000000 0.00000000 1 Sb Sb3 1 0.50000000 0.50000000 0.50000000 1 O O4 1 0.29558000 0.76364000 0.70089400 1 O O5 1 0.23636000 0.70442000 0.29910600 1 O O6 1 0.70442000 0.23636000 0.29910600 1 O O7 1 0.76364000 0.29558000 0.70089400 1 O O8 1 0.73142100 0.73142100 0.21381600 1 O O9 1 0.26857900 0.26857900 0.78618400 1 | -6.195282319 | -6.607482319 | -2.458725 | 0 | TRUE | -0.04783012 | 31.07766483 | 25.62861 | 5.449054 | 2.334321
mp-569152 | SnCl2 | AB2 | # generated using pymatgen data_SnCl2 _symmetry_space_group_name_H-M 'P 1' _cell_length_a 4.28953839 _cell_length_b 8.06362599 _cell_length_c 9.62264224 _cell_angle_alpha 90.00000000 _cell_angle_beta 90.00000000 _cell_angle_gamma 90.00000000 _symmetry_Int_Tables_number 1 _chemical_formula_structural SnCl2 _chemical_formula_sum 'Sn4 Cl8' _cell_volume 332.83981689 _cell_formula_units_Z 4 loop_ _symmetry_equiv_pos_site_id _symmetry_equiv_pos_as_xyz 1 'x, y, z' loop_ _atom_site_type_symbol _atom_site_label _atom_site_symmetry_multiplicity _atom_site_fract_x _atom_site_fract_y _atom_site_fract_z _atom_site_occupancy Sn Sn0 1 0.75000000 0.27339334 0.06259928 1 Sn Sn1 1 0.25000000 0.72660666 0.93740072 1 Sn Sn2 1 0.25000000 0.22660666 0.56259928 1 Sn Sn3 1 0.75000000 0.77339334 0.43740072 1 Cl Cl4 1 0.25000000 0.02204815 0.35271164 1 Cl Cl5 1 0.25000000 0.64444706 0.57850867 1 Cl Cl6 1 0.25000000 0.52204815 0.14728836 1 Cl Cl7 1 0.75000000 0.97795185 0.64728836 1 Cl Cl8 1 0.75000000 0.35555294 0.42149133 1 Cl Cl9 1 0.75000000 0.85555294 0.07850867 1 Cl Cl10 1 0.25000000 0.14444706 0.92149133 1 Cl Cl11 1 0.75000000 0.47795185 0.85271164 1 | -3.561809 | -3.971143 | -1.402261 | 0 | TRUE | -0.2129288 | 54.8196 | 50.45054 | 4.36906336 | 2.09023
mp-9676 | K2NaGaAs2 | ABC2D2 | # generated using pymatgen data_K2NaGaAs2 _symmetry_space_group_name_H-M 'P 1' _cell_length_a 8.91038154 _cell_length_b 8.91038154 _cell_length_c 8.91038154 _cell_angle_alpha 136.14591670 _cell_angle_beta 135.12823514 _cell_angle_gamma 64.54550142 _symmetry_Int_Tables_number 1 _chemical_formula_structural K2NaGaAs2 _chemical_formula_sum 'K4 Na2 Ga2 As4' _cell_volume 340.98814972 _cell_formula_units_Z 2 loop_ _symmetry_equiv_pos_site_id _symmetry_equiv_pos_as_xyz 1 'x, y, z' loop_ _atom_site_type_symbol _atom_site_label _atom_site_symmetry_multiplicity _atom_site_fract_x _atom_site_fract_y _atom_site_fract_z _atom_site_occupancy K K0 1 0.08218200 0.32705400 0.75512800 1 K K1 1 0.57192600 0.82705400 0.74487200 1 K K2 1 0.42807400 0.17294600 0.25512800 1 K K3 1 0.91781800 0.67294600 0.24487200 1 Na Na4 1 0.50000000 0.75000000 0.25000000 1 Na Na5 1 0.50000000 0.25000000 0.75000000 1 Ga Ga6 1 0.00000000 0.25000000 0.25000000 1 Ga Ga7 1 0.00000000 0.75000000 0.75000000 1 As As8 1 0.29693100 0.59481200 0.70211800 1 As As9 1 0.70306900 0.40518800 0.29788200 1 As As10 1 0.10730600 0.90518800 0.20211800 1 As As11 1 0.89269400 0.09481200 0.79788200 1 | -3.148599 | -3.148599 | -0.5003233 | 0 | TRUE | -0.04025067 | 14.43641 | 6.639844 | 7.796568 | 2.792233
mp-1096925 | CsBaI3 | ABC3 | # generated using pymatgen data_CsBaI3 _symmetry_space_group_name_H-M 'P 1' _cell_length_a 5.27736676 _cell_length_b 10.58078051 _cell_length_c 18.51071733 _cell_angle_alpha 90.00000000 _cell_angle_beta 90.00000000 _cell_angle_gamma 90.00000000 _symmetry_Int_Tables_number 1 _chemical_formula_structural CsBaI3 _chemical_formula_sum 'Cs4 Ba4 I12' _cell_volume 1033.61363947 _cell_formula_units_Z 4 loop_ _symmetry_equiv_pos_site_id _symmetry_equiv_pos_as_xyz 1 'x, y, z' loop_ _atom_site_type_symbol _atom_site_label _atom_site_symmetry_multiplicity _atom_site_fract_x _atom_site_fract_y _atom_site_fract_z _atom_site_occupancy Cs Cs0 1 0.75000000 0.58365692 0.17629450 1 Cs Cs1 1 0.25000000 0.41634308 0.82370550 1 Cs Cs2 1 0.75000000 0.08365692 0.32370550 1 Cs Cs3 1 0.25000000 0.91634308 0.67629450 1 Ba Ba4 1 0.25000000 0.67427936 0.43851051 1 Ba Ba5 1 0.75000000 0.32572064 0.56148949 1 Ba Ba6 1 0.25000000 0.17427936 0.06148949 1 Ba Ba7 1 0.75000000 0.82572064 0.93851051 1 I I8 1 0.75000000 0.84381503 0.51147566 1 I I9 1 0.25000000 0.15618497 0.48852434 1 I I10 1 0.75000000 0.34381503 0.98852434 1 I I11 1 0.25000000 0.65618497 0.01147566 1 I I12 1 0.25000000 0.52720063 0.60893041 1 I I13 1 0.75000000 0.47279937 0.39106959 1 I I14 1 0.25000000 0.02720063 0.89106959 1 I I15 1 0.75000000 0.97279937 0.10893041 1 I I16 1 0.25000000 0.81145304 0.27452228 1 I I17 1 0.75000000 0.18854696 0.72547772 1 I I18 1 0.25000000 0.31145304 0.22547772 1 I I19 1 0.75000000 0.68854696 0.77452228 1 | -3.174867 | -3.402267 | -1.955372 | 0 | TRUE | -0.000388066 | 7.790711 | 4.525705 | 3.26500663 | 1.806933
mp-561349 | RbVPO5 | ABCD5 | # generated using pymatgen data_RbVPO5 _symmetry_space_group_name_H-M 'P 1' _cell_length_a 7.75197900 _cell_length_b 8.02055100 _cell_length_c 8.52077800 _cell_angle_alpha 90.00000000 _cell_angle_beta 90.00000000 _cell_angle_gamma 90.00000000 _symmetry_Int_Tables_number 1 _chemical_formula_structural RbVPO5 _chemical_formula_sum 'Rb4 V4 P4 O20' _cell_volume 529.78058994 _cell_formula_units_Z 4 loop_ _symmetry_equiv_pos_site_id _symmetry_equiv_pos_as_xyz 1 'x, y, z' loop_ _atom_site_type_symbol _atom_site_label _atom_site_symmetry_multiplicity _atom_site_fract_x _atom_site_fract_y _atom_site_fract_z _atom_site_occupancy Rb Rb0 1 0.12032100 0.45370600 0.22980800 1 Rb Rb1 1 0.87967900 0.95370600 0.27019200 1 Rb Rb2 1 0.62032100 0.04629400 0.77019200 1 Rb Rb3 1 0.37967900 0.54629400 0.72980800 1 V V4 1 0.88723200 0.53579700 0.62266800 1 V V5 1 0.38723200 0.96420300 0.37733200 1 V V6 1 0.61276800 0.46420300 0.12266800 1 V V7 1 0.11276800 0.03579700 0.87733200 1 P P8 1 0.62462000 0.32087300 0.40265900 1 P P9 1 0.87538000 0.67912700 0.90265900 1 P P10 1 0.12462000 0.17912700 0.59734100 1 P P11 1 0.37538000 0.82087300 0.09734100 1 O O12 1 0.51952000 0.93067100 0.17550300 1 O O13 1 0.98048000 0.06932900 0.67550300 1 O O14 1 0.93092000 0.66984900 0.48315800 1 O O15 1 0.23234300 0.83290500 0.22664500 1 O O16 1 0.31287700 0.89351600 0.93860400 1 O O17 1 0.68712300 0.39351600 0.56139600 1 O O18 1 0.18712300 0.10648400 0.43860400 1 O O19 1 0.43768300 0.64191900 0.06676700 1 O O20 1 0.73234300 0.66709500 0.77335500 1 O O21 1 0.76765700 0.33290500 0.27335500 1 O O22 1 0.56908000 0.33015100 0.98315800 1 O O23 1 0.01952000 0.56932900 0.82449700 1 O O24 1 0.26765700 0.16709500 0.72664500 1 O O25 1 0.93768300 0.85808100 0.93323300 1 O O26 1 0.06231700 0.35808100 0.56676700 1 O O27 1 0.81287700 0.60648400 0.06139600 1 O O28 1 0.06908000 0.16984900 0.01684200 1 O O29 1 0.43092000 0.83015100 0.51684200 1 O O30 1 0.48048000 0.43067100 0.32449700 1 O O31 1 0.56231700 0.14191900 0.43323300 1 | -7.033768 | -7.675643 | -2.649245 | 0 | TRUE | -0.005313029 | 6.00833 | 3.278633 | 2.729697 | 1.652179
mp-989604 | YMoN3 | ABC3 | # generated using pymatgen data_YMoN3 _symmetry_space_group_name_H-M 'P 1' _cell_length_a 6.21099448 _cell_length_b 7.21722645 _cell_length_c 7.21722541 _cell_angle_alpha 98.60305958 _cell_angle_beta 105.71737084 _cell_angle_gamma 74.28262270 _symmetry_Int_Tables_number 1 _chemical_formula_structural YMoN3 _chemical_formula_sum 'Y4 Mo4 N12' _cell_volume 298.76416090 _cell_formula_units_Z 4 loop_ _symmetry_equiv_pos_site_id _symmetry_equiv_pos_as_xyz 1 'x, y, z' loop_ _atom_site_type_symbol _atom_site_label _atom_site_symmetry_multiplicity _atom_site_fract_x _atom_site_fract_y _atom_site_fract_z _atom_site_occupancy Y Y0 1 0.75000000 0.91250153 0.91250153 1 Y Y1 1 0.25000000 0.69976114 0.69976114 1 Y Y2 1 0.25000000 0.08749847 0.08749847 1 Y Y3 1 0.75000000 0.30023886 0.30023886 1 Mo Mo4 1 0.76585159 0.80136640 0.38227819 1 Mo Mo5 1 0.23414841 0.19863360 0.61772181 1 Mo Mo6 1 0.26585159 0.61772181 0.19863360 1 Mo Mo7 1 0.73414841 0.38227819 0.80136640 1 N N8 1 0.84728268 0.22178756 0.00007832 1 N N9 1 0.44926402 0.35580648 0.63942818 1 N N10 1 0.55073598 0.64419352 0.36057182 1 N N11 1 0.65326606 0.62385623 0.89242293 1 N N12 1 0.65271732 0.00007832 0.22178756 1 N N13 1 0.15271732 0.77821244 -0.00007832 1 N N14 1 0.15326606 0.10757707 0.37614377 1 N N15 1 0.84673394 0.89242293 0.62385623 1 N N16 1 0.34728268 -0.00007832 0.77821244 1 N N17 1 0.94926402 0.36057182 0.64419352 1 N N18 1 0.05073598 0.63942818 0.35580648 1 N N19 1 0.34673394 0.37614377 0.10757707 1 | -9.350156 | -9.566756 | -1.102435 | 0 | TRUE | -0.1327494 | 18.01648 | 10.14399 | 7.872484 | 2.805795
mp-551629 | CsLiMoO4 | ABCD4 | # generated using pymatgen data_CsLiMoO4 _symmetry_space_group_name_H-M 'P 1' _cell_length_a 6.06615735 _cell_length_b 6.06615735 _cell_length_c 6.06615735 _cell_angle_alpha 60.00000000 _cell_angle_beta 60.00000000 _cell_angle_gamma 60.00000000 _symmetry_Int_Tables_number 1 _chemical_formula_structural CsLiMoO4 _chemical_formula_sum 'Cs1 Li1 Mo1 O4' _cell_volume 157.84325079 _cell_formula_units_Z 1 loop_ _symmetry_equiv_pos_site_id _symmetry_equiv_pos_as_xyz 1 'x, y, z' loop_ _atom_site_type_symbol _atom_site_label _atom_site_symmetry_multiplicity _atom_site_fract_x _atom_site_fract_y _atom_site_fract_z _atom_site_occupancy Cs Cs0 1 0.25000000 0.25000000 0.25000000 1 Li Li1 1 0.50000000 0.50000000 0.50000000 1 Mo Mo2 1 0.75000000 0.75000000 0.75000000 1 O O3 1 0.62927200 0.11218300 0.62927200 1 O O4 1 0.11218300 0.62927200 0.62927200 1 O O5 1 0.62927200 0.62927200 0.62927200 1 O O6 1 0.62927200 0.62927200 0.11218300 1 | -6.189592 | -7.039592 | -2.262916 | 0 | TRUE | -0.02189896 | 9.81125682 | 7.31539485 | 2.49586197 | 1.57983
mp-7035 | CaMgAsO4F | ABCDE4 | # generated using pymatgen data_CaMgAsO4F _symmetry_space_group_name_H-M 'P 1' _cell_length_a 5.66529300 _cell_length_b 5.66529300 _cell_length_c 7.20614326 _cell_angle_alpha 76.10575680 _cell_angle_beta 76.10575680 _cell_angle_gamma 106.15042903 _symmetry_Int_Tables_number 1 _chemical_formula_structural CaMgAsO4F _chemical_formula_sum 'Ca2 Mg2 As2 O8 F2' _cell_volume 203.63896380 _cell_formula_units_Z 2 loop_ _symmetry_equiv_pos_site_id _symmetry_equiv_pos_as_xyz 1 'x, y, z' loop_ _atom_site_type_symbol _atom_site_label _atom_site_symmetry_multiplicity _atom_site_fract_x _atom_site_fract_y _atom_site_fract_z _atom_site_occupancy Ca Ca0 1 0.66826200 0.33173800 0.25000000 1 Ca Ca1 1 0.33173800 0.66826200 0.75000000 1 Mg Mg2 1 0.00000000 0.00000000 0.00000000 1 Mg Mg3 1 0.00000000 0.00000000 0.50000000 1 As As4 1 0.32180500 0.67819500 0.25000000 1 As As5 1 0.67819500 0.32180500 0.75000000 1 O O6 1 0.61945600 0.73912800 0.07828400 1 O O7 1 0.26087200 0.38054400 0.42171600 1 O O8 1 0.89795900 0.32807600 0.88034800 1 O O9 1 0.67192400 0.10204100 0.61965200 1 O O10 1 0.10204100 0.67192400 0.11965200 1 O O11 1 0.32807600 0.89795900 0.38034800 1 O O12 1 0.38054400 0.26087200 0.92171600 1 O O13 1 0.73912800 0.61945600 0.57828400 1 F F14 1 0.91828900 0.08171100 0.25000000 1 F F15 1 0.08171100 0.91828900 0.75000000 1 | -6.235528 | -6.636778 | -2.891374 | 0 | TRUE | -0.02904819 | 11.50005 | 8.536943 | 2.96310776 | 1.721368
mp-1211726 | K2Rb4Fe2O5 | A2B2C4D5 | # generated using pymatgen data_K2Rb4Fe2O5 _symmetry_space_group_name_H-M 'P 1' _cell_length_a 6.97757748 _cell_length_b 6.99724387 _cell_length_c 12.03509900 _cell_angle_alpha 89.99911434 _cell_angle_beta 89.99963859 _cell_angle_gamma 90.09763847 _symmetry_Int_Tables_number 1 _chemical_formula_structural K2Rb4Fe2O5 _chemical_formula_sum 'K4 Rb8 Fe4 O10' _cell_volume 587.59854885 _cell_formula_units_Z 2 loop_ _symmetry_equiv_pos_site_id _symmetry_equiv_pos_as_xyz 1 'x, y, z' loop_ _atom_site_type_symbol _atom_site_label _atom_site_symmetry_multiplicity _atom_site_fract_x _atom_site_fract_y _atom_site_fract_z _atom_site_occupancy K K0 1 0.49999900 0.49997900 0.72291000 1 K K1 1 0.50000500 0.00002200 0.22291300 1 K K2 1 0.49999300 0.49998000 0.27708900 1 K K3 1 0.50000300 0.00001900 0.77708300 1 Rb Rb4 1 0.00000700 0.49998400 0.74172000 1 Rb Rb5 1 0.99999100 0.00000700 0.24172000 1 Rb Rb6 1 0.00000700 0.49999300 0.25828200 1 Rb Rb7 1 0.99999000 0.00000200 0.75827600 1 Rb Rb8 1 0.68373400 0.33562500 0.99999800 1 Rb Rb9 1 0.68376600 0.83564500 0.49999900 1 Rb Rb10 1 0.31624600 0.66435100 0.99999500 1 Rb Rb11 1 0.31626000 0.16435700 0.50000100 1 Fe Fe12 1 0.80480100 0.30200900 0.49999200 1 Fe Fe13 1 0.19516800 0.19802600 0.99998400 1 Fe Fe14 1 0.80479700 0.80200600 0.00000300 1 Fe Fe15 1 0.19522500 0.69798400 0.50000600 1 O O16 1 0.00001400 0.00001000 0.99999900 1 O O17 1 0.99999800 0.49999900 0.49999600 1 O O18 1 0.71228700 0.70367700 0.13692800 1 O O19 1 0.71231000 0.20367500 0.63690800 1 O O20 1 0.28768800 0.29632700 0.86308500 1 O O21 1 0.28767300 0.79633600 0.36308800 1 O O22 1 0.28768800 0.29634700 0.13691800 1 O O23 1 0.28771800 0.79630200 0.63691500 1 O O24 1 0.71231800 0.70367200 0.86309900 1 O O25 1 0.71231400 0.20366500 0.36309000 1 | -4.526029 | -5.137336 | -1.45915 | 0 | TRUE | -0.00989668 | 12.75716 | 9.513923 | 3.24323763 | 1.800899
mp-4824 | NaZnP | ABC | # generated using pymatgen data_NaZnP _symmetry_space_group_name_H-M 'P 1' _cell_length_a 4.02878405 _cell_length_b 4.02878405 _cell_length_c 6.83700378 _cell_angle_alpha 90.00000000 _cell_angle_beta 90.00000000 _cell_angle_gamma 90.00000000 _symmetry_Int_Tables_number 1 _chemical_formula_structural NaZnP _chemical_formula_sum 'Na2 Zn2 P2' _cell_volume 110.97209835 _cell_formula_units_Z 2 loop_ _symmetry_equiv_pos_site_id _symmetry_equiv_pos_as_xyz 1 'x, y, z' loop_ _atom_site_type_symbol _atom_site_label _atom_site_symmetry_multiplicity _atom_site_fract_x _atom_site_fract_y _atom_site_fract_z _atom_site_occupancy Na Na0 1 0.75000000 0.75000000 0.64420378 1 Na Na1 1 0.25000000 0.25000000 0.35579622 1 Zn Zn2 1 0.75000000 0.25000000 -0.00000000 1 Zn Zn3 1 0.25000000 0.75000000 0.00000000 1 P P4 1 0.25000000 0.25000000 0.78770439 1 P P5 1 0.75000000 0.75000000 0.21229561 1 | -3.071147 | -3.071147 | -0.4059569 | 0 | TRUE | -0.141654 | 18.69546 | 9.245244 | 9.450219 | 3.074121
mp-643009 | SrMgH4 | ABC4 | # generated using pymatgen data_SrMgH4 _symmetry_space_group_name_H-M 'P 1' _cell_length_a 7.02241797 _cell_length_b 7.02241797 _cell_length_c 5.57623307 _cell_angle_alpha 90.00000000 _cell_angle_beta 90.00000000 _cell_angle_gamma 32.73613562 _symmetry_Int_Tables_number 1 _chemical_formula_structural SrMgH4 _chemical_formula_sum 'Sr2 Mg2 H8' _cell_volume 148.70569944 _cell_formula_units_Z 2 loop_ _symmetry_equiv_pos_site_id _symmetry_equiv_pos_as_xyz 1 'x, y, z' loop_ _atom_site_type_symbol _atom_site_label _atom_site_symmetry_multiplicity _atom_site_fract_x _atom_site_fract_y _atom_site_fract_z _atom_site_occupancy Sr Sr0 1 0.84893988 0.84893988 0.75463925 1 Sr Sr1 1 0.15106012 0.15106012 0.25463925 1 Mg Mg2 1 0.58497717 0.58497717 0.70857605 1 Mg Mg3 1 0.41502283 0.41502283 0.20857605 1 H H4 1 0.66602744 0.66602744 0.98534130 1 H H5 1 0.33397256 0.33397256 0.48534130 1 H H6 1 0.70049709 0.70049709 0.50832903 1 H H7 1 0.29950291 0.29950291 0.00832903 1 H H8 1 0.92597976 0.92597976 0.17760266 1 H H9 1 0.07402024 0.07402024 0.67760266 1 H H10 1 0.46140390 0.46140390 0.86651270 1 H H11 1 0.53859610 0.53859610 0.36651270 1 | -3.188397 | -3.307731 | -0.4976176 | 0 | TRUE | -0.02409775625 | 39.93091 | 35.76994294 | 4.160964 | 2.039844
mp-20569 | MnSnO3 | ABC3 | # generated using pymatgen data_MnSnO3 _symmetry_space_group_name_H-M 'P 1' _cell_length_a 5.72769094 _cell_length_b 5.72769294 _cell_length_c 5.72769471 _cell_angle_alpha 55.99954758 _cell_angle_beta 55.99956278 _cell_angle_gamma 55.99958216 _symmetry_Int_Tables_number 1 _chemical_formula_structural MnSnO3 _chemical_formula_sum 'Mn2 Sn2 O6' _cell_volume 120.55503458 _cell_formula_units_Z 2 loop_ _symmetry_equiv_pos_site_id _symmetry_equiv_pos_as_xyz 1 'x, y, z' loop_ _atom_site_type_symbol _atom_site_label _atom_site_symmetry_multiplicity _atom_site_fract_x _atom_site_fract_y _atom_site_fract_z _atom_site_occupancy Mn Mn0 1 0.36288752 0.36288652 0.36288652 1 Mn Mn1 1 0.63711348 0.63711248 0.63711348 1 Sn Sn2 1 0.15077161 0.15077261 0.15077261 1 Sn Sn3 1 0.84922839 0.84922839 0.84922839 1 O O4 1 0.76914417 0.44556361 0.04573679 1 O O5 1 0.44556361 0.04573679 0.76914517 1 O O6 1 0.04573779 0.76914517 0.44556361 1 O O7 1 0.23085583 0.55443739 0.95426221 1 O O8 1 0.95426221 0.23085583 0.55443539 1 O O9 1 0.55443639 0.95426121 0.23085583 1 | -6.941187345 | -7.686987345 | -2.084657 | 0 | TRUE | -0.002295253 | 13.04098 | 8.432124 | 4.60885531 | 2.146824
mp-23794 | H4NF | ABC4 | # generated using pymatgen data_H4NF _symmetry_space_group_name_H-M 'P 1' _cell_length_a 4.40766733 _cell_length_b 4.40766774 _cell_length_c 7.13632075 _cell_angle_alpha 90.00000000 _cell_angle_beta 90.00000000 _cell_angle_gamma 120.00001185 _symmetry_Int_Tables_number 1 _chemical_formula_structural H4NF _chemical_formula_sum 'H8 N2 F2' _cell_volume 120.06670688 _cell_formula_units_Z 2 loop_ _symmetry_equiv_pos_site_id _symmetry_equiv_pos_as_xyz 1 'x, y, z' loop_ _atom_site_type_symbol _atom_site_label _atom_site_symmetry_multiplicity _atom_site_fract_x _atom_site_fract_y _atom_site_fract_z _atom_site_occupancy H H0 1 0.53787739 0.07575478 0.92307162 1 H H1 1 0.53787739 0.46212261 0.92307162 1 H H2 1 0.33333300 0.66666700 0.22863250 1 H H3 1 0.66666700 0.33333300 0.72863250 1 H H4 1 0.46212261 0.53787739 0.42307162 1 H H5 1 0.92424522 0.46212261 0.92307162 1 H H6 1 0.46212261 0.92424522 0.42307162 1 H H7 1 0.07575478 0.53787739 0.42307162 1 N N8 1 0.33333300 0.66666700 0.37470910 1 N N9 1 0.66666700 0.33333300 0.87470910 1 F F10 1 0.33333300 0.66666700 0.99764353 1 F F11 1 0.66666700 0.33333300 0.49764353 1 | -4.899516 | -5.036683 | -1.06687 | 0 | TRUE | -0.04859059375 | 3.954747 | 2.177058 | 1.7776884 | 1.3333
mp-23263 | LaBr3 | AB3 | # generated using pymatgen data_LaBr3 _symmetry_space_group_name_H-M 'P 1' _cell_length_a 8.05395617 _cell_length_b 8.05395486 _cell_length_c 4.51034726 _cell_angle_alpha 90.00000000 _cell_angle_beta 90.00000000 _cell_angle_gamma 120.00000257 _symmetry_Int_Tables_number 1 _chemical_formula_structural LaBr3 _chemical_formula_sum 'La2 Br6' _cell_volume 253.37225341 _cell_formula_units_Z 2 loop_ _symmetry_equiv_pos_site_id _symmetry_equiv_pos_as_xyz 1 'x, y, z' loop_ _atom_site_type_symbol _atom_site_label _atom_site_symmetry_multiplicity _atom_site_fract_x _atom_site_fract_y _atom_site_fract_z _atom_site_occupancy La La0 1 0.66666700 0.33333300 0.75000000 1 La La1 1 0.33333300 0.66666700 0.25000000 1 Br Br2 1 0.61344222 0.70019377 0.75000000 1 Br Br3 1 0.91324845 0.61344222 0.25000000 1 Br Br4 1 0.38655778 0.29980623 0.25000000 1 Br Br5 1 0.08675155 0.38655778 0.75000000 1 Br Br6 1 0.29980623 0.91324845 0.75000000 1 Br Br7 1 0.70019377 0.08675155 0.25000000 1 | -4.484254 | -4.884754 | -2.485981 | 0 | TRUE | -0.3939189725 | 10.69259 | 6.278996 | 4.413594 | 2.100856
mp-1206514 | Mg3AsN | ABC3 | # generated using pymatgen data_Mg3AsN _symmetry_space_group_name_H-M 'P 1' _cell_length_a 4.20628578 _cell_length_b 4.20628578 _cell_length_c 4.20628578 _cell_angle_alpha 90.00000000 _cell_angle_beta 90.00000000 _cell_angle_gamma 90.00000000 _symmetry_Int_Tables_number 1 _chemical_formula_structural Mg3AsN _chemical_formula_sum 'Mg3 As1 N1' _cell_volume 74.42114156 _cell_formula_units_Z 1 loop_ _symmetry_equiv_pos_site_id _symmetry_equiv_pos_as_xyz 1 'x, y, z' loop_ _atom_site_type_symbol _atom_site_label _atom_site_symmetry_multiplicity _atom_site_fract_x _atom_site_fract_y _atom_site_fract_z _atom_site_occupancy Mg Mg0 1 0.50000000 -0.00000000 -0.00000000 1 Mg Mg1 1 -0.00000000 0.50000000 -0.00000000 1 Mg Mg2 1 -0.00000000 0.00000000 0.50000000 1 As As3 1 0.50000000 0.50000000 0.50000000 1 N N4 1 0.00000000 -0.00000000 0.00000000 1 | -4.294132378 | -4.366332378 | -0.807041682 | 0 | TRUE | -0.04621817 | 35.35211896 | 25.03121705 | 10.32090191 | 3.212616
mp-1104135 | CaH2F4 | AB2C4 | # generated using pymatgen data_CaH2F4 _symmetry_space_group_name_H-M 'P 1' _cell_length_a 5.55549198 _cell_length_b 5.75326697 _cell_length_c 5.95351829 _cell_angle_alpha 76.98143369 _cell_angle_beta 62.18797092 _cell_angle_gamma 61.13077273 _symmetry_Int_Tables_number 1 _chemical_formula_structural CaH2F4 _chemical_formula_sum 'Ca2 H4 F8' _cell_volume 147.38981985 _cell_formula_units_Z 2 loop_ _symmetry_equiv_pos_site_id _symmetry_equiv_pos_as_xyz 1 'x, y, z' loop_ _atom_site_type_symbol _atom_site_label _atom_site_symmetry_multiplicity _atom_site_fract_x _atom_site_fract_y _atom_site_fract_z _atom_site_occupancy Ca Ca0 1 0.12500000 0.25000000 0.75000000 1 Ca Ca1 1 0.87500000 0.75000000 0.25000000 1 H H2 1 0.25569262 0.75000000 0.48861475 1 H H3 1 0.49430738 0.75000000 0.01138525 1 H H4 1 0.74430738 0.25000000 0.51138525 1 H H5 1 0.50569262 0.25000000 0.98861475 1 F F6 1 0.16458705 0.61149592 0.48595370 1 F F7 1 0.26203567 0.88850408 0.01404630 1 F F8 1 0.72391803 0.61149592 0.01404630 1 F F9 1 0.34945825 0.88850408 0.48595370 1 F F10 1 0.83541295 0.38850408 0.51404630 1 F F11 1 0.73796433 0.11149592 0.98595370 1 F F12 1 0.27608197 0.38850408 0.98595370 1 F F13 1 0.65054175 0.11149592 0.51404630 1 | -4.961726 | -5.225726 | -2.877587 | 0 | TRUE | -0.08108923 | 8.863124 | 6.832589 | 2.03053524 | 1.424969
mp-7909 | Al2CdTe4 | AB2C4 | # generated using pymatgen data_Al2CdTe4 _symmetry_space_group_name_H-M 'P 1' _cell_length_a 6.24518716 _cell_length_b 6.24518800 _cell_length_c 7.40098005 _cell_angle_alpha 114.95561796 _cell_angle_beta 114.95563337 _cell_angle_gamma 89.99999886 _symmetry_Int_Tables_number 1 _chemical_formula_structural Al2CdTe4 _chemical_formula_sum 'Al2 Cd1 Te4' _cell_volume 231.64033151 _cell_formula_units_Z 1 loop_ _symmetry_equiv_pos_site_id _symmetry_equiv_pos_as_xyz 1 'x, y, z' loop_ _atom_site_type_symbol _atom_site_label _atom_site_symmetry_multiplicity _atom_site_fract_x _atom_site_fract_y _atom_site_fract_z _atom_site_occupancy Al Al0 1 0.25000000 0.75000000 0.50000000 1 Al Al1 1 0.50000000 0.50000000 0.00000000 1 Cd Cd2 1 0.00000000 -0.00000000 0.00000000 1 Te Te3 1 0.40792445 0.39469037 0.27316568 1 Te Te4 1 0.12152369 0.59207555 0.72683432 1 Te Te5 1 0.60530963 0.13475977 0.72683432 1 Te Te6 1 0.86524023 0.87847631 0.27316568 1 | -3.462628 | -3.703771 | -0.7055901 | 0 | TRUE | -0.01114636 | 10.71846 | 2.735368 | 7.983095 | 2.825437
mp-28918 | Sb2WO6 | AB2C6 | # generated using pymatgen data_Sb2WO6 _symmetry_space_group_name_H-M 'P 1' _cell_length_a 4.97452257 _cell_length_b 5.55751792 _cell_length_c 9.25434909 _cell_angle_alpha 83.52945128 _cell_angle_beta 90.00000000 _cell_angle_gamma 90.00000000 _symmetry_Int_Tables_number 1 _chemical_formula_structural Sb2WO6 _chemical_formula_sum 'Sb4 W2 O12' _cell_volume 254.21595972 _cell_formula_units_Z 2 loop_ _symmetry_equiv_pos_site_id _symmetry_equiv_pos_as_xyz 1 'x, y, z' loop_ _atom_site_type_symbol _atom_site_label _atom_site_symmetry_multiplicity _atom_site_fract_x _atom_site_fract_y _atom_site_fract_z _atom_site_occupancy Sb Sb0 1 0.44927320 0.38866033 0.16812494 1 Sb Sb1 1 0.04965522 0.88677808 0.16648034 1 Sb Sb2 1 0.94927320 0.61133967 0.83187506 1 Sb Sb3 1 0.54965522 0.11322192 0.83351966 1 W W4 1 0.03740281 0.24401928 0.50864705 1 W W5 1 0.53740281 0.75598072 0.49135295 1 O O6 1 0.77952180 0.53470618 0.44201347 1 O O7 1 0.72535535 0.03497081 0.44056689 1 O O8 1 0.22535535 0.96502919 0.55943311 1 O O9 1 0.27952180 0.46529382 0.55798653 1 O O10 1 0.84957778 0.23617072 0.68715870 1 O O11 1 0.14248836 0.26735019 0.31118039 1 O O12 1 0.64248836 0.73264981 0.68881961 1 O O13 1 0.34957778 0.76382928 0.31284130 1 O O14 1 0.18624167 0.61241876 0.06049465 1 O O15 1 0.31939681 0.11002430 0.06444027 1 O O16 1 0.68624167 0.38758124 0.93950535 1 O O17 1 0.81939681 0.88997570 0.93555973 1 | -6.666083 | -7.617195 | -1.962054 | 0 | TRUE | -0.01430246 | 117.5986 | 111.3156 | 6.282944 | 2.50658
mp-6999 | ScPS4 | ABC4 | # generated using pymatgen data_ScPS4 _symmetry_space_group_name_H-M 'P 1' _cell_length_a 6.24729817 _cell_length_b 6.53240601 _cell_length_c 6.94663634 _cell_angle_alpha 86.44472617 _cell_angle_beta 88.42950291 _cell_angle_gamma 81.17694762 _symmetry_Int_Tables_number 1 _chemical_formula_structural ScPS4 _chemical_formula_sum 'Sc2 P2 S8' _cell_volume 279.55165724 _cell_formula_units_Z 2 loop_ _symmetry_equiv_pos_site_id _symmetry_equiv_pos_as_xyz 1 'x, y, z' loop_ _atom_site_type_symbol _atom_site_label _atom_site_symmetry_multiplicity _atom_site_fract_x _atom_site_fract_y _atom_site_fract_z _atom_site_occupancy Sc Sc0 1 0.79498325 0.30473722 0.93743218 1 Sc Sc1 1 0.20501675 0.69526278 0.06256782 1 P P2 1 0.68807652 0.73528128 0.18189132 1 P P3 1 0.31192348 0.26471872 0.81810868 1 S S4 1 0.57801603 0.23483768 0.64872401 1 S S5 1 0.42198297 0.76516232 0.35127599 1 S S6 1 0.87814914 0.96140247 0.20295559 1 S S7 1 0.12185086 0.03859753 0.79704441 1 S S8 1 0.59624730 0.71283285 0.90370103 1 S S9 1 0.40375270 0.28716715 0.09629897 1 S S10 1 0.91273190 0.47698968 0.24648623 1 S S11 1 0.08726810 0.52301032 0.75351377 1 | -5.644535 | -5.979868 | -1.264606 | 0 | TRUE | -0.03891481 | 7.636792 | 2.863534 | 4.773258 | 2.184779
mp-560791 | CsNaTiO3 | ABCD3 | # generated using pymatgen data_CsNaTiO3 _symmetry_space_group_name_H-M 'P 1' _cell_length_a 6.45640676 _cell_length_b 6.45640676 _cell_length_c 5.67114000 _cell_angle_alpha 90.00000000 _cell_angle_beta 90.00000000 _cell_angle_gamma 123.86922806 _symmetry_Int_Tables_number 1 _chemical_formula_structural CsNaTiO3 _chemical_formula_sum 'Cs2 Na2 Ti2 O6' _cell_volume 196.28779676 _cell_formula_units_Z 2 loop_ _symmetry_equiv_pos_site_id _symmetry_equiv_pos_as_xyz 1 'x, y, z' loop_ _atom_site_type_symbol _atom_site_label _atom_site_symmetry_multiplicity _atom_site_fract_x _atom_site_fract_y _atom_site_fract_z _atom_site_occupancy Cs Cs0 1 0.73233700 0.26766300 0.75000000 1 Cs Cs1 1 0.26766300 0.73233700 0.25000000 1 Na Na2 1 0.57381700 0.42618300 0.25000000 1 Na Na3 1 0.42618300 0.57381700 0.75000000 1 Ti Ti4 1 0.95112600 0.04887400 0.25000000 1 Ti Ti5 1 0.04887400 0.95112600 0.75000000 1 O O6 1 0.79576600 0.20423400 0.25000000 1 O O7 1 0.21071700 0.21071700 0.00000000 1 O O8 1 0.78928300 0.78928300 0.50000000 1 O O9 1 0.21071700 0.21071700 0.50000000 1 O O10 1 0.78928300 0.78928300 0.00000000 1 O O11 1 0.20423400 0.79576600 0.75000000 1 | -6.563386 | -6.906886 | -2.747972 | 0 | TRUE | -0.02040333 | 12.40882 | 8.818498 | 3.590321 | 1.894814
mp-1346 | B6O | AB6 | # generated using pymatgen data_B6O _symmetry_space_group_name_H-M 'P 1' _cell_length_a 5.13603260 _cell_length_b 5.13603308 _cell_length_c 5.13603291 _cell_angle_alpha 63.12215072 _cell_angle_beta 63.12215393 _cell_angle_gamma 63.12214626 _symmetry_Int_Tables_number 1 _chemical_formula_structural B6O _chemical_formula_sum 'B12 O2' _cell_volume 102.43459586 _cell_formula_units_Z 2 loop_ _symmetry_equiv_pos_site_id _symmetry_equiv_pos_as_xyz 1 'x, y, z' loop_ _atom_site_type_symbol _atom_site_label _atom_site_symmetry_multiplicity _atom_site_fract_x _atom_site_fract_y _atom_site_fract_z _atom_site_occupancy B B0 1 0.79861792 0.32391046 0.79861792 1 B B1 1 0.79861792 0.79861792 0.32391046 1 B B2 1 0.32391046 0.79861792 0.79861792 1 B B3 1 0.67608954 0.20138208 0.20138208 1 B B4 1 0.20138208 0.67608954 0.20138208 1 B B5 1 0.20138208 0.20138208 0.67608954 1 B B6 1 0.99779645 0.66660797 0.99779645 1 B B7 1 0.99779645 0.99779645 0.66660797 1 B B8 1 0.66660797 0.99779645 0.99779645 1 B B9 1 0.33339203 0.00220355 0.00220355 1 B B10 1 0.00220355 0.33339203 0.00220355 1 B B11 1 0.00220355 0.00220355 0.33339203 1 O O12 1 0.37789722 0.37789722 0.37789722 1 O O13 1 0.62210278 0.62210278 0.62210278 1 | -7.139174 | -7.237317 | -0.8054544 | 0 | TRUE | -0.1390687 | 6.40091251 | 0.6487379 | 5.752175 | 2.398369
mp-3519 | ZrSO | ABC | # generated using pymatgen data_ZrSO _symmetry_space_group_name_H-M 'P 1' _cell_length_a 5.72243600 _cell_length_b 5.72243600 _cell_length_c 5.72243600 _cell_angle_alpha 90.00000000 _cell_angle_beta 90.00000000 _cell_angle_gamma 90.00000000 _symmetry_Int_Tables_number 1 _chemical_formula_structural ZrSO _chemical_formula_sum 'Zr4 S4 O4' _cell_volume 187.38845591 _cell_formula_units_Z 4 loop_ _symmetry_equiv_pos_site_id _symmetry_equiv_pos_as_xyz 1 'x, y, z' loop_ _atom_site_type_symbol _atom_site_label _atom_site_symmetry_multiplicity _atom_site_fract_x _atom_site_fract_y _atom_site_fract_z _atom_site_occupancy Zr Zr0 1 0.92874290 0.57125710 0.42874290 1 Zr Zr1 1 0.57125710 0.42874290 0.92874290 1 Zr Zr2 1 0.42874290 0.92874290 0.57125710 1 Zr Zr3 1 0.07125710 0.07125710 0.07125710 1 S S4 1 0.16785540 0.66785540 0.83214460 1 S S5 1 0.83214460 0.16785540 0.66785540 1 S S6 1 0.66785540 0.83214460 0.16785540 1 S S7 1 0.33214460 0.33214460 0.33214460 1 O O8 1 0.15538670 0.84461330 0.34461330 1 O O9 1 0.84461330 0.34461330 0.15538670 1 O O10 1 0.65538670 0.65538670 0.65538670 1 O O11 1 0.34461330 0.15538670 0.84461330 1 | -8.328123 | -8.72479 | -2.847844 | 0 | TRUE | -0.01614025 | 17.71867 | 9.983334 | 7.73533817 | 2.781248
mp-1040443 | KBaBiTeO6 | ABCDE6 | # generated using pymatgen data_KBaBiTeO6 _symmetry_space_group_name_H-M 'P 1' _cell_length_a 6.04757400 _cell_length_b 6.07679300 _cell_length_c 8.58621212 _cell_angle_alpha 89.99057773 _cell_angle_beta 90.00000000 _cell_angle_gamma 90.00000000 _symmetry_Int_Tables_number 1 _chemical_formula_structural KBaBiTeO6 _chemical_formula_sum 'K2 Ba2 Bi2 Te2 O12' _cell_volume 315.54204901 _cell_formula_units_Z 2 loop_ _symmetry_equiv_pos_site_id _symmetry_equiv_pos_as_xyz 1 'x, y, z' loop_ _atom_site_type_symbol _atom_site_label _atom_site_symmetry_multiplicity _atom_site_fract_x _atom_site_fract_y _atom_site_fract_z _atom_site_occupancy K K0 1 0.25000000 0.75634800 0.00060900 1 K K1 1 0.75000000 0.24365200 0.99939100 1 Ba Ba2 1 0.25000000 0.75441100 0.49979000 1 Ba Ba3 1 0.75000000 0.24558900 0.50021000 1 Bi Bi4 1 0.75000000 0.74775600 0.76509400 1 Bi Bi5 1 0.25000000 0.25224400 0.23490600 1 Te Te6 1 0.25000000 0.25207200 0.74516300 1 Te Te7 1 0.75000000 0.74792800 0.25483700 1 O O8 1 0.25000000 0.28938100 0.97029600 1 O O9 1 0.25000000 0.21935700 0.51369300 1 O O10 1 0.75000000 0.78064300 0.48630700 1 O O11 1 0.75000000 0.71061900 0.02970400 1 O O12 1 0.47978300 0.48073600 0.71909700 1 O O13 1 0.01930200 0.02394100 0.75283600 1 O O14 1 0.48069800 0.02394100 0.75283600 1 O O15 1 0.02021700 0.48073600 0.71909700 1 O O16 1 0.98069800 0.97605900 0.24716400 1 O O17 1 0.52021700 0.51926400 0.28090300 1 O O18 1 0.97978300 0.51926400 0.28090300 1 O O19 1 0.51930200 0.97605900 0.24716400 1 | -5.639483629 | -6.051683629 | -2.082354 | 0 | TRUE | -0.02464297 | 31.14464 | 25.71726025 | 5.427379 | 2.329674
mp-19335 | KCr3O8 | AB3C8 | # generated using pymatgen data_KCr3O8 _symmetry_space_group_name_H-M 'P 1' _cell_length_a 5.06438122 _cell_length_b 5.06440224 _cell_length_c 15.24889300 _cell_angle_alpha 85.70835589 _cell_angle_beta 85.70838854 _cell_angle_gamma 65.05888206 _symmetry_Int_Tables_number 1 _chemical_formula_structural KCr3O8 _chemical_formula_sum 'K2 Cr6 O16' _cell_volume 353.23115923 _cell_formula_units_Z 2 loop_ _symmetry_equiv_pos_site_id _symmetry_equiv_pos_as_xyz 1 'x, y, z' loop_ _atom_site_type_symbol _atom_site_label _atom_site_symmetry_multiplicity _atom_site_fract_x _atom_site_fract_y _atom_site_fract_z _atom_site_occupancy K K0 1 0.00001829 0.00001631 -0.00000591 1 K K1 1 -0.00016453 0.00013199 0.50000263 1 Cr Cr2 1 -0.00000282 -0.00000632 0.24995852 1 Cr Cr3 1 0.00000070 -0.00001262 0.74999915 1 Cr Cr4 1 0.37403831 0.37403131 0.64741903 1 Cr Cr5 1 0.62596342 0.62595229 0.35255777 1 Cr Cr6 1 0.62594956 0.62593997 0.85261271 1 Cr Cr7 1 0.37406278 0.37406291 0.14741114 1 O O8 1 0.22465583 0.22465812 0.22327460 1 O O9 1 0.22461600 0.22460702 0.72327097 1 O O10 1 0.77539564 0.77537745 0.27668820 1 O O11 1 0.77536928 0.77536181 0.77676613 1 O O12 1 0.68293000 0.68287008 0.45017011 1 O O13 1 0.68287257 0.68285480 0.95023470 1 O O14 1 0.31712622 0.31711637 0.04979791 1 O O15 1 0.31714310 0.31710436 0.54979935 1 O O16 1 0.76942414 0.26503732 0.34073462 1 O O17 1 0.76943178 0.26509557 0.84077688 1 O O18 1 0.73496780 0.23056485 0.15924429 1 O O19 1 0.73490357 0.23054608 0.65926532 1 O O20 1 0.23059672 0.73493964 0.15924520 1 O O21 1 0.23053199 0.73490331 0.65925957 1 O O22 1 0.26505781 0.76943202 0.34074096 1 O O23 1 0.26511383 0.76941435 0.84077614 1 | -6.791232 | -7.748982 | -1.945393939 | 0 | TRUE | -0.0269574 | 7.881064 | 4.02934 | 3.851723 | 1.962581
mp-9881 | KAuSe | ABC | # generated using pymatgen data_KAuSe _symmetry_space_group_name_H-M 'P 1' _cell_length_a 5.18435620 _cell_length_b 5.18435615 _cell_length_c 6.86853415 _cell_angle_alpha 90.00000000 _cell_angle_beta 90.00000000 _cell_angle_gamma 102.23522930 _symmetry_Int_Tables_number 1 _chemical_formula_structural KAuSe _chemical_formula_sum 'K2 Au2 Se2' _cell_volume 180.41610397 _cell_formula_units_Z 2 loop_ _symmetry_equiv_pos_site_id _symmetry_equiv_pos_as_xyz 1 'x, y, z' loop_ _atom_site_type_symbol _atom_site_label _atom_site_symmetry_multiplicity _atom_site_fract_x _atom_site_fract_y _atom_site_fract_z _atom_site_occupancy K K0 1 0.36430490 0.63569510 0.75000000 1 K K1 1 0.63569510 0.36430490 0.25000000 1 Au Au2 1 0.00000000 0.00000000 0.00000000 1 Au Au3 1 0.00000000 0.00000000 0.50000000 1 Se Se4 1 0.78604948 0.21395052 0.75000000 1 Se Se5 1 0.21395052 0.78604948 0.25000000 1 | -3.372493 | -3.52982603 | -0.9030952 | 0 | TRUE | -0.05918433125 | 12.59158 | 7.91165 | 4.679927 | 2.163314
mp-554791 | RuO4 | AB4 | # generated using pymatgen data_RuO4 _symmetry_space_group_name_H-M 'P 1' _cell_length_a 8.46675546 _cell_length_b 8.46675546 _cell_length_c 8.46675546 _cell_angle_alpha 90.00000000 _cell_angle_beta 90.00000000 _cell_angle_gamma 90.00000000 _symmetry_Int_Tables_number 1 _chemical_formula_structural RuO4 _chemical_formula_sum 'Ru8 O32' _cell_volume 606.94739180 _cell_formula_units_Z 8 loop_ _symmetry_equiv_pos_site_id _symmetry_equiv_pos_as_xyz 1 'x, y, z' loop_ _atom_site_type_symbol _atom_site_label _atom_site_symmetry_multiplicity _atom_site_fract_x _atom_site_fract_y _atom_site_fract_z _atom_site_occupancy Ru Ru0 1 0.75000000 0.50000000 -0.00000000 1 Ru Ru1 1 0.50000000 0.50000000 0.50000000 1 Ru Ru2 1 0.50000000 -0.00000000 0.25000000 1 Ru Ru3 1 0.00000000 0.25000000 0.50000000 1 Ru Ru4 1 0.00000000 -0.00000000 -0.00000000 1 Ru Ru5 1 0.25000000 0.50000000 -0.00000000 1 Ru Ru6 1 0.50000000 -0.00000000 0.75000000 1 Ru Ru7 1 0.00000000 0.75000000 0.50000000 1 O O8 1 0.61535784 0.88468163 0.63526662 1 O O9 1 0.11531837 0.36473338 0.61535784 1 O O10 1 0.38468163 0.88464216 0.86473338 1 O O11 1 0.61517395 0.38482605 0.61517395 1 O O12 1 0.88482605 0.11517395 0.11517395 1 O O13 1 0.61535784 0.11531837 0.36473338 1 O O14 1 0.61531837 0.11535784 0.86473338 1 O O15 1 0.11535784 0.86473338 0.61531837 1 O O16 1 0.11517395 0.11517395 0.88482605 1 O O17 1 0.13526662 0.61531837 0.88464216 1 O O18 1 0.88468163 0.36473338 0.38464216 1 O O19 1 0.13526662 0.38468163 0.11535784 1 O O20 1 0.11517395 0.88482605 0.11517395 1 O O21 1 0.36473338 0.61535784 0.11531837 1 O O22 1 0.38464216 0.88468163 0.36473338 1 O O23 1 0.11531837 0.63526662 0.38464216 1 O O24 1 0.38482605 0.61517395 0.61517395 1 O O25 1 0.88464216 0.86473338 0.38468163 1 O O26 1 0.63526662 0.61535784 0.88468163 1 O O27 1 0.36473338 0.38464216 0.88468163 1 O O28 1 0.86473338 0.38468163 0.88464216 1 O O29 1 0.61531837 0.88464216 0.13526662 1 O O30 1 0.38482605 0.38482605 0.38482605 1 O O31 1 0.61517395 0.61517395 0.38482605 1 O O32 1 0.63526662 0.38464216 0.11531837 1 O O33 1 0.88464216 0.13526662 0.61531837 1 O O34 1 0.11535784 0.13526662 0.38468163 1 O O35 1 0.38464216 0.11531837 0.63526662 1 O O36 1 0.86473338 0.61531837 0.11535784 1 O O37 1 0.88468163 0.63526662 0.61535784 1 O O38 1 0.38468163 0.11535784 0.13526662 1 O O39 1 0.88482605 0.88482605 0.88482605 1 | -6.445623 | -6.995223 | -1.182992 | 0 | TRUE | -0.3078855 | 2.772859 | 0.1535504 | 2.61930824 | 1.618428
mp-19765 | In2HgTe4 | AB2C4 | # generated using pymatgen data_In2HgTe4 _symmetry_space_group_name_H-M 'P 1' _cell_length_a 6.35213157 _cell_length_b 6.35213190 _cell_length_c 7.73509375 _cell_angle_alpha 114.24282531 _cell_angle_beta 114.24282464 _cell_angle_gamma 89.99999714 _symmetry_Int_Tables_number 1 _chemical_formula_structural In2HgTe4 _chemical_formula_sum 'In2 Hg1 Te4' _cell_volume 254.09628894 _cell_formula_units_Z 1 loop_ _symmetry_equiv_pos_site_id _symmetry_equiv_pos_as_xyz 1 'x, y, z' loop_ _atom_site_type_symbol _atom_site_label _atom_site_symmetry_multiplicity _atom_site_fract_x _atom_site_fract_y _atom_site_fract_z _atom_site_occupancy In In0 1 0.25000000 0.75000000 0.50000000 1 In In1 1 0.50000000 0.50000000 0.00000000 1 Hg Hg2 1 0.00000000 -0.00000000 0.00000000 1 Te Te3 1 0.86261448 0.90563531 0.27373660 1 Te Te4 1 0.41112313 0.36810129 0.27373660 1 Te Te5 1 0.09436469 0.58887687 0.72626340 1 Te Te6 1 0.63189871 0.13738552 0.72626340 1 | -2.920775 | -3.161918 | -0.5361646 | 0 | TRUE | -0.02962505 | 15.80995 | 4.668972 | 11.14097 | 3.33781
mp-1113115 | Cs2ScAgF6 | ABC2D6 | # generated using pymatgen data_Cs2ScAgF6 _symmetry_space_group_name_H-M 'P 1' _cell_length_a 6.46511124 _cell_length_b 6.46511124 _cell_length_c 6.46511124 _cell_angle_alpha 60.00000000 _cell_angle_beta 60.00000000 _cell_angle_gamma 60.00000000 _symmetry_Int_Tables_number 1 _chemical_formula_structural Cs2ScAgF6 _chemical_formula_sum 'Cs2 Sc1 Ag1 F6' _cell_volume 191.07902122 _cell_formula_units_Z 1 loop_ _symmetry_equiv_pos_site_id _symmetry_equiv_pos_as_xyz 1 'x, y, z' loop_ _atom_site_type_symbol _atom_site_label _atom_site_symmetry_multiplicity _atom_site_fract_x _atom_site_fract_y _atom_site_fract_z _atom_site_occupancy Cs Cs0 1 0.25000000 0.25000000 0.25000000 1 Cs Cs1 1 0.75000000 0.75000000 0.75000000 1 Sc Sc2 1 0.00000000 0.00000000 0.00000000 1 Ag Ag3 1 0.50000000 0.50000000 0.50000000 1 F F4 1 0.22397400 0.22397400 0.77602600 1 F F5 1 0.22397400 0.77602600 0.77602600 1 F F6 1 0.77602600 0.77602600 0.22397400 1 F F7 1 0.22397400 0.77602600 0.22397400 1 F F8 1 0.77602600 0.22397400 0.77602600 1 F F9 1 0.77602600 0.22397400 0.22397400 1 | -5.170251709 | -5.447451709 | -3.204981 | 0 | TRUE | -0.02362973 | 10.05165 | 7.499725 | 2.551924 | 1.597474
mp-541236 | Na5HfAs3 | AB3C5 | # generated using pymatgen data_Na5HfAs3 _symmetry_space_group_name_H-M 'P 1' _cell_length_a 7.50226032 _cell_length_b 8.39969176 _cell_length_c 16.07074462 _cell_angle_alpha 59.11443679 _cell_angle_beta 90.00000000 _cell_angle_gamma 90.00000000 _symmetry_Int_Tables_number 1 _chemical_formula_structural Na5HfAs3 _chemical_formula_sum 'Na20 Hf4 As12' _cell_volume 869.11469236 _cell_formula_units_Z 4 loop_ _symmetry_equiv_pos_site_id _symmetry_equiv_pos_as_xyz 1 'x, y, z' loop_ _atom_site_type_symbol _atom_site_label _atom_site_symmetry_multiplicity _atom_site_fract_x _atom_site_fract_y _atom_site_fract_z _atom_site_occupancy Na Na0 1 0.49340762 0.91681478 0.26250346 1 Na Na1 1 0.99340762 0.08318522 0.23749654 1 Na Na2 1 0.50659238 0.08318522 0.73749654 1 Na Na3 1 0.00659238 0.91681478 0.76250346 1 Na Na4 1 0.01196843 0.25990771 0.40588737 1 Na Na5 1 0.51196843 0.74009229 0.09411263 1 Na Na6 1 0.98803157 0.74009229 0.59411263 1 Na Na7 1 0.48803157 0.25990771 0.90588737 1 Na Na8 1 0.47257553 0.59719395 0.58403569 1 Na Na9 1 0.97257553 0.40280605 0.91596431 1 Na Na10 1 0.52742447 0.40280605 0.41596431 1 Na Na11 1 0.02742447 0.59719395 0.08403569 1 Na Na12 1 0.84673504 0.67980726 0.24266832 1 Na Na13 1 0.34673504 0.32019274 0.25733168 1 Na Na14 1 0.15326496 0.32019274 0.75733168 1 Na Na15 1 0.65326496 0.67980726 0.74266832 1 Na Na16 1 0.66156197 0.00147874 0.41948844 1 Na Na17 1 0.16156197 0.99852126 0.08051156 1 Na Na18 1 0.33843803 0.99852126 0.58051156 1 Na Na19 1 0.83843803 0.00147874 0.91948844 1 Hf Hf20 1 0.14166442 0.66176353 0.41352346 1 Hf Hf21 1 0.64166442 0.33823647 0.08647654 1 Hf Hf22 1 0.85833558 0.33823647 0.58647654 1 Hf Hf23 1 0.35833558 0.66176353 0.91352346 1 As As24 1 0.79235896 0.65682214 0.43037959 1 As As25 1 0.29235896 0.34317786 0.06962041 1 As As26 1 0.20764104 0.34317786 0.56962041 1 As As27 1 0.70764104 0.65682214 0.93037959 1 As As28 1 0.25794081 0.94494935 0.41705015 1 As As29 1 0.75794081 0.05505065 0.08294985 1 As As30 1 0.74205919 0.05505065 0.58294985 1 As As31 1 0.24205919 0.94494935 0.91705015 1 As As32 1 0.23724012 0.64811217 0.26434700 1 As As33 1 0.73724012 0.35188783 0.23565300 1 As As34 1 0.76275988 0.35188783 0.73565300 1 As As35 1 0.26275988 0.64811217 0.76434700 1 | -3.976151 | -3.976151 | -0.5820205 | 0 | TRUE | -0.04130613 | 16.05735011 | 8.47079591 | 7.5865542 | 2.75437
mp-27832 | Tl2SnCl6 | AB2C6 | # generated using pymatgen data_Tl2SnCl6 _symmetry_space_group_name_H-M 'P 1' _cell_length_a 7.08364773 _cell_length_b 7.08364816 _cell_length_c 7.08364811 _cell_angle_alpha 60.00000021 _cell_angle_beta 59.99999817 _cell_angle_gamma 60.00000085 _symmetry_Int_Tables_number 1 _chemical_formula_structural Tl2SnCl6 _chemical_formula_sum 'Tl2 Sn1 Cl6' _cell_volume 251.33670438 _cell_formula_units_Z 1 loop_ _symmetry_equiv_pos_site_id _symmetry_equiv_pos_as_xyz 1 'x, y, z' loop_ _atom_site_type_symbol _atom_site_label _atom_site_symmetry_multiplicity _atom_site_fract_x _atom_site_fract_y _atom_site_fract_z _atom_site_occupancy Tl Tl0 1 0.25000000 0.25000000 0.25000000 1 Tl Tl1 1 0.75000000 0.75000000 0.75000000 1 Sn Sn2 1 0.00000000 -0.00000000 -0.00000000 1 Cl Cl3 1 0.24391335 0.75608665 0.75608665 1 Cl Cl4 1 0.24391335 0.75608665 0.24391335 1 Cl Cl5 1 0.75608665 0.24391335 0.75608665 1 Cl Cl6 1 0.75608665 0.24391335 0.24391335 1 Cl Cl7 1 0.75608665 0.75608665 0.24391335 1 Cl Cl8 1 0.24391335 0.24391335 0.75608665 1 | -3.226853 | -3.636187 | -1.433289 | 0 | TRUE | -0.05195553 | 100.8034 | 97.28151 | 3.521856 | 1.876661
mp-9562 | LiBeAs | ABC | # generated using pymatgen data_LiBeAs _symmetry_space_group_name_H-M 'P 1' _cell_length_a 3.73657199 _cell_length_b 3.73657199 _cell_length_c 6.16510828 _cell_angle_alpha 90.00000000 _cell_angle_beta 90.00000000 _cell_angle_gamma 90.00000000 _symmetry_Int_Tables_number 1 _chemical_formula_structural LiBeAs _chemical_formula_sum 'Li2 Be2 As2' _cell_volume 86.07705831 _cell_formula_units_Z 2 loop_ _symmetry_equiv_pos_site_id _symmetry_equiv_pos_as_xyz 1 'x, y, z' loop_ _atom_site_type_symbol _atom_site_label _atom_site_symmetry_multiplicity _atom_site_fract_x _atom_site_fract_y _atom_site_fract_z _atom_site_occupancy Li Li0 1 0.25000000 0.25000000 0.34689442 1 Li Li1 1 0.75000000 0.75000000 0.65310558 1 Be Be2 1 0.25000000 0.75000000 0.00000000 1 Be Be3 1 0.75000000 0.25000000 0.00000000 1 As As4 1 0.25000000 0.25000000 0.77650437 1 As As5 1 0.75000000 0.75000000 0.22349563 1 | -3.917865 | -3.917865 | -0.482047 | 0 | TRUE | -0.1578456 | 16.12054 | 6.88968174 | 9.230857 | 3.038233
mp-3370 | Y2Sn2O7 | A2B2C7 | # generated using pymatgen data_Y2Sn2O7 _symmetry_space_group_name_H-M 'P 1' _cell_length_a 7.35660128 _cell_length_b 7.35660128 _cell_length_c 7.35660128 _cell_angle_alpha 60.00000000 _cell_angle_beta 60.00000000 _cell_angle_gamma 60.00000000 _symmetry_Int_Tables_number 1 _chemical_formula_structural Y2Sn2O7 _chemical_formula_sum 'Y4 Sn4 O14' _cell_volume 281.52479890 _cell_formula_units_Z 2 loop_ _symmetry_equiv_pos_site_id _symmetry_equiv_pos_as_xyz 1 'x, y, z' loop_ _atom_site_type_symbol _atom_site_label _atom_site_symmetry_multiplicity _atom_site_fract_x _atom_site_fract_y _atom_site_fract_z _atom_site_occupancy Y Y0 1 0.12500000 0.12500000 0.12500000 1 Y Y1 1 0.62500000 0.12500000 0.12500000 1 Y Y2 1 0.12500000 0.62500000 0.12500000 1 Y Y3 1 0.12500000 0.12500000 0.62500000 1 Sn Sn4 1 0.62500000 0.62500000 0.62500000 1 Sn Sn5 1 0.12500000 0.62500000 0.62500000 1 Sn Sn6 1 0.62500000 0.12500000 0.62500000 1 Sn Sn7 1 0.62500000 0.62500000 0.12500000 1 O O8 1 0.25000000 0.25000000 0.25000000 1 O O9 1 0.00000000 -0.00000000 -0.00000000 1 O O10 1 0.28712552 0.71287448 0.28712552 1 O O11 1 0.53712552 0.96287448 0.53712552 1 O O12 1 0.28712552 0.28712552 0.71287448 1 O O13 1 0.71287448 0.28712552 0.28712552 1 O O14 1 0.28712552 0.71287448 0.71287448 1 O O15 1 0.71287448 0.71287448 0.28712552 1 O O16 1 0.71287448 0.28712552 0.71287448 1 O O17 1 0.96287448 0.53712552 0.53712552 1 O O18 1 0.53712552 0.96287448 0.96287448 1 O O19 1 0.96287448 0.53712552 0.96287448 1 O O20 1 0.53712552 0.53712552 0.96287448 1 O O21 1 0.96287448 0.96287448 0.53712552 1 | -7.629546 | -8.066727 | -3.0141 | 0 | TRUE | -0.05879062 | 20.22599386 | 15.83001223 | 4.39598163 | 2.09666
mp-1101197 | VPHO5 | ABCD5 | # generated using pymatgen data_VPHO5 _symmetry_space_group_name_H-M 'P 1' _cell_length_a 6.80627417 _cell_length_b 7.37648841 _cell_length_c 7.96585179 _cell_angle_alpha 92.08766835 _cell_angle_beta 90.37446150 _cell_angle_gamma 62.33862981 _symmetry_Int_Tables_number 1 _chemical_formula_structural VPHO5 _chemical_formula_sum 'V4 P4 H4 O20' _cell_volume 353.96728051 _cell_formula_units_Z 4 loop_ _symmetry_equiv_pos_site_id _symmetry_equiv_pos_as_xyz 1 'x, y, z' loop_ _atom_site_type_symbol _atom_site_label _atom_site_symmetry_multiplicity _atom_site_fract_x _atom_site_fract_y _atom_site_fract_z _atom_site_occupancy V V0 1 0.99965500 0.49992400 0.49990900 1 V V1 1 0.50013600 0.49998600 0.00003800 1 V V2 1 0.00011200 0.99992900 0.00009500 1 V V3 1 0.49995000 0.00014000 0.49993600 1 P P4 1 0.27587700 0.22938000 0.16667600 1 P P5 1 0.77584600 0.22933700 0.66686200 1 P P6 1 0.72416900 0.77064000 0.83324500 1 P P7 1 0.22411700 0.77059100 0.33337500 1 H H8 1 0.84585300 0.32488500 0.17165700 1 H H9 1 0.34556700 0.32508300 0.67159900 1 H H10 1 0.15448500 0.67487600 0.82826300 1 H H11 1 0.65422600 0.67508600 0.32817300 1 O O12 1 0.72731300 0.72645900 0.41162800 1 O O13 1 0.22741800 0.72652000 0.91160300 1 O O14 1 0.27255400 0.27347200 0.58829800 1 O O15 1 0.77266800 0.27354600 0.08827300 1 O O16 1 0.06172600 0.37015500 0.27086200 1 O O17 1 0.56179100 0.37022300 0.77106500 1 O O18 1 0.93818500 0.62980100 0.72893700 1 O O19 1 0.43823900 0.62987400 0.22915300 1 O O20 1 0.66800400 0.63859600 0.95077700 1 O O21 1 0.16785000 0.63854100 0.45074900 1 O O22 1 0.33217600 0.36145900 0.04936000 1 O O23 1 0.83201400 0.36139800 0.54932200 1 O O24 1 0.23302300 0.07495300 0.05839600 1 O O25 1 0.73280800 0.07509400 0.55846100 1 O O26 1 0.76717900 0.92491100 0.94161100 1 O O27 1 0.26696000 0.92505900 0.44167600 1 O O28 1 0.47363300 0.11531100 0.28496600 1 O O29 1 0.97368900 0.11519300 0.78492800 1 O O30 1 0.52636400 0.88484300 0.71506900 1 O O31 1 0.02641300 0.88473400 0.21503600 1 | -7.053022 | -7.694897 | -2.366975 | 0 | TRUE | -0.01773888 | 15.18843 | 10.50410644 | 4.684323 | 2.16433
mp-1227993 | BaGa2SiS6 | ABC2D6 | # generated using pymatgen data_BaGa2SiS6 _symmetry_space_group_name_H-M 'P 1' _cell_length_a 6.22137400 _cell_length_b 6.33153759 _cell_length_c 6.43754412 _cell_angle_alpha 100.10703310 _cell_angle_beta 102.67223297 _cell_angle_gamma 98.72468556 _symmetry_Int_Tables_number 1 _chemical_formula_structural BaGa2SiS6 _chemical_formula_sum 'Ba1 Ga2 Si1 S6' _cell_volume 238.74182633 _cell_formula_units_Z 1 loop_ _symmetry_equiv_pos_site_id _symmetry_equiv_pos_as_xyz 1 'x, y, z' loop_ _atom_site_type_symbol _atom_site_label _atom_site_symmetry_multiplicity _atom_site_fract_x _atom_site_fract_y _atom_site_fract_z _atom_site_occupancy Ba Ba0 1 0.45967500 0.45498000 0.44901000 1 Ga Ga1 1 0.99922400 0.84569100 0.26469200 1 Ga Ga2 1 0.26610700 0.98921600 0.85785000 1 Si Si3 1 0.84729800 0.27076600 0.99520500 1 S S4 1 0.03986200 0.71996000 0.58010800 1 S S5 1 0.59329300 0.05184600 0.73567900 1 S S6 1 0.71783900 0.56764300 0.02797400 1 S S7 1 0.89245400 0.18371600 0.30602400 1 S S8 1 0.34105100 0.90627500 0.19285000 1 S S9 1 0.15924200 0.32595200 0.90665200 1 | -4.851457021 | -5.153257021 | -1.331339 | 0 | TRUE | -0.004403403 | 13.82518 | 8.398776 | 5.426401 | 2.329464
mp-1029565 | Na3W2N5 | A2B3C5 | # generated using pymatgen data_Na3W2N5 _symmetry_space_group_name_H-M 'P 1' _cell_length_a 9.67463671 _cell_length_b 9.67463671 _cell_length_c 9.67463671 _cell_angle_alpha 101.74109399 _cell_angle_beta 101.74109399 _cell_angle_gamma 126.37167240 _symmetry_Int_Tables_number 1 _chemical_formula_structural Na3W2N5 _chemical_formula_sum 'Na12 W8 N20' _cell_volume 650.72356809 _cell_formula_units_Z 4 loop_ _symmetry_equiv_pos_site_id _symmetry_equiv_pos_as_xyz 1 'x, y, z' loop_ _atom_site_type_symbol _atom_site_label _atom_site_symmetry_multiplicity _atom_site_fract_x _atom_site_fract_y _atom_site_fract_z _atom_site_occupancy Na Na0 1 0.88102700 0.54414000 0.88003400 1 Na Na1 1 0.66410700 0.00099300 0.11996600 1 Na Na2 1 0.79414000 0.41410700 0.16311300 1 Na Na3 1 0.25099300 0.63102700 0.83688700 1 Na Na4 1 0.58979900 0.82162200 0.37388500 1 Na Na5 1 0.44773700 0.21591400 0.62611500 1 Na Na6 1 0.07162200 0.19773700 0.73182300 1 Na Na7 1 0.46591400 0.33979900 0.26817700 1 Na Na8 1 0.93194900 0.93194900 0.00000000 1 Na Na9 1 0.18194900 0.68194900 0.50000000 1 Na Na10 1 0.77530400 0.27530400 0.50000000 1 Na Na11 1 0.52530400 0.52530400 0.00000000 1 W W12 1 0.63746100 0.03719000 0.77771800 1 W W13 1 0.25947200 0.85974300 0.22228200 1 W W14 1 0.28719000 0.00947200 0.89972900 1 W W15 1 0.10974300 0.38746100 0.10027100 1 W W16 1 0.88560700 0.69932600 0.61821200 1 W W17 1 0.08111400 0.26739500 0.38178800 1 W W18 1 0.94932600 0.83111400 0.31371900 1 W W19 1 0.51739500 0.63560700 0.68628100 1 N N20 1 0.69068400 0.20940500 0.70550900 1 N N21 1 0.50389600 0.98517500 0.29449100 1 N N22 1 0.45940500 0.25389600 0.01872100 1 N N23 1 0.23517500 0.44068400 0.98127900 1 N N24 1 0.85766700 0.69461800 0.11284000 1 N N25 1 0.58177900 0.74482700 0.88716000 1 N N26 1 0.94461800 0.33177900 0.33695100 1 N N27 1 0.99482700 0.60766700 0.66304900 1 N N28 1 0.85487000 0.16853000 0.96514200 1 N N29 1 0.20338700 0.88972800 0.03485800 1 N N30 1 0.41853000 0.95338700 0.81365900 1 N N31 1 0.13972800 0.60487000 0.18634100 1 N N32 1 0.81806400 0.65358100 0.40095200 1 N N33 1 0.25262900 0.41711200 0.59904800 1 N N34 1 0.90358100 0.00262900 0.33551700 1 N N35 1 0.66711200 0.56806400 0.66448300 1 N N36 1 0.07298000 0.96115800 0.75359000 1 N N37 1 0.20756800 0.31939000 0.24641000 1 N N38 1 0.21115800 0.95756800 0.38817800 1 N N39 1 0.56939000 0.82298000 0.61182200 1 | -7.605394464 | -7.785894464 | -0.6292634 | 0 | TRUE | -0.01319996 | 16.62717393 | 11.40353406 | 5.22363987 | 2.285528
mp-29946 | IO2F | ABC2 | # generated using pymatgen data_IO2F _symmetry_space_group_name_H-M 'P 1' _cell_length_a 5.41972126 _cell_length_b 5.63637394 _cell_length_c 7.63987991 _cell_angle_alpha 90.00000000 _cell_angle_beta 90.00000000 _cell_angle_gamma 90.00000000 _symmetry_Int_Tables_number 1 _chemical_formula_structural IO2F _chemical_formula_sum 'I4 O8 F4' _cell_volume 233.37980968 _cell_formula_units_Z 4 loop_ _symmetry_equiv_pos_site_id _symmetry_equiv_pos_as_xyz 1 'x, y, z' loop_ _atom_site_type_symbol _atom_site_label _atom_site_symmetry_multiplicity _atom_site_fract_x _atom_site_fract_y _atom_site_fract_z _atom_site_occupancy I I0 1 0.29336153 0.39170553 0.66712610 1 I I1 1 0.79336153 0.10829447 0.33287390 1 I I2 1 0.70663847 0.89170553 0.83287390 1 I I3 1 0.20663847 0.60829447 0.16712610 1 O O4 1 0.40057330 0.33306940 0.45131593 1 O O5 1 0.90057330 0.16693060 0.54868407 1 O O6 1 0.59942670 0.83306940 0.04868407 1 O O7 1 0.09942670 0.66693060 0.95131593 1 O O8 1 0.56284516 0.55499163 0.74355896 1 O O9 1 0.93715484 0.44500837 0.24355896 1 O O10 1 0.43715484 0.05499163 0.75644104 1 O O11 1 0.06284516 0.94500837 0.25644104 1 F F12 1 0.36801305 0.32529270 0.08311626 1 F F13 1 0.63198695 0.82529270 0.41688374 1 F F14 1 0.86801305 0.17470730 0.91688374 1 F F15 1 0.13198695 0.67470730 0.58311626 1 | -4.00986 | -4.46886 | -1.149305 | 0 | TRUE | -0.007890927 | 10.5913 | 6.66066562 | 3.930634 | 1.982583
mp-21609 | SrCuN | ABC | # generated using pymatgen data_SrCuN _symmetry_space_group_name_H-M 'P 1' _cell_length_a 5.36473302 _cell_length_b 9.04270999 _cell_length_c 13.21425380 _cell_angle_alpha 90.00000000 _cell_angle_beta 90.00000000 _cell_angle_gamma 90.00000000 _symmetry_Int_Tables_number 1 _chemical_formula_structural SrCuN _chemical_formula_sum 'Sr12 Cu12 N12' _cell_volume 641.04624476 _cell_formula_units_Z 12 loop_ _symmetry_equiv_pos_site_id _symmetry_equiv_pos_as_xyz 1 'x, y, z' loop_ _atom_site_type_symbol _atom_site_label _atom_site_symmetry_multiplicity _atom_site_fract_x _atom_site_fract_y _atom_site_fract_z _atom_site_occupancy Sr Sr0 1 0.00369307 0.02029969 0.25000000 1 Sr Sr1 1 0.50369307 0.47970031 0.75000000 1 Sr Sr2 1 0.49630693 0.52029969 0.25000000 1 Sr Sr3 1 0.99630693 0.97970031 0.75000000 1 Sr Sr4 1 0.01648345 0.33882264 0.08629186 1 Sr Sr5 1 0.51648345 0.16117736 0.91370814 1 Sr Sr6 1 0.98351655 0.66117736 0.91370814 1 Sr Sr7 1 0.48351655 0.83882264 0.41370814 1 Sr Sr8 1 0.98351655 0.66117736 0.58629186 1 Sr Sr9 1 0.01648345 0.33882264 0.41370814 1 Sr Sr10 1 0.51648345 0.16117736 0.58629186 1 Sr Sr11 1 0.48351655 0.83882264 0.08629186 1 Cu Cu12 1 0.51536064 0.17555452 0.15726015 1 Cu Cu13 1 -0.00000000 0.00000000 0.50000000 1 Cu Cu14 1 0.50000000 0.50000000 0.50000000 1 Cu Cu15 1 0.50000000 0.50000000 -0.00000000 1 Cu Cu16 1 -0.00000000 0.00000000 -0.00000000 1 Cu Cu17 1 0.01536064 0.32444548 0.84273985 1 Cu Cu18 1 0.98463936 0.67555452 0.15726015 1 Cu Cu19 1 0.48463936 0.82444548 0.65726015 1 Cu Cu20 1 0.48463936 0.82444548 0.84273985 1 Cu Cu21 1 0.51536064 0.17555452 0.34273985 1 Cu Cu22 1 0.01536064 0.32444548 0.65726015 1 Cu Cu23 1 0.98463936 0.67555452 0.34273985 1 N N24 1 0.73931778 0.58695835 0.41969528 1 N N25 1 0.71267785 0.74366602 0.75000000 1 N N26 1 0.21267785 0.75633398 0.25000000 1 N N27 1 0.78732215 0.24366602 0.75000000 1 N N28 1 0.28732215 0.25633398 0.25000000 1 N N29 1 0.76068222 0.08695835 0.41969528 1 N N30 1 0.26068222 0.41304165 0.58030472 1 N N31 1 0.73931778 0.58695835 0.08030472 1 N N32 1 0.23931778 0.91304165 0.91969528 1 N N33 1 0.23931778 0.91304165 0.58030472 1 N N34 1 0.26068222 0.41304165 0.91969528 1 N N35 1 0.76068222 0.08695835 0.08030472 1 | -5.144513 | -5.264847 | -0.556448225 | 0 | TRUE | -0.04186479 | 18.13313 | 6.655707 | 11.47741813 | 3.387834
mp-554733 | Li4Al3Ge3BrO12 | AB3C3D4E12 | # generated using pymatgen data_Li4Al3Ge3BrO12 _symmetry_space_group_name_H-M 'P 1' _cell_length_a 8.77133300 _cell_length_b 8.77133300 _cell_length_c 8.77133300 _cell_angle_alpha 90.00000000 _cell_angle_beta 90.00000000 _cell_angle_gamma 90.00000000 _symmetry_Int_Tables_number 1 _chemical_formula_structural Li4Al3Ge3BrO12 _chemical_formula_sum 'Li8 Al6 Ge6 Br2 O24' _cell_volume 674.83375444 _cell_formula_units_Z 2 loop_ _symmetry_equiv_pos_site_id _symmetry_equiv_pos_as_xyz 1 'x, y, z' loop_ _atom_site_type_symbol _atom_site_label _atom_site_symmetry_multiplicity _atom_site_fract_x _atom_site_fract_y _atom_site_fract_z _atom_site_occupancy Li Li0 1 0.81935700 0.81935700 0.18064300 1 Li Li1 1 0.68064300 0.68064300 0.68064300 1 Li Li2 1 0.81935700 0.18064300 0.81935700 1 Li Li3 1 0.68064300 0.31935700 0.31935700 1 Li Li4 1 0.18064300 0.81935700 0.81935700 1 Li Li5 1 0.31935700 0.68064300 0.31935700 1 Li Li6 1 0.31935700 0.31935700 0.68064300 1 Li Li7 1 0.18064300 0.18064300 0.18064300 1 Al Al8 1 0.00000000 0.75000000 0.50000000 1 Al Al9 1 0.25000000 0.50000000 0.00000000 1 Al Al10 1 0.50000000 0.00000000 0.75000000 1 Al Al11 1 0.50000000 0.00000000 0.25000000 1 Al Al12 1 0.00000000 0.25000000 0.50000000 1 Al Al13 1 0.75000000 0.50000000 0.00000000 1 Ge Ge14 1 0.00000000 0.50000000 0.25000000 1 Ge Ge15 1 0.50000000 0.75000000 0.00000000 1 Ge Ge16 1 0.50000000 0.25000000 0.00000000 1 Ge Ge17 1 0.00000000 0.50000000 0.75000000 1 Ge Ge18 1 0.75000000 0.00000000 0.50000000 1 Ge Ge19 1 0.25000000 0.00000000 0.50000000 1 Br Br20 1 0.00000000 0.00000000 0.00000000 1 Br Br21 1 0.50000000 0.50000000 0.50000000 1 O O22 1 0.63888400 0.36087100 0.09518500 1 O O23 1 0.90481500 0.36111600 0.36087100 1 O O24 1 0.63912900 0.09518500 0.36111600 1 O O25 1 0.59518500 0.86087100 0.13888400 1 O O26 1 0.86111600 0.40481500 0.86087100 1 O O27 1 0.09518500 0.36111600 0.63912900 1 O O28 1 0.13888400 0.40481500 0.13912900 1 O O29 1 0.40481500 0.13912900 0.13888400 1 O O30 1 0.13888400 0.59518500 0.86087100 1 O O31 1 0.86087100 0.86111600 0.40481500 1 O O32 1 0.09518500 0.63888400 0.36087100 1 O O33 1 0.86111600 0.59518500 0.13912900 1 O O34 1 0.36087100 0.90481500 0.36111600 1 O O35 1 0.36087100 0.09518500 0.63888400 1 O O36 1 0.63888400 0.63912900 0.90481500 1 O O37 1 0.59518500 0.13912900 0.86111600 1 O O38 1 0.63912900 0.90481500 0.63888400 1 O O39 1 0.13912900 0.13888400 0.40481500 1 O O40 1 0.36111600 0.63912900 0.09518500 1 O O41 1 0.13912900 0.86111600 0.59518500 1 O O42 1 0.40481500 0.86087100 0.86111600 1 O O43 1 0.86087100 0.13888400 0.59518500 1 O O44 1 0.36111600 0.36087100 0.90481500 1 O O45 1 0.90481500 0.63888400 0.63912900 1 | -6.340171 | -6.721822855 | -2.649875 | 0 | TRUE | -0.007993717 | 5.73254962 | 3.07482894 | 2.65772068 | 1.630252
mp-558491 | BaAlBO3F2 | ABCD2E3 | # generated using pymatgen data_BaAlBO3F2 _symmetry_space_group_name_H-M 'P 1' _cell_length_a 4.88060763 _cell_length_b 4.88060875 _cell_length_c 9.38515641 _cell_angle_alpha 90.00000000 _cell_angle_beta 90.00000000 _cell_angle_gamma 119.99999237 _symmetry_Int_Tables_number 1 _chemical_formula_structural BaAlBO3F2 _chemical_formula_sum 'Ba2 Al2 B2 O6 F4' _cell_volume 193.60656014 _cell_formula_units_Z 2 loop_ _symmetry_equiv_pos_site_id _symmetry_equiv_pos_as_xyz 1 'x, y, z' loop_ _atom_site_type_symbol _atom_site_label _atom_site_symmetry_multiplicity _atom_site_fract_x _atom_site_fract_y _atom_site_fract_z _atom_site_occupancy Ba Ba0 1 0.00000000 -0.00000000 0.75000278 1 Ba Ba1 1 0.00000000 0.00000000 0.24999722 1 Al Al2 1 0.66666700 0.33333300 0.00000000 1 Al Al3 1 0.33333300 0.66666700 0.50000000 1 B B4 1 0.33333300 0.66666700 0.00000000 1 B B5 1 0.66666700 0.33333300 0.50000000 1 O O6 1 0.38300666 0.05499991 0.50000000 1 O O7 1 0.32800291 0.94500124 0.00000000 1 O O8 1 0.67199326 0.61699334 0.50000000 1 O O9 1 0.61699733 0.67199709 0.00000000 1 O O10 1 0.05499876 0.38300267 0.00000000 1 O O11 1 0.94500009 0.32800674 0.50000000 1 F F12 1 0.66666700 0.33333300 0.80399394 1 F F13 1 0.33333300 0.66666700 0.69600480 1 F F14 1 0.33333300 0.66666700 0.30399520 1 F F15 1 0.66666700 0.33333300 0.19600706 1 | -7.04629 | -7.419415 | -3.543544 | 0 | TRUE | -0.004161476 | 10.32263 | 7.5728093 | 2.749821 | 1.658258
mp-4309 | BaGa4S7 | AB4C7 | # generated using pymatgen data_BaGa4S7 _symmetry_space_group_name_H-M 'P 1' _cell_length_a 5.97088255 _cell_length_b 6.26526937 _cell_length_c 14.87053230 _cell_angle_alpha 90.00000000 _cell_angle_beta 90.00000000 _cell_angle_gamma 90.00000000 _symmetry_Int_Tables_number 1 _chemical_formula_structural BaGa4S7 _chemical_formula_sum 'Ba2 Ga8 S14' _cell_volume 556.29453181 _cell_formula_units_Z 2 loop_ _symmetry_equiv_pos_site_id _symmetry_equiv_pos_as_xyz 1 'x, y, z' loop_ _atom_site_type_symbol _atom_site_label _atom_site_symmetry_multiplicity _atom_site_fract_x _atom_site_fract_y _atom_site_fract_z _atom_site_occupancy Ba Ba0 1 0.45238661 0.65961856 0.50000000 1 Ba Ba1 1 0.95238661 0.34038144 -0.00000000 1 Ga Ga2 1 0.33960464 0.82953115 0.87987865 1 Ga Ga3 1 0.83960464 0.17046885 0.62012135 1 Ga Ga4 1 0.83960464 0.17046885 0.37987865 1 Ga Ga5 1 0.33960464 0.82953115 0.12012135 1 Ga Ga6 1 0.35616238 0.31376418 0.75183100 1 Ga Ga7 1 0.85616238 0.68623582 0.74816900 1 Ga Ga8 1 0.85616238 0.68623582 0.25183100 1 Ga Ga9 1 0.35616238 0.31376418 0.24816900 1 S S10 1 0.96470355 0.32941833 0.75230760 1 S S11 1 0.46470355 0.67058167 0.74769240 1 S S12 1 0.46470355 0.67058167 0.25230760 1 S S13 1 0.96470355 0.32941833 0.24769240 1 S S14 1 0.95968632 0.80649898 0.88315761 1 S S15 1 0.45968632 0.19350102 0.61684239 1 S S16 1 0.45968632 0.19350102 0.38315761 1 S S17 1 0.95968632 0.80649898 0.11684239 1 S S18 1 0.44579525 0.17503798 0.88548458 1 S S19 1 0.94579525 0.82496202 0.61451542 1 S S20 1 0.45611709 0.63973645 -0.00000000 1 S S21 1 0.95611709 0.36026355 0.50000000 1 S S22 1 0.44579525 0.17503798 0.11451542 1 S S23 1 0.94579525 0.82496202 0.38548458 1 | -4.54798 | -4.841396525 | -1.259188 | 0 | TRUE | -0.004451711 | 14.81632 | 9.16107346 | 5.655245 | 2.378076
mp-560956 | Cs2KCrF6 | ABC2D6 | # generated using pymatgen data_Cs2KCrF6 _symmetry_space_group_name_H-M 'P 1' _cell_length_a 6.49322156 _cell_length_b 6.49322156 _cell_length_c 6.49322156 _cell_angle_alpha 60.00000000 _cell_angle_beta 60.00000000 _cell_angle_gamma 60.00000000 _symmetry_Int_Tables_number 1 _chemical_formula_structural Cs2KCrF6 _chemical_formula_sum 'Cs2 K1 Cr1 F6' _cell_volume 193.58231051 _cell_formula_units_Z 1 loop_ _symmetry_equiv_pos_site_id _symmetry_equiv_pos_as_xyz 1 'x, y, z' loop_ _atom_site_type_symbol _atom_site_label _atom_site_symmetry_multiplicity _atom_site_fract_x _atom_site_fract_y _atom_site_fract_z _atom_site_occupancy Cs Cs0 1 0.25000000 0.25000000 0.25000000 1 Cs Cs1 1 0.75000000 0.75000000 0.75000000 1 K K2 1 0.50000000 0.50000000 0.50000000 1 Cr Cr3 1 0.00000000 0.00000000 0.00000000 1 F F4 1 0.78615300 0.78615300 0.21384700 1 F F5 1 0.78615300 0.21384700 0.78615300 1 F F6 1 0.21384700 0.78615300 0.21384700 1 F F7 1 0.78615300 0.21384700 0.21384700 1 F F8 1 0.21384700 0.21384700 0.78615300 1 F F9 1 0.21384700 0.78615300 0.78615300 1 | -5.045235798 | -5.522335798 | -3.120023 | 0 | TRUE | -0.0921231 | 7.455038 | 5.138766 | 2.316272 | 1.52193
mp-558281 | SrCrF4 | ABC4 | # generated using pymatgen data_SrCrF4 _symmetry_space_group_name_H-M 'P 1' _cell_length_a 6.76213200 _cell_length_b 6.76213200 _cell_length_c 6.76213200 _cell_angle_alpha 130.24633049 _cell_angle_beta 130.24633049 _cell_angle_gamma 73.01327105 _symmetry_Int_Tables_number 1 _chemical_formula_structural SrCrF4 _chemical_formula_sum 'Sr2 Cr2 F8' _cell_volume 175.92742695 _cell_formula_units_Z 2 loop_ _symmetry_equiv_pos_site_id _symmetry_equiv_pos_as_xyz 1 'x, y, z' loop_ _atom_site_type_symbol _atom_site_label _atom_site_symmetry_multiplicity _atom_site_fract_x _atom_site_fract_y _atom_site_fract_z _atom_site_occupancy Sr Sr0 1 0.75000000 0.75000000 -0.00000000 1 Sr Sr1 1 0.25000000 0.25000000 -0.00000000 1 Cr Cr2 1 -0.00000000 0.50000000 0.50000000 1 Cr Cr3 1 0.50000000 -0.00000000 0.50000000 1 F F4 1 0.45048236 0.95048236 0.14893648 1 F F5 1 0.19845412 0.69845412 0.14893648 1 F F6 1 0.54951764 0.04951764 0.85106352 1 F F7 1 0.04951764 0.19845412 0.50000000 1 F F8 1 0.80154588 0.30154588 0.85106352 1 F F9 1 0.30154588 0.45048236 0.50000000 1 F F10 1 0.95048236 0.80154588 0.50000000 1 F F11 1 0.69845412 0.54951764 0.50000000 1 | -6.06894882 | -6.710115 | -3.545373 | 0 | TRUE | -0.01686055 | 7.318822 | 4.982749 | 2.336074 | 1.528422
mp-1213704 | Cs3LiPb4 | AB3C4 | # generated using pymatgen data_Cs3LiPb4 _symmetry_space_group_name_H-M 'P 1' _cell_length_a 9.27545023 _cell_length_b 9.27545023 _cell_length_c 10.84489964 _cell_angle_alpha 90.00000000 _cell_angle_beta 90.00000000 _cell_angle_gamma 132.06793378 _symmetry_Int_Tables_number 1 _chemical_formula_structural Cs3LiPb4 _chemical_formula_sum 'Cs6 Li2 Pb8' _cell_volume 692.63557968 _cell_formula_units_Z 2 loop_ _symmetry_equiv_pos_site_id _symmetry_equiv_pos_as_xyz 1 'x, y, z' loop_ _atom_site_type_symbol _atom_site_label _atom_site_symmetry_multiplicity _atom_site_fract_x _atom_site_fract_y _atom_site_fract_z _atom_site_occupancy Cs Cs0 1 0.22902594 0.77097406 0.25000000 1 Cs Cs1 1 0.77097406 0.22902594 0.75000000 1 Cs Cs2 1 0.61356133 0.38643867 0.04684626 1 Cs Cs3 1 0.38643867 0.61356133 0.95315374 1 Cs Cs4 1 0.38643867 0.61356133 0.54684626 1 Cs Cs5 1 0.61356133 0.38643867 0.45315374 1 Li Li6 1 -0.00000000 -0.00000000 0.00000000 1 Li Li7 1 -0.00000000 -0.00000000 0.50000000 1 Pb Pb8 1 0.17526209 0.24071201 0.25000000 1 Pb Pb9 1 0.82473791 0.75928799 0.75000000 1 Pb Pb10 1 0.75928799 0.82473791 0.25000000 1 Pb Pb11 1 0.24071201 0.17526209 0.75000000 1 Pb Pb12 1 0.83726108 0.16273892 0.10919882 1 Pb Pb13 1 0.16273892 0.83726108 0.89080118 1 Pb Pb14 1 0.16273892 0.83726108 0.60919882 1 Pb Pb15 1 0.83726108 0.16273892 0.39080118 1 | -2.68264 | -2.68264 | -0.2519248 | 0 | TRUE | -0.07019787 | 18.38111046 | 7.413413 | 10.9677 | 3.311751
mp-643427 | MnH2SO5 | ABC2D5 | # generated using pymatgen data_MnH2SO5 _symmetry_space_group_name_H-M 'P 1' _cell_length_a 6.90758483 _cell_length_b 7.94094992 _cell_length_c 8.09242700 _cell_angle_alpha 89.99962481 _cell_angle_beta 89.99997415 _cell_angle_gamma 114.90065912 _symmetry_Int_Tables_number 1 _chemical_formula_structural MnH2SO5 _chemical_formula_sum 'Mn4 H8 S4 O20' _cell_volume 402.62757714 _cell_formula_units_Z 4 loop_ _symmetry_equiv_pos_site_id _symmetry_equiv_pos_as_xyz 1 'x, y, z' loop_ _atom_site_type_symbol _atom_site_label _atom_site_symmetry_multiplicity _atom_site_fract_x _atom_site_fract_y _atom_site_fract_z _atom_site_occupancy Mn Mn0 1 0.99987500 0.49983400 0.99988900 1 Mn Mn1 1 0.00028000 0.00019900 0.49997500 1 Mn Mn2 1 0.50014200 0.50024600 0.49985700 1 Mn Mn3 1 0.49985500 0.99964200 0.00029100 1 H H4 1 0.65692300 0.78787200 0.28943400 1 H H5 1 0.15684500 0.78781500 0.78930400 1 H H6 1 0.84312500 0.71220300 0.28944000 1 H H7 1 0.34313100 0.71216600 0.78927000 1 H H8 1 0.34313200 0.21217000 0.71073800 1 H H9 1 0.84303800 0.21209100 0.21063000 1 H H10 1 0.15692100 0.28792600 0.71076800 1 H H11 1 0.65691200 0.28787000 0.21056400 1 S S12 1 0.75007600 0.74994300 0.83623700 1 S S13 1 0.24986200 0.75002000 0.33623200 1 S S14 1 0.25004900 0.24999400 0.16382400 1 S S15 1 0.74989500 0.24996200 0.66381500 1 O O16 1 0.75005200 0.75009100 0.36082900 1 O O17 1 0.24996000 0.74993200 0.86066300 1 O O18 1 0.25005700 0.25008200 0.63935400 1 O O19 1 0.74996200 0.24995400 0.13918600 1 O O20 1 0.22943300 0.89453700 0.44053200 1 O O21 1 0.72953200 0.89447000 0.94050700 1 O O22 1 0.27041000 0.60554900 0.44051300 1 O O23 1 0.77058100 0.60544700 0.94054000 1 O O24 1 0.77015000 0.10548800 0.55944000 1 O O25 1 0.27033300 0.10540800 0.05940200 1 O O26 1 0.72961800 0.39460300 0.55941400 1 O O27 1 0.22986400 0.39449500 0.05945100 1 O O28 1 0.55580200 0.66484300 0.72774100 1 O O29 1 0.05581500 0.66463600 0.22758200 1 O O30 1 0.94423000 0.83534300 0.72768700 1 O O31 1 0.44413300 0.83517200 0.22776600 1 O O32 1 0.44439100 0.33522700 0.27234300 1 O O33 1 0.94438800 0.33504000 0.77215200 1 O O34 1 0.05567000 0.16494300 0.27226000 1 O O35 1 0.55555800 0.16478800 0.77237000 1 | -6.218497 | -6.785497 | -1.80579 | 0 | TRUE | -0.01485516 | 6.855647 | 4.240105 | 2.615542 | 1.617264
mp-570324 | Rb2TeBr6 | AB2C6 | # generated using pymatgen data_Rb2TeBr6 _symmetry_space_group_name_H-M 'P 1' _cell_length_a 7.64416085 _cell_length_b 7.64416016 _cell_length_c 7.70366363 _cell_angle_alpha 119.74482698 _cell_angle_beta 119.74482151 _cell_angle_gamma 89.99999989 _symmetry_Int_Tables_number 1 _chemical_formula_structural Rb2TeBr6 _chemical_formula_sum 'Rb2 Te1 Br6' _cell_volume 320.74355042 _cell_formula_units_Z 1 loop_ _symmetry_equiv_pos_site_id _symmetry_equiv_pos_as_xyz 1 'x, y, z' loop_ _atom_site_type_symbol _atom_site_label _atom_site_symmetry_multiplicity _atom_site_fract_x _atom_site_fract_y _atom_site_fract_z _atom_site_occupancy Rb Rb0 1 0.25000000 0.75000000 0.50000000 1 Rb Rb1 1 0.75000000 0.25000000 0.50000000 1 Te Te2 1 0.00000000 -0.00000000 -0.00000000 1 Br Br3 1 0.27319705 0.77354016 -0.00000000 1 Br Br4 1 0.75243818 0.75243818 0.50487635 1 Br Br5 1 0.77354016 0.72680295 -0.00000000 1 Br Br6 1 0.22645984 0.27319705 0.00000000 1 Br Br7 1 0.24756182 0.24756182 0.49512365 1 Br Br8 1 0.72680295 0.22645984 0.00000000 1 | -2.716935 | -3.072935 | -1.47043 | 0 | TRUE | -0.06140483 | 12.39207 | 8.70608 | 3.685995 | 1.919895
mp-1020011 | Li14P2(N2O)3 | A2B3C6D14 | # generated using pymatgen data_Li14P2(N2O)3 _symmetry_space_group_name_H-M 'P 1' _cell_length_a 5.69863776 _cell_length_b 5.69863776 _cell_length_c 8.07204000 _cell_angle_alpha 90.00000000 _cell_angle_beta 90.00000000 _cell_angle_gamma 119.99999724 _symmetry_Int_Tables_number 1 _chemical_formula_structural Li14P2(N2O)3 _chemical_formula_sum 'Li14 P2 N6 O3' _cell_volume 227.01578314 _cell_formula_units_Z 1 loop_ _symmetry_equiv_pos_site_id _symmetry_equiv_pos_as_xyz 1 'x, y, z' loop_ _atom_site_type_symbol _atom_site_label _atom_site_symmetry_multiplicity _atom_site_fract_x _atom_site_fract_y _atom_site_fract_z _atom_site_occupancy Li Li0 1 0.37841700 0.08272600 0.09100700 1 Li Li1 1 0.70430800 0.62158300 0.09100700 1 Li Li2 1 0.91727400 0.29569200 0.09100700 1 Li Li3 1 0.62158300 0.91727400 0.90899300 1 Li Li4 1 0.29569200 0.37841700 0.90899300 1 Li Li5 1 0.08272600 0.70430800 0.90899300 1 Li Li6 1 0.04291500 0.35275800 0.58917700 1 Li Li7 1 0.30984300 0.95708500 0.58917700 1 Li Li8 1 0.64724200 0.69015700 0.58917700 1 Li Li9 1 0.95708500 0.64724200 0.41082300 1 Li Li10 1 0.69015700 0.04291500 0.41082300 1 Li Li11 1 0.35275800 0.30984300 0.41082300 1 Li Li12 1 0.00000000 0.00000000 0.24969900 1 Li Li13 1 0.00000000 0.00000000 0.75030100 1 P P14 1 0.66666700 0.33333300 0.77408900 1 P P15 1 0.33333300 0.66666700 0.22591100 1 N N16 1 0.37685500 0.07128100 0.82580100 1 N N17 1 0.69442500 0.62314500 0.82580100 1 N N18 1 0.92871900 0.30557500 0.82580100 1 N N19 1 0.62314500 0.92871900 0.17419900 1 N N20 1 0.30557500 0.37685500 0.17419900 1 N N21 1 0.07128100 0.69442500 0.17419900 1 O O22 1 0.66666700 0.33333300 0.55364600 1 O O23 1 0.33333300 0.66666700 0.44635400 1 O O24 1 0.00000000 0.00000000 0.50000000 1 | -5.242517 | -5.411597 | -1.315174 | 0 | TRUE | -0.01375681 | 8.780641 | 5.048606 | 3.732035 | 1.931848
mp-4531 | NaNO3 | ABC3 | # generated using pymatgen data_NaNO3 _symmetry_space_group_name_H-M 'P 1' _cell_length_a 6.16863325 _cell_length_b 6.16863328 _cell_length_c 6.16863282 _cell_angle_alpha 48.31173923 _cell_angle_beta 48.31173643 _cell_angle_gamma 48.31173891 _symmetry_Int_Tables_number 1 _chemical_formula_structural NaNO3 _chemical_formula_sum 'Na2 N2 O6' _cell_volume 120.00620150 _cell_formula_units_Z 2 loop_ _symmetry_equiv_pos_site_id _symmetry_equiv_pos_as_xyz 1 'x, y, z' loop_ _atom_site_type_symbol _atom_site_label _atom_site_symmetry_multiplicity _atom_site_fract_x _atom_site_fract_y _atom_site_fract_z _atom_site_occupancy Na Na0 1 0.50000000 0.50000000 0.50000000 1 Na Na1 1 -0.00000000 0.00000000 -0.00000000 1 N N2 1 0.75000000 0.75000000 0.75000000 1 N N3 1 0.25000000 0.25000000 0.25000000 1 O O4 1 0.75000000 0.50070416 -0.00070416 1 O O5 1 -0.00070416 0.75000000 0.50070416 1 O O6 1 0.49929584 0.00070416 0.25000000 1 O O7 1 0.25000000 0.49929584 0.00070416 1 O O8 1 0.00070416 0.25000000 0.49929584 1 O O9 1 0.50070416 -0.00070416 0.75000000 1 | -5.855773277 | -6.267973277 | -1.368156 | 0 | TRUE | -0.4325469 | 5.554604 | 3.345019 | 2.209585 | 1.486467
mp-29310 | Si2H6Se | AB2C6 | # generated using pymatgen data_Si2H6Se _symmetry_space_group_name_H-M 'P 1' _cell_length_a 8.41493554 _cell_length_b 8.41493554 _cell_length_c 15.77839810 _cell_angle_alpha 90.00000000 _cell_angle_beta 90.00000000 _cell_angle_gamma 90.00000000 _symmetry_Int_Tables_number 1 _chemical_formula_structural Si2H6Se _chemical_formula_sum 'Si16 H48 Se8' _cell_volume 1117.28635908 _cell_formula_units_Z 8 loop_ _symmetry_equiv_pos_site_id _symmetry_equiv_pos_as_xyz 1 'x, y, z' loop_ _atom_site_type_symbol _atom_site_label _atom_site_symmetry_multiplicity _atom_site_fract_x _atom_site_fract_y _atom_site_fract_z _atom_site_occupancy Si Si0 1 0.76662433 0.60861993 0.34858892 1 Si Si1 1 0.23337567 0.39138007 0.84858892 1 Si Si2 1 0.60861993 0.76662433 0.65141108 1 Si Si3 1 0.10861993 0.73337567 0.59858892 1 Si Si4 1 0.89138007 0.26662433 0.09858892 1 Si Si5 1 0.73337567 0.10861993 0.40141108 1 Si Si6 1 0.26662433 0.89138007 0.90141108 1 Si Si7 1 0.39138007 0.23337567 0.15141108 1 Si Si8 1 0.15787367 0.72716087 0.08890508 1 Si Si9 1 0.84212633 0.27283913 0.58890508 1 Si Si10 1 0.72716087 0.15787367 0.91109492 1 Si Si11 1 0.27283913 0.84212633 0.41109492 1 Si Si12 1 0.22716087 0.34212633 0.33890508 1 Si Si13 1 0.77283913 0.65787367 0.83890508 1 Si Si14 1 0.34212633 0.22716087 0.66109492 1 Si Si15 1 0.65787367 0.77283913 0.16109492 1 H H16 1 0.87592575 0.61304505 0.42171643 1 H H17 1 0.12407425 0.38695495 0.92171643 1 H H18 1 0.61304505 0.87592575 0.57828357 1 H H19 1 0.11304505 0.62407425 0.67171643 1 H H20 1 0.88695495 0.37592575 0.17171643 1 H H21 1 0.62407425 0.11304505 0.32828357 1 H H22 1 0.37592575 0.88695495 0.82828357 1 H H23 1 0.38695495 0.12407425 0.07828357 1 H H24 1 0.60280391 0.65117146 0.37394567 1 H H25 1 0.39719609 0.34882854 0.87394567 1 H H26 1 0.65117146 0.60280391 0.62605433 1 H H27 1 0.15117146 0.89719609 0.62394567 1 H H28 1 0.84882854 0.10280391 0.12394567 1 H H29 1 0.89719609 0.15117146 0.37605433 1 H H30 1 0.10280391 0.84882854 0.87605433 1 H H31 1 0.34882854 0.39719609 0.12605433 1 H H32 1 0.76699976 0.45126309 0.30692986 1 H H33 1 0.72368921 0.81998614 0.07812716 1 H H34 1 0.23300024 0.54873691 0.80692986 1 H H35 1 0.95126309 0.73300024 0.55692986 1 H H36 1 0.04873691 0.26699976 0.05692986 1 H H37 1 0.73300024 0.95126309 0.44307014 1 H H38 1 0.26699976 0.04873691 0.94307014 1 H H39 1 0.54873691 0.23300024 0.19307014 1 H H40 1 0.39461911 0.39623576 0.33982296 1 H H41 1 0.10376424 0.89461911 0.08982296 1 H H42 1 0.89623576 0.10538089 0.58982296 1 H H43 1 0.89461911 0.10376424 0.91017704 1 H H44 1 0.10538089 0.89623576 0.41017704 1 H H45 1 0.60538089 0.60376424 0.83982296 1 H H46 1 0.39623576 0.39461911 0.66017704 1 H H47 1 0.60376424 0.60538089 0.16017704 1 H H48 1 0.12244099 0.47571286 0.31419162 1 H H49 1 0.02428714 0.62244099 0.06419162 1 H H50 1 0.97571286 0.37755901 0.56419162 1 H H51 1 0.62244099 0.02428714 0.93580838 1 H H52 1 0.37755901 0.97571286 0.43580838 1 H H53 1 0.87755901 0.52428714 0.81419162 1 H H54 1 0.47571286 0.12244099 0.68580838 1 H H55 1 0.52428714 0.87755901 0.18580838 1 H H56 1 0.18001386 0.27631079 0.42187284 1 H H57 1 0.22368921 0.68001386 0.17187284 1 H H58 1 0.77631079 0.31998614 0.67187284 1 H H59 1 0.68001386 0.22368921 0.82812716 1 H H60 1 0.31998614 0.77631079 0.32812716 1 H H61 1 0.81998614 0.72368921 0.92187284 1 H H62 1 0.27631079 0.18001386 0.57812716 1 H H63 1 0.45126309 0.76699976 0.69307014 1 Se Se64 1 0.20372754 0.13790433 0.24368642 1 Se Se65 1 0.36209567 0.70372754 0.99368642 1 Se Se66 1 0.63790433 0.29627246 0.49368642 1 Se Se67 1 0.29627246 0.63790433 0.50631358 1 Se Se68 1 0.79627246 0.86209567 0.74368642 1 Se Se69 1 0.13790433 0.20372754 0.75631358 1 Se Se70 1 0.86209567 0.79627246 0.25631358 1 Se Se71 1 0.70372754 0.36209567 0.00631358 1 | -3.924508 | -4.096286 | -0.2404078 | 0 | TRUE | -0.003847222 | 3.61884264 | 0.935139 | 2.683704 | 1.638201
mp-997041 | NaCuO2 | ABC2 | # generated using pymatgen data_NaCuO2 _symmetry_space_group_name_H-M 'P 1' _cell_length_a 5.68458777 _cell_length_b 5.68458777 _cell_length_c 5.33526908 _cell_angle_alpha 90.00000000 _cell_angle_beta 90.00000000 _cell_angle_gamma 143.69056397 _symmetry_Int_Tables_number 1 _chemical_formula_structural NaCuO2 _chemical_formula_sum 'Na2 Cu2 O4' _cell_volume 102.08995359 _cell_formula_units_Z 2 loop_ _symmetry_equiv_pos_site_id _symmetry_equiv_pos_as_xyz 1 'x, y, z' loop_ _atom_site_type_symbol _atom_site_label _atom_site_symmetry_multiplicity _atom_site_fract_x _atom_site_fract_y _atom_site_fract_z _atom_site_occupancy Na Na0 1 0.71208302 0.28791698 0.25000000 1 Na Na1 1 0.28791698 0.71208302 0.75000000 1 Cu Cu2 1 0.99671703 0.00328297 0.25000000 1 Cu Cu3 1 0.00328297 0.99671703 0.75000000 1 O O4 1 0.11434899 0.88565101 0.49370654 1 O O5 1 0.88565101 0.11434899 0.50629346 1 O O6 1 0.11434899 0.88565101 0.00629346 1 O O7 1 0.88565101 0.11434899 0.99370654 1 | -4.840533 | -5.184033 | -1.355256 | 0 | TRUE | -0.1435422 | 7.92141002 | 3.164537 | 4.756873 | 2.181026
mp-28110 | Rb2PtI6 | AB2C6 | # generated using pymatgen data_Rb2PtI6 _symmetry_space_group_name_H-M 'P 1' _cell_length_a 8.03195183 _cell_length_b 8.03195270 _cell_length_c 8.03195124 _cell_angle_alpha 60.00000603 _cell_angle_beta 60.00000244 _cell_angle_gamma 60.00000524 _symmetry_Int_Tables_number 1 _chemical_formula_structural Rb2PtI6 _chemical_formula_sum 'Rb2 Pt1 I6' _cell_volume 366.39399598 _cell_formula_units_Z 1 loop_ _symmetry_equiv_pos_site_id _symmetry_equiv_pos_as_xyz 1 'x, y, z' loop_ _atom_site_type_symbol _atom_site_label _atom_site_symmetry_multiplicity _atom_site_fract_x _atom_site_fract_y _atom_site_fract_z _atom_site_occupancy Rb Rb0 1 0.75000000 0.75000000 0.75000000 1 Rb Rb1 1 0.25000000 0.25000000 0.25000000 1 Pt Pt2 1 -0.00000000 -0.00000000 0.00000000 1 I I3 1 0.76266880 0.23733120 0.23733120 1 I I4 1 0.23733120 0.76266880 0.76266880 1 I I5 1 0.76266880 0.23733120 0.76266880 1 I I6 1 0.23733120 0.76266880 0.23733120 1 I I7 1 0.76266880 0.76266880 0.23733120 1 I I8 1 0.23733120 0.23733120 0.76266880 1 | -2.688846 | -2.941513 | -1.066802 | 0 | TRUE | -0.03742237 | 10.94771 | 5.801096 | 5.14661697 | 2.268616
mp-560977 | KTiPS5 | ABCD5 | # generated using pymatgen data_KTiPS5 _symmetry_space_group_name_H-M 'P 1' _cell_length_a 9.68504082 _cell_length_b 9.68504082 _cell_length_c 6.57846743 _cell_angle_alpha 81.95474068 _cell_angle_beta 81.95474068 _cell_angle_gamma 43.45228601 _symmetry_Int_Tables_number 1 _chemical_formula_structural KTiPS5 _chemical_formula_sum 'K2 Ti2 P2 S10' _cell_volume 419.53952158 _cell_formula_units_Z 2 loop_ _symmetry_equiv_pos_site_id _symmetry_equiv_pos_as_xyz 1 'x, y, z' loop_ _atom_site_type_symbol _atom_site_label _atom_site_symmetry_multiplicity _atom_site_fract_x _atom_site_fract_y _atom_site_fract_z _atom_site_occupancy K K0 1 0.76903400 0.76903400 0.73468200 1 K K1 1 0.23096600 0.23096600 0.26531800 1 Ti Ti2 1 0.77813800 0.22186200 0.50000000 1 Ti Ti3 1 0.22186200 0.77813800 0.50000000 1 P P4 1 0.36808100 0.36808100 0.70813800 1 P P5 1 0.63191900 0.63191900 0.29186200 1 S S6 1 0.81744900 0.35306200 0.17677000 1 S S7 1 0.74434500 0.74434500 0.24516900 1 S S8 1 0.18255100 0.64693800 0.82323000 1 S S9 1 0.41602000 0.41602000 0.39888600 1 S S10 1 0.64693800 0.18255100 0.82323000 1 S S11 1 0.93993700 0.93993700 0.33094700 1 S S12 1 0.06006300 0.06006300 0.66905300 1 S S13 1 0.58398000 0.58398000 0.60111400 1 S S14 1 0.35306200 0.81744900 0.17677000 1 S S15 1 0.25565500 0.25565500 0.75483100 1 | -5.316621 | -5.630996 | -1.243315 | 0 | TRUE | -0.03562357 | 11.47859321 | 6.47407777 | 5.00451544 | 2.237077
mp-9583 | K2ZnF4 | AB2C4 | # generated using pymatgen data_K2ZnF4 _symmetry_space_group_name_H-M 'P 1' _cell_length_a 4.04458975 _cell_length_b 4.04459044 _cell_length_c 7.11934876 _cell_angle_alpha 106.50243537 _cell_angle_beta 106.50243453 _cell_angle_gamma 90.00000546 _symmetry_Int_Tables_number 1 _chemical_formula_structural K2ZnF4 _chemical_formula_sum 'K2 Zn1 F4' _cell_volume 106.65298266 _cell_formula_units_Z 1 loop_ _symmetry_equiv_pos_site_id _symmetry_equiv_pos_as_xyz 1 'x, y, z' loop_ _atom_site_type_symbol _atom_site_label _atom_site_symmetry_multiplicity _atom_site_fract_x _atom_site_fract_y _atom_site_fract_z _atom_site_occupancy K K0 1 0.35478815 0.35478815 0.70957530 1 K K1 1 0.64521185 0.64521185 0.29042470 1 Zn Zn2 1 -0.00000000 -0.00000000 -0.00000000 1 F F3 1 0.50000000 -0.00000000 -0.00000000 1 F F4 1 -0.00000000 0.50000000 -0.00000000 1 F F5 1 0.84463419 0.84463419 0.68926738 1 F F6 1 0.15536581 0.15536581 0.31073262 1 | -4.19090975 | -4.45490975 | -2.865416 | 0 | TRUE | -0.005932887 | 9.056451 | 6.910176 | 2.146275 | 1.465017
mp-35152 | Sr2H5Rh | AB2C5 | # generated using pymatgen data_Sr2H5Rh _symmetry_space_group_name_H-M 'P 1' _cell_length_a 5.41124060 _cell_length_b 5.41124037 _cell_length_c 5.33673447 _cell_angle_alpha 60.45442530 _cell_angle_beta 60.45442214 _cell_angle_gamma 59.09114100 _symmetry_Int_Tables_number 1 _chemical_formula_structural Sr2H5Rh _chemical_formula_sum 'Sr2 H5 Rh1' _cell_volume 110.45662396 _cell_formula_units_Z 1 loop_ _symmetry_equiv_pos_site_id _symmetry_equiv_pos_as_xyz 1 'x, y, z' loop_ _atom_site_type_symbol _atom_site_label _atom_site_symmetry_multiplicity _atom_site_fract_x _atom_site_fract_y _atom_site_fract_z _atom_site_occupancy Sr Sr0 1 0.25063037 0.25063037 0.24936963 1 Sr Sr1 1 0.75063037 0.75063037 0.74936963 1 H H2 1 0.22721940 0.78424678 0.21575322 1 H H3 1 0.78424678 0.22721940 0.21575322 1 H H4 1 0.22721940 0.78424678 0.77278060 1 H H5 1 0.78424678 0.22721940 0.77278060 1 H H6 1 0.76050324 0.76050324 0.23949676 1 Rh Rh7 1 0.99230565 0.99230565 0.00769435 1 | -4.017139 | -4.129014 | -0.6656485 | 0 | TRUE | -0.168515 | 14.67919 | 6.66269351 | 8.016493 | 2.831341
mp-983061 | Sr(AsO3)2 | AB2C6 | # generated using pymatgen data_Sr(AsO3)2 _symmetry_space_group_name_H-M 'P 1' _cell_length_a 4.87429897 _cell_length_b 4.87429854 _cell_length_c 10.90272324 _cell_angle_alpha 90.00000000 _cell_angle_beta 90.00000000 _cell_angle_gamma 120.00001140 _symmetry_Int_Tables_number 1 _chemical_formula_structural Sr(AsO3)2 _chemical_formula_sum 'Sr2 As4 O12' _cell_volume 224.33129265 _cell_formula_units_Z 2 loop_ _symmetry_equiv_pos_site_id _symmetry_equiv_pos_as_xyz 1 'x, y, z' loop_ _atom_site_type_symbol _atom_site_label _atom_site_symmetry_multiplicity _atom_site_fract_x _atom_site_fract_y _atom_site_fract_z _atom_site_occupancy Sr Sr0 1 0.00000007 0.00000007 0.24999984 1 Sr Sr1 1 -0.00000007 -0.00000007 0.74999984 1 As As2 1 0.66667751 0.33334510 -0.00000025 1 As As3 1 0.33334710 0.66667951 -0.00000025 1 As As4 1 0.66665490 0.33332249 0.49999975 1 As As5 1 0.33332049 0.66665490 0.49999975 1 O O6 1 0.61672955 0.61672955 0.09529436 1 O O7 1 0.38328461 0.00000728 0.09529470 1 O O8 1 0.00000728 0.38328661 0.09529470 1 O O9 1 0.61671438 0.61671338 0.40470475 1 O O10 1 0.38326925 0.99998993 0.40470507 1 O O11 1 0.99999293 0.38327225 0.40470507 1 O O12 1 0.61671339 0.99999072 0.59529470 1 O O13 1 0.38327045 0.38327045 0.59529536 1 O O14 1 0.99999272 0.61671539 0.59529470 1 O O15 1 0.38328562 0.38328662 0.90470475 1 O O16 1 0.61672975 0.00000707 0.90470407 1 O O17 1 0.00000707 0.61672975 0.90470407 1 | -6.296779 | -6.754779 | -2.233906 | 0 | TRUE | -0.08478742 | 9.900252 | 6.376068 | 3.524184 | 1.877281
mp-1091394 | Ba2NaIO6 | ABC2D6 | # generated using pymatgen data_Ba2NaIO6 _symmetry_space_group_name_H-M 'P 1' _cell_length_a 5.98641409 _cell_length_b 5.98641409 _cell_length_c 5.98641409 _cell_angle_alpha 60.00000000 _cell_angle_beta 60.00000000 _cell_angle_gamma 60.00000000 _symmetry_Int_Tables_number 1 _chemical_formula_structural Ba2NaIO6 _chemical_formula_sum 'Ba2 Na1 I1 O6' _cell_volume 151.69989003 _cell_formula_units_Z 1 loop_ _symmetry_equiv_pos_site_id _symmetry_equiv_pos_as_xyz 1 'x, y, z' loop_ _atom_site_type_symbol _atom_site_label _atom_site_symmetry_multiplicity _atom_site_fract_x _atom_site_fract_y _atom_site_fract_z _atom_site_occupancy Ba Ba0 1 0.25000000 0.25000000 0.25000000 1 Ba Ba1 1 0.75000000 0.75000000 0.75000000 1 Na Na2 1 0.50000000 0.50000000 0.50000000 1 I I3 1 0.00000000 0.00000000 0.00000000 1 O O4 1 0.77492200 0.22507800 0.22507800 1 O O5 1 0.77492200 0.22507800 0.77492200 1 O O6 1 0.77492200 0.77492200 0.22507800 1 O O7 1 0.22507800 0.77492200 0.77492200 1 O O8 1 0.22507800 0.77492200 0.22507800 1 O O9 1 0.22507800 0.22507800 0.77492200 1 | -5.434922505 | -5.847122505 | -2.215725 | 0 | TRUE | -0.06327064 | 14.80813624 | 11.21133052 | 3.59680572 | 1.896525
mp-8127 | K2Mg(CO3)2 | AB2C2D6 | # generated using pymatgen data_K2Mg(CO3)2 _symmetry_space_group_name_H-M 'P 1' _cell_length_a 6.64587583 _cell_length_b 6.64587583 _cell_length_c 6.64587554 _cell_angle_alpha 46.18793635 _cell_angle_beta 46.18793635 _cell_angle_gamma 46.18793269 _symmetry_Int_Tables_number 1 _chemical_formula_structural K2Mg(CO3)2 _chemical_formula_sum 'K2 Mg1 C2 O6' _cell_volume 139.47548761 _cell_formula_units_Z 1 loop_ _symmetry_equiv_pos_site_id _symmetry_equiv_pos_as_xyz 1 'x, y, z' loop_ _atom_site_type_symbol _atom_site_label _atom_site_symmetry_multiplicity _atom_site_fract_x _atom_site_fract_y _atom_site_fract_z _atom_site_occupancy K K0 1 0.78861000 0.78861000 0.78861000 1 K K1 1 0.21139000 0.21139000 0.21139000 1 Mg Mg2 1 0.00000000 0.00000000 0.00000000 1 C C3 1 0.59720900 0.59720900 0.59720900 1 C C4 1 0.40279100 0.40279100 0.40279100 1 O O5 1 0.26002900 0.69240500 0.26002900 1 O O6 1 0.26002900 0.26002900 0.69240500 1 O O7 1 0.69240500 0.26002900 0.26002900 1 O O8 1 0.30759500 0.73997100 0.73997100 1 O O9 1 0.73997100 0.73997100 0.30759500 1 O O10 1 0.73997100 0.30759500 0.73997100 1 | -6.619732 | -6.994459 | -2.270955 | 0 | TRUE | -0.002521957 | 7.062461 | 4.543968 | 2.51849335 | 1.586976
mp-28189 | FeSeCl7 | ABC7 | # generated using pymatgen data_FeSeCl7 _symmetry_space_group_name_H-M 'P 1' _cell_length_a 6.40545263 _cell_length_b 8.32638524 _cell_length_c 9.90748033 _cell_angle_alpha 85.65871016 _cell_angle_beta 76.94466990 _cell_angle_gamma 83.16015565 _symmetry_Int_Tables_number 1 _chemical_formula_structural FeSeCl7 _chemical_formula_sum 'Fe2 Se2 Cl14' _cell_volume 510.43579688 _cell_formula_units_Z 2 loop_ _symmetry_equiv_pos_site_id _symmetry_equiv_pos_as_xyz 1 'x, y, z' loop_ _atom_site_type_symbol _atom_site_label _atom_site_symmetry_multiplicity _atom_site_fract_x _atom_site_fract_y _atom_site_fract_z _atom_site_occupancy Fe Fe0 1 0.49708581 0.12586033 0.12514834 1 Fe Fe1 1 0.75561137 0.56180348 0.55306321 1 Se Se2 1 0.95844718 0.51062814 0.07729995 1 Se Se3 1 0.17823379 0.95066641 0.54809926 1 Cl Cl4 1 0.93070378 0.04658636 0.43907562 1 Cl Cl5 1 0.98143952 0.93542222 0.75543113 1 Cl Cl6 1 0.31143183 0.17164810 0.56829514 1 Cl Cl7 1 0.70922604 0.35446400 0.69794812 1 Cl Cl8 1 0.83572524 0.18362764 0.07607233 1 Cl Cl9 1 0.28064982 0.33668990 0.21343401 1 Cl Cl10 1 0.48088770 0.92083817 0.28290706 1 Cl Cl11 1 0.41875930 0.04326289 0.94343087 1 Cl Cl12 1 0.07382039 0.73284976 0.11655317 1 Cl Cl13 1 0.17736108 0.46712192 0.88051162 1 Cl Cl14 1 0.68128987 0.61770659 -0.00035564 1 Cl Cl15 1 0.09378186 0.61919748 0.51106795 1 Cl Cl16 1 0.54083713 0.76989957 0.64974429 1 Cl Cl17 1 0.67831030 0.50152903 0.35756756 1 | -3.297202 | -3.774758 | -1.007459 | 0 | TRUE | -0.02609383 | 7.01754418 | 3.48411243 | 3.53343175 | 1.879742
mp-569060 | Cs2PSe5 | AB2C5 | # generated using pymatgen data_Cs2PSe5 _symmetry_space_group_name_H-M 'P 1' _cell_length_a 7.49743235 _cell_length_b 7.62401682 _cell_length_c 10.34572784 _cell_angle_alpha 85.54579802 _cell_angle_beta 87.86179773 _cell_angle_gamma 85.26511229 _symmetry_Int_Tables_number 1 _chemical_formula_structural Cs2PSe5 _chemical_formula_sum 'Cs4 P2 Se10' _cell_volume 587.28514444 _cell_formula_units_Z 2 loop_ _symmetry_equiv_pos_site_id _symmetry_equiv_pos_as_xyz 1 'x, y, z' loop_ _atom_site_type_symbol _atom_site_label _atom_site_symmetry_multiplicity _atom_site_fract_x _atom_site_fract_y _atom_site_fract_z _atom_site_occupancy Cs Cs0 1 0.80046999 0.14174271 0.63529005 1 Cs Cs1 1 0.19953001 0.85825729 0.36470995 1 Cs Cs2 1 0.22169823 0.27780057 0.96883991 1 Cs Cs3 1 0.77830177 0.72219943 0.03116009 1 P P4 1 0.24923845 0.79028321 0.77903424 1 P P5 1 0.75076155 0.20971679 0.22096576 1 Se Se6 1 0.97896892 0.32622761 0.29090735 1 Se Se7 1 0.50440486 0.59453820 0.75810761 1 Se Se8 1 0.30218688 0.03930228 0.67590400 1 Se Se9 1 0.02103108 0.67377239 0.70909265 1 Se Se10 1 0.59450136 0.60471136 0.54134198 1 Se Se11 1 0.40549864 0.39528864 0.45865802 1 Se Se12 1 0.26924542 0.77320892 0.99048734 1 Se Se13 1 0.69781312 0.96069772 0.32409600 1 Se Se14 1 0.73075458 0.22679108 0.00951266 1 Se Se15 1 0.49559514 0.40546180 0.24189239 1 | -3.73178727 | -4.02678727 | -0.9413292 | 0 | TRUE | -0.002567596 | 8.237249 | 3.7791661 | 4.458083 | 2.111417
mp-22885 | XeF2 | AB2 | # generated using pymatgen data_XeF2 _symmetry_space_group_name_H-M 'P 1' _cell_length_a 4.24665704 _cell_length_b 4.24665764 _cell_length_c 4.64651121 _cell_angle_alpha 117.19192470 _cell_angle_beta 117.19193133 _cell_angle_gamma 89.99999964 _symmetry_Int_Tables_number 1 _chemical_formula_structural XeF2 _chemical_formula_sum 'Xe1 F2' _cell_volume 63.94612514 _cell_formula_units_Z 1 loop_ _symmetry_equiv_pos_site_id _symmetry_equiv_pos_as_xyz 1 'x, y, z' loop_ _atom_site_type_symbol _atom_site_label _atom_site_symmetry_multiplicity _atom_site_fract_x _atom_site_fract_y _atom_site_fract_z _atom_site_occupancy Xe Xe0 1 0.00000000 0.00000000 -0.00000000 1 F F1 1 0.70961291 0.70961291 0.41922382 1 F F2 1 0.29038709 0.29038709 0.58077618 1 | -1.76177 | -2.06977 | -0.783393 | 0 | TRUE | -0.03947974 | 3.322149 | 0.8937825 | 2.428366 | 1.558322
mp-9650 | MgTa2O6 | AB2C6 | # generated using pymatgen data_MgTa2O6 _symmetry_space_group_name_H-M 'P 1' _cell_length_a 4.72661878 _cell_length_b 4.72661878 _cell_length_c 9.20750332 _cell_angle_alpha 90.00000000 _cell_angle_beta 90.00000000 _cell_angle_gamma 90.00000000 _symmetry_Int_Tables_number 1 _chemical_formula_structural MgTa2O6 _chemical_formula_sum 'Mg2 Ta4 O12' _cell_volume 205.70414195 _cell_formula_units_Z 2 loop_ _symmetry_equiv_pos_site_id _symmetry_equiv_pos_as_xyz 1 'x, y, z' loop_ _atom_site_type_symbol _atom_site_label _atom_site_symmetry_multiplicity _atom_site_fract_x _atom_site_fract_y _atom_site_fract_z _atom_site_occupancy Mg Mg0 1 -0.00000000 -0.00000000 0.00000000 1 Mg Mg1 1 0.50000000 0.50000000 0.50000000 1 Ta Ta2 1 0.50000000 0.50000000 0.83219910 1 Ta Ta3 1 -0.00000000 -0.00000000 0.33219910 1 Ta Ta4 1 0.50000000 0.50000000 0.16780090 1 Ta Ta5 1 -0.00000000 -0.00000000 0.66780090 1 O O6 1 0.70222613 0.70222613 0.67553841 1 O O7 1 0.29777387 0.29777387 0.67553841 1 O O8 1 0.70222613 0.70222613 0.32446159 1 O O9 1 0.20222613 0.79777387 0.17553841 1 O O10 1 0.79777387 0.20222613 0.17553841 1 O O11 1 0.79777387 0.20222613 0.82446159 1 O O12 1 0.31028972 0.31028972 0.00000000 1 O O13 1 0.18971028 0.81028972 0.50000000 1 O O14 1 0.81028972 0.18971028 0.50000000 1 O O15 1 0.68971028 0.68971028 0.00000000 1 O O16 1 0.29777387 0.29777387 0.32446159 1 O O17 1 0.20222613 0.79777387 0.82446159 1 | -8.98470257 | -9.44270257 | -3.33204 | 0 | TRUE | -0.03145205 | 33.73355 | 28.59963776 | 5.133909 | 2.265813
mp-14635 | Rb2VAgSe4 | ABC2D4 | # generated using pymatgen data_Rb2VAgSe4 _symmetry_space_group_name_H-M 'P 1' _cell_length_a 14.16300263 _cell_length_b 12.63641405 _cell_length_c 7.69558378 _cell_angle_alpha 84.59784614 _cell_angle_beta 62.65417209 _cell_angle_gamma 32.74798177 _symmetry_Int_Tables_number 1 _chemical_formula_structural Rb2VAgSe4 _chemical_formula_sum 'Rb4 V2 Ag2 Se8' _cell_volume 525.34032611 _cell_formula_units_Z 2 loop_ _symmetry_equiv_pos_site_id _symmetry_equiv_pos_as_xyz 1 'x, y, z' loop_ _atom_site_type_symbol _atom_site_label _atom_site_symmetry_multiplicity _atom_site_fract_x _atom_site_fract_y _atom_site_fract_z _atom_site_occupancy Rb Rb0 1 0.68091400 0.68091400 0.31908600 1 Rb Rb1 1 0.31908600 0.31908600 0.68091400 1 Rb Rb2 1 0.93091400 0.93091400 0.56908600 1 Rb Rb3 1 0.56908600 0.56908600 0.93091400 1 V V4 1 0.75000000 0.75000000 0.75000000 1 V V5 1 0.50000000 0.50000000 0.50000000 1 Ag Ag6 1 0.25000000 0.25000000 0.25000000 1 Ag Ag7 1 0.00000000 0.00000000 0.00000000 1 Se Se8 1 0.55336300 0.33438200 0.25036800 1 Se Se9 1 0.86188700 0.25036800 0.33438200 1 Se Se10 1 0.99963200 0.38811300 0.69663700 1 Se Se11 1 0.91561800 0.69663700 0.38811300 1 Se Se12 1 0.25036800 0.86188700 0.55336300 1 Se Se13 1 0.33438200 0.55336300 0.86188700 1 Se Se14 1 0.38811300 0.99963200 0.91561800 1 Se Se15 1 0.69663700 0.91561800 0.99963200 1 | -4.351013 | -4.587013 | -1.104366 | 0 | TRUE | -0.1235896 | 8.787433 | 3.897737 | 4.88969657 | 2.211266
mp-29238 | TlAgSe | ABC | # generated using pymatgen data_TlAgSe _symmetry_space_group_name_H-M 'P 1' _cell_length_a 4.66301900 _cell_length_b 8.43302557 _cell_length_c 7.57223970 _cell_angle_alpha 90.00000000 _cell_angle_beta 90.00000000 _cell_angle_gamma 90.00000000 _symmetry_Int_Tables_number 1 _chemical_formula_structural TlAgSe _chemical_formula_sum 'Tl4 Ag4 Se4' _cell_volume 297.76589607 _cell_formula_units_Z 4 loop_ _symmetry_equiv_pos_site_id _symmetry_equiv_pos_as_xyz 1 'x, y, z' loop_ _atom_site_type_symbol _atom_site_label _atom_site_symmetry_multiplicity _atom_site_fract_x _atom_site_fract_y _atom_site_fract_z _atom_site_occupancy Tl Tl0 1 0.25000000 0.99516980 0.81886253 1 Tl Tl1 1 0.75000000 0.00483020 0.18113747 1 Tl Tl2 1 0.25000000 0.49516980 0.68113747 1 Tl Tl3 1 0.75000000 0.50483020 0.31886253 1 Ag Ag4 1 0.75000000 0.32572206 0.91349844 1 Ag Ag5 1 0.25000000 0.67427794 0.08650156 1 Ag Ag6 1 0.75000000 0.82572206 0.58650156 1 Ag Ag7 1 0.25000000 0.17427794 0.41349844 1 Se Se8 1 0.25000000 0.81895880 0.39977892 1 Se Se9 1 0.75000000 0.18104120 0.60022108 1 Se Se10 1 0.25000000 0.31895880 0.10022108 1 Se Se11 1 0.75000000 0.68104120 0.89977892 1 | -3.141183 | -3.298516 | -0.4014791 | 0 | TRUE | -0.03891054 | 48.2227 | 33.07677264 | 15.14593 | 3.891777
mp-766173 | Sr(RhO2)2 | AB2C4 | # generated using pymatgen data_Sr(RhO2)2 _symmetry_space_group_name_H-M 'P 1' _cell_length_a 5.36553851 _cell_length_b 6.18466945 _cell_length_c 11.33905599 _cell_angle_alpha 90.00000000 _cell_angle_beta 90.00000000 _cell_angle_gamma 90.00000000 _symmetry_Int_Tables_number 1 _chemical_formula_structural Sr(RhO2)2 _chemical_formula_sum 'Sr4 Rh8 O16' _cell_volume 376.27616497 _cell_formula_units_Z 4 loop_ _symmetry_equiv_pos_site_id _symmetry_equiv_pos_as_xyz 1 'x, y, z' loop_ _atom_site_type_symbol _atom_site_label _atom_site_symmetry_multiplicity _atom_site_fract_x _atom_site_fract_y _atom_site_fract_z _atom_site_occupancy Sr Sr0 1 0.14361562 -0.00000000 0.50000000 1 Sr Sr1 1 0.46383157 -0.00000000 0.00000000 1 Sr Sr2 1 0.53616843 0.50000000 0.50000000 1 Sr Sr3 1 0.85638438 0.50000000 0.00000000 1 Rh Rh4 1 0.50207558 -0.00000000 0.74424218 1 Rh Rh5 1 0.50207558 -0.00000000 0.25575782 1 Rh Rh6 1 0.00000000 0.75000000 0.75000000 1 Rh Rh7 1 0.00000000 0.75000000 0.25000000 1 Rh Rh8 1 0.49792442 0.50000000 0.75575782 1 Rh Rh9 1 0.49792442 0.50000000 0.24424218 1 Rh Rh10 1 0.00000000 0.25000000 0.25000000 1 Rh Rh11 1 0.00000000 0.25000000 0.75000000 1 O O12 1 0.17081483 -0.00000000 0.16408462 1 O O13 1 0.83560237 -0.00000000 0.65760778 1 O O14 1 0.83560237 -0.00000000 0.34239222 1 O O15 1 0.17081483 -0.00000000 0.83591538 1 O O16 1 0.66597011 0.75425945 0.15614164 1 O O17 1 0.33402989 0.74574055 0.34385836 1 O O18 1 0.33402989 0.74574055 0.65614164 1 O O19 1 0.66597011 0.75425945 0.84385836 1 O O20 1 0.16439763 0.50000000 0.15760778 1 O O21 1 0.16439763 0.50000000 0.84239222 1 O O22 1 0.82918517 0.50000000 0.33591538 1 O O23 1 0.82918517 0.50000000 0.66408462 1 O O24 1 0.66597011 0.24574055 0.15614164 1 O O25 1 0.33402989 0.25425945 0.34385836 1 O O26 1 0.33402989 0.25425945 0.65614164 1 O O27 1 0.66597011 0.24574055 0.84385836 1 | -6.532047 | -6.924618 | -1.752495 | 0 | TRUE | -0.00462562 | 11.60108 | 4.85425027 | 6.746829 | 2.597466
mp-3312 | Cs(SbSe2)2 | AB2C4 | # generated using pymatgen data_Cs(SbSe2)2 _symmetry_space_group_name_H-M 'P 1' _cell_length_a 6.80913313 _cell_length_b 7.04183213 _cell_length_c 10.02663818 _cell_angle_alpha 80.35906148 _cell_angle_beta 87.79355893 _cell_angle_gamma 75.64404581 _symmetry_Int_Tables_number 1 _chemical_formula_structural Cs(SbSe2)2 _chemical_formula_sum 'Cs2 Sb4 Se8' _cell_volume 459.17235090 _cell_formula_units_Z 2 loop_ _symmetry_equiv_pos_site_id _symmetry_equiv_pos_as_xyz 1 'x, y, z' loop_ _atom_site_type_symbol _atom_site_label _atom_site_symmetry_multiplicity _atom_site_fract_x _atom_site_fract_y _atom_site_fract_z _atom_site_occupancy Cs Cs0 1 0.67777250 0.67008487 0.06655483 1 Cs Cs1 1 0.32222750 0.32991513 0.93344517 1 Sb Sb2 1 0.65508571 0.68707782 0.54217490 1 Sb Sb3 1 0.34491429 0.31292218 0.45782510 1 Sb Sb4 1 0.91455293 0.09980810 0.67151584 1 Sb Sb5 1 0.08544707 0.90019190 0.32848416 1 Se Se6 1 0.70684489 0.34670456 0.40077276 1 Se Se7 1 0.29315511 0.65329544 0.59922724 1 Se Se8 1 0.58327606 0.98144979 0.71369163 1 Se Se9 1 0.41672394 0.01855021 0.28630837 1 Se Se10 1 0.09422080 0.91564125 0.91517392 1 Se Se11 1 0.90577920 0.08435875 0.08482608 1 Se Se12 1 0.18338368 0.56596969 0.23708134 1 Se Se13 1 0.81661632 0.43403031 0.76291866 1 | -3.813781495 | -4.083496 | -0.7782028 | 0 | TRUE | -0.006632098 | 20.89915 | 12.4010347 | 8.498112 | 2.915152
mp-1190030 | La3Sb4Au3 | A3B3C4 | # generated using pymatgen data_La3Sb4Au3 _symmetry_space_group_name_H-M 'P 1' _cell_length_a 8.83621142 _cell_length_b 8.83621142 _cell_length_c 8.83621142 _cell_angle_alpha 109.47122063 _cell_angle_beta 109.47122063 _cell_angle_gamma 109.47122063 _symmetry_Int_Tables_number 1 _chemical_formula_structural La3Sb4Au3 _chemical_formula_sum 'La6 Sb8 Au6' _cell_volume 531.10012571 _cell_formula_units_Z 2 loop_ _symmetry_equiv_pos_site_id _symmetry_equiv_pos_as_xyz 1 'x, y, z' loop_ _atom_site_type_symbol _atom_site_label _atom_site_symmetry_multiplicity _atom_site_fract_x _atom_site_fract_y _atom_site_fract_z _atom_site_occupancy La La0 1 0.87500000 0.25000000 0.12500000 1 La La1 1 0.62500000 0.75000000 0.37500000 1 La La2 1 0.25000000 0.12500000 0.87500000 1 La La3 1 0.75000000 0.37500000 0.62500000 1 La La4 1 0.12500000 0.87500000 0.25000000 1 La La5 1 0.37500000 0.62500000 0.75000000 1 Sb Sb6 1 0.66861765 0.50000000 -0.00000000 1 Sb Sb7 1 0.50000000 0.00000000 0.66861765 1 Sb Sb8 1 -0.00000000 0.66861765 0.50000000 1 Sb Sb9 1 0.83138235 0.83138235 0.83138235 1 Sb Sb10 1 0.50000000 0.00000000 0.16861765 1 Sb Sb11 1 0.16861765 0.50000000 0.00000000 1 Sb Sb12 1 -0.00000000 0.16861765 0.50000000 1 Sb Sb13 1 0.33138235 0.33138235 0.33138235 1 Au Au14 1 0.37500000 0.25000000 0.62500000 1 Au Au15 1 0.12500000 0.75000000 0.87500000 1 Au Au16 1 0.25000000 0.62500000 0.37500000 1 Au Au17 1 0.75000000 0.87500000 0.12500000 1 Au Au18 1 0.62500000 0.37500000 0.25000000 1 Au Au19 1 0.87500000 0.12500000 0.75000000 1 | -5.073759054 | -5.150559054 | -1.035992 | 0 | TRUE | -0.0938249 | 31.72211542 | 5.34982025 | 26.37229517 | 5.135396
mp-29287 | Cs3CoBr5 | AB3C5 | # generated using pymatgen data_Cs3CoBr5 _symmetry_space_group_name_H-M 'P 1' _cell_length_a 9.71063491 _cell_length_b 9.71063547 _cell_length_c 10.20958812 _cell_angle_alpha 118.39611342 _cell_angle_beta 118.39611861 _cell_angle_gamma 89.99999707 _symmetry_Int_Tables_number 1 _chemical_formula_structural Cs3CoBr5 _chemical_formula_sum 'Cs6 Co2 Br10' _cell_volume 712.46843319 _cell_formula_units_Z 2 loop_ _symmetry_equiv_pos_site_id _symmetry_equiv_pos_as_xyz 1 'x, y, z' loop_ _atom_site_type_symbol _atom_site_label _atom_site_symmetry_multiplicity _atom_site_fract_x _atom_site_fract_y _atom_site_fract_z _atom_site_occupancy Cs Cs0 1 0.25000000 0.25000000 0.50000000 1 Cs Cs1 1 0.33824979 0.83824979 0.00000000 1 Cs Cs2 1 0.16175021 0.33824979 -0.00000000 1 Cs Cs3 1 0.83824979 0.66175021 0.00000000 1 Cs Cs4 1 0.66175021 0.16175021 -0.00000000 1 Cs Cs5 1 0.75000000 0.75000000 0.50000000 1 Co Co6 1 0.25000000 0.75000000 0.50000000 1 Co Co7 1 0.75000000 0.25000000 0.50000000 1 Br Br8 1 0.98411750 0.48411750 0.68669211 1 Br Br9 1 0.01588250 0.51588250 0.31330789 1 Br Br10 1 0.70257361 0.20257361 0.68669211 1 Br Br11 1 0.50000000 0.50000000 0.00000000 1 Br Br12 1 0.20257361 0.98411750 0.68669211 1 Br Br13 1 0.48411750 0.70257361 0.68669211 1 Br Br14 1 -0.00000000 0.00000000 0.00000000 1 Br Br15 1 0.29742639 0.79742639 0.31330789 1 Br Br16 1 0.51588250 0.29742639 0.31330789 1 Br Br17 1 0.79742639 0.01588250 0.31330789 1 | -3.352325 | -3.648992 | -1.697918 | 0 | TRUE | -0.001981743 | 10.32267 | 7.383119 | 2.939552 | 1.714512
mp-1221169 | Na4Ge2PbS6 | AB2C4D6 | # generated using pymatgen data_Na4Ge2PbS6 _symmetry_space_group_name_H-M 'P 1' _cell_length_a 6.89806974 _cell_length_b 6.89806974 _cell_length_c 7.83642157 _cell_angle_alpha 81.55415971 _cell_angle_beta 81.55415971 _cell_angle_gamma 119.75738829 _symmetry_Int_Tables_number 1 _chemical_formula_structural Na4Ge2PbS6 _chemical_formula_sum 'Na4 Ge2 Pb1 S6' _cell_volume 309.53810882 _cell_formula_units_Z 1 loop_ _symmetry_equiv_pos_site_id _symmetry_equiv_pos_as_xyz 1 'x, y, z' loop_ _atom_site_type_symbol _atom_site_label _atom_site_symmetry_multiplicity _atom_site_fract_x _atom_site_fract_y _atom_site_fract_z _atom_site_occupancy Na Na0 1 0.82122800 0.17877200 0.00000000 1 Na Na1 1 0.17888000 0.82112000 0.00000000 1 Na Na2 1 0.49991700 0.50008300 0.00000000 1 Na Na3 1 0.66490400 0.33509600 0.50000000 1 Ge Ge4 1 0.05216600 0.05215900 0.33815800 1 Ge Ge5 1 0.94784100 0.94783400 0.66184200 1 Pb Pb6 1 0.33522700 0.66477300 0.50000000 1 S S7 1 0.08285200 0.39317800 0.24873500 1 S S8 1 0.39279900 0.08212900 0.24854200 1 S S9 1 0.91787100 0.60720100 0.75145800 1 S S10 1 0.60682200 0.91714800 0.75126500 1 S S11 1 0.77472400 0.77523200 0.24669700 1 S S12 1 0.22476800 0.22527600 0.75330300 1 | -4.15271 | -4.384864 | -1.071979 | 0 | TRUE | -0.03215806 | 15.03864 | 9.702791 | 5.33585 | 2.309946
mp-1013555 | Sr3AsN | ABC3 | # generated using pymatgen data_Sr3AsN _symmetry_space_group_name_H-M 'P 1' _cell_length_a 5.09566939 _cell_length_b 5.09566939 _cell_length_c 5.09566939 _cell_angle_alpha 90.00000000 _cell_angle_beta 90.00000000 _cell_angle_gamma 90.00000000 _symmetry_Int_Tables_number 1 _chemical_formula_structural Sr3AsN _chemical_formula_sum 'Sr3 As1 N1' _cell_volume 132.31336936 _cell_formula_units_Z 1 loop_ _symmetry_equiv_pos_site_id _symmetry_equiv_pos_as_xyz 1 'x, y, z' loop_ _atom_site_type_symbol _atom_site_label _atom_site_symmetry_multiplicity _atom_site_fract_x _atom_site_fract_y _atom_site_fract_z _atom_site_occupancy Sr Sr0 1 0.00000000 0.50000000 0.50000000 1 Sr Sr1 1 0.50000000 0.00000000 0.50000000 1 Sr Sr2 1 0.50000000 0.50000000 0.00000000 1 As As3 1 -0.00000000 -0.00000000 -0.00000000 1 N N4 1 0.50000000 0.50000000 0.50000000 1 | -4.479571386 | -4.551771386 | -0.938952648 | 0 | TRUE | -0.05178871 | 66.98117247 | 57.12300326 | 9.85816921 | 3.139772
mp-17875 | Ca6GaN5 | AB5C6 | # generated using pymatgen data_Ca6GaN5 _symmetry_space_group_name_H-M 'P 1' _cell_length_a 6.30129471 _cell_length_b 6.30129412 _cell_length_c 12.16808912 _cell_angle_alpha 90.00000701 _cell_angle_beta 90.00003389 _cell_angle_gamma 119.99995384 _symmetry_Int_Tables_number 1 _chemical_formula_structural Ca6GaN5 _chemical_formula_sum 'Ca12 Ga2 N10' _cell_volume 418.42031163 _cell_formula_units_Z 2 loop_ _symmetry_equiv_pos_site_id _symmetry_equiv_pos_as_xyz 1 'x, y, z' loop_ _atom_site_type_symbol _atom_site_label _atom_site_symmetry_multiplicity _atom_site_fract_x _atom_site_fract_y _atom_site_fract_z _atom_site_occupancy Ca Ca0 1 0.00000027 0.40931162 0.87715780 1 Ca Ca1 1 0.59068798 0.59068832 0.87715839 1 Ca Ca2 1 0.59068799 -0.00000014 0.12284196 1 Ca Ca3 1 0.40932097 0.00000047 0.62281672 1 Ca Ca4 1 0.40932023 0.40932101 0.37718334 1 Ca Ca5 1 0.59067894 -0.00000028 0.37718341 1 Ca Ca6 1 0.40931148 0.40931155 0.12284237 1 Ca Ca7 1 -0.00000003 0.59068834 0.12284216 1 Ca Ca8 1 0.00000034 0.40932114 0.62281650 1 Ca Ca9 1 0.59067900 0.59067859 0.62281676 1 Ca Ca10 1 0.40931185 0.00000054 0.87715790 1 Ca Ca11 1 -0.00000054 0.59067862 0.37718333 1 Ga Ga12 1 0.00000102 0.00000096 0.74995991 1 Ga Ga13 1 -0.00000111 -0.00000112 0.25004022 1 N N14 1 0.70358292 0.00000029 0.74997866 1 N N15 1 0.29641697 0.29641640 0.74997856 1 N N16 1 0.29641783 -0.00000006 0.25002141 1 N N17 1 0.66666630 0.33333327 0.49999992 1 N N18 1 0.33333313 0.66666688 0.00000011 1 N N19 1 0.33333310 0.66666678 0.49999985 1 N N20 1 0.66666689 0.33333373 0.00000015 1 N N21 1 0.70358319 0.70358244 0.25002218 1 N N22 1 0.00000027 0.29641761 0.25002146 1 N N23 1 0.00000001 0.70358304 0.74997793 1 | -5.526045 | -5.676461 | -0.9477804 | 0 | TRUE | -0.008639279 | 16.00366 | 10.36188 | 5.641785 | 2.375244
mp-569673 | PrI2 | AB2 | # generated using pymatgen data_PrI2 _symmetry_space_group_name_H-M 'P 1' _cell_length_a 8.89359381 _cell_length_b 8.89421819 _cell_length_c 8.89214710 _cell_angle_alpha 59.99682574 _cell_angle_beta 60.00944506 _cell_angle_gamma 60.02095129 _symmetry_Int_Tables_number 1 _chemical_formula_structural PrI2 _chemical_formula_sum 'Pr4 I8' _cell_volume 497.46898027 _cell_formula_units_Z 4 loop_ _symmetry_equiv_pos_site_id _symmetry_equiv_pos_as_xyz 1 'x, y, z' loop_ _atom_site_type_symbol _atom_site_label _atom_site_symmetry_multiplicity _atom_site_fract_x _atom_site_fract_y _atom_site_fract_z _atom_site_occupancy Pr Pr0 1 0.36050954 0.36063738 0.36052230 1 Pr Pr1 1 0.36053150 0.91835510 0.36054943 1 Pr Pr2 1 0.36082072 0.36045233 0.91825963 1 Pr Pr3 1 0.91815526 0.36048471 0.36079523 1 I I4 1 0.62314782 0.62315337 0.62294374 1 I I5 1 0.11166664 0.66453037 0.11165740 1 I I6 1 0.62308578 0.13076317 0.62296847 1 I I7 1 0.13112472 0.62302413 0.62293398 1 I I8 1 0.66470064 0.11182302 0.11184923 1 I I9 1 0.11147265 0.11197372 0.11172497 1 I I10 1 0.62300157 0.62321865 0.13082140 1 I I11 1 0.11178618 0.11158404 0.66497221 1 | -3.929639 | -4.182305 | -1.606426 | 0 | TRUE | -0.001959766 | 14.91806 | 2.66037 | 12.25768552 | 3.501098
mp-14638 | Rb2LiGaF6 | ABC2D6 | # generated using pymatgen data_Rb2LiGaF6 _symmetry_space_group_name_H-M 'P 1' _cell_length_a 10.27361345 _cell_length_b 10.27361345 _cell_length_c 10.27361381 _cell_angle_alpha 33.76325633 _cell_angle_beta 33.76325633 _cell_angle_gamma 33.76325801 _symmetry_Int_Tables_number 1 _chemical_formula_structural Rb2LiGaF6 _chemical_formula_sum 'Rb4 Li2 Ga2 F12' _cell_volume 298.42743386 _cell_formula_units_Z 2 loop_ _symmetry_equiv_pos_site_id _symmetry_equiv_pos_as_xyz 1 'x, y, z' loop_ _atom_site_type_symbol _atom_site_label _atom_site_symmetry_multiplicity _atom_site_fract_x _atom_site_fract_y _atom_site_fract_z _atom_site_occupancy Rb Rb0 1 0.71712400 0.71712400 0.71712400 1 Rb Rb1 1 0.28287600 0.28287600 0.28287600 1 Rb Rb2 1 0.87243800 0.87243800 0.87243800 1 Rb Rb3 1 0.12756200 0.12756200 0.12756200 1 Li Li4 1 0.40405800 0.40405800 0.40405800 1 Li Li5 1 0.59594200 0.59594200 0.59594200 1 Ga Ga6 1 0.50000000 0.50000000 0.50000000 1 Ga Ga7 1 0.00000000 0.00000000 0.00000000 1 F F8 1 0.19317400 0.72753500 0.19317400 1 F F9 1 0.80682600 0.27246500 0.80682600 1 F F10 1 0.19317400 0.19317400 0.72753500 1 F F11 1 0.72753500 0.19317400 0.19317400 1 F F12 1 0.80682600 0.80682600 0.27246500 1 F F13 1 0.27246500 0.80682600 0.80682600 1 F F14 1 0.16486600 0.60673500 0.60673500 1 F F15 1 0.60673500 0.60673500 0.16486600 1 F F16 1 0.60673500 0.16486600 0.60673500 1 F F17 1 0.39326500 0.83513400 0.39326500 1 F F18 1 0.83513400 0.39326500 0.39326500 1 F F19 1 0.39326500 0.39326500 0.83513400 1 | -4.650876 | -4.928076 | -3.09138 | 0 | TRUE | -0.0276255 | 8.367348 | 6.19794278 | 2.169405 | 1.47289
mp-27702 | InClO | ABC | # generated using pymatgen data_InClO _symmetry_space_group_name_H-M 'P 1' _cell_length_a 3.54801089 _cell_length_b 4.10001033 _cell_length_c 8.40576789 _cell_angle_alpha 90.00000000 _cell_angle_beta 90.00000000 _cell_angle_gamma 90.00000000 _symmetry_Int_Tables_number 1 _chemical_formula_structural InClO _chemical_formula_sum 'In2 Cl2 O2' _cell_volume 122.27770773 _cell_formula_units_Z 2 loop_ _symmetry_equiv_pos_site_id _symmetry_equiv_pos_as_xyz 1 'x, y, z' loop_ _atom_site_type_symbol _atom_site_label _atom_site_symmetry_multiplicity _atom_site_fract_x _atom_site_fract_y _atom_site_fract_z _atom_site_occupancy In In0 1 0.25000000 0.25000000 0.11848714 1 In In1 1 0.75000000 0.75000000 0.88151286 1 Cl Cl2 1 0.25000000 0.75000000 0.66711134 1 Cl Cl3 1 0.75000000 0.25000000 0.33288866 1 O O4 1 0.75000000 0.25000000 0.95546784 1 O O5 1 0.25000000 0.75000000 0.04453216 1 | -4.566138 | -4.99980449 | -1.817501 | 0 | TRUE | -0.06688883 | 7.186606 | 3.72056906 | 3.466037 | 1.861729
mp-30252 | Na10CaSn12 | AB10C12 | # generated using pymatgen data_Na10CaSn12 _symmetry_space_group_name_H-M 'P 1' _cell_length_a 9.70465379 _cell_length_b 9.70465513 _cell_length_c 9.70465609 _cell_angle_alpha 109.47142387 _cell_angle_beta 109.47143392 _cell_angle_gamma 109.47141240 _symmetry_Int_Tables_number 1 _chemical_formula_structural Na10CaSn12 _chemical_formula_sum 'Na10 Ca1 Sn12' _cell_volume 703.58269961 _cell_formula_units_Z 1 loop_ _symmetry_equiv_pos_site_id _symmetry_equiv_pos_as_xyz 1 'x, y, z' loop_ _atom_site_type_symbol _atom_site_label _atom_site_symmetry_multiplicity _atom_site_fract_x _atom_site_fract_y _atom_site_fract_z _atom_site_occupancy Na Na0 1 0.24999559 0.49999517 0.74999511 1 Na Na1 1 0.38649015 0.38649017 0.38649016 1 Na Na2 1 0.00000112 0.61352022 0.00000113 1 Na Na3 1 0.61352021 0.00000112 0.00000113 1 Na Na4 1 0.00000114 0.00000112 0.61352022 1 Na Na5 1 0.74999511 0.49999517 0.24999557 1 Na Na6 1 0.24999559 0.74999509 0.49999517 1 Na Na7 1 0.74999507 0.24999558 0.49999516 1 Na Na8 1 0.49999519 0.24999560 0.74999513 1 Na Na9 1 0.49999514 0.74999507 0.24999557 1 Ca Ca10 1 0.00000062 0.00000054 0.00000036 1 Sn Sn11 1 0.62987563 0.62987568 0.81773551 1 Sn Sn12 1 0.00000138 0.18785999 0.37012599 1 Sn Sn13 1 0.18786074 0.00000127 0.37012614 1 Sn Sn14 1 0.81214259 0.18226690 0.81214266 1 Sn Sn15 1 0.18226685 0.81214257 0.81214260 1 Sn Sn16 1 0.81773544 0.62987571 0.62987568 1 Sn Sn17 1 0.00000130 0.37012606 0.18786019 1 Sn Sn18 1 0.37012619 0.00000135 0.18786006 1 Sn Sn19 1 0.62987574 0.81773549 0.62987578 1 Sn Sn20 1 0.18786020 0.37012616 0.00000135 1 Sn Sn21 1 0.37012618 0.18786021 0.00000135 1 Sn Sn22 1 0.81214281 0.81214277 0.18226702 1 | -3.017404 | -3.017404 | -0.2632424 | 0 | TRUE | -0.008515546 | 22.19132 | 6.401377 | 15.78994 | 3.973656
mp-699219 | NaZnSiHO4 | ABCDE4 | # generated using pymatgen data_NaZnSiHO4 _symmetry_space_group_name_H-M 'P 1' _cell_length_a 5.22454800 _cell_length_b 7.76076300 _cell_length_c 9.49642600 _cell_angle_alpha 90.00000000 _cell_angle_beta 90.00000000 _cell_angle_gamma 90.00000000 _symmetry_Int_Tables_number 1 _chemical_formula_structural NaZnSiHO4 _chemical_formula_sum 'Na4 Zn4 Si4 H4 O16' _cell_volume 385.04663558 _cell_formula_units_Z 4 loop_ _symmetry_equiv_pos_site_id _symmetry_equiv_pos_as_xyz 1 'x, y, z' loop_ _atom_site_type_symbol _atom_site_label _atom_site_symmetry_multiplicity _atom_site_fract_x _atom_site_fract_y _atom_site_fract_z _atom_site_occupancy Na Na0 1 0.02440200 0.20524200 0.33387600 1 Na Na1 1 0.52440200 0.29475800 0.66612400 1 Na Na2 1 0.97559800 0.70524200 0.16612400 1 Na Na3 1 0.47559800 0.79475800 0.83387600 1 Zn Zn4 1 0.47835600 0.88949400 0.48884700 1 Zn Zn5 1 0.97835600 0.61050600 0.51115300 1 Zn Zn6 1 0.52164400 0.38949400 0.01115300 1 Zn Zn7 1 0.02164400 0.11050600 0.98884700 1 Si Si8 1 0.51145100 0.01543000 0.16148100 1 Si Si9 1 0.01145100 0.48457000 0.83851900 1 Si Si10 1 0.48854900 0.51543000 0.33851900 1 Si Si11 1 0.98854900 0.98457000 0.66148100 1 H H12 1 0.97363400 0.78013200 0.87494400 1 H H13 1 0.47363400 0.71986800 0.12505600 1 H H14 1 0.02636600 0.28013200 0.62505600 1 H H15 1 0.52636600 0.21986800 0.37494400 1 O O16 1 0.82334100 0.01936000 0.14895500 1 O O17 1 0.32334100 0.48064000 0.85104500 1 O O18 1 0.17665900 0.51936000 0.35104500 1 O O19 1 0.67665900 0.98064000 0.64895500 1 O O20 1 0.42279400 0.04035500 0.32641100 1 O O21 1 0.92279400 0.45964500 0.67358900 1 O O22 1 0.57720600 0.54035500 0.17358900 1 O O23 1 0.07720600 0.95964500 0.82641100 1 O O24 1 0.63350500 0.66766500 0.43020200 1 O O25 1 0.13350500 0.83233500 0.56979800 1 O O26 1 0.36649500 0.16766500 0.06979800 1 O O27 1 0.86649500 0.33233500 0.93020200 1 O O28 1 0.60751900 0.33324200 0.40706500 1 O O29 1 0.10751900 0.16675800 0.59293500 1 O O30 1 0.39248100 0.83324200 0.09293500 1 O O31 1 0.89248100 0.66675800 0.90706500 1 | -5.895339 | -6.238839 | -2.340455 | 0 | TRUE | -0.003851231 | 7.53960302 | 4.811524 | 2.728079 | 1.65169
mp-556507 | Sr2FeBrO3 | ABC2D3 | # generated using pymatgen data_Sr2FeBrO3 _symmetry_space_group_name_H-M 'P 1' _cell_length_a 5.62050004 _cell_length_b 5.62038534 _cell_length_c 16.10173072 _cell_angle_alpha 79.93977338 _cell_angle_beta 79.96992268 _cell_angle_gamma 89.97616969 _symmetry_Int_Tables_number 1 _chemical_formula_structural Sr2FeBrO3 _chemical_formula_sum 'Sr8 Fe4 Br4 O12' _cell_volume 492.93246651 _cell_formula_units_Z 4 loop_ _symmetry_equiv_pos_site_id _symmetry_equiv_pos_as_xyz 1 'x, y, z' loop_ _atom_site_type_symbol _atom_site_label _atom_site_symmetry_multiplicity _atom_site_fract_x _atom_site_fract_y _atom_site_fract_z _atom_site_occupancy Sr Sr0 1 0.15860500 0.40894600 0.68196300 1 Sr Sr1 1 0.65861200 0.90891100 0.68196300 1 Sr Sr2 1 0.34139200 0.09105200 0.31803600 1 Sr Sr3 1 0.84138800 0.59108400 0.31803500 1 Sr Sr4 1 0.45567200 0.20579200 0.08854400 1 Sr Sr5 1 0.95567100 0.70582000 0.08853800 1 Sr Sr6 1 0.04432900 0.29421300 0.91145600 1 Sr Sr7 1 0.54433500 0.79418200 0.91146000 1 Fe Fe8 1 0.09598400 0.84607100 0.80787600 1 Fe Fe9 1 0.40402400 0.65394000 0.19212700 1 Fe Fe10 1 0.59592300 0.34593300 0.80792600 1 Fe Fe11 1 0.90406600 0.15406000 0.19209000 1 Br Br12 1 0.29602200 0.54543600 0.40912100 1 Br Br13 1 0.79602500 0.04543600 0.40912500 1 Br Br14 1 0.20397500 0.95456000 0.59087200 1 Br Br15 1 0.70397300 0.45456200 0.59087300 1 O O16 1 0.46542800 0.71547700 0.06913700 1 O O17 1 0.96542500 0.21548600 0.06914200 1 O O18 1 0.03457500 0.78452700 0.93086200 1 O O19 1 0.53457400 0.28451300 0.93086000 1 O O20 1 0.85654700 0.60661600 0.78653100 1 O O21 1 0.35657800 0.10665000 0.78653100 1 O O22 1 0.35656700 0.60662600 0.78649900 1 O O23 1 0.85653800 0.10665500 0.78649900 1 O O24 1 0.14343400 0.89337500 0.21349900 1 O O25 1 0.64346400 0.39334500 0.21350000 1 O O26 1 0.64345300 0.89338300 0.21346800 1 O O27 1 0.14342200 0.39335000 0.21346700 1 | -5.920425 | -6.613425 | -2.578839 | 0 | TRUE | -0.04585642 | 16.26473249 | 12.17748224 | 4.08725025 | 2.021695
mp-21434 | CoCO3 | ABC3 | # generated using pymatgen data_CoCO3 _symmetry_space_group_name_H-M 'P 1' _cell_length_a 5.60072405 _cell_length_b 5.60079688 _cell_length_c 5.60060355 _cell_angle_alpha 49.09562594 _cell_angle_beta 49.09799842 _cell_angle_gamma 49.09180710 _symmetry_Int_Tables_number 1 _chemical_formula_structural CoCO3 _chemical_formula_sum 'Co2 C2 O6' _cell_volume 92.16431121 _cell_formula_units_Z 2 loop_ _symmetry_equiv_pos_site_id _symmetry_equiv_pos_as_xyz 1 'x, y, z' loop_ _atom_site_type_symbol _atom_site_label _atom_site_symmetry_multiplicity _atom_site_fract_x _atom_site_fract_y _atom_site_fract_z _atom_site_occupancy Co Co0 1 0.50000000 0.50000000 0.50000000 1 Co Co1 1 -0.00000000 0.00000000 -0.00000000 1 C C2 1 0.75001932 0.74994192 0.75000609 1 C C3 1 0.24997868 0.25006008 0.24999391 1 O O4 1 0.75005940 0.47267482 0.02721442 1 O O5 1 0.47271157 0.02723286 0.75002169 1 O O6 1 0.97275320 0.25004390 0.52722270 1 O O7 1 0.02724680 0.74995810 0.47277630 1 O O8 1 0.24994060 0.52732718 0.97278358 1 O O9 1 0.52728943 0.97276614 0.24997831 1 | -7.167560729 | -7.907360729 | -1.671951 | 0 | TRUE | -0.09573778 | 8.374848 | 4.712268 | 3.66258 | 1.913787
mp-1190842 | Rb6HgS4 | AB4C6 | # generated using pymatgen data_Rb6HgS4 _symmetry_space_group_name_H-M 'P 1' _cell_length_a 10.40068525 _cell_length_b 10.40068464 _cell_length_c 8.03712992 _cell_angle_alpha 90.00001406 _cell_angle_beta 89.99998287 _cell_angle_gamma 119.99998665 _symmetry_Int_Tables_number 1 _chemical_formula_structural Rb6HgS4 _chemical_formula_sum 'Rb12 Hg2 S8' _cell_volume 752.93166252 _cell_formula_units_Z 2 loop_ _symmetry_equiv_pos_site_id _symmetry_equiv_pos_as_xyz 1 'x, y, z' loop_ _atom_site_type_symbol _atom_site_label _atom_site_symmetry_multiplicity _atom_site_fract_x _atom_site_fract_y _atom_site_fract_z _atom_site_occupancy Rb Rb0 1 0.14863973 0.29727951 0.20645323 1 Rb Rb1 1 0.14863960 0.85136034 0.20645313 1 Rb Rb2 1 0.70272051 0.85136029 0.20645321 1 Rb Rb3 1 0.85136161 0.70272287 0.70645081 1 Rb Rb4 1 0.85136187 0.14863806 0.70645052 1 Rb Rb5 1 0.29727715 0.14863836 0.70645134 1 Rb Rb6 1 0.52861861 0.05723787 0.37879244 1 Rb Rb7 1 0.52861863 0.47138135 0.37879257 1 Rb Rb8 1 0.94276214 0.47138134 0.37879242 1 Rb Rb9 1 0.47137771 0.94275470 0.87879271 1 Rb Rb10 1 0.47137771 0.52862234 0.87879284 1 Rb Rb11 1 0.05724538 0.52862228 0.87879270 1 Hg Hg12 1 0.33333312 0.66666699 0.49994240 1 Hg Hg13 1 0.66666685 0.33333308 -0.00005994 1 S S14 1 0.33333330 0.66666676 0.16845042 1 S S15 1 0.66666678 0.33333313 0.66845370 1 S S16 1 0.80621078 0.61242161 0.09961683 1 S S17 1 0.80621093 0.19378904 0.09961692 1 S S18 1 0.38757837 0.19378921 0.09961697 1 S S19 1 0.19378795 0.38757550 0.59961892 1 S S20 1 0.19378781 0.80621228 0.59961900 1 S S21 1 0.61242446 0.80621209 0.59961889 1 | -2.989267 | -3.172176 | -1.105568 | 0 | TRUE | -0.05046304 | 9.198591 | 5.329594 | 3.868997 | 1.966977
mp-560688 | K4V5CdClO15 | ABC4D5E15 | # generated using pymatgen data_K4V5CdClO15 _symmetry_space_group_name_H-M 'P 1' _cell_length_a 9.25260500 _cell_length_b 9.25260500 _cell_length_c 5.51130700 _cell_angle_alpha 90.00000000 _cell_angle_beta 90.00000000 _cell_angle_gamma 90.00000000 _symmetry_Int_Tables_number 1 _chemical_formula_structural K4V5CdClO15 _chemical_formula_sum 'K4 V5 Cd1 Cl1 O15' _cell_volume 471.82684625 _cell_formula_units_Z 1 loop_ _symmetry_equiv_pos_site_id _symmetry_equiv_pos_as_xyz 1 'x, y, z' loop_ _atom_site_type_symbol _atom_site_label _atom_site_symmetry_multiplicity _atom_site_fract_x _atom_site_fract_y _atom_site_fract_z _atom_site_occupancy K K0 1 0.32412000 0.16665200 0.42149900 1 K K1 1 0.16665200 0.67588000 0.42149900 1 K K2 1 0.67588000 0.83334800 0.42149900 1 K K3 1 0.83334800 0.32412000 0.42149900 1 V V4 1 0.85589100 0.61595500 0.89579400 1 V V5 1 0.38404500 0.85589100 0.89579400 1 V V6 1 0.50000000 0.50000000 0.86462600 1 V V7 1 0.61595500 0.14410900 0.89579400 1 V V8 1 0.14410900 0.38404500 0.89579400 1 Cd Cd9 1 0.00000000 0.00000000 0.84605800 1 Cl Cl10 1 0.00000000 0.00000000 0.32060400 1 O O11 1 0.69145200 0.54713500 0.77245100 1 O O12 1 0.14568900 0.38898400 0.19867700 1 O O13 1 0.85431100 0.61101600 0.19867700 1 O O14 1 0.78821900 0.12063100 0.79383300 1 O O15 1 0.30854800 0.45286500 0.77245100 1 O O16 1 0.50000000 0.00000000 0.77725200 1 O O17 1 0.61101600 0.14568900 0.19867700 1 O O18 1 0.21178100 0.87936900 0.79383300 1 O O19 1 0.12063100 0.21178100 0.79383300 1 O O20 1 0.87936900 0.78821900 0.79383300 1 O O21 1 0.54713500 0.30854800 0.77245100 1 O O22 1 0.50000000 0.50000000 0.15899500 1 O O23 1 0.45286500 0.69145200 0.77245100 1 O O24 1 0.38898400 0.85431100 0.19867700 1 O O25 1 0.00000000 0.50000000 0.77725200 1 | -6.470476985 | -7.217362 | -2.339174 | 0 | TRUE | -0.01081992 | 15.73679 | 12.33086823 | 3.405917 | 1.845513
mp-30062 | Cs2PtBr6 | AB2C6 | # generated using pymatgen data_Cs2PtBr6 _symmetry_space_group_name_H-M 'P 1' _cell_length_a 7.64778257 _cell_length_b 7.64778203 _cell_length_c 7.64778260 _cell_angle_alpha 59.99999301 _cell_angle_beta 59.99999536 _cell_angle_gamma 59.99999463 _symmetry_Int_Tables_number 1 _chemical_formula_structural Cs2PtBr6 _chemical_formula_sum 'Cs2 Pt1 Br6' _cell_volume 316.29440800 _cell_formula_units_Z 1 loop_ _symmetry_equiv_pos_site_id _symmetry_equiv_pos_as_xyz 1 'x, y, z' loop_ _atom_site_type_symbol _atom_site_label _atom_site_symmetry_multiplicity _atom_site_fract_x _atom_site_fract_y _atom_site_fract_z _atom_site_occupancy Cs Cs0 1 0.75000000 0.75000000 0.75000000 1 Cs Cs1 1 0.25000000 0.25000000 0.25000000 1 Pt Pt2 1 0.00000000 -0.00000000 -0.00000000 1 Br Br3 1 0.23077114 0.76922886 0.76922886 1 Br Br4 1 0.23077114 0.76922886 0.23077114 1 Br Br5 1 0.76922886 0.23077114 0.76922886 1 Br Br6 1 0.76922886 0.23077114 0.23077114 1 Br Br7 1 0.76922886 0.76922886 0.23077114 1 Br Br8 1 0.23077114 0.23077114 0.76922886 1 | -3.021276 | -3.377276 | -1.468375 | 0 | TRUE | -0.1286831 | 7.784089 | 4.26266 | 3.521428 | 1.876547
mp-1213869 | CaVSiO5 | ABCD5 | # generated using pymatgen data_CaVSiO5 _symmetry_space_group_name_H-M 'P 1' _cell_length_a 5.49946193 _cell_length_b 7.48277858 _cell_length_c 9.90974681 _cell_angle_alpha 75.87465631 _cell_angle_beta 91.16569711 _cell_angle_gamma 72.16169541 _symmetry_Int_Tables_number 1 _chemical_formula_structural CaVSiO5 _chemical_formula_sum 'Ca4 V4 Si4 O20' _cell_volume 374.45315753 _cell_formula_units_Z 4 loop_ _symmetry_equiv_pos_site_id _symmetry_equiv_pos_as_xyz 1 'x, y, z' loop_ _atom_site_type_symbol _atom_site_label _atom_site_symmetry_multiplicity _atom_site_fract_x _atom_site_fract_y _atom_site_fract_z _atom_site_occupancy Ca Ca0 1 0.12686900 0.54109800 0.20894400 1 Ca Ca1 1 0.62695600 0.04108600 0.70888300 1 Ca Ca2 1 0.87316000 0.45889900 0.79114000 1 Ca Ca3 1 0.37305800 0.95896100 0.29103200 1 V V4 1 0.50003300 0.49997500 0.50005800 1 V V5 1 0.25029700 0.74977200 0.74985000 1 V V6 1 0.00009700 0.99985500 0.99982700 1 V V7 1 0.75000200 0.25001900 0.25004700 1 Si Si8 1 0.60108200 0.71669600 0.03392700 1 Si Si9 1 0.10110500 0.21676200 0.53392200 1 Si Si10 1 0.39884200 0.28331900 0.96608900 1 Si Si11 1 0.89891100 0.78331800 0.46606600 1 O O12 1 0.52657200 0.40688000 0.34254500 1 O O13 1 0.02677700 0.90665100 0.84237300 1 O O14 1 0.47350800 0.59323100 0.65759800 1 O O15 1 0.97315500 0.09326500 0.15753800 1 O O16 1 0.78951000 0.83020200 0.07989100 1 O O17 1 0.28959800 0.33018700 0.57988000 1 O O18 1 0.21025300 0.16987800 0.92026400 1 O O19 1 0.71043100 0.66977800 0.42010900 1 O O20 1 0.76393700 0.48614400 0.10553800 1 O O21 1 0.26416400 0.98619500 0.60527700 1 O O22 1 0.23588300 0.51384000 0.89449100 1 O O23 1 0.73571600 0.01385400 0.39469600 1 O O24 1 0.56025500 0.75527200 0.86216400 1 O O25 1 0.06006000 0.25539000 0.36216700 1 O O26 1 0.43977600 0.24476300 0.13784300 1 O O27 1 0.94001700 0.74462000 0.63784500 1 O O28 1 0.32314600 0.78470600 0.09936600 1 O O29 1 0.82321400 0.28478800 0.59939500 1 O O30 1 0.67674100 0.21525200 0.90060500 1 O O31 1 0.17687600 0.71534500 0.40063100 1 | -7.620138 | -8.262013 | -3.105979 | 0 | TRUE | -0.01029206 | 510.9972 | 506.1868 | 4.81039994 | 2.193262
mp-22947 | K2ReCl6 | AB2C6 | # generated using pymatgen data_K2ReCl6 _symmetry_space_group_name_H-M 'P 1' _cell_length_a 6.97065180 _cell_length_b 6.97065104 _cell_length_c 6.97064291 _cell_angle_alpha 60.00003381 _cell_angle_beta 60.00003738 _cell_angle_gamma 59.99992700 _symmetry_Int_Tables_number 1 _chemical_formula_structural K2ReCl6 _chemical_formula_sum 'K2 Re1 Cl6' _cell_volume 239.49947342 _cell_formula_units_Z 1 loop_ _symmetry_equiv_pos_site_id _symmetry_equiv_pos_as_xyz 1 'x, y, z' loop_ _atom_site_type_symbol _atom_site_label _atom_site_symmetry_multiplicity _atom_site_fract_x _atom_site_fract_y _atom_site_fract_z _atom_site_occupancy K K0 1 0.25000000 0.25000000 0.25000000 1 K K1 1 0.75000000 0.75000000 0.75000000 1 Re Re2 1 0.00000000 -0.00000000 0.00000000 1 Cl Cl3 1 0.75989169 0.24010831 0.75989169 1 Cl Cl4 1 0.75989169 0.24010831 0.24010831 1 Cl Cl5 1 0.75989169 0.75989169 0.24010831 1 Cl Cl6 1 0.24010831 0.75989169 0.24010831 1 Cl Cl7 1 0.24010831 0.24010831 0.75989169 1 Cl Cl8 1 0.24010831 0.75989169 0.75989169 1 | -4.136511 | -4.545845 | -1.684006 | 0 | TRUE | -0.06935867 | 11.83555 | 8.80886 | 3.026688 | 1.739738
mp-1189702 | ZnCu2SiS4 | ABC2D4 | # generated using pymatgen data_ZnCu2SiS4 _symmetry_space_group_name_H-M 'P 1' _cell_length_a 6.09989659 _cell_length_b 6.35676319 _cell_length_c 7.35778961 _cell_angle_alpha 90.00000000 _cell_angle_beta 90.00931716 _cell_angle_gamma 90.00000000 _symmetry_Int_Tables_number 1 _chemical_formula_structural ZnCu2SiS4 _chemical_formula_sum 'Zn2 Cu4 Si2 S8' _cell_volume 285.30268929 _cell_formula_units_Z 2 loop_ _symmetry_equiv_pos_site_id _symmetry_equiv_pos_as_xyz 1 'x, y, z' loop_ _atom_site_type_symbol _atom_site_label _atom_site_symmetry_multiplicity _atom_site_fract_x _atom_site_fract_y _atom_site_fract_z _atom_site_occupancy Zn Zn0 1 0.41748978 0.32643734 0.27059426 1 Zn Zn1 1 0.91748978 0.67356266 0.77059426 1 Cu Cu2 1 0.42219426 0.32584951 0.77677814 1 Cu Cu3 1 0.92219426 0.67415049 0.27677814 1 Cu Cu4 1 0.91628008 0.15302255 0.02735240 1 Cu Cu5 1 0.41628008 0.84697745 0.52735240 1 Si Si6 1 0.41300513 0.82600305 0.02402335 1 Si Si7 1 0.91300513 0.17399695 0.52402335 1 S S8 1 0.79979302 0.33126896 0.28386288 1 S S9 1 0.29979302 0.66873104 0.78386288 1 S S10 1 0.79449687 0.32607048 0.76517256 1 S S11 1 0.29449687 0.67392952 0.26517256 1 S S12 1 0.76423067 0.82405434 0.02760770 1 S S13 1 0.26423067 0.17594566 0.52760770 1 S S14 1 0.29061019 0.14149523 0.02020770 1 S S15 1 0.79061019 0.85850477 0.52020770 1 | -4.479409 | -4.730909 | -0.8022494 | 0 | TRUE | -0.01116084 | 9.631176 | 2.272837 | 7.358339 | 2.712626
mp-9808 | Rb3NbO8 | AB3C8 | # generated using pymatgen data_Rb3NbO8 _symmetry_space_group_name_H-M 'P 1' _cell_length_a 6.41841142 _cell_length_b 6.41841146 _cell_length_c 6.41841174 _cell_angle_alpha 103.28584322 _cell_angle_beta 112.64965496 _cell_angle_gamma 112.64966071 _symmetry_Int_Tables_number 1 _chemical_formula_structural Rb3NbO8 _chemical_formula_sum 'Rb3 Nb1 O8' _cell_volume 201.79231382 _cell_formula_units_Z 1 loop_ _symmetry_equiv_pos_site_id _symmetry_equiv_pos_as_xyz 1 'x, y, z' loop_ _atom_site_type_symbol _atom_site_label _atom_site_symmetry_multiplicity _atom_site_fract_x _atom_site_fract_y _atom_site_fract_z _atom_site_occupancy Rb Rb0 1 -0.00000000 0.50000000 0.50000000 1 Rb Rb1 1 0.50000000 0.75000000 0.25000000 1 Rb Rb2 1 0.50000000 0.25000000 0.75000000 1 Nb Nb3 1 -0.00000000 0.00000000 -0.00000000 1 O O4 1 0.27441447 0.95066653 0.95066653 1 O O5 1 0.00000000 0.04933347 0.32374694 1 O O6 1 0.00000000 0.32374694 0.04933347 1 O O7 1 0.72558553 0.67625306 0.67625306 1 O O8 1 0.58728599 0.77340081 0.77340081 1 O O9 1 -0.00000000 0.22659919 0.81388618 1 O O10 1 -0.00000000 0.81388618 0.22659919 1 O O11 1 0.41271401 0.18611382 0.18611382 1 | -5.754865 | -6.064865 | -1.680164 | 0 | TRUE | -0.01035356 | 11.79575 | 9.080773 | 2.7149806 | 1.64772
mp-4412 | La4Se3O4 | A3B4C4 | # generated using pymatgen data_La4Se3O4 _symmetry_space_group_name_H-M 'P 1' _cell_length_a 4.10704675 _cell_length_b 6.92635323 _cell_length_c 8.53985278 _cell_angle_alpha 90.00000000 _cell_angle_beta 90.00000000 _cell_angle_gamma 107.24629441 _symmetry_Int_Tables_number 1 _chemical_formula_structural La4Se3O4 _chemical_formula_sum 'La4 Se3 O4' _cell_volume 232.00953198 _cell_formula_units_Z 1 loop_ _symmetry_equiv_pos_site_id _symmetry_equiv_pos_as_xyz 1 'x, y, z' loop_ _atom_site_type_symbol _atom_site_label _atom_site_symmetry_multiplicity _atom_site_fract_x _atom_site_fract_y _atom_site_fract_z _atom_site_occupancy La La0 1 0.68514541 0.37028982 0.76259655 1 La La1 1 0.68514541 0.37028982 0.23740345 1 La La2 1 0.01742226 0.03484452 0.50000000 1 La La3 1 0.00099941 0.00200082 0.00000000 1 Se Se4 1 0.35700201 0.71400501 0.35259858 1 Se Se5 1 0.35700201 0.71400501 0.64740142 1 Se Se6 1 0.31328927 0.62657854 0.00000000 1 O O7 1 0.61492906 0.22985912 0.50000000 1 O O8 1 0.58763663 0.17527226 0.00000000 1 O O9 1 0.09010777 0.18021854 0.75591487 1 O O10 1 0.09010777 0.18021854 0.24408513 1 | -7.425093 | -7.803638 | -3.2565 | 0 | TRUE | -0.08199686 | 25.16078 | 17.59935 | 7.561434 | 2.749806
mp-23714 | SrH2 | AB2 | # generated using pymatgen data_SrH2 _symmetry_space_group_name_H-M 'P 1' _cell_length_a 3.85318502 _cell_length_b 6.34859877 _cell_length_c 7.30273785 _cell_angle_alpha 90.00000000 _cell_angle_beta 90.00000000 _cell_angle_gamma 90.00000000 _symmetry_Int_Tables_number 1 _chemical_formula_structural SrH2 _chemical_formula_sum 'Sr4 H8' _cell_volume 178.64195163 _cell_formula_units_Z 4 loop_ _symmetry_equiv_pos_site_id _symmetry_equiv_pos_as_xyz 1 'x, y, z' loop_ _atom_site_type_symbol _atom_site_label _atom_site_symmetry_multiplicity _atom_site_fract_x _atom_site_fract_y _atom_site_fract_z _atom_site_occupancy Sr Sr0 1 0.25000000 0.76059628 0.61146613 1 Sr Sr1 1 0.75000000 0.23940372 0.38853387 1 Sr Sr2 1 0.25000000 0.26059628 0.88853387 1 Sr Sr3 1 0.75000000 0.73940372 0.11146613 1 H H4 1 0.25000000 0.52640633 0.32140788 1 H H5 1 0.75000000 0.47359367 0.67859212 1 H H6 1 0.25000000 0.02640633 0.17859212 1 H H7 1 0.75000000 0.97359367 0.82140788 1 H H8 1 0.75000000 0.35496629 0.07235457 1 H H9 1 0.25000000 0.64503371 0.92764543 1 H H10 1 0.75000000 0.85496629 0.42764543 1 H H11 1 0.25000000 0.14503371 0.57235457 1 | -3.358279 | -3.477612 | -0.6526304 | 0 | TRUE | -0.6526304 | 12.24095 | 8.164942 | 4.0760107 | 2.018913
mp-12355 | Sr2YTaO6 | ABC2D6 | # generated using pymatgen data_Sr2YTaO6 _symmetry_space_group_name_H-M 'P 1' _cell_length_a 5.80130217 _cell_length_b 5.87637564 _cell_length_c 8.23569302 _cell_angle_alpha 90.00000000 _cell_angle_beta 90.19007487 _cell_angle_gamma 90.00000000 _symmetry_Int_Tables_number 1 _chemical_formula_structural Sr2YTaO6 _chemical_formula_sum 'Sr4 Y2 Ta2 O12' _cell_volume 280.75842475 _cell_formula_units_Z 2 loop_ _symmetry_equiv_pos_site_id _symmetry_equiv_pos_as_xyz 1 'x, y, z' loop_ _atom_site_type_symbol _atom_site_label _atom_site_symmetry_multiplicity _atom_site_fract_x _atom_site_fract_y _atom_site_fract_z _atom_site_occupancy Sr Sr0 1 0.99174682 0.46375884 0.24969589 1 Sr Sr1 1 0.50825318 0.96375884 0.25030411 1 Sr Sr2 1 0.49174682 0.03624116 0.74969589 1 Sr Sr3 1 0.00825318 0.53624116 0.75030411 1 Y Y4 1 0.00000000 0.00000000 0.00000000 1 Y Y5 1 0.50000000 0.50000000 0.50000000 1 Ta Ta6 1 0.50000000 0.50000000 0.00000000 1 Ta Ta7 1 0.00000000 0.00000000 0.50000000 1 O O8 1 0.80497689 0.72630098 0.45564924 1 O O9 1 0.69502311 0.22630098 0.04435076 1 O O10 1 0.19502311 0.27369902 0.54435076 1 O O11 1 0.30497689 0.77369902 0.95564924 1 O O12 1 0.72695382 0.19766010 0.45954076 1 O O13 1 0.77304618 0.69766010 0.04045924 1 O O14 1 0.27304618 0.80233990 0.54045924 1 O O15 1 0.22695382 0.30233990 0.95954076 1 O O16 1 0.07993604 0.02333832 0.26546832 1 O O17 1 0.42006396 0.52333832 0.23453168 1 O O18 1 0.92006396 0.97666168 0.73453168 1 O O19 1 0.57993604 0.47666168 0.76546832 1 | -8.319629 | -8.731829 | -3.593493 | 0 | TRUE | -0.02975628 | 30.00135 | 25.61743 | 4.3839187 | 2.093781
mp-571046 | Sr5(GeN3)2 | A2B5C6 | # generated using pymatgen data_Sr5(GeN3)2 _symmetry_space_group_name_H-M 'P 1' _cell_length_a 6.15121409 _cell_length_b 6.15121409 _cell_length_c 13.60662666 _cell_angle_alpha 81.38646639 _cell_angle_beta 81.38646639 _cell_angle_gamma 64.28504048 _symmetry_Int_Tables_number 1 _chemical_formula_structural Sr5(GeN3)2 _chemical_formula_sum 'Sr10 Ge4 N12' _cell_volume 456.53825016 _cell_formula_units_Z 2 loop_ _symmetry_equiv_pos_site_id _symmetry_equiv_pos_as_xyz 1 'x, y, z' loop_ _atom_site_type_symbol _atom_site_label _atom_site_symmetry_multiplicity _atom_site_fract_x _atom_site_fract_y _atom_site_fract_z _atom_site_occupancy Sr Sr0 1 0.93218895 0.75762900 0.71546936 1 Sr Sr1 1 0.32416062 0.79530251 0.50288333 1 Sr Sr2 1 0.75762900 0.93218895 0.21546936 1 Sr Sr3 1 0.62102752 0.37897248 0.75000000 1 Sr Sr4 1 0.79530251 0.32416062 0.00288333 1 Sr Sr5 1 0.37897248 0.62102752 0.25000000 1 Sr Sr6 1 0.67583938 0.20469749 0.49711667 1 Sr Sr7 1 0.20469749 0.67583938 0.99711667 1 Sr Sr8 1 0.24237100 0.06781105 0.78453064 1 Sr Sr9 1 0.06781105 0.24237100 0.28453064 1 Ge Ge10 1 0.65059028 0.90357199 0.92366373 1 Ge Ge11 1 0.09642801 0.34940972 0.57633627 1 Ge Ge12 1 0.90357199 0.65059028 0.42366373 1 Ge Ge13 1 0.34940972 0.09642801 0.07633627 1 N N14 1 0.35360828 0.20879281 0.93686444 1 N N15 1 0.69173074 0.60549418 0.35191156 1 N N16 1 0.20879281 0.35360828 0.43686444 1 N N17 1 0.09713691 0.01588716 0.12740980 1 N N18 1 0.79120719 0.64639172 0.56313556 1 N N19 1 0.64639172 0.79120719 0.06313556 1 N N20 1 0.90286309 0.98411284 0.87259020 1 N N21 1 0.98411284 0.90286309 0.37259020 1 N N22 1 0.30826926 0.39450582 0.64808844 1 N N23 1 0.39450582 0.30826926 0.14808844 1 N N24 1 0.60549418 0.69173074 0.85191156 1 N N25 1 0.01588716 0.09713691 0.62740980 1 | -5.837769 | -6.004384 | -0.7957312 | 0 | TRUE | -0.006073074 | 27.39952 | 21.60899215 | 5.790529 | 2.406352
mp-675941 | Li7IN2 | AB2C7 | # generated using pymatgen data_Li7IN2 _symmetry_space_group_name_H-M 'P 1' _cell_length_a 7.30068498 _cell_length_b 7.30068498 _cell_length_c 7.27518474 _cell_angle_alpha 60.09242131 _cell_angle_beta 60.09242131 _cell_angle_gamma 59.84781767 _symmetry_Int_Tables_number 1 _chemical_formula_structural Li7IN2 _chemical_formula_sum 'Li14 I2 N4' _cell_volume 274.25727522 _cell_formula_units_Z 2 loop_ _symmetry_equiv_pos_site_id _symmetry_equiv_pos_as_xyz 1 'x, y, z' loop_ _atom_site_type_symbol _atom_site_label _atom_site_symmetry_multiplicity _atom_site_fract_x _atom_site_fract_y _atom_site_fract_z _atom_site_occupancy Li Li0 1 0.99080033 0.99080033 0.99460100 1 Li Li1 1 0.57237565 0.93435127 0.92375769 1 Li Li2 1 0.93435127 0.57237565 0.92375769 1 Li Li3 1 0.93575279 0.93575279 0.56215345 1 Li Li4 1 0.57876705 0.57876705 0.92393397 1 Li Li5 1 0.92433595 0.57873163 0.57325148 1 Li Li6 1 0.57873163 0.92433595 0.57325148 1 Li Li7 1 0.21386364 0.78320417 0.78811869 1 Li Li8 1 0.78320417 0.21386364 0.78811869 1 Li Li9 1 0.78706725 0.78706725 0.20889007 1 Li Li10 1 0.20527983 0.20527983 0.71092595 1 Li Li11 1 0.72856606 0.21198092 0.20887032 1 Li Li12 1 0.21198092 0.72856606 0.20887032 1 Li Li13 1 0.11856043 0.11856043 0.08482711 1 I I14 1 0.50713561 0.50713561 0.50145440 1 I I15 1 0.26985111 0.26985111 0.25753241 1 N N16 1 0.88122646 0.88122646 0.87493822 1 N N17 1 0.89069656 0.35109819 0.88481407 1 N N18 1 0.35109819 0.89069656 0.88481407 1 N N19 1 0.88850308 0.88850308 0.34802794 1 | -3.707244232 | -3.817344232 | -0.6664626 | 0 | TRUE | -0.01149909 | 13.60931 | 8.484554 | 5.124759 | 2.263793
mp-1208643 | SrHfS3 | ABC3 | # generated using pymatgen data_SrHfS3 _symmetry_space_group_name_H-M 'P 1' _cell_length_a 6.72976646 _cell_length_b 7.08201880 _cell_length_c 9.74143735 _cell_angle_alpha 90.00000000 _cell_angle_beta 90.00000000 _cell_angle_gamma 90.00000000 _symmetry_Int_Tables_number 1 _chemical_formula_structural SrHfS3 _chemical_formula_sum 'Sr4 Hf4 S12' _cell_volume 464.28014400 _cell_formula_units_Z 4 loop_ _symmetry_equiv_pos_site_id _symmetry_equiv_pos_as_xyz 1 'x, y, z' loop_ _atom_site_type_symbol _atom_site_label _atom_site_symmetry_multiplicity _atom_site_fract_x _atom_site_fract_y _atom_site_fract_z _atom_site_occupancy Sr Sr0 1 0.02341001 0.42285347 0.25000000 1 Sr Sr1 1 0.97658999 0.57714653 0.75000000 1 Sr Sr2 1 0.52341001 0.07714653 0.75000000 1 Sr Sr3 1 0.47658999 0.92285347 0.25000000 1 Hf Hf4 1 0.00000000 -0.00000000 0.00000000 1 Hf Hf5 1 0.50000000 0.50000000 0.00000000 1 Hf Hf6 1 0.00000000 -0.00000000 0.50000000 1 Hf Hf7 1 0.50000000 0.50000000 0.50000000 1 S S8 1 0.30583525 0.19838587 0.04732977 1 S S9 1 0.69416475 0.80161413 0.95266923 1 S S10 1 0.80583525 0.30161413 0.95266923 1 S S11 1 0.69416475 0.80161413 0.54733077 1 S S12 1 0.19416475 0.69838587 0.04732977 1 S S13 1 0.30583525 0.19838587 0.45266923 1 S S14 1 0.19416475 0.69838587 0.45266923 1 S S15 1 0.80583525 0.30161413 0.54733077 1 S S16 1 0.59283541 0.51668766 0.25000000 1 S S17 1 0.40716459 0.48331234 0.75000000 1 S S18 1 0.09283541 0.98331234 0.75000000 1 S S19 1 0.90716459 0.01668766 0.25000000 1 | -6.622355 | -6.924155 | -2.112949 | 0 | TRUE | -0.007509041 | 45.04933183 | 36.8345 | 8.214834 | 2.866153
mp-1221557 | MnZn(CrS2)4 | ABC4D8 | # generated using pymatgen data_MnZn(CrS2)4 _symmetry_space_group_name_H-M 'P 1' _cell_length_a 7.13487996 _cell_length_b 7.13487996 _cell_length_c 7.13487996 _cell_angle_alpha 60.00000000 _cell_angle_beta 60.00000000 _cell_angle_gamma 60.00000000 _symmetry_Int_Tables_number 1 _chemical_formula_structural MnZn(CrS2)4 _chemical_formula_sum 'Mn1 Zn1 Cr4 S8' _cell_volume 256.82956358 _cell_formula_units_Z 1 loop_ _symmetry_equiv_pos_site_id _symmetry_equiv_pos_as_xyz 1 'x, y, z' loop_ _atom_site_type_symbol _atom_site_label _atom_site_symmetry_multiplicity _atom_site_fract_x _atom_site_fract_y _atom_site_fract_z _atom_site_occupancy Mn Mn0 1 0.75000000 0.75000000 0.75000000 1 Zn Zn1 1 0.50000000 0.50000000 0.50000000 1 Cr Cr2 1 0.62420200 0.12526600 0.12526600 1 Cr Cr3 1 0.12526600 0.62420200 0.12526600 1 Cr Cr4 1 0.12526600 0.12526600 0.62420200 1 Cr Cr5 1 0.12526600 0.12526600 0.12526600 1 S S6 1 0.34295300 0.88568200 0.88568200 1 S S7 1 0.88568200 0.34295300 0.88568200 1 S S8 1 0.88568200 0.88568200 0.34295300 1 S S9 1 0.88568200 0.88568200 0.88568200 1 S S10 1 0.90621300 0.36459600 0.36459600 1 S S11 1 0.36459600 0.90621300 0.36459600 1 S S12 1 0.36459600 0.36459600 0.90621300 1 S S13 1 0.36459600 0.36459600 0.36459600 1 | -6.595416 | -6.882845065 | -1.016735 | 0 | TRUE | -3.227107e-05 | 13.46427 | 2.773295 | 10.69098 | 3.269706
mp-27741 | TeAuI | ABC | # generated using pymatgen data_TeAuI _symmetry_space_group_name_H-M 'P 1' _cell_length_a 7.30427224 _cell_length_b 7.64630847 _cell_length_c 7.82800078 _cell_angle_alpha 90.00000000 _cell_angle_beta 90.00000000 _cell_angle_gamma 105.89488352 _symmetry_Int_Tables_number 1 _chemical_formula_structural TeAuI _chemical_formula_sum 'Te4 Au4 I4' _cell_volume 420.48348450 _cell_formula_units_Z 4 loop_ _symmetry_equiv_pos_site_id _symmetry_equiv_pos_as_xyz 1 'x, y, z' loop_ _atom_site_type_symbol _atom_site_label _atom_site_symmetry_multiplicity _atom_site_fract_x _atom_site_fract_y _atom_site_fract_z _atom_site_occupancy Te Te0 1 0.98550518 0.66041517 0.13826822 1 Te Te1 1 0.51449482 0.33958483 0.63826822 1 Te Te2 1 0.01449482 0.33958483 0.86173178 1 Te Te3 1 0.48550518 0.66041517 0.36173178 1 Au Au4 1 0.23165741 0.46194128 0.13497436 1 Au Au5 1 0.26834259 0.53805872 0.63497436 1 Au Au6 1 0.76834259 0.53805872 0.86502564 1 Au Au7 1 0.73165741 0.46194128 0.36502564 1 I I8 1 0.38856716 0.18518553 0.07984866 1 I I9 1 0.11143284 0.81481447 0.57984866 1 I I10 1 0.61143284 0.81481447 0.92015134 1 I I11 1 0.88856716 0.18518553 0.42015134 1 | -2.785569 | -3.052569 | -0.4223846 | 0 | TRUE | -0.04611568375 | 15.25909 | 4.88627267 | 10.37281 | 3.220685
mp-989531 | Cs2KGaF6 | ABC2D6 | # generated using pymatgen data_Cs2KGaF6 _symmetry_space_group_name_H-M 'P 1' _cell_length_a 6.47514650 _cell_length_b 6.47514650 _cell_length_c 6.47514650 _cell_angle_alpha 60.00000000 _cell_angle_beta 60.00000000 _cell_angle_gamma 60.00000000 _symmetry_Int_Tables_number 1 _chemical_formula_structural Cs2KGaF6 _chemical_formula_sum 'Cs2 K1 Ga1 F6' _cell_volume 191.97019174 _cell_formula_units_Z 1 loop_ _symmetry_equiv_pos_site_id _symmetry_equiv_pos_as_xyz 1 'x, y, z' loop_ _atom_site_type_symbol _atom_site_label _atom_site_symmetry_multiplicity _atom_site_fract_x _atom_site_fract_y _atom_site_fract_z _atom_site_occupancy Cs Cs0 1 0.25000000 0.25000000 0.25000000 1 Cs Cs1 1 0.75000000 0.75000000 0.75000000 1 K K2 1 0.50000000 0.50000000 0.50000000 1 Ga Ga3 1 0.00000000 0.00000000 0.00000000 1 F F4 1 0.21189100 0.78810900 0.78810900 1 F F5 1 0.21189100 0.78810900 0.21189100 1 F F6 1 0.78810900 0.21189100 0.78810900 1 F F7 1 0.78810900 0.78810900 0.21189100 1 F F8 1 0.21189100 0.21189100 0.78810900 1 F F9 1 0.78810900 0.21189100 0.21189100 1 | -4.54173942 | -4.81893942 | -3.079122 | 0 | TRUE | -0.04051035 | 7.7797115 | 5.54016706 | 2.23954444 | 1.496511
mp-540574 | Cs2Hg3I8 | A2B3C8 | # generated using pymatgen data_Cs2Hg3I8 _symmetry_space_group_name_H-M 'P 1' _cell_length_a 7.49393120 _cell_length_b 7.89002477 _cell_length_c 11.79150915 _cell_angle_alpha 83.94675754 _cell_angle_beta 71.47982400 _cell_angle_gamma 70.80189082 _symmetry_Int_Tables_number 1 _chemical_formula_structural Cs2Hg3I8 _chemical_formula_sum 'Cs2 Hg3 I8' _cell_volume 624.32780264 _cell_formula_units_Z 1 loop_ _symmetry_equiv_pos_site_id _symmetry_equiv_pos_as_xyz 1 'x, y, z' loop_ _atom_site_type_symbol _atom_site_label _atom_site_symmetry_multiplicity _atom_site_fract_x _atom_site_fract_y _atom_site_fract_z _atom_site_occupancy Cs Cs0 1 0.09853981 0.45538805 0.26607157 1 Cs Cs1 1 0.36470087 0.45134671 0.73506126 1 Hg Hg2 1 0.01780391 0.99191276 -0.00094054 1 Hg Hg3 1 0.67822593 0.08262335 0.38430312 1 Hg Hg4 1 0.06389296 0.08319013 0.61468760 1 I I5 1 0.35586873 0.72087162 -0.00124057 1 I I6 1 0.93003419 0.35505396 0.00112207 1 I I7 1 0.08731310 0.94872628 0.38720103 1 I I8 1 0.47534375 0.94429500 0.61121160 1 I I9 1 0.53606000 0.45039682 0.38653800 1 I I10 1 0.92173838 0.45112946 0.61641476 1 I I11 1 0.87263485 0.90181311 0.80843257 1 I I12 1 0.68384152 0.89924976 0.19114254 1 | -1.862555 | -2.095786 | -0.9812645 | 0 | TRUE | -0.007173504 | 8.592183 | 4.859212 | 3.732971 | 1.93209
mp-28944 | BiTeCl | ABC | # generated using pymatgen data_BiTeCl _symmetry_space_group_name_H-M 'P 1' _cell_length_a 4.28365172 _cell_length_b 4.28365064 _cell_length_c 13.09041388 _cell_angle_alpha 90.00000000 _cell_angle_beta 90.00000000 _cell_angle_gamma 119.99999215 _symmetry_Int_Tables_number 1 _chemical_formula_structural BiTeCl _chemical_formula_sum 'Bi2 Te2 Cl2' _cell_volume 208.02342456 _cell_formula_units_Z 2 loop_ _symmetry_equiv_pos_site_id _symmetry_equiv_pos_as_xyz 1 'x, y, z' loop_ _atom_site_type_symbol _atom_site_label _atom_site_symmetry_multiplicity _atom_site_fract_x _atom_site_fract_y _atom_site_fract_z _atom_site_occupancy Bi Bi0 1 0.33333300 0.66666700 0.13695945 1 Bi Bi1 1 0.66666700 0.33333300 0.63695945 1 Te Te2 1 0.66666700 0.33333300 0.27019018 1 Te Te3 1 0.33333300 0.66666700 0.77019018 1 Cl Cl4 1 -0.00000000 -0.00000000 0.01094938 1 Cl Cl5 1 0.00000000 0.00000000 0.51094938 1 | -3.55760579 | -3.902939 | -0.9588286 | 0 | TRUE | -0.05186684 | 21.52107 | 13.94252 | 7.578549 | 2.752916
mp-7219 | Na2ZrSe3 | AB2C3 | # generated using pymatgen data_Na2ZrSe3 _symmetry_space_group_name_H-M 'P 1' _cell_length_a 6.95576935 _cell_length_b 6.95576935 _cell_length_c 7.23648284 _cell_angle_alpha 80.66324469 _cell_angle_beta 80.66324469 _cell_angle_gamma 120.06880033 _symmetry_Int_Tables_number 1 _chemical_formula_structural Na2ZrSe3 _chemical_formula_sum 'Na4 Zr2 Se6' _cell_volume 286.57385366 _cell_formula_units_Z 2 loop_ _symmetry_equiv_pos_site_id _symmetry_equiv_pos_as_xyz 1 'x, y, z' loop_ _atom_site_type_symbol _atom_site_label _atom_site_symmetry_multiplicity _atom_site_fract_x _atom_site_fract_y _atom_site_fract_z _atom_site_occupancy Na Na0 1 0.00000000 0.00000000 0.00000000 1 Na Na1 1 0.50000000 0.50000000 0.50000000 1 Na Na2 1 0.84268641 0.15731359 0.50000000 1 Na Na3 1 0.15731359 0.84268641 0.50000000 1 Zr Zr4 1 0.33144047 0.66855953 0.00000000 1 Zr Zr5 1 0.66855953 0.33144047 0.00000000 1 Se Se6 1 0.56389202 0.92395894 0.22546383 1 Se Se7 1 0.71637491 0.71637491 0.77539826 1 Se Se8 1 0.43610798 0.07604106 0.77453617 1 Se Se9 1 0.07604106 0.43610798 0.77453617 1 Se Se10 1 0.92395894 0.56389202 0.22546383 1 Se Se11 1 0.28362509 0.28362509 0.22460174 1 | -4.905737 | -5.141737 | -1.528323 | 0 | TRUE | -0.09691888 | 24.61422 | 17.14329541 | 7.470924 | 2.733299
mp-4964 | YSbPt | ABC | # generated using pymatgen data_YSbPt _symmetry_space_group_name_H-M 'P 1' _cell_length_a 4.65561185 _cell_length_b 4.65561240 _cell_length_c 4.65561187 _cell_angle_alpha 60.00000367 _cell_angle_beta 59.99999976 _cell_angle_gamma 60.00000379 _symmetry_Int_Tables_number 1 _chemical_formula_structural YSbPt _chemical_formula_sum 'Y1 Sb1 Pt1' _cell_volume 71.35351518 _cell_formula_units_Z 1 loop_ _symmetry_equiv_pos_site_id _symmetry_equiv_pos_as_xyz 1 'x, y, z' loop_ _atom_site_type_symbol _atom_site_label _atom_site_symmetry_multiplicity _atom_site_fract_x _atom_site_fract_y _atom_site_fract_z _atom_site_occupancy Y Y0 1 0.50000000 0.50000000 0.50000000 1 Sb Sb1 1 -0.00000000 0.00000000 -0.00000000 1 Pt Pt2 1 0.25000000 0.25000000 0.25000000 1 | -6.76909676 | -6.83309676 | -1.277562 | 0 | TRUE | -0.2417525 | 669.673 | 0.9355312 | 668.7374 | 25.85996
mp-1105094 | TlHgCl3 | ABC3 | # generated using pymatgen data_TlHgCl3 _symmetry_space_group_name_H-M 'P 1' _cell_length_a 4.36965245 _cell_length_b 9.24800615 _cell_length_c 14.07342645 _cell_angle_alpha 90.00000000 _cell_angle_beta 90.00000000 _cell_angle_gamma 90.00000000 _symmetry_Int_Tables_number 1 _chemical_formula_structural TlHgCl3 _chemical_formula_sum 'Tl4 Hg4 Cl12' _cell_volume 568.71522313 _cell_formula_units_Z 4 loop_ _symmetry_equiv_pos_site_id _symmetry_equiv_pos_as_xyz 1 'x, y, z' loop_ _atom_site_type_symbol _atom_site_label _atom_site_symmetry_multiplicity _atom_site_fract_x _atom_site_fract_y _atom_site_fract_z _atom_site_occupancy Tl Tl0 1 0.25000000 0.45204646 0.33377097 1 Tl Tl1 1 0.25000000 0.95204646 0.16622903 1 Tl Tl2 1 0.75000000 0.54795354 0.66622903 1 Tl Tl3 1 0.75000000 0.04795354 0.83377097 1 Hg Hg4 1 0.25000000 0.17270550 0.54661752 1 Hg Hg5 1 0.25000000 0.67270550 0.95338248 1 Hg Hg6 1 0.75000000 0.82729450 0.45338248 1 Hg Hg7 1 0.75000000 0.32729450 0.04661752 1 Cl Cl8 1 0.25000000 0.27227956 0.70466512 1 Cl Cl9 1 0.25000000 0.77227956 0.79533488 1 Cl Cl10 1 0.75000000 0.72772044 0.29533488 1 Cl Cl11 1 0.75000000 0.22772044 0.20466512 1 Cl Cl12 1 0.25000000 0.15546852 0.98376795 1 Cl Cl13 1 0.25000000 0.65546852 0.51623205 1 Cl Cl14 1 0.75000000 0.84453148 0.01623205 1 Cl Cl15 1 0.75000000 0.34453148 0.48376795 1 Cl Cl16 1 0.25000000 0.04292339 0.39656416 1 Cl Cl17 1 0.25000000 0.54292339 0.10343584 1 Cl Cl18 1 0.75000000 0.95707661 0.60343584 1 Cl Cl19 1 0.75000000 0.45707661 0.89656416 1 | -2.419149608 | -2.787549608 | -1.145163 | 0 | TRUE | -0.009628345 | 19.98892 | 16.34021 | 3.648708 | 1.910159
mp-754712 | NClO3 | ABC3 | # generated using pymatgen data_NClO3 _symmetry_space_group_name_H-M 'P 1' _cell_length_a 4.01463275 _cell_length_b 6.64170152 _cell_length_c 11.89242409 _cell_angle_alpha 90.00000000 _cell_angle_beta 90.00000000 _cell_angle_gamma 90.00000000 _symmetry_Int_Tables_number 1 _chemical_formula_structural NClO3 _chemical_formula_sum 'N4 Cl4 O12' _cell_volume 317.09950600 _cell_formula_units_Z 4 loop_ _symmetry_equiv_pos_site_id _symmetry_equiv_pos_as_xyz 1 'x, y, z' loop_ _atom_site_type_symbol _atom_site_label _atom_site_symmetry_multiplicity _atom_site_fract_x _atom_site_fract_y _atom_site_fract_z _atom_site_occupancy N N0 1 0.16401486 0.98807167 0.53752005 1 N N1 1 0.33598514 0.01192833 0.03752005 1 N N2 1 0.66401486 0.51192833 0.46247995 1 N N3 1 0.83598514 0.48807167 0.96247995 1 Cl Cl4 1 0.21364935 0.95478583 0.75777369 1 Cl Cl5 1 0.28635065 0.04521417 0.25777369 1 Cl Cl6 1 0.71364935 0.54521417 0.24222631 1 Cl Cl7 1 0.78635065 0.45478583 0.74222631 1 O O8 1 0.01928665 0.92768351 0.45485546 1 O O9 1 0.02634146 0.88570093 0.63806919 1 O O10 1 0.11680768 0.89193053 0.05032906 1 O O11 1 0.38319232 0.10806947 0.55032906 1 O O12 1 0.47365854 0.11429907 0.13806919 1 O O13 1 0.48071335 0.07231649 0.95485546 1 O O14 1 0.51928665 0.57231649 0.54514454 1 O O15 1 0.52634146 0.61429907 0.36193081 1 O O16 1 0.61680768 0.60806947 0.94967094 1 O O17 1 0.88319232 0.39193053 0.44967094 1 O O18 1 0.97365854 0.38570093 0.86193081 1 O O19 1 0.98071335 0.42768351 0.04514454 1 | -5.115537813 | -5.527737813 | -0.5227183 | 0 | TRUE | -0.004325207 | 3.095334 | 0.5035916 | 2.591743 | 1.609889
mp-504908 | In2TeO6 | AB2C6 | # generated using pymatgen data_In2TeO6 _symmetry_space_group_name_H-M 'P 1' _cell_length_a 8.92401490 _cell_length_b 8.92400730 _cell_length_c 4.84623236 _cell_angle_alpha 89.99970208 _cell_angle_beta 90.00028305 _cell_angle_gamma 120.00019810 _symmetry_Int_Tables_number 1 _chemical_formula_structural In2TeO6 _chemical_formula_sum 'In6 Te3 O18' _cell_volume 334.23675146 _cell_formula_units_Z 3 loop_ _symmetry_equiv_pos_site_id _symmetry_equiv_pos_as_xyz 1 'x, y, z' loop_ _atom_site_type_symbol _atom_site_label _atom_site_symmetry_multiplicity _atom_site_fract_x _atom_site_fract_y _atom_site_fract_z _atom_site_occupancy In In0 1 0.62970735 0.00000056 -0.00000009 1 In In1 1 0.00000004 0.62970429 0.00000107 1 In In2 1 0.37029710 0.37029613 -0.00000384 1 In In3 1 0.29315163 -0.00000087 0.49999609 1 In In4 1 -0.00000310 0.29315112 0.49999696 1 In In5 1 0.70685058 0.70684917 0.49999760 1 Te Te6 1 0.00000007 -0.00000031 0.00000083 1 Te Te7 1 0.33333281 0.66666627 0.50957880 1 Te Te8 1 0.66666210 0.33333322 0.49043872 1 O O9 1 0.08620331 0.88071877 0.78096367 1 O O10 1 0.11928295 0.20548387 0.78096355 1 O O11 1 0.79451707 0.91379658 0.78096277 1 O O12 1 0.20548670 0.11928302 0.21903259 1 O O13 1 0.91379763 0.79451458 0.21903284 1 O O14 1 0.88071854 0.08620167 0.21903138 1 O O15 1 0.46044249 0.58945700 0.73293928 1 O O16 1 0.41054391 0.87098358 0.73293940 1 O O17 1 0.12901776 0.53955982 0.73293935 1 O O18 1 0.87097652 0.41054131 0.26706244 1 O O19 1 0.53956152 0.12902004 0.26705968 1 O O20 1 0.58945714 0.46043918 0.26705622 1 O O21 1 0.22035726 0.75993966 0.28627304 1 O O22 1 0.24006214 0.46041701 0.28627289 1 O O23 1 0.53958363 0.77964328 0.28627359 1 O O24 1 0.46041462 0.24006065 0.71373302 1 O O25 1 0.77964419 0.53958330 0.71372979 1 O O26 1 0.75993702 0.22035612 0.71372837 1 | -5.624096 | -6.082096 | -1.823562 | 0 | TRUE | -0.1169312 | 12.75905 | 8.169457 | 4.58959384 | 2.142334
mp-23262 | Bi2O3 | A2B3 | # generated using pymatgen data_Bi2O3 _symmetry_space_group_name_H-M 'P 1' _cell_length_a 5.87198750 _cell_length_b 7.51669711 _cell_length_c 8.11531262 _cell_angle_alpha 89.99998564 _cell_angle_beta 89.99999998 _cell_angle_gamma 113.72528117 _symmetry_Int_Tables_number 1 _chemical_formula_structural Bi2O3 _chemical_formula_sum 'Bi8 O12' _cell_volume 327.92062332 _cell_formula_units_Z 4 loop_ _symmetry_equiv_pos_site_id _symmetry_equiv_pos_as_xyz 1 'x, y, z' loop_ _atom_site_type_symbol _atom_site_label _atom_site_symmetry_multiplicity _atom_site_fract_x _atom_site_fract_y _atom_site_fract_z _atom_site_occupancy Bi Bi0 1 0.23654822 0.27620881 0.45665825 1 Bi Bi1 1 0.26345178 0.22379019 0.95665825 1 Bi Bi2 1 0.76345178 0.72379019 0.54334175 1 Bi Bi3 1 0.73654822 0.77620981 0.04334175 1 Bi Bi4 1 0.34423372 0.86696377 0.31327522 1 Bi Bi5 1 0.15576628 0.63303623 0.81327522 1 Bi Bi6 1 0.65576628 0.13303623 0.68672478 1 Bi Bi7 1 0.84423372 0.36696377 0.18672478 1 O O8 1 0.74120999 0.01149175 0.46821123 1 O O9 1 0.75879101 0.48850925 0.96821223 1 O O10 1 0.25879001 0.98850925 0.53178777 1 O O11 1 0.24120999 0.51149075 0.03178877 1 O O12 1 0.38856728 0.62434405 0.44939327 1 O O13 1 0.11143372 0.87565595 0.94939327 1 O O14 1 0.61143372 0.37565595 0.55060673 1 O O15 1 0.88856728 0.12434405 0.05060673 1 O O16 1 0.93045863 0.70812522 0.29685600 1 O O17 1 0.56954137 0.79187478 0.79685600 1 O O18 1 0.06954037 0.29187478 0.70314400 1 O O19 1 0.43045863 0.20812522 0.20314400 1 | -5.754317542 | -6.166517542 | -1.662309 | 0 | TRUE | -0.1650252 | 33.93963076 | 27.31047362 | 6.62915714 | 2.574715
mp-1541 | BeSe | AB | # generated using pymatgen data_BeSe _symmetry_space_group_name_H-M 'P 1' _cell_length_a 3.65428432 _cell_length_b 3.65428307 _cell_length_c 3.65428332 _cell_angle_alpha 59.99999777 _cell_angle_beta 60.00000903 _cell_angle_gamma 60.00000014 _symmetry_Int_Tables_number 1 _chemical_formula_structural BeSe _chemical_formula_sum 'Be1 Se1' _cell_volume 34.50577300 _cell_formula_units_Z 1 loop_ _symmetry_equiv_pos_site_id _symmetry_equiv_pos_as_xyz 1 'x, y, z' loop_ _atom_site_type_symbol _atom_site_label _atom_site_symmetry_multiplicity _atom_site_fract_x _atom_site_fract_y _atom_site_fract_z _atom_site_occupancy Be Be0 1 0.00000000 0.00000000 -0.00000000 1 Se Se1 1 0.25000000 0.25000000 0.25000000 1 | -4.411050035 | -4.647050035 | -1.029388 | 0 | TRUE | -1.029388 | 7.722382 | 1.723907 | 5.998475 | 2.449178
mp-1120733 | K2SnS3 | AB2C3 | # generated using pymatgen data_K2SnS3 _symmetry_space_group_name_H-M 'P 1' _cell_length_a 6.77196448 _cell_length_b 7.48520289 _cell_length_c 8.26016899 _cell_angle_alpha 75.60239185 _cell_angle_beta 73.06158312 _cell_angle_gamma 66.94456496 _symmetry_Int_Tables_number 1 _chemical_formula_structural K2SnS3 _chemical_formula_sum 'K4 Sn2 S6' _cell_volume 364.21596580 _cell_formula_units_Z 2 loop_ _symmetry_equiv_pos_site_id _symmetry_equiv_pos_as_xyz 1 'x, y, z' loop_ _atom_site_type_symbol _atom_site_label _atom_site_symmetry_multiplicity _atom_site_fract_x _atom_site_fract_y _atom_site_fract_z _atom_site_occupancy K K0 1 0.14873786 0.46074109 0.19306955 1 K K1 1 0.85126214 0.53925891 0.80693045 1 K K2 1 0.58885805 0.20838437 0.62491273 1 K K3 1 0.41114195 0.79161563 0.37508727 1 Sn Sn4 1 0.85363099 0.06488434 0.19375004 1 Sn Sn5 1 0.14636901 0.93511566 0.80624996 1 S S6 1 0.13423091 0.18211285 0.56714404 1 S S7 1 0.86576909 0.81788715 0.43285596 1 S S8 1 0.65517778 0.39563440 0.22011090 1 S S9 1 0.34482222 0.60436560 0.77988910 1 S S10 1 0.22696031 0.04681557 0.03159606 1 S S11 1 0.77303969 0.95318443 0.96840394 1 | -4.0271505 | -4.2786505 | -1.172031 | 0 | TRUE | -0.01350585 | 8.766656 | 5.05853904 | 3.708117 | 1.925647
mp-12881 | Ba3NbGa3(SiO7)2 | AB2C3D3E14 | # generated using pymatgen data_Ba3NbGa3(SiO7)2 _symmetry_space_group_name_H-M 'P 1' _cell_length_a 8.65367938 _cell_length_b 8.65367938 _cell_length_c 5.27118500 _cell_angle_alpha 90.00000000 _cell_angle_beta 90.00000000 _cell_angle_gamma 119.99999526 _symmetry_Int_Tables_number 1 _chemical_formula_structural Ba3NbGa3(SiO7)2 _chemical_formula_sum 'Ba3 Nb1 Ga3 Si2 O14' _cell_volume 341.85387893 _cell_formula_units_Z 1 loop_ _symmetry_equiv_pos_site_id _symmetry_equiv_pos_as_xyz 1 'x, y, z' loop_ _atom_site_type_symbol _atom_site_label _atom_site_symmetry_multiplicity _atom_site_fract_x _atom_site_fract_y _atom_site_fract_z _atom_site_occupancy Ba Ba0 1 0.57168900 0.57168900 0.00000000 1 Ba Ba1 1 0.00000000 0.42831100 0.00000000 1 Ba Ba2 1 0.42831100 0.00000000 0.00000000 1 Nb Nb3 1 0.00000000 0.00000000 0.00000000 1 Ga Ga4 1 0.25812800 0.25812800 0.50000000 1 Ga Ga5 1 0.00000000 0.74187200 0.50000000 1 Ga Ga6 1 0.74187200 0.00000000 0.50000000 1 Si Si7 1 0.66666700 0.33333300 0.51939100 1 Si Si8 1 0.33333300 0.66666700 0.48060900 1 O O9 1 0.10970700 0.21755300 0.77338100 1 O O10 1 0.78244700 0.89215400 0.77338100 1 O O11 1 0.10784600 0.89029300 0.77338100 1 O O12 1 0.89215400 0.78244700 0.22661900 1 O O13 1 0.89029300 0.10784600 0.22661900 1 O O14 1 0.21755300 0.10970700 0.22661900 1 O O15 1 0.30180100 0.47657900 0.35381800 1 O O16 1 0.52342100 0.82522100 0.35381800 1 O O17 1 0.17477900 0.69819900 0.35381800 1 O O18 1 0.33333300 0.66666700 0.78606700 1 O O19 1 0.66666700 0.33333300 0.21393300 1 O O20 1 0.47657900 0.30180100 0.64618200 1 O O21 1 0.69819900 0.17477900 0.64618200 1 O O22 1 0.82522100 0.52342100 0.64618200 1 | -7.175463 | -7.593637 | -3.026385 | 0 | TRUE | -0.01547736 | 13.61119 | 10.00445 | 3.6067439 | 1.899143
mp-31096 | Li3AlH6 | AB3C6 | # generated using pymatgen data_Li3AlH6 _symmetry_space_group_name_H-M 'P 1' _cell_length_a 5.55819930 _cell_length_b 5.55819961 _cell_length_c 5.55819896 _cell_angle_alpha 91.39896208 _cell_angle_beta 91.39896783 _cell_angle_gamma 91.39896047 _symmetry_Int_Tables_number 1 _chemical_formula_structural Li3AlH6 _chemical_formula_sum 'Li6 Al2 H12' _cell_volume 171.55657762 _cell_formula_units_Z 2 loop_ _symmetry_equiv_pos_site_id _symmetry_equiv_pos_as_xyz 1 'x, y, z' loop_ _atom_site_type_symbol _atom_site_label _atom_site_symmetry_multiplicity _atom_site_fract_x _atom_site_fract_y _atom_site_fract_z _atom_site_occupancy Li Li0 1 0.74940464 0.56741285 0.06095176 1 Li Li1 1 0.06095176 0.74940464 0.56741285 1 Li Li2 1 0.25059536 0.43258715 0.93904824 1 Li Li3 1 0.93904824 0.25059536 0.43258715 1 Li Li4 1 0.56741285 0.06095176 0.74940464 1 Li Li5 1 0.43258715 0.93904824 0.25059536 1 Al Al6 1 0.50000000 0.50000000 0.50000000 1 Al Al7 1 -0.00000000 0.00000000 0.00000000 1 H H8 1 0.08894065 0.95173727 0.29501901 1 H H9 1 0.91105935 0.04826273 0.70498099 1 H H10 1 0.20508770 0.42669059 0.56940799 1 H H11 1 0.56940799 0.20508770 0.42669059 1 H H12 1 0.42669059 0.56940799 0.20508770 1 H H13 1 0.79491230 0.57330941 0.43059201 1 H H14 1 0.43059201 0.79491230 0.57330941 1 H H15 1 0.57330941 0.43059201 0.79491230 1 H H16 1 0.70498099 0.91105935 0.04826273 1 H H17 1 0.95173727 0.29501901 0.08894065 1 H H18 1 0.29501901 0.08894065 0.95173727 1 H H19 1 0.04826273 0.70498099 0.91105935 1 | -3.251706362 | -3.359106362 | -0.376236292 | 0 | TRUE | -0.022538308 | 9.506866 | 5.76893585 | 3.737931 | 1.933373
mp-1103709 | Rb2Cd(IBr)2 | AB2C2D2 | # generated using pymatgen data_Rb2Cd(IBr)2 _symmetry_space_group_name_H-M 'P 1' _cell_length_a 7.46358322 _cell_length_b 7.46358322 _cell_length_c 12.01011800 _cell_angle_alpha 90.00000000 _cell_angle_beta 90.00000000 _cell_angle_gamma 109.58452763 _symmetry_Int_Tables_number 1 _chemical_formula_structural Rb2Cd(IBr)2 _chemical_formula_sum 'Rb4 Cd2 I4 Br4' _cell_volume 630.32011512 _cell_formula_units_Z 2 loop_ _symmetry_equiv_pos_site_id _symmetry_equiv_pos_as_xyz 1 'x, y, z' loop_ _atom_site_type_symbol _atom_site_label _atom_site_symmetry_multiplicity _atom_site_fract_x _atom_site_fract_y _atom_site_fract_z _atom_site_occupancy Rb Rb0 1 0.61255400 0.61255400 0.50000000 1 Rb Rb1 1 0.61255400 0.61255400 0.00000000 1 Rb Rb2 1 0.25015900 0.89400700 0.25000000 1 Rb Rb3 1 0.89400700 0.25015900 0.75000000 1 Cd Cd4 1 0.84738800 0.29890100 0.25000000 1 Cd Cd5 1 0.29890100 0.84738800 0.75000000 1 I I6 1 0.05032700 0.47332900 0.44146800 1 I I7 1 0.47332900 0.05032700 0.55853200 1 I I8 1 0.05032700 0.47332900 0.05853200 1 I I9 1 0.47332900 0.05032700 0.94146800 1 Br Br10 1 0.51698000 0.36203400 0.25000000 1 Br Br11 1 0.36203400 0.51698000 0.75000000 1 Br Br12 1 0.77106100 0.92504900 0.25000000 1 Br Br13 1 0.92504900 0.77106100 0.75000000 1 | -2.597139 | -2.857996 | -1.581318 | 0 | TRUE | -0.014006 | 7.179502 | 4.195623 | 2.98387816 | 1.727391
mp-568436 | Sr7GeN6 | AB6C7 | # generated using pymatgen data_Sr7GeN6 _symmetry_space_group_name_H-M 'P 1' _cell_length_a 6.62644600 _cell_length_b 11.67779500 _cell_length_c 13.93855100 _cell_angle_alpha 90.00000000 _cell_angle_beta 90.00000000 _cell_angle_gamma 90.00000000 _symmetry_Int_Tables_number 1 _chemical_formula_structural Sr7GeN6 _chemical_formula_sum 'Sr28 Ge4 N24' _cell_volume 1078.59682793 _cell_formula_units_Z 4 loop_ _symmetry_equiv_pos_site_id _symmetry_equiv_pos_as_xyz 1 'x, y, z' loop_ _atom_site_type_symbol _atom_site_label _atom_site_symmetry_multiplicity _atom_site_fract_x _atom_site_fract_y _atom_site_fract_z _atom_site_occupancy Sr Sr0 1 0.64512200 0.72414200 0.37435300 1 Sr Sr1 1 0.73610000 0.96211800 0.52022100 1 Sr Sr2 1 0.14512200 0.77585800 0.37435300 1 Sr Sr3 1 0.94093800 0.50000000 0.75000000 1 Sr Sr4 1 0.61075900 0.29427400 0.87697000 1 Sr Sr5 1 0.23610000 0.46211800 0.97977900 1 Sr Sr6 1 0.05906200 0.50000000 0.25000000 1 Sr Sr7 1 0.73610000 0.03788200 0.97977900 1 Sr Sr8 1 0.61075900 0.70572600 0.62303000 1 Sr Sr9 1 0.55906200 0.00000000 0.25000000 1 Sr Sr10 1 0.35487800 0.27585800 0.62564700 1 Sr Sr11 1 0.85487800 0.77585800 0.87435300 1 Sr Sr12 1 0.88924100 0.20572600 0.37697000 1 Sr Sr13 1 0.11075900 0.79427400 0.62303000 1 Sr Sr14 1 0.23610000 0.53788200 0.52022100 1 Sr Sr15 1 0.64512200 0.27585800 0.12564700 1 Sr Sr16 1 0.26390000 0.96211800 0.02022100 1 Sr Sr17 1 0.14512200 0.22414200 0.12564700 1 Sr Sr18 1 0.26390000 0.03788200 0.47977900 1 Sr Sr19 1 0.44093800 0.00000000 0.75000000 1 Sr Sr20 1 0.88924100 0.79427400 0.12303000 1 Sr Sr21 1 0.85487800 0.22414200 0.62564700 1 Sr Sr22 1 0.35487800 0.72414200 0.87435300 1 Sr Sr23 1 0.38924100 0.70572600 0.12303000 1 Sr Sr24 1 0.76390000 0.53788200 0.02022100 1 Sr Sr25 1 0.38924100 0.29427400 0.37697000 1 Sr Sr26 1 0.11075900 0.20572600 0.87697000 1 Sr Sr27 1 0.76390000 0.46211800 0.47977900 1 Ge Ge28 1 0.56976800 0.50000000 0.25000000 1 Ge Ge29 1 0.93023200 0.00000000 0.75000000 1 Ge Ge30 1 0.43023200 0.50000000 0.75000000 1 Ge Ge31 1 0.06976800 0.00000000 0.25000000 1 N N32 1 0.90182900 0.04550500 0.14391400 1 N N33 1 0.74058900 0.62628600 0.20844700 1 N N34 1 0.40182900 0.54550500 0.35608600 1 N N35 1 0.24058900 0.87371400 0.20844700 1 N N36 1 0.59350500 0.83398600 0.99733100 1 N N37 1 0.59350500 0.16601400 0.50266900 1 N N38 1 0.90182900 0.95449500 0.35608600 1 N N39 1 0.90649500 0.33398600 0.00266900 1 N N40 1 0.40649500 0.83398600 0.49733100 1 N N41 1 0.75941100 0.12628600 0.79155300 1 N N42 1 0.74058900 0.37371400 0.29155300 1 N N43 1 0.40649500 0.16601400 0.00266900 1 N N44 1 0.59817100 0.54550500 0.85608600 1 N N45 1 0.59817100 0.45449500 0.64391400 1 N N46 1 0.25941100 0.62628600 0.70844700 1 N N47 1 0.75941100 0.87371400 0.70844700 1 N N48 1 0.09350500 0.66601400 0.99733100 1 N N49 1 0.09817100 0.04550500 0.64391400 1 N N50 1 0.24058900 0.12628600 0.29155300 1 N N51 1 0.09817100 0.95449500 0.85608600 1 N N52 1 0.90649500 0.66601400 0.49733100 1 N N53 1 0.09350500 0.33398600 0.50266900 1 N N54 1 0.40182900 0.45449500 0.14391400 1 N N55 1 0.25941100 0.37371400 0.79155300 1 | -5.333939 | -5.488653 | -0.7409063 | 0 | TRUE | -0.006309108 | 20.91917 | 14.16828641 | 6.750888 | 2.598247
mp-1539400 | Sr2TaCrO6 | ABC2D6 | # generated using pymatgen data_Sr2TaCrO6 _symmetry_space_group_name_H-M 'P 1' _cell_length_a 5.62956900 _cell_length_b 5.63626953 _cell_length_c 5.63665253 _cell_angle_alpha 119.96325217 _cell_angle_beta 90.15284917 _cell_angle_gamma 119.79952916 _symmetry_Int_Tables_number 1 _chemical_formula_structural Sr2TaCrO6 _chemical_formula_sum 'Sr2 Ta1 Cr1 O6' _cell_volume 126.74977088 _cell_formula_units_Z 1 loop_ _symmetry_equiv_pos_site_id _symmetry_equiv_pos_as_xyz 1 'x, y, z' loop_ _atom_site_type_symbol _atom_site_label _atom_site_symmetry_multiplicity _atom_site_fract_x _atom_site_fract_y _atom_site_fract_z _atom_site_occupancy Sr Sr0 1 0.75217500 0.50168200 0.24969000 1 Sr Sr1 1 0.24782500 0.49831800 0.75031000 1 Ta Ta2 1 0.50000000 0.00000000 0.50000000 1 Cr Cr3 1 0.00000000 0.00000000 0.00000000 1 O O4 1 0.23263700 0.50179800 0.22707000 1 O O5 1 0.29542700 0.04020100 0.24686100 1 O O6 1 0.70457300 0.95979900 0.75313900 1 O O7 1 0.77715600 0.00573800 0.27902000 1 O O8 1 0.76736300 0.49820200 0.77293000 1 O O9 1 0.22284400 0.99426200 0.72098000 1 | -8.072294412 | -8.684394412 | -3.2274 | 0 | TRUE | -0.04413878 | 23.93284 | 18.89654 | 5.036305 | 2.244171
mp-1113693 | Rb2LiTlF6 | ABC2D6 | # generated using pymatgen data_Rb2LiTlF6 _symmetry_space_group_name_H-M 'P 1' _cell_length_a 6.14567434 _cell_length_b 6.14567434 _cell_length_c 6.14567434 _cell_angle_alpha 60.00000000 _cell_angle_beta 60.00000000 _cell_angle_gamma 60.00000000 _symmetry_Int_Tables_number 1 _chemical_formula_structural Rb2LiTlF6 _chemical_formula_sum 'Rb2 Li1 Tl1 F6' _cell_volume 164.13213985 _cell_formula_units_Z 1 loop_ _symmetry_equiv_pos_site_id _symmetry_equiv_pos_as_xyz 1 'x, y, z' loop_ _atom_site_type_symbol _atom_site_label _atom_site_symmetry_multiplicity _atom_site_fract_x _atom_site_fract_y _atom_site_fract_z _atom_site_occupancy Rb Rb0 1 0.25000000 0.25000000 0.25000000 1 Rb Rb1 1 0.75000000 0.75000000 0.75000000 1 Li Li2 1 0.50000000 0.50000000 0.50000000 1 Tl Tl3 1 0.00000000 0.00000000 0.00000000 1 F F4 1 0.25371500 0.25371500 0.74628500 1 F F5 1 0.25371500 0.74628500 0.74628500 1 F F6 1 0.74628500 0.74628500 0.25371500 1 F F7 1 0.25371500 0.74628500 0.25371500 1 F F8 1 0.74628500 0.25371500 0.74628500 1 F F9 1 0.74628500 0.25371500 0.25371500 1 | -4.226249981 | -4.503449981 | -2.733299 | 0 | TRUE | -0.01643576 | 10.35696 | 7.96622362 | 2.390731 | 1.546199
mp-1205388 | Rb2Pd3S4 | A2B3C4 | # generated using pymatgen data_Rb2Pd3S4 _symmetry_space_group_name_H-M 'P 1' _cell_length_a 6.16261147 _cell_length_b 6.22482093 _cell_length_c 13.81033729 _cell_angle_alpha 83.65914328 _cell_angle_beta 77.10788944 _cell_angle_gamma 60.33004450 _symmetry_Int_Tables_number 1 _chemical_formula_structural Rb2Pd3S4 _chemical_formula_sum 'Rb4 Pd6 S8' _cell_volume 448.71775990 _cell_formula_units_Z 2 loop_ _symmetry_equiv_pos_site_id _symmetry_equiv_pos_as_xyz 1 'x, y, z' loop_ _atom_site_type_symbol _atom_site_label _atom_site_symmetry_multiplicity _atom_site_fract_x _atom_site_fract_y _atom_site_fract_z _atom_site_occupancy Rb Rb0 1 0.54598290 0.25000000 0.90803420 1 Rb Rb1 1 0.70401710 0.25000000 0.59196580 1 Rb Rb2 1 0.45401710 0.75000000 0.09196580 1 Rb Rb3 1 0.29598290 0.75000000 0.40803420 1 Pd Pd4 1 0.12500000 0.25000000 0.75000000 1 Pd Pd5 1 0.87500000 0.75000000 0.25000000 1 Pd Pd6 1 0.87543432 0.25000000 0.24912936 1 Pd Pd7 1 0.37456568 0.25000000 0.25087064 1 Pd Pd8 1 0.12456568 0.75000000 0.75087064 1 Pd Pd9 1 0.62543432 0.75000000 0.74912936 1 S S10 1 0.34441924 0.91825411 0.63604117 1 S S11 1 0.23732665 0.91825411 0.86395883 1 S S12 1 0.01953960 0.58174589 0.63604117 1 S S13 1 0.89871352 0.58174589 0.86395883 1 S S14 1 0.65558076 0.08174589 0.36395883 1 S S15 1 0.76267335 0.08174589 0.13604117 1 S S16 1 0.98046040 0.41825411 0.36395883 1 S S17 1 0.10128648 0.41825411 0.13604117 1 | -4.510385 | -4.733941 | -0.9509946 | 0 | TRUE | -0.1578551 | 11.11429641 | 4.866577 | 6.24772 | 2.499544
mp-5881 | CoSbS | ABC | # generated using pymatgen data_CoSbS _symmetry_space_group_name_H-M 'P 1' _cell_length_a 5.82273515 _cell_length_b 5.94471784 _cell_length_c 11.62631546 _cell_angle_alpha 90.00000000 _cell_angle_beta 90.00000000 _cell_angle_gamma 90.00000000 _symmetry_Int_Tables_number 1 _chemical_formula_structural CoSbS _chemical_formula_sum 'Co8 Sb8 S8' _cell_volume 402.43930023 _cell_formula_units_Z 8 loop_ _symmetry_equiv_pos_site_id _symmetry_equiv_pos_as_xyz 1 'x, y, z' loop_ _atom_site_type_symbol _atom_site_label _atom_site_symmetry_multiplicity _atom_site_fract_x _atom_site_fract_y _atom_site_fract_z _atom_site_occupancy Co Co0 1 0.01368848 0.16650839 0.38452652 1 Co Co1 1 0.01368848 0.33349161 0.88452652 1 Co Co2 1 0.48631152 0.66650839 0.38452652 1 Co Co3 1 0.98631152 0.83349161 0.61547348 1 Co Co4 1 0.51368848 0.33349161 0.61547348 1 Co Co5 1 0.48631152 0.83349161 0.88452652 1 Co Co6 1 0.98631152 0.66650839 0.11547348 1 Co Co7 1 0.51368848 0.16650839 0.11547348 1 Sb Sb8 1 0.11926556 0.05050463 0.17993640 1 Sb Sb9 1 0.61926556 0.44949537 0.82006360 1 Sb Sb10 1 0.88073444 0.55050463 0.32006360 1 Sb Sb11 1 0.38073444 0.94949537 0.67993640 1 Sb Sb12 1 0.88073444 0.94949537 0.82006360 1 Sb Sb13 1 0.38073444 0.55050463 0.17993640 1 Sb Sb14 1 0.11926556 0.44949537 0.67993640 1 Sb Sb15 1 0.61926556 0.05050463 0.32006360 1 S S16 1 0.63260880 0.68740888 0.56532139 1 S S17 1 0.86739120 0.31259112 0.06532139 1 S S18 1 0.36739120 0.18740888 0.93467861 1 S S19 1 0.13260880 0.81259112 0.43467861 1 S S20 1 0.13260880 0.68740888 0.93467861 1 S S21 1 0.63260880 0.81259112 0.06532139 1 S S22 1 0.86739120 0.18740888 0.56532139 1 S S23 1 0.36739120 0.31259112 0.43467861 1 | -5.49142 | -5.723087 | -0.5984971 | 0 | TRUE | -0.04556208 | 37.68151 | 8.676565 | 29.00494 | 5.385624
mp-13660 | Ca4Sb2O | AB2C4 | # generated using pymatgen data_Ca4Sb2O _symmetry_space_group_name_H-M 'P 1' _cell_length_a 4.70004731 _cell_length_b 4.70004795 _cell_length_c 8.80146486 _cell_angle_alpha 105.48605645 _cell_angle_beta 105.48605623 _cell_angle_gamma 90.00000091 _symmetry_Int_Tables_number 1 _chemical_formula_structural Ca4Sb2O _chemical_formula_sum 'Ca4 Sb2 O1' _cell_volume 180.03450349 _cell_formula_units_Z 1 loop_ _symmetry_equiv_pos_site_id _symmetry_equiv_pos_as_xyz 1 'x, y, z' loop_ _atom_site_type_symbol _atom_site_label _atom_site_symmetry_multiplicity _atom_site_fract_x _atom_site_fract_y _atom_site_fract_z _atom_site_occupancy Ca Ca0 1 0.66493596 0.66493596 0.32987092 1 Ca Ca1 1 0.33506404 0.33506404 0.67012908 1 Ca Ca2 1 0.50000000 0.00000000 0.00000000 1 Ca Ca3 1 0.00000000 0.50000000 0.00000000 1 Sb Sb4 1 0.86100906 0.86100906 0.72201912 1 Sb Sb5 1 0.13899094 0.13899094 0.27798088 1 O O6 1 0.50000000 0.50000000 0.00000000 1 | -4.661377 | -4.814377 | -1.781936 | 0 | TRUE | -0.08517626 | 35.08782 | 25.94923 | 9.138593 | 3.023011
mp-1095440 | CdS2 | AB2 | # generated using pymatgen data_CdS2 _symmetry_space_group_name_H-M 'P 1' _cell_length_a 6.35345105 _cell_length_b 6.35345105 _cell_length_c 6.35345105 _cell_angle_alpha 90.00000000 _cell_angle_beta 90.00000000 _cell_angle_gamma 90.00000000 _symmetry_Int_Tables_number 1 _chemical_formula_structural CdS2 _chemical_formula_sum 'Cd4 S8' _cell_volume 256.46556681 _cell_formula_units_Z 4 loop_ _symmetry_equiv_pos_site_id _symmetry_equiv_pos_as_xyz 1 'x, y, z' loop_ _atom_site_type_symbol _atom_site_label _atom_site_symmetry_multiplicity _atom_site_fract_x _atom_site_fract_y _atom_site_fract_z _atom_site_occupancy Cd Cd0 1 0.50000000 0.50000000 0.00000000 1 Cd Cd1 1 0.50000000 0.00000000 0.50000000 1 Cd Cd2 1 -0.00000000 0.50000000 0.50000000 1 Cd Cd3 1 -0.00000000 0.00000000 0.00000000 1 S S4 1 0.09419376 0.90580624 0.40580624 1 S S5 1 0.90580624 0.40580624 0.09419376 1 S S6 1 0.40580624 0.09419376 0.90580624 1 S S7 1 0.59419376 0.59419376 0.59419376 1 S S8 1 0.90580624 0.09419376 0.59419376 1 S S9 1 0.09419376 0.59419376 0.90580624 1 S S10 1 0.59419376 0.90580624 0.09419376 1 S S11 1 0.40580624 0.40580624 0.40580624 1 | -3.389346215 | -3.72468 | -0.6594164 | 0 | TRUE | -0.07018981 | 15.13799904 | 7.61271211 | 7.52528693 | 2.743226
mp-9307 | Ba2ZnN2 | AB2C2 | # generated using pymatgen data_Ba2ZnN2 _symmetry_space_group_name_H-M 'P 1' _cell_length_a 4.19674924 _cell_length_b 4.19674811 _cell_length_c 7.13797758 _cell_angle_alpha 107.09597893 _cell_angle_beta 107.09597442 _cell_angle_gamma 89.99999532 _symmetry_Int_Tables_number 1 _chemical_formula_structural Ba2ZnN2 _chemical_formula_sum 'Ba2 Zn1 N2' _cell_volume 114.33935544 _cell_formula_units_Z 1 loop_ _symmetry_equiv_pos_site_id _symmetry_equiv_pos_as_xyz 1 'x, y, z' loop_ _atom_site_type_symbol _atom_site_label _atom_site_symmetry_multiplicity _atom_site_fract_x _atom_site_fract_y _atom_site_fract_z _atom_site_occupancy Ba Ba0 1 0.65471746 0.65471746 0.30943491 1 Ba Ba1 1 0.34528254 0.34528254 0.69056509 1 Zn Zn2 1 0.00000000 0.00000000 0.00000000 1 N N3 1 0.85929431 0.85929431 0.71858963 1 N N4 1 0.14070569 0.14070569 0.28141037 1 | -4.777635324 | -4.922035324 | -0.567898656 | 0 | TRUE | -0.015412 | 33.16978 | 25.78462 | 7.385162 | 2.717565
mp-19957 | LaGeBO5 | ABCD5 | # generated using pymatgen data_LaGeBO5 _symmetry_space_group_name_H-M 'P 1' _cell_length_a 7.06524505 _cell_length_b 7.06524505 _cell_length_c 6.92244400 _cell_angle_alpha 90.00000000 _cell_angle_beta 90.00000000 _cell_angle_gamma 120.00000983 _symmetry_Int_Tables_number 1 _chemical_formula_structural LaGeBO5 _chemical_formula_sum 'La3 Ge3 B3 O15' _cell_volume 299.25712459 _cell_formula_units_Z 3 loop_ _symmetry_equiv_pos_site_id _symmetry_equiv_pos_as_xyz 1 'x, y, z' loop_ _atom_site_type_symbol _atom_site_label _atom_site_symmetry_multiplicity _atom_site_fract_x _atom_site_fract_y _atom_site_fract_z _atom_site_occupancy La La0 1 0.41137300 0.40961700 0.66826100 1 La La1 1 0.99824400 0.58862700 0.33492800 1 La La2 1 0.59038300 0.00175600 0.00159400 1 Ge Ge3 1 0.41696400 0.42081300 0.16794300 1 Ge Ge4 1 0.00384900 0.58303600 0.83461000 1 Ge Ge5 1 0.57918700 0.99615100 0.50127600 1 B B6 1 0.89875400 0.88529600 0.64170900 1 B B7 1 0.98654200 0.10124600 0.30837600 1 B B8 1 0.11470400 0.01345800 0.97504200 1 O O9 1 0.15478800 0.54286500 0.65680600 1 O O10 1 0.38807700 0.84521200 0.32347200 1 O O11 1 0.45713500 0.61192300 0.99013900 1 O O12 1 0.05589300 0.04297700 0.77888300 1 O O13 1 0.95702300 0.01291600 0.11221600 1 O O14 1 0.98708400 0.94410700 0.44554900 1 O O15 1 0.34810100 0.19203600 0.01119800 1 O O16 1 0.80796400 0.15606400 0.34453100 1 O O17 1 0.84393600 0.65189900 0.67786400 1 O O18 1 0.18559400 0.32771800 0.32714500 1 O O19 1 0.67228200 0.85787600 0.66047800 1 O O20 1 0.14212400 0.81440600 0.99381200 1 O O21 1 0.61362900 0.47156600 0.34222300 1 O O22 1 0.52843400 0.14206400 0.67555600 1 O O23 1 0.85793600 0.38637100 0.00888900 1 | -7.696781 | -8.126156 | -3.004673 | 0 | TRUE | -0.02084134 | 12.77086 | 9.086601 | 3.68425603 | 1.919442
mp-1079149 | Ba2ZnSb2 | AB2C2 | # generated using pymatgen data_Ba2ZnSb2 _symmetry_space_group_name_H-M 'P 1' _cell_length_a 7.03461276 _cell_length_b 7.26729743 _cell_length_c 8.75070885 _cell_angle_alpha 114.53445904 _cell_angle_beta 113.69984938 _cell_angle_gamma 90.00000000 _symmetry_Int_Tables_number 1 _chemical_formula_structural Ba2ZnSb2 _chemical_formula_sum 'Ba4 Zn2 Sb4' _cell_volume 365.08876354 _cell_formula_units_Z 2 loop_ _symmetry_equiv_pos_site_id _symmetry_equiv_pos_as_xyz 1 'x, y, z' loop_ _atom_site_type_symbol _atom_site_label _atom_site_symmetry_multiplicity _atom_site_fract_x _atom_site_fract_y _atom_site_fract_z _atom_site_occupancy Ba Ba0 1 0.86332990 0.06717833 0.72666081 1 Ba Ba1 1 0.13667010 0.93282167 0.27333919 1 Ba Ba2 1 0.63667010 0.34051653 0.27333919 1 Ba Ba3 1 0.36332990 0.65948247 0.72666081 1 Zn Zn4 1 0.75000000 0.50000000 0.00000000 1 Zn Zn5 1 0.25000000 0.50000000 0.00000000 1 Sb Sb6 1 0.61020868 0.81500650 0.22041537 1 Sb Sb7 1 0.38979132 0.18499350 0.77958463 1 Sb Sb8 1 0.88979132 0.59459013 0.77958463 1 Sb Sb9 1 0.11020868 0.40540987 0.22041537 1 | -3.544998104 | -3.621798104 | -0.95065891 | 0 | TRUE | -0.0601364 | 23.54106 | 11.22593 | 12.3151306 | 3.509292
mp-27743 | BiF5 | AB5 | # generated using pymatgen data_BiF5 _symmetry_space_group_name_H-M 'P 1' _cell_length_a 4.28053345 _cell_length_b 5.00197272 _cell_length_c 5.00197213 _cell_angle_alpha 79.45047709 _cell_angle_beta 64.66660398 _cell_angle_gamma 64.66662423 _symmetry_Int_Tables_number 1 _chemical_formula_structural BiF5 _chemical_formula_sum 'Bi1 F5' _cell_volume 87.48976145 _cell_formula_units_Z 1 loop_ _symmetry_equiv_pos_site_id _symmetry_equiv_pos_as_xyz 1 'x, y, z' loop_ _atom_site_type_symbol _atom_site_label _atom_site_symmetry_multiplicity _atom_site_fract_x _atom_site_fract_y _atom_site_fract_z _atom_site_occupancy Bi Bi0 1 0.00000000 -0.00000000 -0.00000000 1 F F1 1 0.70561140 0.19388137 0.39489582 1 F F2 1 0.50000000 -0.00000000 -0.00000000 1 F F3 1 0.29438860 0.80611863 0.60510418 1 F F4 1 0.89949378 0.39489582 0.80611863 1 F F5 1 0.10050622 0.60510418 0.19388137 1 | -3.985582 | -4.370582 | -2.137601 | 0 | TRUE | -0.2768992 | 5.957704 | 3.491028 | 2.466677 | 1.570566
mp-7667 | K2S3 | A2B3 | # generated using pymatgen data_K2S3 _symmetry_space_group_name_H-M 'P 1' _cell_length_a 6.22221904 _cell_length_b 6.22222088 _cell_length_c 7.41468415 _cell_angle_alpha 90.00000000 _cell_angle_beta 90.00000000 _cell_angle_gamma 108.39016885 _symmetry_Int_Tables_number 1 _chemical_formula_structural K2S3 _chemical_formula_sum 'K4 S6' _cell_volume 272.40659947 _cell_formula_units_Z 2 loop_ _symmetry_equiv_pos_site_id _symmetry_equiv_pos_as_xyz 1 'x, y, z' loop_ _atom_site_type_symbol _atom_site_label _atom_site_symmetry_multiplicity _atom_site_fract_x _atom_site_fract_y _atom_site_fract_z _atom_site_occupancy K K0 1 0.41909838 0.58090162 0.65698545 1 K K1 1 0.58090162 0.41909838 0.15698545 1 K K2 1 0.89420491 0.10579509 0.38741179 1 K K3 1 0.10579509 0.89420491 0.88741179 1 S S4 1 0.38687688 0.07227146 0.50130253 1 S S5 1 0.61312312 0.92772854 0.00130253 1 S S6 1 0.92772854 0.61312312 0.50130253 1 S S7 1 0.07227146 0.38687688 0.00130253 1 S S8 1 0.79920290 0.20079710 0.84369771 1 S S9 1 0.20079710 0.79920290 0.34369771 1 | -3.716305083 | -4.018105083 | -1.092076 | 0 | TRUE | -0.01987647 | 8.007551 | 4.118779 | 3.888772 | 1.971997
mp-7744 | LiSO3F | ABCD3 | # generated using pymatgen data_LiSO3F _symmetry_space_group_name_H-M 'P 1' _cell_length_a 5.77250668 _cell_length_b 5.77250668 _cell_length_c 5.30769549 _cell_angle_alpha 88.77908663 _cell_angle_beta 88.77908663 _cell_angle_gamma 83.51151217 _symmetry_Int_Tables_number 1 _chemical_formula_structural LiSO3F _chemical_formula_sum 'Li2 S2 O6 F2' _cell_volume 175.65757263 _cell_formula_units_Z 2 loop_ _symmetry_equiv_pos_site_id _symmetry_equiv_pos_as_xyz 1 'x, y, z' loop_ _atom_site_type_symbol _atom_site_label _atom_site_symmetry_multiplicity _atom_site_fract_x _atom_site_fract_y _atom_site_fract_z _atom_site_occupancy Li Li0 1 0.19288400 0.80711600 0.00000000 1 Li Li1 1 0.80711600 0.19288400 0.00000000 1 S S2 1 0.70806200 0.70806200 0.25557200 1 S S3 1 0.29193800 0.29193800 0.74442800 1 O O4 1 0.53443600 0.21432000 0.78931600 1 O O5 1 0.78568000 0.46556400 0.21068400 1 O O6 1 0.13062400 0.13062400 0.84162700 1 O O7 1 0.86937600 0.86937600 0.15837300 1 O O8 1 0.21432000 0.53443600 0.78931600 1 O O9 1 0.46556400 0.78568000 0.21068400 1 F F10 1 0.72845400 0.72845400 0.55423300 1 F F11 1 0.27154600 0.27154600 0.44576700 1 | -5.604224 | -6.024724 | -2.225237 | 0 | TRUE | -0.04194964 | 3.471185 | 1.490061 | 1.981124 | 1.407524
mp-1103213 | SbTeOs | ABC | # generated using pymatgen data_SbTeOs _symmetry_space_group_name_H-M 'P 1' _cell_length_a 6.56268615 _cell_length_b 6.66094828 _cell_length_c 6.73300978 _cell_angle_alpha 66.42744661 _cell_angle_beta 90.00000000 _cell_angle_gamma 90.00000000 _symmetry_Int_Tables_number 1 _chemical_formula_structural SbTeOs _chemical_formula_sum 'Sb4 Te4 Os4' _cell_volume 269.76474462 _cell_formula_units_Z 4 loop_ _symmetry_equiv_pos_site_id _symmetry_equiv_pos_as_xyz 1 'x, y, z' loop_ _atom_site_type_symbol _atom_site_label _atom_site_symmetry_multiplicity _atom_site_fract_x _atom_site_fract_y _atom_site_fract_z _atom_site_occupancy Sb Sb0 1 0.13935768 0.85998113 0.88517659 1 Sb Sb1 1 0.63935768 0.14001887 0.61482341 1 Sb Sb2 1 0.86064232 0.14001887 0.11482341 1 Sb Sb3 1 0.36064232 0.85998113 0.38517659 1 Te Te4 1 0.86536090 0.65321582 0.68245799 1 Te Te5 1 0.36536090 0.34678418 0.81754201 1 Te Te6 1 0.13463910 0.34678418 0.31754201 1 Te Te7 1 0.63463910 0.65321582 0.18245799 1 Os Os8 1 0.49921908 0.72406806 0.79507209 1 Os Os9 1 0.99921908 0.27593194 0.70492791 1 Os Os10 1 0.50078092 0.27593194 0.20492791 1 Os Os11 1 0.00078092 0.72406806 0.29507209 1 | -6.252067 | -6.392734 | -0.2261756 | 0 | TRUE | -0.01059638 | 29.94325 | 10.29595 | 19.64729932 | 4.432527
mp-561511 | FeAsS | ABC | # generated using pymatgen data_FeAsS _symmetry_space_group_name_H-M 'P 1' _cell_length_a 5.63888855 _cell_length_b 5.69274417 _cell_length_c 5.71179883 _cell_angle_alpha 111.66926788 _cell_angle_beta 89.99915269 _cell_angle_gamma 90.00154604 _symmetry_Int_Tables_number 1 _chemical_formula_structural FeAsS _chemical_formula_sum 'Fe4 As4 S4' _cell_volume 170.39560715 _cell_formula_units_Z 4 loop_ _symmetry_equiv_pos_site_id _symmetry_equiv_pos_as_xyz 1 'x, y, z' loop_ _atom_site_type_symbol _atom_site_label _atom_site_symmetry_multiplicity _atom_site_fract_x _atom_site_fract_y _atom_site_fract_z _atom_site_occupancy Fe Fe0 1 0.49116796 0.71287967 0.20349643 1 Fe Fe1 1 0.50883204 0.28712033 0.79650357 1 Fe Fe2 1 0.99116396 0.28712518 0.29650928 1 Fe Fe3 1 0.00883604 0.71287482 0.70349072 1 As As4 1 0.36905739 0.14704908 0.37203813 1 As As5 1 0.86906529 0.85296177 0.12796311 1 As As6 1 0.13093471 0.14703823 0.87203689 1 As As7 1 0.63094261 0.85295092 0.62796187 1 S S8 1 0.86989342 0.34776203 0.67801271 1 S S9 1 0.36989267 0.65223720 0.82198731 1 S S10 1 0.63010733 0.34776280 0.17801269 1 S S11 1 0.13010658 0.65223797 0.32198729 1 | -6.205175 | -6.372842 | -0.617645 | 0 | TRUE | -0.06153075 | 37.34469 | 12.32721 | 25.01748 | 5.001747
mp-2030 | RuS2 | AB2 | # generated using pymatgen data_RuS2 _symmetry_space_group_name_H-M 'P 1' _cell_length_a 5.63060972 _cell_length_b 5.63060972 _cell_length_c 5.63060972 _cell_angle_alpha 90.00000000 _cell_angle_beta 90.00000000 _cell_angle_gamma 90.00000000 _symmetry_Int_Tables_number 1 _chemical_formula_structural RuS2 _chemical_formula_sum 'Ru4 S8' _cell_volume 178.51153198 _cell_formula_units_Z 4 loop_ _symmetry_equiv_pos_site_id _symmetry_equiv_pos_as_xyz 1 'x, y, z' loop_ _atom_site_type_symbol _atom_site_label _atom_site_symmetry_multiplicity _atom_site_fract_x _atom_site_fract_y _atom_site_fract_z _atom_site_occupancy Ru Ru0 1 0.00000000 0.50000000 0.50000000 1 Ru Ru1 1 0.50000000 0.50000000 0.00000000 1 Ru Ru2 1 0.50000000 -0.00000000 0.50000000 1 Ru Ru3 1 0.00000000 -0.00000000 0.00000000 1 S S4 1 0.38820417 0.11179583 0.88820417 1 S S5 1 0.11179583 0.88820417 0.38820417 1 S S6 1 0.88820417 0.38820417 0.11179583 1 S S7 1 0.61179583 0.61179583 0.61179583 1 S S8 1 0.38820417 0.38820417 0.38820417 1 S S9 1 0.11179583 0.61179583 0.88820417 1 S S10 1 0.88820417 0.11179583 0.61179583 1 S S11 1 0.61179583 0.88820417 0.11179583 1 | -6.398864 | -6.734198 | -0.8850968 | 0 | TRUE | -0.8850968 | 20.69489 | 4.00806464 | 16.68683 | 4.084951
mp-29920 | Rb5Au3O2 | A2B3C5 | # generated using pymatgen data_Rb5Au3O2 _symmetry_space_group_name_H-M 'P 1' _cell_length_a 5.68718062 _cell_length_b 7.37208349 _cell_length_c 14.32534903 _cell_angle_alpha 90.00000000 _cell_angle_beta 90.00000000 _cell_angle_gamma 90.00000000 _symmetry_Int_Tables_number 1 _chemical_formula_structural Rb5Au3O2 _chemical_formula_sum 'Rb10 Au6 O4' _cell_volume 600.60988887 _cell_formula_units_Z 2 loop_ _symmetry_equiv_pos_site_id _symmetry_equiv_pos_as_xyz 1 'x, y, z' loop_ _atom_site_type_symbol _atom_site_label _atom_site_symmetry_multiplicity _atom_site_fract_x _atom_site_fract_y _atom_site_fract_z _atom_site_occupancy Rb Rb0 1 0.50000000 0.17140546 0.89702078 1 Rb Rb1 1 0.50000000 0.82859454 0.10297922 1 Rb Rb2 1 0.00000000 0.00000000 0.50000000 1 Rb Rb3 1 0.00000000 0.50000000 0.00000000 1 Rb Rb4 1 0.00000000 0.11485526 0.23534296 1 Rb Rb5 1 0.00000000 0.88514474 0.76465704 1 Rb Rb6 1 0.00000000 0.61485526 0.26465704 1 Rb Rb7 1 0.00000000 0.38514474 0.73534296 1 Rb Rb8 1 0.50000000 0.32859454 0.39702078 1 Rb Rb9 1 0.50000000 0.67140546 0.60297922 1 Au Au10 1 0.50000000 0.14703487 0.64440917 1 Au Au11 1 0.50000000 0.85296513 0.35559083 1 Au Au12 1 0.50000000 0.64703487 0.85559083 1 Au Au13 1 0.50000000 0.35296513 0.14440917 1 Au Au14 1 0.00000000 0.50000000 0.50000000 1 Au Au15 1 0.00000000 0.00000000 -0.00000000 1 O O16 1 0.00000000 0.17448644 0.89125862 1 O O17 1 0.00000000 0.82551356 0.10874138 1 O O18 1 0.00000000 0.67448644 0.60874138 1 O O19 1 0.00000000 0.32551356 0.39125862 1 | -3.182618 | -3.320018 | -0.858248178 | 0 | TRUE | -0.04197795 | 10.06524703 | 6.149548 | 3.915699 | 1.978813
mp-570485 | SrAlSiH | ABCD | # generated using pymatgen data_SrAlSiH _symmetry_space_group_name_H-M 'P 1' _cell_length_a 4.22939071 _cell_length_b 4.22939071 _cell_length_c 4.96478400 _cell_angle_alpha 90.00000000 _cell_angle_beta 90.00000000 _cell_angle_gamma 120.00001107 _symmetry_Int_Tables_number 1 _chemical_formula_structural SrAlSiH _chemical_formula_sum 'Sr1 Al1 Si1 H1' _cell_volume 76.91066306 _cell_formula_units_Z 1 loop_ _symmetry_equiv_pos_site_id _symmetry_equiv_pos_as_xyz 1 'x, y, z' loop_ _atom_site_type_symbol _atom_site_label _atom_site_symmetry_multiplicity _atom_site_fract_x _atom_site_fract_y _atom_site_fract_z _atom_site_occupancy Sr Sr0 1 0.00000000 0.00000000 0.00018500 1 Al Al1 1 0.66666700 0.33333300 0.46042600 1 Si Si2 1 0.33333300 0.66666700 0.55473500 1 H H3 1 0.66666700 0.33333300 0.10765400 1 | -3.996263 | -4.023263 | -0.4599843 | 0 | TRUE | -0.04827985 | 19.68161 | 6.444432 | 13.23718 | 3.638293
mp-569114 | BaAg2SnSe4 | ABC2D4 | # generated using pymatgen data_BaAg2SnSe4 _symmetry_space_group_name_H-M 'P 1' _cell_length_a 6.77408722 _cell_length_b 6.77408722 _cell_length_c 6.77408722 _cell_angle_alpha 115.80427981 _cell_angle_beta 111.54357801 _cell_angle_gamma 101.39038725 _symmetry_Int_Tables_number 1 _chemical_formula_structural BaAg2SnSe4 _chemical_formula_sum 'Ba1 Ag2 Sn1 Se4' _cell_volume 235.41360111 _cell_formula_units_Z 1 loop_ _symmetry_equiv_pos_site_id _symmetry_equiv_pos_as_xyz 1 'x, y, z' loop_ _atom_site_type_symbol _atom_site_label _atom_site_symmetry_multiplicity _atom_site_fract_x _atom_site_fract_y _atom_site_fract_z _atom_site_occupancy Ba Ba0 1 0.00000000 0.00000000 0.00000000 1 Ag Ag1 1 0.30961900 0.80961900 0.50000000 1 Ag Ag2 1 0.69038100 0.19038100 0.50000000 1 Sn Sn3 1 0.50000000 0.50000000 0.00000000 1 Se Se4 1 0.52146300 0.53162300 0.40091000 1 Se Se5 1 0.47853700 0.87944700 0.01016000 1 Se Se6 1 0.13071200 0.12055300 0.59909000 1 Se Se7 1 0.86928800 0.46837700 0.98984000 1 | -3.930845 | -4.166845 | -0.9696816 | 0 | TRUE | -0.02978841 | 14.45489 | 6.502031 | 7.952862 | 2.820082
mp-4770 | Na2SO4 | AB2C4 | # generated using pymatgen data_Na2SO4 _symmetry_space_group_name_H-M 'P 1' _cell_length_a 5.65505031 _cell_length_b 5.65504963 _cell_length_c 6.76083777 _cell_angle_alpha 102.80605339 _cell_angle_beta 102.80604188 _cell_angle_gamma 118.03516548 _symmetry_Int_Tables_number 1 _chemical_formula_structural Na2SO4 _chemical_formula_sum 'Na4 S2 O8' _cell_volume 172.24202152 _cell_formula_units_Z 2 loop_ _symmetry_equiv_pos_site_id _symmetry_equiv_pos_as_xyz 1 'x, y, z' loop_ _atom_site_type_symbol _atom_site_label _atom_site_symmetry_multiplicity _atom_site_fract_x _atom_site_fract_y _atom_site_fract_z _atom_site_occupancy Na Na0 1 0.55975852 0.44024148 0.25000000 1 Na Na1 1 0.19024148 0.80975852 0.25000000 1 Na Na2 1 0.80975852 0.19024148 0.75000000 1 Na Na3 1 0.44024148 0.55975852 0.75000000 1 S S4 1 0.87500000 0.12500000 0.25000000 1 S S5 1 0.12500000 0.87500000 0.75000000 1 O O6 1 0.24987275 0.18002374 0.88681412 1 O O7 1 0.29321063 0.86305963 0.61318588 1 O O8 1 0.81997626 0.75012725 0.61318588 1 O O9 1 0.13694037 0.70678937 0.88681412 1 O O10 1 0.75012725 0.81997626 0.11318588 1 O O11 1 0.70678937 0.13694037 0.38681412 1 O O12 1 0.86305963 0.29321063 0.11318588 1 O O13 1 0.18002374 0.24987275 0.38681412 1 | -5.614405 | -6.006977 | -2.211512 | 0 | TRUE | -0.1294499 | 5.975602 | 3.737397 | 2.238205 | 1.496063
mp-541037 | CsCuO | ABC | # generated using pymatgen data_CsCuO _symmetry_space_group_name_H-M 'P 1' _cell_length_a 6.02153551 _cell_length_b 6.02153551 _cell_length_c 4.97147784 _cell_angle_alpha 90.00000000 _cell_angle_beta 90.00000000 _cell_angle_gamma 120.15159580 _symmetry_Int_Tables_number 1 _chemical_formula_structural CsCuO _chemical_formula_sum 'Cs2 Cu2 O2' _cell_volume 155.87095444 _cell_formula_units_Z 2 loop_ _symmetry_equiv_pos_site_id _symmetry_equiv_pos_as_xyz 1 'x, y, z' loop_ _atom_site_type_symbol _atom_site_label _atom_site_symmetry_multiplicity _atom_site_fract_x _atom_site_fract_y _atom_site_fract_z _atom_site_occupancy Cs Cs0 1 0.81597193 0.18402807 0.75000000 1 Cs Cs1 1 0.18402807 0.81597193 0.25000000 1 Cu Cu2 1 0.50000000 0.50000000 0.00000000 1 Cu Cu3 1 0.50000000 0.50000000 0.50000000 1 O O4 1 0.37269013 0.62730987 0.75000000 1 O O5 1 0.62730987 0.37269013 0.25000000 1 | -4.274686 | -4.503686 | -1.18992 | 0 | TRUE | -0.08352459 | 14.42613 | 10.62215013 | 3.80398 | 1.95038
mp-549697 | RbGeIO6 | ABCD6 | # generated using pymatgen data_RbGeIO6 _symmetry_space_group_name_H-M 'P 1' _cell_length_a 5.11433745 _cell_length_b 5.11433745 _cell_length_c 6.52555200 _cell_angle_alpha 90.00000000 _cell_angle_beta 90.00000000 _cell_angle_gamma 119.99999292 _symmetry_Int_Tables_number 1 _chemical_formula_structural RbGeIO6 _chemical_formula_sum 'Rb1 Ge1 I1 O6' _cell_volume 147.81778075 _cell_formula_units_Z 1 loop_ _symmetry_equiv_pos_site_id _symmetry_equiv_pos_as_xyz 1 'x, y, z' loop_ _atom_site_type_symbol _atom_site_label _atom_site_symmetry_multiplicity _atom_site_fract_x _atom_site_fract_y _atom_site_fract_z _atom_site_occupancy Rb Rb0 1 0.66666700 0.33333300 0.00000000 1 Ge Ge1 1 0.00000000 0.00000000 0.50000000 1 I I2 1 0.33333300 0.66666700 0.50000000 1 O O3 1 0.05240600 0.71668400 0.33256700 1 O O4 1 0.05240600 0.33572200 0.66743300 1 O O5 1 0.66427800 0.71668400 0.66743300 1 O O6 1 0.28331600 0.94759400 0.66743300 1 O O7 1 0.66427800 0.94759400 0.33256700 1 O O8 1 0.28331600 0.33572200 0.33256700 1 | -5.152873 | -5.610873 | -1.526755 | 0 | TRUE | -0.04788615 | 7.68197 | 4.611138 | 3.070832 | 1.752379
mp-559126 | NaZr2CuF11 | ABC2D11 | # generated using pymatgen data_NaZr2CuF11 _symmetry_space_group_name_H-M 'P 1' _cell_length_a 5.56927028 _cell_length_b 5.88992715 _cell_length_c 7.76804603 _cell_angle_alpha 110.49498988 _cell_angle_beta 96.15114576 _cell_angle_gamma 105.98282512 _symmetry_Int_Tables_number 1 _chemical_formula_structural NaZr2CuF11 _chemical_formula_sum 'Na1 Zr2 Cu1 F11' _cell_volume 223.51728664 _cell_formula_units_Z 1 loop_ _symmetry_equiv_pos_site_id _symmetry_equiv_pos_as_xyz 1 'x, y, z' loop_ _atom_site_type_symbol _atom_site_label _atom_site_symmetry_multiplicity _atom_site_fract_x _atom_site_fract_y _atom_site_fract_z _atom_site_occupancy Na Na0 1 0.00000000 0.00000000 0.00000000 1 Zr Zr1 1 0.48424500 0.26795100 0.76298200 1 Zr Zr2 1 0.51575500 0.73204900 0.23701800 1 Cu Cu3 1 0.00000000 0.50000000 0.50000000 1 F F4 1 0.24858300 0.82208800 0.11363400 1 F F5 1 0.19056100 0.94480400 0.71779700 1 F F6 1 0.75919500 0.48370600 0.65852300 1 F F7 1 0.75141700 0.17791200 0.88636600 1 F F8 1 0.34694900 0.33922800 0.02393700 1 F F9 1 0.80943900 0.05519600 0.28220300 1 F F10 1 0.77799100 0.60006200 0.34968500 1 F F11 1 0.22200900 0.39993800 0.65031500 1 F F12 1 0.24080500 0.51629400 0.34147700 1 F F13 1 0.50000000 0.00000000 0.50000000 1 F F14 1 0.65305100 0.66077200 0.97606300 1 | -6.03462 | -6.37342 | -3.470527 | 0 | TRUE | -0.01700296 | 8.273635 | 5.770067 | 2.503568 | 1.582267
mp-567228 | Na2PSe3 | AB2C3 | # generated using pymatgen data_Na2PSe3 _symmetry_space_group_name_H-M 'P 1' _cell_length_a 8.88756210 _cell_length_b 8.88756210 _cell_length_c 8.02166104 _cell_angle_alpha 90.00000000 _cell_angle_beta 90.00000000 _cell_angle_gamma 96.67456520 _symmetry_Int_Tables_number 1 _chemical_formula_structural Na2PSe3 _chemical_formula_sum 'Na8 P4 Se12' _cell_volume 629.32659424 _cell_formula_units_Z 4 loop_ _symmetry_equiv_pos_site_id _symmetry_equiv_pos_as_xyz 1 'x, y, z' loop_ _atom_site_type_symbol _atom_site_label _atom_site_symmetry_multiplicity _atom_site_fract_x _atom_site_fract_y _atom_site_fract_z _atom_site_occupancy Na Na0 1 0.72219230 0.77780770 0.25000000 1 Na Na1 1 0.77780770 0.72219230 0.75000000 1 Na Na2 1 0.18472442 0.81527558 0.15647938 1 Na Na3 1 0.81527558 0.18472442 0.84352062 1 Na Na4 1 0.22219230 0.27780770 0.25000000 1 Na Na5 1 0.68472442 0.31527558 0.34352062 1 Na Na6 1 0.31527558 0.68472442 0.65647938 1 Na Na7 1 0.27780770 0.22219230 0.75000000 1 P P8 1 0.92180417 0.07819583 0.44620793 1 P P9 1 0.42180417 0.57819583 0.05379207 1 P P10 1 0.07819583 0.92180417 0.55379207 1 P P11 1 0.57819583 0.42180417 0.94620793 1 Se Se12 1 0.99944515 0.30694206 0.53338252 1 Se Se13 1 0.69305794 0.00055485 0.53338252 1 Se Se14 1 0.94676596 0.05323404 0.17639946 1 Se Se15 1 0.19305794 0.50055485 0.96661748 1 Se Se16 1 0.49944515 0.80694206 0.96661748 1 Se Se17 1 0.30694206 0.99944515 0.46661748 1 Se Se18 1 0.55323404 0.44676596 0.67639946 1 Se Se19 1 0.44676596 0.55323404 0.32360054 1 Se Se20 1 0.80694206 0.49944515 0.03338252 1 Se Se21 1 0.50055485 0.19305794 0.03338252 1 Se Se22 1 0.00055485 0.69305794 0.46661748 1 Se Se23 1 0.05323404 0.94676596 0.82360054 1 | -3.794217 | -4.030217 | -0.9392021 | 0 | TRUE | -0.03210239 | 9.23371742 | 4.186496 | 5.047221 | 2.246602
mp-12178 | KCr5S8 | AB5C8 | # generated using pymatgen data_KCr5S8 _symmetry_space_group_name_H-M 'P 1' _cell_length_a 3.49353872 _cell_length_b 8.70442601 _cell_length_c 9.15857034 _cell_angle_alpha 105.16176342 _cell_angle_beta 100.99508982 _cell_angle_gamma 90.00000128 _symmetry_Int_Tables_number 1 _chemical_formula_structural KCr5S8 _chemical_formula_sum 'K1 Cr5 S8' _cell_volume 263.51044208 _cell_formula_units_Z 1 loop_ _symmetry_equiv_pos_site_id _symmetry_equiv_pos_as_xyz 1 'x, y, z' loop_ _atom_site_type_symbol _atom_site_label _atom_site_symmetry_multiplicity _atom_site_fract_x _atom_site_fract_y _atom_site_fract_z _atom_site_occupancy K K0 1 0.50000496 0.49999541 0.00000891 1 Cr Cr1 1 0.70421241 0.33512379 0.40842481 1 Cr Cr2 1 0.34197532 0.02846742 0.68394964 1 Cr Cr3 1 0.65802625 0.97153653 0.31605450 1 Cr Cr4 1 -0.00000126 -0.00000216 -0.00000252 1 Cr Cr5 1 0.29578504 0.66487200 0.59157107 1 S S6 1 0.23744456 0.15529718 0.47488811 1 S S7 1 0.76255718 0.84470162 0.52511436 1 S S8 1 0.17093087 0.48704275 0.34186273 1 S S9 1 0.82906858 0.51295876 0.65813516 1 S S10 1 0.08399248 0.82504260 0.16798495 1 S S11 1 0.91600779 0.17496690 0.83201557 1 S S12 1 0.42296885 0.85247908 0.84593770 1 S S13 1 0.57702799 0.14751711 0.15405499 1 | -6.69258969 | -6.980018 | -1.089501 | 0 | TRUE | -0.01613002 | 20.32378 | 8.190803 | 12.13298 | 3.483243
mp-971678 | Na3Ni2SbO6 | AB2C3D6 | # generated using pymatgen data_Na3Ni2SbO6 _symmetry_space_group_name_H-M 'P 1' _cell_length_a 5.36447805 _cell_length_b 9.29358157 _cell_length_c 5.68393855 _cell_angle_alpha 105.76609369 _cell_angle_beta 99.02739426 _cell_angle_gamma 89.97828326 _symmetry_Int_Tables_number 1 _chemical_formula_structural Na3Ni2SbO6 _chemical_formula_sum 'Na6 Ni4 Sb2 O12' _cell_volume 269.06888205 _cell_formula_units_Z 2 loop_ _symmetry_equiv_pos_site_id _symmetry_equiv_pos_as_xyz 1 'x, y, z' loop_ _atom_site_type_symbol _atom_site_label _atom_site_symmetry_multiplicity _atom_site_fract_x _atom_site_fract_y _atom_site_fract_z _atom_site_occupancy Na Na0 1 0.25000000 0.25000000 0.49999900 1 Na Na1 1 0.75000000 0.75000000 0.49999900 1 Na Na2 1 0.76213000 0.41262300 0.50000000 1 Na Na3 1 0.26213000 0.91262300 0.50000000 1 Na Na4 1 0.73786900 0.08737700 0.50000000 1 Na Na5 1 0.23786900 0.58737700 0.50000000 1 Ni Ni6 1 0.50069700 0.83310100 0.99999900 1 Ni Ni7 1 0.99930300 0.66689900 0.99999900 1 Ni Ni8 1 0.00069700 0.33310100 0.99999900 1 Ni Ni9 1 0.49930300 0.16689900 0.99999900 1 Sb Sb10 1 0.00000000 0.00000000 0.00000000 1 Sb Sb11 1 0.50000000 0.50000000 0.00000000 1 O O12 1 0.12486900 0.12486800 0.79571600 1 O O13 1 0.62486900 0.62486800 0.79571600 1 O O14 1 0.37513200 0.37513200 0.20428400 1 O O15 1 0.87513200 0.87513200 0.20428400 1 O O16 1 0.87471400 0.19319300 0.20441400 1 O O17 1 0.37471400 0.69319300 0.20441400 1 O O18 1 0.35243100 0.03395300 0.20441400 1 O O19 1 0.85243100 0.53395300 0.20441400 1 O O20 1 0.14757000 0.46604600 0.79558500 1 O O21 1 0.64757000 0.96604600 0.79558500 1 O O22 1 0.62528500 0.30680800 0.79558500 1 O O23 1 0.12528500 0.80680800 0.79558500 1 | -5.133249 | -5.900249 | -1.788833 | 0 | TRUE | -0.04502955 | 8.900815 | 5.2679043 | 3.632911 | 1.90602
mp-1500 | BaS | AB | # generated using pymatgen data_BaS _symmetry_space_group_name_H-M 'P 1' _cell_length_a 4.56179345 _cell_length_b 4.56179367 _cell_length_c 4.56179464 _cell_angle_alpha 60.00000809 _cell_angle_beta 60.00000659 _cell_angle_gamma 60.00001021 _symmetry_Int_Tables_number 1 _chemical_formula_structural BaS _chemical_formula_sum 'Ba1 S1' _cell_volume 67.12620118 _cell_formula_units_Z 1 loop_ _symmetry_equiv_pos_site_id _symmetry_equiv_pos_as_xyz 1 'x, y, z' loop_ _atom_site_type_symbol _atom_site_label _atom_site_symmetry_multiplicity _atom_site_fract_x _atom_site_fract_y _atom_site_fract_z _atom_site_occupancy Ba Ba0 1 -0.00000000 -0.00000000 0.00000000 1 S S1 1 0.50000000 0.50000000 0.50000000 1 | -5.10625155 | -5.35775155 | -2.330039 | 0 | TRUE | -1.014910185 | 14.95305 | 10.14717 | 4.805871 | 2.19223
mp-637251 | Cs2SiSe4 | AB2C4 | # generated using pymatgen data_Cs2SiSe4 _symmetry_space_group_name_H-M 'P 1' _cell_length_a 7.71213562 _cell_length_b 8.59092714 _cell_length_c 9.74701307 _cell_angle_alpha 67.24088672 _cell_angle_beta 66.69564357 _cell_angle_gamma 63.32985252 _symmetry_Int_Tables_number 1 _chemical_formula_structural Cs2SiSe4 _chemical_formula_sum 'Cs4 Si2 Se8' _cell_volume 512.47280217 _cell_formula_units_Z 2 loop_ _symmetry_equiv_pos_site_id _symmetry_equiv_pos_as_xyz 1 'x, y, z' loop_ _atom_site_type_symbol _atom_site_label _atom_site_symmetry_multiplicity _atom_site_fract_x _atom_site_fract_y _atom_site_fract_z _atom_site_occupancy Cs Cs0 1 0.58994769 0.67407479 0.14603184 1 Cs Cs1 1 0.15978400 0.96518590 0.71524410 1 Cs Cs2 1 0.41005231 0.32592521 0.85396816 1 Cs Cs3 1 0.84021600 0.03481410 0.28475590 1 Si Si4 1 0.84493648 0.61009356 0.70003448 1 Si Si5 1 0.15506352 0.38990644 0.29996552 1 Se Se6 1 0.31012028 0.11189074 0.26786769 1 Se Se7 1 0.67129792 0.63818712 0.53813686 1 Se Se8 1 0.68987972 0.88810926 0.73213231 1 Se Se9 1 0.84762090 0.36181288 0.46186314 1 Se Se10 1 0.87430759 0.36211614 0.88926769 1 Se Se11 1 0.12569241 0.63788386 0.11073231 1 Se Se12 1 0.32870208 0.36181288 0.46186314 1 Se Se13 1 0.15237910 0.63818712 0.53813686 1 | -3.906382 | -4.176097 | -1.147558 | 0 | TRUE | -0.03192772 | 7.81610316 | 3.80549496 | 4.0106082 | 2.00265
mp-1206552 | BaBiBrO2 | ABCD2 | # generated using pymatgen data_BaBiBrO2 _symmetry_space_group_name_H-M 'P 1' _cell_length_a 7.48071071 _cell_length_b 7.48071071 _cell_length_c 5.84956500 _cell_angle_alpha 90.00000000 _cell_angle_beta 90.00000000 _cell_angle_gamma 132.04795456 _symmetry_Int_Tables_number 1 _chemical_formula_structural BaBiBrO2 _chemical_formula_sum 'Ba2 Bi2 Br2 O4' _cell_volume 243.08333569 _cell_formula_units_Z 2 loop_ _symmetry_equiv_pos_site_id _symmetry_equiv_pos_as_xyz 1 'x, y, z' loop_ _atom_site_type_symbol _atom_site_label _atom_site_symmetry_multiplicity _atom_site_fract_x _atom_site_fract_y _atom_site_fract_z _atom_site_occupancy Ba Ba0 1 0.61155500 0.38844500 0.25000000 1 Ba Ba1 1 0.38844500 0.61155500 0.75000000 1 Bi Bi2 1 0.92769100 0.07230900 0.25000000 1 Bi Bi3 1 0.07230900 0.92769100 0.75000000 1 Br Br4 1 0.25387900 0.74612100 0.25000000 1 Br Br5 1 0.74612100 0.25387900 0.75000000 1 O O6 1 0.22574200 0.22574200 0.00000000 1 O O7 1 0.77425800 0.77425800 0.00000000 1 O O8 1 0.77425800 0.77425800 0.50000000 1 O O9 1 0.22574200 0.22574200 0.50000000 1 | -5.412782491 | -5.794382491 | -2.353209 | 0 | TRUE | -0.1006685 | 13.01105 | 8.773775 | 4.237279 | 2.058465
mp-7534 | K2Cd2O3 | A2B2C3 | # generated using pymatgen data_K2Cd2O3 _symmetry_space_group_name_H-M 'P 1' _cell_length_a 6.44818589 _cell_length_b 6.81051201 _cell_length_c 6.63929494 _cell_angle_alpha 90.00000000 _cell_angle_beta 90.00000000 _cell_angle_gamma 118.18064931 _symmetry_Int_Tables_number 1 _chemical_formula_structural K2Cd2O3 _chemical_formula_sum 'K4 Cd4 O6' _cell_volume 257.00605812 _cell_formula_units_Z 2 loop_ _symmetry_equiv_pos_site_id _symmetry_equiv_pos_as_xyz 1 'x, y, z' loop_ _atom_site_type_symbol _atom_site_label _atom_site_symmetry_multiplicity _atom_site_fract_x _atom_site_fract_y _atom_site_fract_z _atom_site_occupancy K K0 1 0.84409083 0.08886264 0.34607576 1 K K1 1 0.84409083 0.58886264 0.15392424 1 K K2 1 0.15590917 0.91113736 0.65392424 1 K K3 1 0.15590917 0.41113736 0.84607576 1 Cd Cd4 1 0.33990275 0.07869673 0.12562608 1 Cd Cd5 1 0.33990275 0.57869673 0.37437392 1 Cd Cd6 1 0.66009725 0.92130327 0.87437392 1 Cd Cd7 1 0.66009725 0.42130327 0.62562608 1 O O8 1 -0.00000000 0.50000000 0.50000000 1 O O9 1 0.63292794 0.73778201 0.59800683 1 O O10 1 0.36707206 0.76221799 0.09800683 1 O O11 1 0.36707206 0.26221799 0.40199317 1 O O12 1 -0.00000000 -0.00000000 -0.00000000 1 O O13 1 0.63292794 0.23778201 0.90199317 1 | -3.829041 | -4.123469275 | -1.42252 | 0 | TRUE | -0.01578414 | 25.44816 | 20.45445 | 4.99371329 | 2.234662
mp-1209489 | Rb2Pb2O3 | A2B2C3 | # generated using pymatgen data_Rb2Pb2O3 _symmetry_space_group_name_H-M 'P 1' _cell_length_a 7.59003647 _cell_length_b 7.59003647 _cell_length_c 7.59003647 _cell_angle_alpha 109.47122063 _cell_angle_beta 109.47122063 _cell_angle_gamma 109.47122063 _symmetry_Int_Tables_number 1 _chemical_formula_structural Rb2Pb2O3 _chemical_formula_sum 'Rb4 Pb4 O6' _cell_volume 336.59657887 _cell_formula_units_Z 2 loop_ _symmetry_equiv_pos_site_id _symmetry_equiv_pos_as_xyz 1 'x, y, z' loop_ _atom_site_type_symbol _atom_site_label _atom_site_symmetry_multiplicity _atom_site_fract_x _atom_site_fract_y _atom_site_fract_z _atom_site_occupancy Rb Rb0 1 0.46835645 0.46835645 0.46835645 1 Rb Rb1 1 0.03164355 0.50000000 -0.00000000 1 Rb Rb2 1 0.00000000 0.03164355 0.50000000 1 Rb Rb3 1 0.50000000 0.00000000 0.03164355 1 Pb Pb4 1 0.00373120 0.00373120 0.00373120 1 Pb Pb5 1 0.49626880 0.50000000 0.00000000 1 Pb Pb6 1 -0.00000000 0.49626880 0.50000000 1 Pb Pb7 1 0.50000000 -0.00000000 0.49626880 1 O O8 1 0.22557264 0.97557264 0.25000000 1 O O9 1 0.27442736 0.52442736 0.75000000 1 O O10 1 0.97557264 0.25000000 0.22557264 1 O O11 1 0.52442736 0.75000000 0.27442736 1 O O12 1 0.25000000 0.22557264 0.97557264 1 O O13 1 0.75000000 0.27442736 0.52442736 1 | -4.70639766 | -5.000826 | -1.539908 | 0 | TRUE | -0.0482924 | 10.12196865 | 5.52813968 | 4.59382897 | 2.143322
mp-16264 | LiCaSb | ABC | # generated using pymatgen data_LiCaSb _symmetry_space_group_name_H-M 'P 1' _cell_length_a 4.65171675 _cell_length_b 7.65775752 _cell_length_c 8.29990894 _cell_angle_alpha 90.00000000 _cell_angle_beta 90.00000000 _cell_angle_gamma 90.00000000 _symmetry_Int_Tables_number 1 _chemical_formula_structural LiCaSb _chemical_formula_sum 'Li4 Ca4 Sb4' _cell_volume 295.65702335 _cell_formula_units_Z 4 loop_ _symmetry_equiv_pos_site_id _symmetry_equiv_pos_as_xyz 1 'x, y, z' loop_ _atom_site_type_symbol _atom_site_label _atom_site_symmetry_multiplicity _atom_site_fract_x _atom_site_fract_y _atom_site_fract_z _atom_site_occupancy Li Li0 1 0.75000000 0.84373160 0.57372808 1 Li Li1 1 0.25000000 0.15626840 0.42627192 1 Li Li2 1 0.25000000 0.65626840 0.07372808 1 Li Li3 1 0.75000000 0.34373160 0.92627192 1 Ca Ca4 1 0.75000000 0.49109938 0.29502072 1 Ca Ca5 1 0.75000000 0.99109938 0.20497928 1 Ca Ca6 1 0.25000000 0.50890062 0.70497928 1 Ca Ca7 1 0.25000000 0.00890062 0.79502072 1 Sb Sb8 1 0.75000000 0.73067360 0.90191010 1 Sb Sb9 1 0.25000000 0.26932640 0.09808990 1 Sb Sb10 1 0.75000000 0.23067360 0.59808990 1 Sb Sb11 1 0.25000000 0.76932640 0.40191010 1 | -3.623221 | -3.687221 | -1.006046 | 0 | TRUE | -0.1040122 | 18.88637 | 8.29322456 | 10.59315 | 3.254712
mp-864877 | Hf2CoRe | ABC2 | # generated using pymatgen data_Hf2CoRe _symmetry_space_group_name_H-M 'P 1' _cell_length_a 4.54575489 _cell_length_b 4.54576133 _cell_length_c 4.54573071 _cell_angle_alpha 59.99246573 _cell_angle_beta 59.99194469 _cell_angle_gamma 59.99248634 _symmetry_Int_Tables_number 1 _chemical_formula_structural Hf2CoRe _chemical_formula_sum 'Hf2 Co1 Re1' _cell_volume 66.40878155 _cell_formula_units_Z 1 loop_ _symmetry_equiv_pos_site_id _symmetry_equiv_pos_as_xyz 1 'x, y, z' loop_ _atom_site_type_symbol _atom_site_label _atom_site_symmetry_multiplicity _atom_site_fract_x _atom_site_fract_y _atom_site_fract_z _atom_site_occupancy Hf Hf0 1 0.99999104 0.99999108 -0.00000854 1 Hf Hf1 1 0.50001060 0.50000807 0.50000721 1 Co Co2 1 0.24999815 0.25000299 0.25000373 1 Re Re3 1 0.75000120 0.74999985 0.74999861 1 | -10.2775 | -10.2775 | -0.4106918325 | 0 | TRUE | -0.01198389 | 101.6212 | 11.60141062 | 90.01980004 | 9.487876
mp-5077 | NaLi2Sb | ABC2 | # generated using pymatgen data_NaLi2Sb _symmetry_space_group_name_H-M 'P 1' _cell_length_a 4.80524814 _cell_length_b 4.80524765 _cell_length_c 4.80524800 _cell_angle_alpha 59.99999761 _cell_angle_beta 60.00000096 _cell_angle_gamma 59.99999331 _symmetry_Int_Tables_number 1 _chemical_formula_structural NaLi2Sb _chemical_formula_sum 'Na1 Li2 Sb1' _cell_volume 78.45712262 _cell_formula_units_Z 1 loop_ _symmetry_equiv_pos_site_id _symmetry_equiv_pos_as_xyz 1 'x, y, z' loop_ _atom_site_type_symbol _atom_site_label _atom_site_symmetry_multiplicity _atom_site_fract_x _atom_site_fract_y _atom_site_fract_z _atom_site_occupancy Na Na0 1 0.50000000 0.50000000 0.50000000 1 Li Li1 1 0.25000000 0.25000000 0.25000000 1 Li Li2 1 0.75000000 0.75000000 0.75000000 1 Sb Sb3 1 0.00000000 0.00000000 0.00000000 1 | -2.890522585 | -2.938522585 | -0.6211795 | 0 | TRUE | -0.009179276 | 17.48299 | 8.223355 | 9.2596351 | 3.042965
mp-568987 | Na2BeH4 | AB2C4 | # generated using pymatgen data_Na2BeH4 _symmetry_space_group_name_H-M 'P 1' _cell_length_a 4.93980793 _cell_length_b 5.00562814 _cell_length_c 6.68633571 _cell_angle_alpha 100.78364298 _cell_angle_beta 90.00000000 _cell_angle_gamma 90.00000000 _symmetry_Int_Tables_number 1 _chemical_formula_structural Na2BeH4 _chemical_formula_sum 'Na4 Be2 H8' _cell_volume 162.41231789 _cell_formula_units_Z 2 loop_ _symmetry_equiv_pos_site_id _symmetry_equiv_pos_as_xyz 1 'x, y, z' loop_ _atom_site_type_symbol _atom_site_label _atom_site_symmetry_multiplicity _atom_site_fract_x _atom_site_fract_y _atom_site_fract_z _atom_site_occupancy Na Na0 1 0.25000000 0.72267092 0.02938000 1 Na Na1 1 0.75000000 0.27732908 0.97062000 1 Na Na2 1 0.75000000 0.25386621 0.46646745 1 Na Na3 1 0.25000000 0.74613379 0.53353255 1 Be Be4 1 0.25000000 0.27932761 0.21758294 1 Be Be5 1 0.75000000 0.72067239 0.78241706 1 H H6 1 0.75000000 0.93302143 0.66269859 1 H H7 1 0.75000000 0.82293316 0.99773148 1 H H8 1 0.51971999 0.54663221 0.73599446 1 H H9 1 0.25000000 0.06697857 0.33730141 1 H H10 1 0.98028001 0.54663221 0.73599446 1 H H11 1 0.01971999 0.45336779 0.26400554 1 H H12 1 0.48028001 0.45336779 0.26400554 1 H H13 1 0.25000000 0.17706684 0.00226852 1 | -3.075062 | -3.177348 | -0.3265809 | 0 | TRUE | -0.09831856 | 26.41192 | 23.72421 | 2.687703 | 1.639421
mp-557878 | KNi(PO3)3 | ABC3D9 | # generated using pymatgen data_KNi(PO3)3 _symmetry_space_group_name_H-M 'P 1' _cell_length_a 6.35827633 _cell_length_b 7.06776709 _cell_length_c 20.45913379 _cell_angle_alpha 90.00168531 _cell_angle_beta 90.00624914 _cell_angle_gamma 68.26132545 _symmetry_Int_Tables_number 1 _chemical_formula_structural KNi(PO3)3 _chemical_formula_sum 'K4 Ni4 P12 O36' _cell_volume 854.02341954 _cell_formula_units_Z 4 loop_ _symmetry_equiv_pos_site_id _symmetry_equiv_pos_as_xyz 1 'x, y, z' loop_ _atom_site_type_symbol _atom_site_label _atom_site_symmetry_multiplicity _atom_site_fract_x _atom_site_fract_y _atom_site_fract_z _atom_site_occupancy K K0 1 0.00013500 0.49318500 0.49990600 1 K K1 1 0.00016200 0.49309100 0.00011100 1 K K2 1 0.50016500 0.99324300 0.75005800 1 K K3 1 0.50015700 0.99317300 0.24996900 1 Ni Ni4 1 0.00028000 0.00096200 0.50008800 1 Ni Ni5 1 0.49987900 0.50148100 0.74988600 1 Ni Ni6 1 0.00032900 0.00080300 0.99982300 1 Ni Ni7 1 0.50002900 0.50093200 0.25005300 1 P P8 1 0.34369800 0.68840400 0.39544300 1 P P9 1 0.34389900 0.68824300 0.89542700 1 P P10 1 0.84374400 0.18838900 0.64547300 1 P P11 1 0.84375900 0.18833400 0.14537900 1 P P12 1 0.64183700 0.25571900 0.38826700 1 P P13 1 0.64171500 0.25577700 0.88822700 1 P P14 1 0.14169200 0.75576000 0.63827800 1 P P15 1 0.14179600 0.75578400 0.13821900 1 P P16 1 0.01440400 0.46486800 0.71635500 1 P P17 1 0.01443800 0.46483800 0.21630000 1 P P18 1 0.51446000 0.96485600 0.96633500 1 P P19 1 0.51446700 0.96482600 0.46630300 1 O O20 1 0.28208700 0.08257900 0.49229200 1 O O21 1 0.28201200 0.08259900 0.99229100 1 O O22 1 0.78201400 0.58266800 0.74231400 1 O O23 1 0.78206900 0.58260100 0.24229900 1 O O24 1 0.83595700 0.23119400 0.43340500 1 O O25 1 0.83590500 0.23136600 0.93333500 1 O O26 1 0.33585600 0.73145300 0.68338100 1 O O27 1 0.33589900 0.73130600 0.18336900 1 O O28 1 0.88200600 0.21595900 0.57438600 1 O O29 1 0.88206200 0.21570200 0.07427300 1 O O30 1 0.38202000 0.71592600 0.82434400 1 O O31 1 0.38188500 0.71601900 0.32434600 1 O O32 1 0.52977100 0.74704500 0.43755400 1 O O33 1 0.52975700 0.74709000 0.93760700 1 O O34 1 0.02977900 0.24707400 0.68760400 1 O O35 1 0.02970800 0.24705100 0.18754700 1 O O36 1 0.42235200 0.44951700 0.41366100 1 O O37 1 0.42239300 0.44945300 0.91371300 1 O O38 1 0.92231100 0.94954500 0.66371300 1 O O39 1 0.92235000 0.94953500 0.16365200 1 O O40 1 0.04768900 0.57441100 0.64878100 1 O O41 1 0.04774100 0.57444600 0.14873500 1 O O42 1 0.54772900 0.07439100 0.89877200 1 O O43 1 0.54769500 0.07445500 0.39873200 1 O O44 1 0.11269900 0.78969400 0.42458200 1 O O45 1 0.11268100 0.78942600 0.92446400 1 O O46 1 0.61265600 0.28965600 0.67457400 1 O O47 1 0.61276800 0.28962300 0.17454600 1 O O48 1 0.17001800 0.77052600 0.56596900 1 O O49 1 0.16997300 0.77062200 0.06589200 1 O O50 1 0.66980700 0.27081200 0.81592100 1 O O51 1 0.67005900 0.27056300 0.31594000 1 O O52 1 0.71729200 0.92154300 0.50952100 1 O O53 1 0.71738800 0.92151200 0.00952100 1 O O54 1 0.21728600 0.42160900 0.75954400 1 O O55 1 0.21727700 0.42156000 0.25953000 1 | -6.729303 | -7.352446 | -2.520257 | 0 | TRUE | -0.02803178 | 5.036658 | 2.649223 | 2.387435 | 1.545133
mp-8249 | TlPS3 | ABC3 | # generated using pymatgen data_TlPS3 _symmetry_space_group_name_H-M 'P 1' _cell_length_a 6.98075049 _cell_length_b 6.99977490 _cell_length_c 6.99977461 _cell_angle_alpha 70.36205725 _cell_angle_beta 60.08985662 _cell_angle_gamma 60.08986157 _symmetry_Int_Tables_number 1 _chemical_formula_structural TlPS3 _chemical_formula_sum 'Tl2 P2 S6' _cell_volume 255.24432222 _cell_formula_units_Z 2 loop_ _symmetry_equiv_pos_site_id _symmetry_equiv_pos_as_xyz 1 'x, y, z' loop_ _atom_site_type_symbol _atom_site_label _atom_site_symmetry_multiplicity _atom_site_fract_x _atom_site_fract_y _atom_site_fract_z _atom_site_occupancy Tl Tl0 1 0.00000000 0.26042028 0.73957972 1 Tl Tl1 1 -0.00000000 0.73957972 0.26042028 1 P P2 1 0.66254194 0.33745806 0.33745806 1 P P3 1 0.33745806 0.66254194 0.66254194 1 S S4 1 0.53695457 0.22294754 0.22294754 1 S S5 1 0.98284865 0.77705246 0.77705246 1 S S6 1 0.50000000 0.30765998 0.69234002 1 S S7 1 0.50000000 0.69234002 0.30765998 1 S S8 1 0.46304543 0.77705246 0.77705246 1 S S9 1 0.01715135 0.22294754 0.22294754 1 | -4.363318756 | -4.665118756 | -0.6280597 | 0 | TRUE | -0.02486835 | 27.08598 | 21.84201 | 5.243976 | 2.289973
mp-28003 | H6OF4 | AB4C6 | # generated using pymatgen data_H6OF4 _symmetry_space_group_name_H-M 'P 1' _cell_length_a 5.38637855 _cell_length_b 6.11358715 _cell_length_c 6.79370072 _cell_angle_alpha 101.98158675 _cell_angle_beta 113.14703138 _cell_angle_gamma 107.73320216 _symmetry_Int_Tables_number 1 _chemical_formula_structural H6OF4 _chemical_formula_sum 'H12 O2 F8' _cell_volume 181.73477181 _cell_formula_units_Z 2 loop_ _symmetry_equiv_pos_site_id _symmetry_equiv_pos_as_xyz 1 'x, y, z' loop_ _atom_site_type_symbol _atom_site_label _atom_site_symmetry_multiplicity _atom_site_fract_x _atom_site_fract_y _atom_site_fract_z _atom_site_occupancy H H0 1 0.56645431 0.77084995 0.00265414 1 H H1 1 0.43354569 0.22915005 -0.00265414 1 H H2 1 0.40075635 0.52657617 0.76093221 1 H H3 1 0.59924365 0.47342383 0.23906779 1 H H4 1 0.72553465 0.76055857 0.83840332 1 H H5 1 0.27446535 0.23944143 0.16159668 1 H H6 1 0.60749800 0.18040635 0.74932735 1 H H7 1 0.39250200 0.81959365 0.25067265 1 H H8 1 0.87976149 0.30778029 0.60496099 1 H H9 1 0.12023851 0.69221971 0.39503901 1 H H10 1 0.91285520 0.80978623 0.61458634 1 H H11 1 0.08714480 0.19021377 0.38541366 1 O O12 1 0.59940365 0.66145726 0.89377980 1 O O13 1 0.40059635 0.33854274 0.10622020 1 F F14 1 0.53343434 0.09914177 0.83844523 1 F F15 1 0.46656566 0.90085823 0.16155477 1 F F16 1 0.69787274 0.30877904 0.61996466 1 F F17 1 0.30212726 0.69122096 0.38003534 1 F F18 1 0.11460070 0.31945918 0.58709310 1 F F19 1 0.88539930 0.68054082 0.41290690 1 F F20 1 0.07218341 0.09795063 0.23792620 1 F F21 1 0.92781659 0.90204937 0.76207380 1 | -4.451357 | -4.681811 | -1.686451 | 0 | TRUE | -0.02875006 | 4.906868 | 3.133011 | 1.77385683 | 1.331862
mp-2059 | NbAs | AB | # generated using pymatgen data_NbAs _symmetry_space_group_name_H-M 'P 1' _cell_length_a 3.46654444 _cell_length_b 3.46654523 _cell_length_c 6.39357543 _cell_angle_alpha 105.72946674 _cell_angle_beta 105.72947862 _cell_angle_gamma 90.00000068 _symmetry_Int_Tables_number 1 _chemical_formula_structural NbAs _chemical_formula_sum 'Nb2 As2' _cell_volume 70.96032584 _cell_formula_units_Z 2 loop_ _symmetry_equiv_pos_site_id _symmetry_equiv_pos_as_xyz 1 'x, y, z' loop_ _atom_site_type_symbol _atom_site_label _atom_site_symmetry_multiplicity _atom_site_fract_x _atom_site_fract_y _atom_site_fract_z _atom_site_occupancy Nb Nb0 1 0.74972357 0.24972357 0.49944715 1 Nb Nb1 1 0.99972357 0.99972357 0.99944715 1 As As2 1 0.16727643 0.66727643 0.33455285 1 As As3 1 0.41727643 0.41727643 0.83455285 1 | -8.056707 | -8.056707 | -0.67649512 | 0 | TRUE | -0.1278108 | 57262.63 | 10404.72 | 46857.91 | 216.4669
mp-23237 | BiF3 | AB3 | # generated using pymatgen data_BiF3 _symmetry_space_group_name_H-M 'P 1' _cell_length_a 4.67482270 _cell_length_b 6.54764764 _cell_length_c 7.06833962 _cell_angle_alpha 90.00000000 _cell_angle_beta 90.00000000 _cell_angle_gamma 90.00000000 _symmetry_Int_Tables_number 1 _chemical_formula_structural BiF3 _chemical_formula_sum 'Bi4 F12' _cell_volume 216.35545644 _cell_formula_units_Z 4 loop_ _symmetry_equiv_pos_site_id _symmetry_equiv_pos_as_xyz 1 'x, y, z' loop_ _atom_site_type_symbol _atom_site_label _atom_site_symmetry_multiplicity _atom_site_fract_x _atom_site_fract_y _atom_site_fract_z _atom_site_occupancy Bi Bi0 1 0.95624922 0.63533704 0.75000000 1 Bi Bi1 1 0.45624922 0.86466296 0.25000000 1 Bi Bi2 1 0.54375078 0.13533704 0.75000000 1 Bi Bi3 1 0.04375078 0.36466296 0.25000000 1 F F4 1 0.36853215 0.16554226 0.43870344 1 F F5 1 0.86853215 0.33445774 0.56129656 1 F F6 1 0.13146785 0.66554226 0.06129656 1 F F7 1 0.63146785 0.83445774 0.93870344 1 F F8 1 0.60815297 0.52992150 0.25000000 1 F F9 1 0.10815297 0.97007850 0.75000000 1 F F10 1 0.89184703 0.02992150 0.25000000 1 F F11 1 0.39184703 0.47007850 0.75000000 1 F F12 1 0.36853215 0.16554226 0.06129656 1 F F13 1 0.86853215 0.33445774 0.93870344 1 F F14 1 0.13146785 0.66554226 0.43870344 1 F F15 1 0.63146785 0.83445774 0.56129656 1 | -4.838285 | -5.184785 | -2.791053 | 0 | TRUE | -0.8672119185 | 41.19102 | 37.64997 | 3.54105 | 1.881768
mp-556609 | KSb(PS3)2 | ABC2D6 | # generated using pymatgen data_KSb(PS3)2 _symmetry_space_group_name_H-M 'P 1' _cell_length_a 7.87765200 _cell_length_b 6.76063400 _cell_length_c 9.90608372 _cell_angle_alpha 87.60755304 _cell_angle_beta 90.00000000 _cell_angle_gamma 90.00000000 _symmetry_Int_Tables_number 1 _chemical_formula_structural KSb(PS3)2 _chemical_formula_sum 'K2 Sb2 P4 S12' _cell_volume 527.11756636 _cell_formula_units_Z 2 loop_ _symmetry_equiv_pos_site_id _symmetry_equiv_pos_as_xyz 1 'x, y, z' loop_ _atom_site_type_symbol _atom_site_label _atom_site_symmetry_multiplicity _atom_site_fract_x _atom_site_fract_y _atom_site_fract_z _atom_site_occupancy K K0 1 0.44574900 0.69473700 0.49244700 1 K K1 1 0.94574900 0.30526300 0.50755300 1 Sb Sb2 1 0.73689200 0.81460700 0.01803000 1 Sb Sb3 1 0.23689200 0.18539300 0.98197000 1 P P4 1 0.93274000 0.79565200 0.30191500 1 P P5 1 0.64907100 0.30640100 0.82865000 1 P P6 1 0.14907100 0.69359900 0.17135000 1 P P7 1 0.43274000 0.20434800 0.69808500 1 S S8 1 0.35913700 0.95004500 0.80743900 1 S S9 1 0.03527400 0.67308400 0.98167300 1 S S10 1 0.24931500 0.40805000 0.73088400 1 S S11 1 0.53527400 0.32691600 0.01832700 1 S S12 1 0.83627300 0.09313200 0.82989700 1 S S13 1 0.33627300 0.90686800 0.17010300 1 S S14 1 0.74931500 0.59195000 0.26911600 1 S S15 1 0.85913700 0.04995500 0.19256100 1 S S16 1 0.51371700 0.17412600 0.51164100 1 S S17 1 0.73498300 0.56670200 0.75277400 1 S S18 1 0.01371700 0.82587400 0.48835900 1 S S19 1 0.23498300 0.43329800 0.24722600 1 | -4.564545123 | -4.866345123 | -0.7778747 | 0 | TRUE | -0.01768238 | 11.39639946 | 6.316086 | 5.080313 | 2.253955
mp-29711 | Tl2Te3 | A2B3 | # generated using pymatgen data_Tl2Te3 _symmetry_space_group_name_H-M 'P 1' _cell_length_a 6.64435725 _cell_length_b 7.49094339 _cell_length_c 8.12297054 _cell_angle_alpha 104.56668483 _cell_angle_beta 90.00000000 _cell_angle_gamma 116.32693697 _symmetry_Int_Tables_number 1 _chemical_formula_structural Tl2Te3 _chemical_formula_sum 'Tl4 Te6' _cell_volume 347.80630993 _cell_formula_units_Z 2 loop_ _symmetry_equiv_pos_site_id _symmetry_equiv_pos_as_xyz 1 'x, y, z' loop_ _atom_site_type_symbol _atom_site_label _atom_site_symmetry_multiplicity _atom_site_fract_x _atom_site_fract_y _atom_site_fract_z _atom_site_occupancy Tl Tl0 1 0.55290813 0.78442771 0.55088201 1 Tl Tl1 1 0.76848142 0.21557229 0.94911799 1 Tl Tl2 1 0.44709187 0.21557229 0.44911799 1 Tl Tl3 1 0.23151858 0.78442771 0.05088201 1 Te Te4 1 0.32703661 0.36171295 0.07318351 1 Te Te5 1 0.96532366 0.63828705 0.42681649 1 Te Te6 1 0.67296339 0.63828705 0.92681649 1 Te Te7 1 0.03467734 0.36171295 0.57318351 1 Te Te8 1 0.85785178 0.00000000 0.25000000 1 Te Te9 1 0.14214822 -0.00000000 0.75000000 1 | -3.02559969 | -3.27879969 | -0.4477589 | 0 | TRUE | -0.06855683 | 73.47453261 | 54.09148 | 19.38305 | 4.402619
mp-23297 | BrF3 | AB3 | # generated using pymatgen data_BrF3 _symmetry_space_group_name_H-M 'P 1' _cell_length_a 4.62311058 _cell_length_b 4.62311079 _cell_length_c 6.22369746 _cell_angle_alpha 90.00000000 _cell_angle_beta 90.00000000 _cell_angle_gamma 109.89323583 _symmetry_Int_Tables_number 1 _chemical_formula_structural BrF3 _chemical_formula_sum 'Br2 F6' _cell_volume 125.08250317 _cell_formula_units_Z 2 loop_ _symmetry_equiv_pos_site_id _symmetry_equiv_pos_as_xyz 1 'x, y, z' loop_ _atom_site_type_symbol _atom_site_label _atom_site_symmetry_multiplicity _atom_site_fract_x _atom_site_fract_y _atom_site_fract_z _atom_site_occupancy Br Br0 1 0.83880454 0.16119546 0.25736027 1 Br Br1 1 0.16119546 0.83880454 0.75736027 1 F F2 1 0.07097323 0.92902677 0.09074423 1 F F3 1 0.92902677 0.07097323 0.59074423 1 F F4 1 0.26493775 0.73506225 0.50169156 1 F F5 1 0.73506225 0.26493775 0.00169156 1 F F6 1 0.37600987 0.62399013 0.88020394 1 F F7 1 0.62399013 0.37600987 0.38020394 1 | -2.738773 | -3.085273 | -1.263406 | 0 | TRUE | -0.05487292 | 8.971004 | 6.241981 | 2.729023 | 1.651976
mp-546936 | Co(RhO2)2 | AB2C4 | # generated using pymatgen data_Co(RhO2)2 _symmetry_space_group_name_H-M 'P 1' _cell_length_a 6.01289113 _cell_length_b 6.01301822 _cell_length_c 6.01302834 _cell_angle_alpha 59.99972916 _cell_angle_beta 59.99884964 _cell_angle_gamma 59.99887925 _symmetry_Int_Tables_number 1 _chemical_formula_structural Co(RhO2)2 _chemical_formula_sum 'Co2 Rh4 O8' _cell_volume 153.72544910 _cell_formula_units_Z 2 loop_ _symmetry_equiv_pos_site_id _symmetry_equiv_pos_as_xyz 1 'x, y, z' loop_ _atom_site_type_symbol _atom_site_label _atom_site_symmetry_multiplicity _atom_site_fract_x _atom_site_fract_y _atom_site_fract_z _atom_site_occupancy Co Co0 1 0.12505953 0.12502011 0.12497458 1 Co Co1 1 0.87497941 0.87500600 0.87500299 1 Rh Rh2 1 0.50000698 0.50000217 -0.00000714 1 Rh Rh3 1 0.50000334 -0.00000791 0.50000339 1 Rh Rh4 1 0.50000376 0.49999960 0.49999774 1 Rh Rh5 1 0.99998477 0.50001169 0.50000224 1 O O6 1 0.74111955 0.74113728 0.74113562 1 O O7 1 0.74112145 0.27660391 0.74113085 1 O O8 1 0.74111640 0.74113300 0.27660633 1 O O9 1 0.25885537 0.25886385 0.72340515 1 O O10 1 0.25886396 0.25886863 0.25887774 1 O O11 1 0.27660914 0.74112037 0.74113062 1 O O12 1 0.25885882 0.72339492 0.25887179 1 O O13 1 0.72342053 0.25884539 0.25886507 1 | -6.488343 | -7.114914 | -1.168673 | 0 | TRUE | -0.0173663 | 13.94102313 | 4.19102188 | 9.75000125 | 3.122499
mp-989400 | Rb2NaGaF6 | ABC2D6 | # generated using pymatgen data_Rb2NaGaF6 _symmetry_space_group_name_H-M 'P 1' _cell_length_a 6.05924185 _cell_length_b 6.05924185 _cell_length_c 6.05924185 _cell_angle_alpha 60.00000000 _cell_angle_beta 60.00000000 _cell_angle_gamma 60.00000000 _symmetry_Int_Tables_number 1 _chemical_formula_structural Rb2NaGaF6 _chemical_formula_sum 'Rb2 Na1 Ga1 F6' _cell_volume 157.30403542 _cell_formula_units_Z 1 loop_ _symmetry_equiv_pos_site_id _symmetry_equiv_pos_as_xyz 1 'x, y, z' loop_ _atom_site_type_symbol _atom_site_label _atom_site_symmetry_multiplicity _atom_site_fract_x _atom_site_fract_y _atom_site_fract_z _atom_site_occupancy Rb Rb0 1 0.75000000 0.75000000 0.75000000 1 Rb Rb1 1 0.25000000 0.25000000 0.25000000 1 Na Na2 1 0.50000000 0.50000000 0.50000000 1 Ga Ga3 1 0.00000000 0.00000000 0.00000000 1 F F4 1 0.77377200 0.22622800 0.22622800 1 F F5 1 0.22622800 0.22622800 0.77377200 1 F F6 1 0.22622800 0.77377200 0.77377200 1 F F7 1 0.22622800 0.77377200 0.22622800 1 F F8 1 0.77377200 0.22622800 0.77377200 1 F F9 1 0.77377200 0.77377200 0.22622800 1 | -4.580331475 | -4.857531475 | -3.079475 | 0 | TRUE | -0.05663648 | 6.885291 | 4.756119 | 2.12917259 | 1.459168
mp-2979 | ZnGeN2 | ABC2 | # generated using pymatgen data_ZnGeN2 _symmetry_space_group_name_H-M 'P 1' _cell_length_a 5.19331949 _cell_length_b 5.45279706 _cell_length_c 6.43529302 _cell_angle_alpha 90.00000000 _cell_angle_beta 90.00000000 _cell_angle_gamma 90.00000000 _symmetry_Int_Tables_number 1 _chemical_formula_structural ZnGeN2 _chemical_formula_sum 'Zn4 Ge4 N8' _cell_volume 182.23538226 _cell_formula_units_Z 4 loop_ _symmetry_equiv_pos_site_id _symmetry_equiv_pos_as_xyz 1 'x, y, z' loop_ _atom_site_type_symbol _atom_site_label _atom_site_symmetry_multiplicity _atom_site_fract_x _atom_site_fract_y _atom_site_fract_z _atom_site_occupancy Zn Zn0 1 -0.00068511 0.58333260 0.87544055 1 Zn Zn1 1 0.49931489 0.91666740 0.37544055 1 Zn Zn2 1 0.49931489 0.41666740 0.12455945 1 Zn Zn3 1 -0.00068511 0.08333260 0.62455945 1 Ge Ge4 1 0.00025634 0.07679674 0.12541457 1 Ge Ge5 1 0.50025634 0.92320326 0.87458543 1 Ge Ge6 1 0.50025634 0.42320326 0.62541457 1 Ge Ge7 1 0.00025634 0.57679674 0.37458543 1 N N8 1 0.39242572 0.59769245 0.85963172 1 N N9 1 0.89242572 0.40230755 0.14036828 1 N N10 1 0.89242572 0.90230755 0.35963172 1 N N11 1 0.39242572 0.09769245 0.64036828 1 N N12 1 0.35900305 0.56612759 0.39008105 1 N N13 1 0.35900305 0.06612759 0.10991895 1 N N14 1 0.85900305 0.93387241 0.89008105 1 N N15 1 0.85900305 0.43387241 0.60991895 1 | -5.831764 | -6.012264 | -0.3733232 | 0 | TRUE | -0.2154745 | 10.95091 | 4.93248 | 6.01842649 | 2.453248
mp-22936 | Ca2NCl | ABC2 | # generated using pymatgen data_Ca2NCl _symmetry_space_group_name_H-M 'P 1' _cell_length_a 6.90625458 _cell_length_b 6.90625444 _cell_length_c 6.90625399 _cell_angle_alpha 30.71255330 _cell_angle_beta 30.71255708 _cell_angle_gamma 30.71255318 _symmetry_Int_Tables_number 1 _chemical_formula_structural Ca2NCl _chemical_formula_sum 'Ca2 N1 Cl1' _cell_volume 76.19094355 _cell_formula_units_Z 1 loop_ _symmetry_equiv_pos_site_id _symmetry_equiv_pos_as_xyz 1 'x, y, z' loop_ _atom_site_type_symbol _atom_site_label _atom_site_symmetry_multiplicity _atom_site_fract_x _atom_site_fract_y _atom_site_fract_z _atom_site_occupancy Ca Ca0 1 0.77112642 0.77112642 0.77112642 1 Ca Ca1 1 0.22887358 0.22887358 0.22887358 1 N N2 1 0.50000000 0.50000000 0.50000000 1 Cl Cl3 1 0.00000000 -0.00000000 0.00000000 1 | -5.111131 | -5.354881 | -1.805823 | 0 | TRUE | -0.1711396 | 14.075 | 9.470358 | 4.604647 | 2.145844
mp-567558 | CsAgCl2 | ABC2 | # generated using pymatgen data_CsAgCl2 _symmetry_space_group_name_H-M 'P 1' _cell_length_a 5.06837042 _cell_length_b 5.06837042 _cell_length_c 9.85872638 _cell_angle_alpha 90.00000000 _cell_angle_beta 90.00000000 _cell_angle_gamma 90.00000000 _symmetry_Int_Tables_number 1 _chemical_formula_structural CsAgCl2 _chemical_formula_sum 'Cs2 Ag2 Cl4' _cell_volume 253.25469689 _cell_formula_units_Z 2 loop_ _symmetry_equiv_pos_site_id _symmetry_equiv_pos_as_xyz 1 'x, y, z' loop_ _atom_site_type_symbol _atom_site_label _atom_site_symmetry_multiplicity _atom_site_fract_x _atom_site_fract_y _atom_site_fract_z _atom_site_occupancy Cs Cs0 1 0.25000000 0.25000000 0.70471874 1 Cs Cs1 1 0.75000000 0.75000000 0.29528126 1 Ag Ag2 1 0.75000000 0.75000000 0.90106535 1 Ag Ag3 1 0.25000000 0.25000000 0.09893465 1 Cl Cl4 1 0.75000000 0.75000000 0.64527789 1 Cl Cl5 1 0.25000000 0.25000000 0.35472211 1 Cl Cl6 1 0.25000000 0.75000000 -0.00000000 1 Cl Cl7 1 0.75000000 0.25000000 0.00000000 1 | -3.077734 | -3.384734 | -1.528476 | 0 | TRUE | -0.006722613 | 10.07022869 | 6.999981 | 3.070248 | 1.752212
mp-3247 | Cs2TiS3 | AB2C3 | # generated using pymatgen data_Cs2TiS3 _symmetry_space_group_name_H-M 'P 1' _cell_length_a 6.56259322 _cell_length_b 7.79983975 _cell_length_c 7.79983864 _cell_angle_alpha 108.49992977 _cell_angle_beta 90.00000000 _cell_angle_gamma 90.00000000 _symmetry_Int_Tables_number 1 _chemical_formula_structural Cs2TiS3 _chemical_formula_sum 'Cs4 Ti2 S6' _cell_volume 378.61999565 _cell_formula_units_Z 2 loop_ _symmetry_equiv_pos_site_id _symmetry_equiv_pos_as_xyz 1 'x, y, z' loop_ _atom_site_type_symbol _atom_site_label _atom_site_symmetry_multiplicity _atom_site_fract_x _atom_site_fract_y _atom_site_fract_z _atom_site_occupancy Cs Cs0 1 0.25618094 0.00534654 0.31676754 1 Cs Cs1 1 0.75618094 0.99465346 0.68323246 1 Cs Cs2 1 0.75618094 0.68323246 0.99465346 1 Cs Cs3 1 0.25618094 0.31676754 0.00534654 1 Ti Ti4 1 0.75627152 0.42192403 0.42192403 1 Ti Ti5 1 0.25627152 0.57807597 0.57807597 1 S S6 1 0.50597887 0.37285987 0.62688045 1 S S7 1 0.00597887 0.62714013 0.37311955 1 S S8 1 0.75640786 0.17671986 0.17671986 1 S S9 1 0.25640786 0.82328014 0.82328014 1 S S10 1 0.00597887 0.37311955 0.62714013 1 S S11 1 0.50597887 0.62688045 0.37285987 1 | -5.056916 | -5.308416 | -1.625808 | 0 | TRUE | -0.2366888 | 12.24195388 | 7.385889 | 4.856065 | 2.203648
mp-556911 | FeF2 | AB2 | # generated using pymatgen data_FeF2 _symmetry_space_group_name_H-M 'P 1' _cell_length_a 3.33813423 _cell_length_b 4.64948115 _cell_length_c 4.64948115 _cell_angle_alpha 90.10100834 _cell_angle_beta 90.00000000 _cell_angle_gamma 90.00000000 _symmetry_Int_Tables_number 1 _chemical_formula_structural FeF2 _chemical_formula_sum 'Fe2 F4' _cell_volume 72.16258852 _cell_formula_units_Z 2 loop_ _symmetry_equiv_pos_site_id _symmetry_equiv_pos_as_xyz 1 'x, y, z' loop_ _atom_site_type_symbol _atom_site_label _atom_site_symmetry_multiplicity _atom_site_fract_x _atom_site_fract_y _atom_site_fract_z _atom_site_occupancy Fe Fe0 1 0.50000000 0.50000000 0.50000000 1 Fe Fe1 1 0.00000000 0.00000000 -0.00000000 1 F F2 1 0.00000000 0.69843392 0.69843392 1 F F3 1 0.50000000 0.80145895 0.19854105 1 F F4 1 -0.00000000 0.30156608 0.30156608 1 F F5 1 0.50000000 0.19854105 0.80145895 1 | -5.629816665 | -6.689816665 | -2.59215695 | 0 | TRUE | -0.2466922 | 6.64816007 | 4.23153047 | 2.4166296 | 1.554551
mp-541155 | VS4 | AB4 | # generated using pymatgen data_VS4 _symmetry_space_group_name_H-M 'P 1' _cell_length_a 7.01145551 _cell_length_b 8.41115560 _cell_length_c 8.40997275 _cell_angle_alpha 79.49738985 _cell_angle_beta 71.92066618 _cell_angle_gamma 71.92359300 _symmetry_Int_Tables_number 1 _chemical_formula_structural VS4 _chemical_formula_sum 'V4 S16' _cell_volume 446.18165095 _cell_formula_units_Z 4 loop_ _symmetry_equiv_pos_site_id _symmetry_equiv_pos_as_xyz 1 'x, y, z' loop_ _atom_site_type_symbol _atom_site_label _atom_site_symmetry_multiplicity _atom_site_fract_x _atom_site_fract_y _atom_site_fract_z _atom_site_occupancy V V0 1 0.11498981 0.88594782 0.88446931 1 V V1 1 0.88501019 0.11405218 0.11553069 1 V V2 1 0.38498550 0.61556562 0.61407974 1 V V3 1 0.61501450 0.38443438 0.38592026 1 S S4 1 0.54432066 0.68059340 0.32514841 1 S S5 1 0.25687701 0.42319265 0.53047152 1 S S6 1 0.45567934 0.31940660 0.67485159 1 S S7 1 0.24309205 0.96952705 0.07685075 1 S S8 1 0.96677225 0.35174937 0.16760991 1 S S9 1 0.44719551 0.87369241 0.68619141 1 S S10 1 0.94713676 0.18621275 0.37372286 1 S S11 1 0.75690795 0.03047295 0.92314925 1 S S12 1 0.74312299 0.57680735 0.46952848 1 S S13 1 0.46675744 0.66761356 0.85175712 1 S S14 1 0.55280449 0.12630759 0.31380859 1 S S15 1 0.05286324 0.81378725 0.62627714 1 S S16 1 0.03322775 0.64825063 0.83239009 1 S S17 1 0.04422861 0.82519642 0.18066072 1 S S18 1 0.53324256 0.33238644 0.14824288 1 S S19 1 0.95577139 0.17480358 0.81933928 1 | -5.675362 | -6.077762 | -0.951820934 | 0 | TRUE | -0.2308501 | 6.375146 | 0.2217902 | 6.153356 | 2.480596
mp-548615 | Ba2ZnWO6 | ABC2D6 | # generated using pymatgen data_Ba2ZnWO6 _symmetry_space_group_name_H-M 'P 1' _cell_length_a 5.84105839 _cell_length_b 5.84105839 _cell_length_c 5.84105839 _cell_angle_alpha 60.00000000 _cell_angle_beta 60.00000000 _cell_angle_gamma 60.00000000 _symmetry_Int_Tables_number 1 _chemical_formula_structural Ba2ZnWO6 _chemical_formula_sum 'Ba2 Zn1 W1 O6' _cell_volume 140.91578561 _cell_formula_units_Z 1 loop_ _symmetry_equiv_pos_site_id _symmetry_equiv_pos_as_xyz 1 'x, y, z' loop_ _atom_site_type_symbol _atom_site_label _atom_site_symmetry_multiplicity _atom_site_fract_x _atom_site_fract_y _atom_site_fract_z _atom_site_occupancy Ba Ba0 1 0.25000000 0.25000000 0.25000000 1 Ba Ba1 1 0.75000000 0.75000000 0.75000000 1 Zn Zn2 1 0.50000000 0.50000000 0.50000000 1 W W3 1 0.00000000 0.00000000 0.00000000 1 O O4 1 0.23766000 0.76234000 0.23766000 1 O O5 1 0.76234000 0.23766000 0.76234000 1 O O6 1 0.23766000 0.23766000 0.76234000 1 O O7 1 0.76234000 0.23766000 0.23766000 1 O O8 1 0.76234000 0.76234000 0.23766000 1 O O9 1 0.23766000 0.76234000 0.76234000 1 | -6.57298842 | -7.42898842 | -2.655393 | 0 | TRUE | -0.0006622447 | 31.63572 | 26.8791 | 4.756625 | 2.180969
mp-1176640 | LiMnCrO4 | ABCD4 | # generated using pymatgen data_LiMnCrO4 _symmetry_space_group_name_H-M 'P 1' _cell_length_a 5.91695266 _cell_length_b 5.91695266 _cell_length_c 5.91695266 _cell_angle_alpha 120.58872895 _cell_angle_beta 119.23259621 _cell_angle_gamma 90.15880814 _symmetry_Int_Tables_number 1 _chemical_formula_structural LiMnCrO4 _chemical_formula_sum 'Li2 Mn2 Cr2 O8' _cell_volume 146.65191713 _cell_formula_units_Z 2 loop_ _symmetry_equiv_pos_site_id _symmetry_equiv_pos_as_xyz 1 'x, y, z' loop_ _atom_site_type_symbol _atom_site_label _atom_site_symmetry_multiplicity _atom_site_fract_x _atom_site_fract_y _atom_site_fract_z _atom_site_occupancy Li Li0 1 0.86870700 0.11870700 0.75000000 1 Li Li1 1 0.13129300 0.88129300 0.25000000 1 Mn Mn2 1 0.50000000 0.50000000 0.50000000 1 Mn Mn3 1 0.50000000 0.00000000 0.00000000 1 Cr Cr4 1 0.50000000 0.50000000 0.00000000 1 Cr Cr5 1 0.00000000 0.50000000 0.50000000 1 O O6 1 0.71030300 0.74267000 0.96763400 1 O O7 1 0.27503600 0.74267000 0.53236600 1 O O8 1 0.26900000 0.29034800 0.52134900 1 O O9 1 0.26900000 0.74765100 0.97865100 1 O O10 1 0.73100000 0.70965200 0.47865100 1 O O11 1 0.73100000 0.25234900 0.02134900 1 O O12 1 0.72496400 0.25733000 0.46763400 1 O O13 1 0.28969700 0.25733000 0.03236600 1 | -7.098495 | -8.014923 | -2.227675 | 0 | TRUE | -0.03968273 | 11.57595 | 5.806172 | 5.769773 | 2.402035
mp-1104130 | Ba(P2Au)2 | AB2C4 | # generated using pymatgen data_Ba(P2Au)2 _symmetry_space_group_name_H-M 'P 1' _cell_length_a 5.56323352 _cell_length_b 5.56323352 _cell_length_c 11.66659227 _cell_angle_alpha 99.28422859 _cell_angle_beta 99.28422859 _cell_angle_gamma 108.86529912 _symmetry_Int_Tables_number 1 _chemical_formula_structural Ba(P2Au)2 _chemical_formula_sum 'Ba2 P8 Au4' _cell_volume 328.27351927 _cell_formula_units_Z 2 loop_ _symmetry_equiv_pos_site_id _symmetry_equiv_pos_as_xyz 1 'x, y, z' loop_ _atom_site_type_symbol _atom_site_label _atom_site_symmetry_multiplicity _atom_site_fract_x _atom_site_fract_y _atom_site_fract_z _atom_site_occupancy Ba Ba0 1 0.37500000 0.12500000 0.25000000 1 Ba Ba1 1 0.62500000 0.87500000 0.75000000 1 P P2 1 0.09862136 0.12197220 0.59097771 1 P P3 1 0.03099548 0.50764365 0.90902229 1 P P4 1 0.37802780 0.40137864 0.90902229 1 P P5 1 0.99235635 0.46900452 0.59097771 1 P P6 1 0.90137864 0.87802780 0.40902229 1 P P7 1 0.96900452 0.49235635 0.09097771 1 P P8 1 0.62197220 0.59862136 0.09097771 1 P P9 1 0.00764365 0.53099548 0.40902229 1 Au Au10 1 0.53843740 0.28843740 0.57687481 1 Au Au11 1 0.21156260 0.96156260 0.92312519 1 Au Au12 1 0.46156260 0.71156260 0.42312519 1 Au Au13 1 0.78843740 0.03843740 0.07687481 1 | -4.777914 | -4.777914 | -0.4750644 | 0 | TRUE | -0.03847116 | 23.50098 | 11.03501 | 12.4659657 | 3.530717
mp-7060 | LaZnPO | ABCD | # generated using pymatgen data_LaZnPO _symmetry_space_group_name_H-M 'P 1' _cell_length_a 4.04560200 _cell_length_b 4.04560200 _cell_length_c 8.95877500 _cell_angle_alpha 90.00000000 _cell_angle_beta 90.00000000 _cell_angle_gamma 90.00000000 _symmetry_Int_Tables_number 1 _chemical_formula_structural LaZnPO _chemical_formula_sum 'La2 Zn2 P2 O2' _cell_volume 146.62733461 _cell_formula_units_Z 2 loop_ _symmetry_equiv_pos_site_id _symmetry_equiv_pos_as_xyz 1 'x, y, z' loop_ _atom_site_type_symbol _atom_site_label _atom_site_symmetry_multiplicity _atom_site_fract_x _atom_site_fract_y _atom_site_fract_z _atom_site_occupancy La La0 1 0.00000000 0.50000000 0.86123100 1 La La1 1 0.50000000 0.00000000 0.13876900 1 Zn Zn2 1 0.00000000 0.00000000 0.50000000 1 Zn Zn3 1 0.50000000 0.50000000 0.50000000 1 P P4 1 0.50000000 0.00000000 0.66392600 1 P P5 1 0.00000000 0.50000000 0.33607400 1 O O6 1 0.50000000 0.50000000 0.00000000 1 O O7 1 0.00000000 0.00000000 0.00000000 1 | -6.034183 | -6.205933 | -2.066998 | 0 | TRUE | -0.08869875 | 26.94698 | 17.86476 | 9.082212 | 3.013671
mp-6841 | Ba4NaCu(CO5)2 | ABC2D4E10 | # generated using pymatgen data_Ba4NaCu(CO5)2 _symmetry_space_group_name_H-M 'P 1' _cell_length_a 8.87900106 _cell_length_b 8.87900106 _cell_length_c 8.87900106 _cell_angle_alpha 141.12061711 _cell_angle_beta 141.12061711 _cell_angle_gamma 56.15568801 _symmetry_Int_Tables_number 1 _chemical_formula_structural Ba4NaCu(CO5)2 _chemical_formula_sum 'Ba4 Na1 Cu1 C2 O10' _cell_volume 273.63861571 _cell_formula_units_Z 1 loop_ _symmetry_equiv_pos_site_id _symmetry_equiv_pos_as_xyz 1 'x, y, z' loop_ _atom_site_type_symbol _atom_site_label _atom_site_symmetry_multiplicity _atom_site_fract_x _atom_site_fract_y _atom_site_fract_z _atom_site_occupancy Ba Ba0 1 0.11694400 0.61694400 0.50000000 1 Ba Ba1 1 0.38305600 0.88305600 0.50000000 1 Ba Ba2 1 0.88305600 0.38305600 0.50000000 1 Ba Ba3 1 0.61694400 0.11694400 0.50000000 1 Na Na4 1 0.00000000 0.00000000 0.00000000 1 Cu Cu5 1 0.50000000 0.50000000 0.00000000 1 C C6 1 0.23352500 0.23352500 0.00000000 1 C C7 1 0.76647500 0.76647500 0.00000000 1 O O8 1 0.59059200 0.59059200 0.72792100 1 O O9 1 0.13733000 0.40940800 0.00000000 1 O O10 1 0.85037000 0.85037000 0.00000000 1 O O11 1 0.14963000 0.14963000 0.00000000 1 O O12 1 0.40940800 0.13733000 0.00000000 1 O O13 1 0.86267000 0.86267000 0.27207900 1 O O14 1 0.72055300 0.72055300 0.44668000 1 O O15 1 0.27944700 0.72612600 0.00000000 1 O O16 1 0.72612600 0.27944700 0.00000000 1 O O17 1 0.27387400 0.27387400 0.55332000 1 | -6.581318 | -6.962985 | -2.461771 | 0 | TRUE | -0.04187121 | 13.57774 | 9.84272909 | 3.735008 | 1.932617
mp-1226455 | Cs2GeB4O9 | AB2C4D9 | # generated using pymatgen data_Cs2GeB4O9 _symmetry_space_group_name_H-M 'P 1' _cell_length_a 6.99205179 _cell_length_b 6.99205179 _cell_length_c 6.84209595 _cell_angle_alpha 61.92579125 _cell_angle_beta 61.92579125 _cell_angle_gamma 93.30622653 _symmetry_Int_Tables_number 1 _chemical_formula_structural Cs2GeB4O9 _chemical_formula_sum 'Cs2 Ge1 B4 O9' _cell_volume 243.10041457 _cell_formula_units_Z 1 loop_ _symmetry_equiv_pos_site_id _symmetry_equiv_pos_as_xyz 1 'x, y, z' loop_ _atom_site_type_symbol _atom_site_label _atom_site_symmetry_multiplicity _atom_site_fract_x _atom_site_fract_y _atom_site_fract_z _atom_site_occupancy Cs Cs0 1 0.74009700 0.25990300 0.00000000 1 Cs Cs1 1 0.00983300 0.99016700 0.50000000 1 Ge Ge2 1 0.25411700 0.74588300 0.00000000 1 B B3 1 0.33562500 0.22731300 0.79886500 1 B B4 1 0.77268700 0.66437500 0.20113500 1 B B5 1 0.35470600 0.52089500 0.39586400 1 B B6 1 0.47910500 0.64529400 0.60413600 1 O O7 1 0.40249000 0.39701000 0.82671100 1 O O8 1 0.60299000 0.59751000 0.17328900 1 O O9 1 0.28502300 0.26645500 0.61510300 1 O O10 1 0.73354500 0.71497700 0.38489700 1 O O11 1 0.32025000 0.00822600 0.97878300 1 O O12 1 0.99177400 0.67975000 0.02121700 1 O O13 1 0.20305600 0.51871900 0.30319300 1 O O14 1 0.48128100 0.79694400 0.69680600 1 O O15 1 0.33518900 0.66481100 0.50000000 1 | -7.125453 | -7.511891 | -2.658666 | 0 | TRUE | -0.02111141 | 8.009126 | 5.398546 | 2.610581 | 1.615729
mp-32310 | Ba3Ta2NiO9 | AB2C3D9 | # generated using pymatgen data_Ba3Ta2NiO9 _symmetry_space_group_name_H-M 'P 1' _cell_length_a 5.82541600 _cell_length_b 12.37449903 _cell_length_c 12.37449903 _cell_angle_alpha 109.24985722 _cell_angle_beta 90.00000000 _cell_angle_gamma 90.00000000 _symmetry_Int_Tables_number 1 _chemical_formula_structural Ba3Ta2NiO9 _chemical_formula_sum 'Ba12 Ta8 Ni4 O36' _cell_volume 842.16176704 _cell_formula_units_Z 4 loop_ _symmetry_equiv_pos_site_id _symmetry_equiv_pos_as_xyz 1 'x, y, z' loop_ _atom_site_type_symbol _atom_site_label _atom_site_symmetry_multiplicity _atom_site_fract_x _atom_site_fract_y _atom_site_fract_z _atom_site_occupancy Ba Ba0 1 0.50000000 0.25000000 0.75000000 1 Ba Ba1 1 0.00000000 0.00000000 0.00000000 1 Ba Ba2 1 0.00000000 0.50000000 0.50000000 1 Ba Ba3 1 0.50000000 0.75000000 0.25000000 1 Ba Ba4 1 0.00000000 0.50251900 0.83585200 1 Ba Ba5 1 0.50000000 0.25251900 0.08585200 1 Ba Ba6 1 0.50000000 0.75251900 0.58585200 1 Ba Ba7 1 0.00000000 0.00251900 0.33585200 1 Ba Ba8 1 0.50000000 0.74748100 0.91414800 1 Ba Ba9 1 0.00000000 0.49748100 0.16414800 1 Ba Ba10 1 0.00000000 0.99748100 0.66414800 1 Ba Ba11 1 0.50000000 0.24748100 0.41414800 1 Ta Ta12 1 0.50000000 0.50486100 0.67152800 1 Ta Ta13 1 0.00000000 0.25486100 0.92152800 1 Ta Ta14 1 0.00000000 0.75486100 0.42152800 1 Ta Ta15 1 0.50000000 0.00486100 0.17152800 1 Ta Ta16 1 0.00000000 0.74513900 0.07847200 1 Ta Ta17 1 0.50000000 0.49513900 0.32847200 1 Ta Ta18 1 0.50000000 0.99513900 0.82847200 1 Ta Ta19 1 0.00000000 0.24513900 0.57847200 1 Ni Ni20 1 0.50000000 0.50000000 0.00000000 1 Ni Ni21 1 0.00000000 0.75000000 0.75000000 1 Ni Ni22 1 0.00000000 0.25000000 0.25000000 1 Ni Ni23 1 0.50000000 0.00000000 0.50000000 1 O O24 1 0.00000000 0.25000000 0.75000000 1 O O25 1 0.50000000 0.00000000 0.00000000 1 O O26 1 0.50000000 0.50000000 0.50000000 1 O O27 1 0.00000000 0.75000000 0.25000000 1 O O28 1 0.75000000 0.37500000 0.62500000 1 O O29 1 0.25000000 0.12500000 0.87500000 1 O O30 1 0.25000000 0.62500000 0.37500000 1 O O31 1 0.75000000 0.87500000 0.12500000 1 O O32 1 0.25000000 0.37500000 0.62500000 1 O O33 1 0.75000000 0.12500000 0.87500000 1 O O34 1 0.75000000 0.62500000 0.37500000 1 O O35 1 0.25000000 0.87500000 0.12500000 1 O O36 1 0.75757300 0.63056900 0.04471100 1 O O37 1 0.25757300 0.38056900 0.29471100 1 O O38 1 0.25757300 0.88056900 0.79471100 1 O O39 1 0.75757300 0.13056900 0.54471100 1 O O40 1 0.24242600 0.63056900 0.04471100 1 O O41 1 0.74242600 0.38056900 0.29471100 1 O O42 1 0.74242600 0.88056900 0.79471100 1 O O43 1 0.24242600 0.13056900 0.54471100 1 O O44 1 0.00000000 0.75178200 0.92349800 1 O O45 1 0.50000000 0.50178200 0.17349800 1 O O46 1 0.50000000 0.00178200 0.67349800 1 O O47 1 0.00000000 0.25178200 0.42349800 1 O O48 1 0.25757200 0.61943100 0.70528900 1 O O49 1 0.75757200 0.36943100 0.95528900 1 O O50 1 0.75757200 0.86943100 0.45528900 1 O O51 1 0.25757200 0.11943100 0.20528900 1 O O52 1 0.74242800 0.61943100 0.70528900 1 O O53 1 0.24242800 0.36943100 0.95528900 1 O O54 1 0.24242800 0.86943100 0.45528900 1 O O55 1 0.74242800 0.11943100 0.20528900 1 O O56 1 0.50000000 0.49821800 0.82650300 1 O O57 1 0.00000000 0.24821800 0.07650300 1 O O58 1 0.00000000 0.74821800 0.57650300 1 O O59 1 0.50000000 0.99821800 0.32650300 1 | -7.895811 | -8.477411 | -3.159223 | 0 | TRUE | -0.04073833 | 29.72929 | 24.90279 | 4.826504 | 2.196931
mp-12286 | Sr2Ta2O7 | A2B2C7 | # generated using pymatgen data_Sr2Ta2O7 _symmetry_space_group_name_H-M 'P 1' _cell_length_a 13.82912483 _cell_length_b 13.82912483 _cell_length_c 5.71142510 _cell_angle_alpha 90.00000000 _cell_angle_beta 90.00000000 _cell_angle_gamma 163.53329154 _symmetry_Int_Tables_number 1 _chemical_formula_structural Sr2Ta2O7 _chemical_formula_sum 'Sr4 Ta4 O14' _cell_volume 309.61562535 _cell_formula_units_Z 2 loop_ _symmetry_equiv_pos_site_id _symmetry_equiv_pos_as_xyz 1 'x, y, z' loop_ _atom_site_type_symbol _atom_site_label _atom_site_symmetry_multiplicity _atom_site_fract_x _atom_site_fract_y _atom_site_fract_z _atom_site_occupancy Sr Sr0 1 0.28630084 0.71369916 0.75000000 1 Sr Sr1 1 0.71369916 0.28630084 0.25000000 1 Sr Sr2 1 0.44684556 0.55315444 0.25000000 1 Sr Sr3 1 0.55315444 0.44684556 0.75000000 1 Ta Ta4 1 0.84052799 0.15947201 0.25000000 1 Ta Ta5 1 0.15947201 0.84052799 0.75000000 1 Ta Ta6 1 0.94508996 0.05491004 0.75000000 1 Ta Ta7 1 0.05491004 0.94508996 0.25000000 1 O O8 1 -0.00000000 0.00000000 -0.00000000 1 O O9 1 -0.00000000 0.00000000 0.50000000 1 O O10 1 0.54672489 0.45327511 0.25000000 1 O O11 1 0.45327511 0.54672489 0.75000000 1 O O12 1 0.90089705 0.09910295 0.00810920 1 O O13 1 0.09910295 0.90089705 0.99189080 1 O O14 1 0.09910295 0.90089705 0.50810920 1 O O15 1 0.90089705 0.09910295 0.49189080 1 O O16 1 0.79384552 0.20615448 0.48829209 1 O O17 1 0.20615448 0.79384552 0.51170791 1 O O18 1 0.20615448 0.79384552 0.98829209 1 O O19 1 0.79384552 0.20615448 0.01170791 1 O O20 1 0.35098329 0.64901671 0.25000000 1 O O21 1 0.64901671 0.35098329 0.75000000 1 | -8.676301 | -9.113482795 | -3.50245 | 0 | TRUE | -0.01912023 | 121.7692 | 117.3095 | 4.459663 | 2.111792
mp-1209338 | Rb2Sr(PO3)4 | AB2C4D12 | # generated using pymatgen data_Rb2Sr(PO3)4 _symmetry_space_group_name_H-M 'P 1' _cell_length_a 7.53268705 _cell_length_b 7.53268705 _cell_length_c 7.53268705 _cell_angle_alpha 118.72803100 _cell_angle_beta 118.72803100 _cell_angle_gamma 92.21760591 _symmetry_Int_Tables_number 1 _chemical_formula_structural Rb2Sr(PO3)4 _chemical_formula_sum 'Rb2 Sr1 P4 O12' _cell_volume 307.78921080 _cell_formula_units_Z 1 loop_ _symmetry_equiv_pos_site_id _symmetry_equiv_pos_as_xyz 1 'x, y, z' loop_ _atom_site_type_symbol _atom_site_label _atom_site_symmetry_multiplicity _atom_site_fract_x _atom_site_fract_y _atom_site_fract_z _atom_site_occupancy Rb Rb0 1 0.42267600 0.92267600 0.50000000 1 Rb Rb1 1 0.07732400 0.57732400 0.50000000 1 Sr Sr2 1 0.00000000 0.00000000 0.00000000 1 P P3 1 0.56324600 0.00240500 0.12974700 1 P P4 1 0.87265900 0.43350000 0.87025300 1 P P5 1 0.56650000 0.43675400 0.43915900 1 P P6 1 0.99759500 0.12734100 0.56084100 1 O O7 1 0.62220300 0.26209600 0.25599500 1 O O8 1 0.00610100 0.36620800 0.74400500 1 O O9 1 0.63379200 0.37779700 0.63989300 1 O O10 1 0.73790400 0.99389900 0.36010700 1 O O11 1 0.61100600 0.91718200 0.93842300 1 O O12 1 0.97875900 0.67258200 0.06157700 1 O O13 1 0.32741800 0.38899400 0.30617600 1 O O14 1 0.08281800 0.02124100 0.69382400 1 O O15 1 0.34599600 0.90362500 0.06573900 1 O O16 1 0.83788600 0.28025700 0.93426100 1 O O17 1 0.71974300 0.65400400 0.55762800 1 O O18 1 0.09637500 0.16211400 0.44237200 1 | -6.858641 | -7.292536 | -2.836534 | 0 | TRUE | -0.007496803 | 6.126514 | 3.73830149 | 2.388212 | 1.545384
mp-2352 | Na2O | AB2 | # generated using pymatgen data_Na2O _symmetry_space_group_name_H-M 'P 1' _cell_length_a 3.87846823 _cell_length_b 3.87846775 _cell_length_c 3.87846748 _cell_angle_alpha 59.99999379 _cell_angle_beta 59.99999785 _cell_angle_gamma 60.00000430 _symmetry_Int_Tables_number 1 _chemical_formula_structural Na2O _chemical_formula_sum 'Na2 O1' _cell_volume 41.25395267 _cell_formula_units_Z 1 loop_ _symmetry_equiv_pos_site_id _symmetry_equiv_pos_as_xyz 1 'x, y, z' loop_ _atom_site_type_symbol _atom_site_label _atom_site_symmetry_multiplicity _atom_site_fract_x _atom_site_fract_y _atom_site_fract_z _atom_site_occupancy Na Na0 1 0.75000000 0.75000000 0.75000000 1 Na Na1 1 0.25000000 0.25000000 0.25000000 1 O O2 1 -0.00000000 -0.00000000 -0.00000000 1 | -3.74053954 | -3.96953954 | -1.43896 | 0 | TRUE | -0.5667396 | 7.569728 | 4.298061 | 3.271667 | 1.808775
mp-1079181 | LiOsF6 | ABC6 | # generated using pymatgen data_LiOsF6 _symmetry_space_group_name_H-M 'P 1' _cell_length_a 5.35951909 _cell_length_b 5.35952125 _cell_length_c 5.35951825 _cell_angle_alpha 55.95969941 _cell_angle_beta 55.95972492 _cell_angle_gamma 55.95974942 _symmetry_Int_Tables_number 1 _chemical_formula_structural LiOsF6 _chemical_formula_sum 'Li1 Os1 F6' _cell_volume 98.66740266 _cell_formula_units_Z 1 loop_ _symmetry_equiv_pos_site_id _symmetry_equiv_pos_as_xyz 1 'x, y, z' loop_ _atom_site_type_symbol _atom_site_label _atom_site_symmetry_multiplicity _atom_site_fract_x _atom_site_fract_y _atom_site_fract_z _atom_site_occupancy Li Li0 1 0.50000000 0.50000000 0.50000000 1 Os Os1 1 -0.00000000 0.00000000 0.00000000 1 F F2 1 0.36980530 0.11759906 0.75614420 1 F F3 1 0.75614420 0.36980730 0.11759806 1 F F4 1 0.11759806 0.75614520 0.36980630 1 F F5 1 0.63019470 0.88240094 0.24385580 1 F F6 1 0.24385580 0.63019270 0.88240194 1 F F7 1 0.88240194 0.24385480 0.63019370 1 | -5.17135732 | -5.51785732 | -2.442212 | 0 | TRUE | -0.1171107 | 5.610341 | 3.225584 | 2.384757 | 1.544266
mp-1101340 | SrCaI4 | ABC4 | # generated using pymatgen data_SrCaI4 _symmetry_space_group_name_H-M 'P 1' _cell_length_a 4.66211058 _cell_length_b 7.28073555 _cell_length_c 8.10935299 _cell_angle_alpha 89.77421704 _cell_angle_beta 90.00000000 _cell_angle_gamma 90.00000000 _symmetry_Int_Tables_number 1 _chemical_formula_structural SrCaI4 _chemical_formula_sum 'Sr1 Ca1 I4' _cell_volume 275.25845031 _cell_formula_units_Z 1 loop_ _symmetry_equiv_pos_site_id _symmetry_equiv_pos_as_xyz 1 'x, y, z' loop_ _atom_site_type_symbol _atom_site_label _atom_site_symmetry_multiplicity _atom_site_fract_x _atom_site_fract_y _atom_site_fract_z _atom_site_occupancy Sr Sr0 1 -0.00000000 0.00000000 0.00000000 1 Ca Ca1 1 0.50000000 0.00000000 0.50000000 1 I I2 1 -0.00000000 0.23905891 0.65546612 1 I I3 1 0.50000000 0.24908800 0.17843747 1 I I4 1 0.50000000 0.75091200 0.82156253 1 I I5 1 0.00000000 0.76094109 0.34453388 1 | -3.309129 | -3.561796 | -1.963703 | 0 | TRUE | -0.001644683 | 5.264675 | 2.13738367 | 3.127292 | 1.768415
mp-27704 | K3V5O14 | A3B5C14 | # generated using pymatgen data_K3V5O14 _symmetry_space_group_name_H-M 'P 1' _cell_length_a 8.67523671 _cell_length_b 8.67525075 _cell_length_c 5.01041634 _cell_angle_alpha 89.99978184 _cell_angle_beta 90.00031308 _cell_angle_gamma 120.00016570 _symmetry_Int_Tables_number 1 _chemical_formula_structural K3V5O14 _chemical_formula_sum 'K3 V5 O14' _cell_volume 326.56308607 _cell_formula_units_Z 1 loop_ _symmetry_equiv_pos_site_id _symmetry_equiv_pos_as_xyz 1 'x, y, z' loop_ _atom_site_type_symbol _atom_site_label _atom_site_symmetry_multiplicity _atom_site_fract_x _atom_site_fract_y _atom_site_fract_z _atom_site_occupancy K K0 1 0.60824933 0.00000193 -0.00566098 1 K K1 1 0.00000295 0.60826004 -0.00563156 1 K K2 1 0.39174189 0.39174247 -0.00566664 1 V V3 1 0.33333172 0.66666575 0.46498002 1 V V4 1 0.66666887 0.33333386 0.46497995 1 V V5 1 0.22834770 0.00000184 0.47417856 1 V V6 1 0.00000054 0.22834543 0.47417690 1 V V7 1 0.77165215 0.77165321 0.47417777 1 O O8 1 0.33333229 0.66666516 0.79288934 1 O O9 1 0.66666806 0.33333326 0.79288870 1 O O10 1 0.24682232 -0.00000227 0.79537968 1 O O11 1 -0.00000033 0.24682074 0.79537747 1 O O12 1 0.75317709 0.75317523 0.79537875 1 O O13 1 0.83144578 0.00000125 0.40205609 1 O O14 1 0.00000069 0.83144570 0.40205585 1 O O15 1 0.16855837 0.16855860 0.40206115 1 O O16 1 0.46103377 0.16803494 0.34656553 1 O O17 1 0.83196421 0.29299620 0.34656251 1 O O18 1 0.70700410 0.53896798 0.34656535 1 O O19 1 0.16803571 0.46103252 0.34656173 1 O O20 1 0.29299670 0.83196410 0.34656521 1 O O21 1 0.53896709 0.70700206 0.34656660 1 | -6.946695 | -7.77024 | -2.406405 | 0 | TRUE | -0.02051308 | 16.42511 | 12.26127 | 4.16384 | 2.040549
mp-267 | Te2Ru | AB2 | # generated using pymatgen data_Te2Ru _symmetry_space_group_name_H-M 'P 1' _cell_length_a 4.04135573 _cell_length_b 5.33087547 _cell_length_c 6.43748384 _cell_angle_alpha 90.00000000 _cell_angle_beta 90.00000000 _cell_angle_gamma 90.00000000 _symmetry_Int_Tables_number 1 _chemical_formula_structural Te2Ru _chemical_formula_sum 'Te4 Ru2' _cell_volume 138.68892091 _cell_formula_units_Z 2 loop_ _symmetry_equiv_pos_site_id _symmetry_equiv_pos_as_xyz 1 'x, y, z' loop_ _atom_site_type_symbol _atom_site_label _atom_site_symmetry_multiplicity _atom_site_fract_x _atom_site_fract_y _atom_site_fract_z _atom_site_occupancy Te Te0 1 0.00000000 0.21980959 0.36690785 1 Te Te1 1 -0.00000000 0.78019041 0.63309215 1 Te Te2 1 0.50000000 0.71980959 0.13309215 1 Te Te3 1 0.50000000 0.28019041 0.86690785 1 Ru Ru4 1 -0.00000000 0.00000000 -0.00000000 1 Ru Ru5 1 0.50000000 0.50000000 0.50000000 1 | -5.524525 | -5.805859 | -0.6188538 | 0 | TRUE | -0.6188538 | 28.99688229 | 8.066003 | 20.93088 | 4.575028
mp-1214485 | Ba3Ta2CoO9 | AB2C3D9 | # generated using pymatgen data_Ba3Ta2CoO9 _symmetry_space_group_name_H-M 'P 1' _cell_length_a 5.84013948 _cell_length_b 5.84013948 _cell_length_c 7.18331700 _cell_angle_alpha 90.00000000 _cell_angle_beta 90.00000000 _cell_angle_gamma 119.99999410 _symmetry_Int_Tables_number 1 _chemical_formula_structural Ba3Ta2CoO9 _chemical_formula_sum 'Ba3 Ta2 Co1 O9' _cell_volume 212.17886828 _cell_formula_units_Z 1 loop_ _symmetry_equiv_pos_site_id _symmetry_equiv_pos_as_xyz 1 'x, y, z' loop_ _atom_site_type_symbol _atom_site_label _atom_site_symmetry_multiplicity _atom_site_fract_x _atom_site_fract_y _atom_site_fract_z _atom_site_occupancy Ba Ba0 1 0.00000000 0.00000000 0.00000000 1 Ba Ba1 1 0.33333300 0.66666700 0.66323300 1 Ba Ba2 1 0.66666700 0.33333300 0.33676700 1 Ta Ta3 1 0.33333300 0.66666700 0.17595800 1 Ta Ta4 1 0.66666700 0.33333300 0.82404200 1 Co Co5 1 0.00000000 0.00000000 0.50000000 1 O O6 1 0.17284700 0.82715300 0.32461200 1 O O7 1 0.82715300 0.17284700 0.67538800 1 O O8 1 0.17284700 0.34569400 0.32461200 1 O O9 1 0.82715300 0.65430600 0.67538800 1 O O10 1 0.65430600 0.82715300 0.32461200 1 O O11 1 0.34569400 0.17284700 0.67538800 1 O O12 1 0.50000000 0.00000000 0.00000000 1 O O13 1 0.00000000 0.50000000 0.00000000 1 O O14 1 0.50000000 0.50000000 0.00000000 1 | -8.053102 | -8.574502 | -3.167769 | 0 | TRUE | -0.04044489 | 32.95716 | 28.01513 | 4.942033 | 2.223068
mp-28375 | Ta2AgF12 | AB2C12 | # generated using pymatgen data_Ta2AgF12 _symmetry_space_group_name_H-M 'P 1' _cell_length_a 5.06549849 _cell_length_b 5.50658887 _cell_length_c 8.93070293 _cell_angle_alpha 76.30496833 _cell_angle_beta 87.90724995 _cell_angle_gamma 63.92043279 _symmetry_Int_Tables_number 1 _chemical_formula_structural Ta2AgF12 _chemical_formula_sum 'Ta2 Ag1 F12' _cell_volume 216.73264346 _cell_formula_units_Z 1 loop_ _symmetry_equiv_pos_site_id _symmetry_equiv_pos_as_xyz 1 'x, y, z' loop_ _atom_site_type_symbol _atom_site_label _atom_site_symmetry_multiplicity _atom_site_fract_x _atom_site_fract_y _atom_site_fract_z _atom_site_occupancy Ta Ta0 1 0.22816297 0.51808786 0.72167229 1 Ta Ta1 1 0.77183703 0.48191214 0.27832771 1 Ag Ag2 1 -0.00000000 0.00000000 0.00000000 1 F F3 1 0.17597113 0.25819333 0.27506527 1 F F4 1 0.82402887 0.74180667 0.72493473 1 F F5 1 0.80332530 0.73037758 0.07831344 1 F F6 1 0.28765055 0.74345125 0.54753980 1 F F7 1 0.71234945 0.25654875 0.45246020 1 F F8 1 0.18636822 0.27422126 0.62275511 1 F F9 1 0.81363178 0.72577874 0.37724489 1 F F10 1 0.64219922 0.29747252 0.77709334 1 F F11 1 0.35780078 0.70252748 0.22290666 1 F F12 1 0.27096896 0.73432061 0.86365065 1 F F13 1 0.72903104 0.26567939 0.13634935 1 F F14 1 0.19667470 0.26962242 0.92168656 1 | -6.090522784 | -6.460122784 | -3.161066 | 0 | TRUE | -0.01406858 | 5.563129 | 3.042167 | 2.52096273 | 1.587754
mp-559161 | CrCdF6 | ABC6 | # generated using pymatgen data_CrCdF6 _symmetry_space_group_name_H-M 'P 1' _cell_length_a 5.54539423 _cell_length_b 5.54537736 _cell_length_c 5.54538328 _cell_angle_alpha 54.58565759 _cell_angle_beta 54.58562736 _cell_angle_gamma 54.58558278 _symmetry_Int_Tables_number 1 _chemical_formula_structural CrCdF6 _chemical_formula_sum 'Cr1 Cd1 F6' _cell_volume 105.36571440 _cell_formula_units_Z 1 loop_ _symmetry_equiv_pos_site_id _symmetry_equiv_pos_as_xyz 1 'x, y, z' loop_ _atom_site_type_symbol _atom_site_label _atom_site_symmetry_multiplicity _atom_site_fract_x _atom_site_fract_y _atom_site_fract_z _atom_site_occupancy Cr Cr0 1 -0.00000000 0.00000000 0.00000000 1 Cd Cd1 1 0.50000000 0.50000000 0.50000000 1 F F2 1 0.37121555 0.06929911 0.78556688 1 F F3 1 0.06929711 0.78556788 0.37121455 1 F F4 1 0.21443112 0.62878445 0.93070389 1 F F5 1 0.93070289 0.21443212 0.62878545 1 F F6 1 0.62878445 0.93070089 0.21443312 1 F F7 1 0.78556888 0.37121555 0.06929611 1 | -4.773896 | -5.370271 | -2.614669 | 0 | TRUE | -0.0539957625 | 6.927593 | 4.161577 | 2.766016 | 1.663134
mp-12558 | LiMgAs | ABC | # generated using pymatgen data_LiMgAs _symmetry_space_group_name_H-M 'P 1' _cell_length_a 4.35309725 _cell_length_b 4.35309750 _cell_length_c 4.35309675 _cell_angle_alpha 59.99999045 _cell_angle_beta 59.99998854 _cell_angle_gamma 59.99998980 _symmetry_Int_Tables_number 1 _chemical_formula_structural LiMgAs _chemical_formula_sum 'Li1 Mg1 As1' _cell_volume 58.32838933 _cell_formula_units_Z 1 loop_ _symmetry_equiv_pos_site_id _symmetry_equiv_pos_as_xyz 1 'x, y, z' loop_ _atom_site_type_symbol _atom_site_label _atom_site_symmetry_multiplicity _atom_site_fract_x _atom_site_fract_y _atom_site_fract_z _atom_site_occupancy Li Li0 1 -0.00000000 -0.00000000 -0.00000000 1 Mg Mg1 1 0.50000000 0.50000000 0.50000000 1 As As2 1 0.25000000 0.25000000 0.25000000 1 | -3.467288 | -3.467288 | -0.7445145 | 0 | TRUE | -0.08027612 | 12.97463 | 4.959263 | 8.015366 | 2.831142
mp-567601 | Sr4CN4 | AB4C4 | # generated using pymatgen data_Sr4CN4 _symmetry_space_group_name_H-M 'P 1' _cell_length_a 3.82074641 _cell_length_b 12.29755643 _cell_length_c 14.41649143 _cell_angle_alpha 90.00000000 _cell_angle_beta 90.00000000 _cell_angle_gamma 90.00000000 _symmetry_Int_Tables_number 1 _chemical_formula_structural Sr4CN4 _chemical_formula_sum 'Sr16 C4 N16' _cell_volume 677.37102574 _cell_formula_units_Z 4 loop_ _symmetry_equiv_pos_site_id _symmetry_equiv_pos_as_xyz 1 'x, y, z' loop_ _atom_site_type_symbol _atom_site_label _atom_site_symmetry_multiplicity _atom_site_fract_x _atom_site_fract_y _atom_site_fract_z _atom_site_occupancy Sr Sr0 1 0.25000000 0.11276254 0.40353470 1 Sr Sr1 1 0.25000000 0.40642965 0.68562761 1 Sr Sr2 1 0.75000000 0.66018970 0.73930972 1 Sr Sr3 1 0.25000000 0.61276254 0.09646530 1 Sr Sr4 1 0.25000000 0.90642965 0.81437239 1 Sr Sr5 1 0.75000000 0.16018970 0.76069028 1 Sr Sr6 1 0.75000000 0.59357035 0.31437239 1 Sr Sr7 1 0.25000000 0.62501643 0.53219087 1 Sr Sr8 1 0.75000000 0.87498357 0.03219087 1 Sr Sr9 1 0.75000000 0.38723746 0.90353470 1 Sr Sr10 1 0.25000000 0.33981030 0.26069028 1 Sr Sr11 1 0.25000000 0.83981030 0.23930972 1 Sr Sr12 1 0.75000000 0.09357035 0.18562761 1 Sr Sr13 1 0.75000000 0.37498357 0.46780913 1 Sr Sr14 1 0.75000000 0.88723746 0.59646530 1 Sr Sr15 1 0.25000000 0.12501643 0.96780913 1 C C16 1 0.25000000 0.14932201 0.59698456 1 C C17 1 0.25000000 0.64932201 0.90301544 1 C C18 1 0.75000000 0.35067799 0.09698456 1 C C19 1 0.75000000 0.85067799 0.40301544 1 N N20 1 0.25000000 0.05550383 0.62865871 1 N N21 1 0.75000000 0.51373710 0.62065457 1 N N22 1 0.75000000 0.01373710 0.87934543 1 N N23 1 0.75000000 0.44449617 0.12865871 1 N N24 1 0.25000000 0.98626290 0.12065457 1 N N25 1 0.25000000 0.28023228 0.83070950 1 N N26 1 0.25000000 0.55550383 0.87134129 1 N N27 1 0.75000000 0.75854496 0.43711104 1 N N28 1 0.25000000 0.74145504 0.93711104 1 N N29 1 0.25000000 0.24145504 0.56288896 1 N N30 1 0.75000000 0.71976772 0.16929050 1 N N31 1 0.25000000 0.48626290 0.37934543 1 N N32 1 0.75000000 0.25854496 0.06288896 1 N N33 1 0.75000000 0.21976772 0.33070950 1 N N34 1 0.75000000 0.94449617 0.37134129 1 N N35 1 0.25000000 0.78023228 0.66929050 1 | -6.16628 | -6.326724 | -0.8453222 | 0 | TRUE | -0.005302715 | 18.09362 | 12.75436 | 5.33926344 | 2.310685
mp-542637 | K2B2Se7 | A2B2C7 | # generated using pymatgen data_K2B2Se7 _symmetry_space_group_name_H-M 'P 1' _cell_length_a 8.61690198 _cell_length_b 8.61690198 _cell_length_c 12.34107482 _cell_angle_alpha 61.95390387 _cell_angle_beta 61.95390387 _cell_angle_gamma 48.96516095 _symmetry_Int_Tables_number 1 _chemical_formula_structural K2B2Se7 _chemical_formula_sum 'K4 B4 Se14' _cell_volume 591.81230689 _cell_formula_units_Z 2 loop_ _symmetry_equiv_pos_site_id _symmetry_equiv_pos_as_xyz 1 'x, y, z' loop_ _atom_site_type_symbol _atom_site_label _atom_site_symmetry_multiplicity _atom_site_fract_x _atom_site_fract_y _atom_site_fract_z _atom_site_occupancy K K0 1 0.67549936 0.11868039 0.02282742 1 K K1 1 0.88131961 0.32450064 0.47717258 1 K K2 1 0.32450064 0.88131961 0.97717258 1 K K3 1 0.11868039 0.67549936 0.52282742 1 B B4 1 0.84244534 0.39082173 0.15150838 1 B B5 1 0.60917827 0.15755466 0.34849162 1 B B6 1 0.15755466 0.60917827 0.84849162 1 B B7 1 0.39082173 0.84244534 0.65150838 1 Se Se8 1 0.54023991 0.45976009 0.25000000 1 Se Se9 1 0.45976009 0.54023991 0.75000000 1 Se Se10 1 0.17216694 0.56838631 0.02129847 1 Se Se11 1 0.43161369 0.82783306 0.47870153 1 Se Se12 1 0.82783306 0.43161369 0.97870153 1 Se Se13 1 0.56838631 0.17216694 0.52129847 1 Se Se14 1 0.84801135 0.61181697 0.16822103 1 Se Se15 1 0.38818303 0.15198865 0.33177897 1 Se Se16 1 0.15198865 0.38818303 0.83177897 1 Se Se17 1 0.61181697 0.84801135 0.66822103 1 Se Se18 1 0.07126122 0.09369918 0.23025047 1 Se Se19 1 0.90630082 0.92873878 0.26974953 1 Se Se20 1 0.92873878 0.90630082 0.76974953 1 Se Se21 1 0.09369918 0.07126122 0.73025047 1 | -4.152942 | -4.453306 | -0.8123094 | 0 | TRUE | -0.06453039 | 8.15222834 | 3.123198 | 5.029031 | 2.24255
mp-11836 | ErSbPd | ABC | # generated using pymatgen data_ErSbPd _symmetry_space_group_name_H-M 'P 1' _cell_length_a 4.61297066 _cell_length_b 4.61297071 _cell_length_c 4.61297053 _cell_angle_alpha 60.00000119 _cell_angle_beta 60.00000084 _cell_angle_gamma 60.00000087 _symmetry_Int_Tables_number 1 _chemical_formula_structural ErSbPd _chemical_formula_sum 'Er1 Sb1 Pd1' _cell_volume 69.41080490 _cell_formula_units_Z 1 loop_ _symmetry_equiv_pos_site_id _symmetry_equiv_pos_as_xyz 1 'x, y, z' loop_ _atom_site_type_symbol _atom_site_label _atom_site_symmetry_multiplicity _atom_site_fract_x _atom_site_fract_y _atom_site_fract_z _atom_site_occupancy Er Er0 1 0.00000000 0.00000000 -0.00000000 1 Sb Sb1 1 0.50000000 0.50000000 0.50000000 1 Pd Pd2 1 0.25000000 0.25000000 0.25000000 1 | -5.741587 | -5.741587 | -1.116053 | 0 | TRUE | -0.1300148 | 20.74915664 | 2.40576232 | 18.34339432 | 4.282919
mp-10299 | Ca4PdO6 | AB4C6 | # generated using pymatgen data_Ca4PdO6 _symmetry_space_group_name_H-M 'P 1' _cell_length_a 6.54188412 _cell_length_b 6.54188412 _cell_length_c 6.54188380 _cell_angle_alpha 90.60076817 _cell_angle_beta 90.60076817 _cell_angle_gamma 90.60077996 _symmetry_Int_Tables_number 1 _chemical_formula_structural Ca4PdO6 _chemical_formula_sum 'Ca8 Pd2 O12' _cell_volume 279.92158410 _cell_formula_units_Z 2 loop_ _symmetry_equiv_pos_site_id _symmetry_equiv_pos_as_xyz 1 'x, y, z' loop_ _atom_site_type_symbol _atom_site_label _atom_site_symmetry_multiplicity _atom_site_fract_x _atom_site_fract_y _atom_site_fract_z _atom_site_occupancy Ca Ca0 1 0.25000000 0.25000000 0.25000000 1 Ca Ca1 1 0.75000000 0.75000000 0.75000000 1 Ca Ca2 1 0.75000000 0.11652713 0.38347287 1 Ca Ca3 1 0.38347287 0.75000000 0.11652713 1 Ca Ca4 1 0.11652713 0.38347287 0.75000000 1 Ca Ca5 1 0.25000000 0.88347287 0.61652713 1 Ca Ca6 1 0.61652713 0.25000000 0.88347287 1 Ca Ca7 1 0.88347287 0.61652713 0.25000000 1 Pd Pd8 1 0.00000000 -0.00000000 0.00000000 1 Pd Pd9 1 0.50000000 0.50000000 0.50000000 1 O O10 1 0.57077223 0.79602368 0.44567622 1 O O11 1 0.44567622 0.57077223 0.79602368 1 O O12 1 0.79602368 0.44567622 0.57077223 1 O O13 1 0.92922777 0.05432378 0.70397632 1 O O14 1 0.70397632 0.92922777 0.05432378 1 O O15 1 0.05432378 0.70397632 0.92922777 1 O O16 1 0.42922777 0.20397632 0.55432378 1 O O17 1 0.55432378 0.42922777 0.20397632 1 O O18 1 0.20397632 0.55432378 0.42922777 1 O O19 1 0.07077223 0.94567622 0.29602368 1 O O20 1 0.94567622 0.29602368 0.07077223 1 O O21 1 0.29602368 0.07077223 0.94567622 1 | -6.199604 | -6.574331 | -2.67593 | 0 | TRUE | -0.07244147 | 19.13912 | 13.95153 | 5.18759 | 2.277628
mp-30300 | Cs3As5O9 | A3B5C9 | # generated using pymatgen data_Cs3As5O9 _symmetry_space_group_name_H-M 'P 1' _cell_length_a 8.54949041 _cell_length_b 8.54949052 _cell_length_c 6.06818132 _cell_angle_alpha 90.00000000 _cell_angle_beta 90.00000000 _cell_angle_gamma 119.99999955 _symmetry_Int_Tables_number 1 _chemical_formula_structural Cs3As5O9 _chemical_formula_sum 'Cs3 As5 O9' _cell_volume 384.12241203 _cell_formula_units_Z 1 loop_ _symmetry_equiv_pos_site_id _symmetry_equiv_pos_as_xyz 1 'x, y, z' loop_ _atom_site_type_symbol _atom_site_label _atom_site_symmetry_multiplicity _atom_site_fract_x _atom_site_fract_y _atom_site_fract_z _atom_site_occupancy Cs Cs0 1 0.62964271 0.62964271 0.99757776 1 Cs Cs1 1 0.00000000 0.37035729 0.99757776 1 Cs Cs2 1 0.37035729 0.00000000 0.99757776 1 As As3 1 0.66666700 0.33333300 0.46830972 1 As As4 1 0.33333300 0.66666700 0.46830972 1 As As5 1 0.25897828 0.25897828 0.50166995 1 As As6 1 0.00000000 0.74102172 0.50166995 1 As As7 1 0.74102172 0.00000000 0.50166995 1 O O8 1 0.71521909 0.18512421 0.62504324 1 O O9 1 0.81487579 0.53009388 0.62504324 1 O O10 1 0.46990612 0.28478091 0.62504324 1 O O11 1 0.18512421 0.71521909 0.62504324 1 O O12 1 0.53009388 0.81487579 0.62504324 1 O O13 1 0.28478091 0.46990612 0.62504324 1 O O14 1 0.31722852 0.31722852 0.23582599 1 O O15 1 -0.00000000 0.68277148 0.23582599 1 O O16 1 0.68277148 0.00000000 0.23582599 1 | -5.597624 | -5.96133 | -1.814153 | 0 | TRUE | -0.07070921 | 7.67243281 | 4.69152959 | 2.98090322 | 1.726529
mp-14206 | K3Ag3As2 | A2B3C3 | # generated using pymatgen data_K3Ag3As2 _symmetry_space_group_name_H-M 'P 1' _cell_length_a 7.93345811 _cell_length_b 7.93345798 _cell_length_c 7.93345782 _cell_angle_alpha 44.33422618 _cell_angle_beta 44.33423035 _cell_angle_gamma 44.33422378 _symmetry_Int_Tables_number 1 _chemical_formula_structural K3Ag3As2 _chemical_formula_sum 'K3 Ag3 As2' _cell_volume 221.64856656 _cell_formula_units_Z 1 loop_ _symmetry_equiv_pos_site_id _symmetry_equiv_pos_as_xyz 1 'x, y, z' loop_ _atom_site_type_symbol _atom_site_label _atom_site_symmetry_multiplicity _atom_site_fract_x _atom_site_fract_y _atom_site_fract_z _atom_site_occupancy K K0 1 0.09104626 0.09104626 0.09104626 1 K K1 1 0.90895374 0.90895374 0.90895374 1 K K2 1 0.50000000 0.50000000 0.50000000 1 Ag Ag3 1 0.50000000 0.00000000 0.50000000 1 Ag Ag4 1 0.50000000 0.50000000 -0.00000000 1 Ag Ag5 1 -0.00000000 0.50000000 0.50000000 1 As As6 1 0.75453442 0.75453442 0.75453442 1 As As7 1 0.24546558 0.24546558 0.24546558 1 | -3.007964275 | -3.007964275 | -0.3645766 | 0 | TRUE | -0.05106652 | 14.59446 | 6.694969 | 7.899492 | 2.810604
mp-19387 | CdWO4 | ABC4 | # generated using pymatgen data_CdWO4 _symmetry_space_group_name_H-M 'P 1' _cell_length_a 5.90618168 _cell_length_b 5.04701347 _cell_length_c 5.08927324 _cell_angle_alpha 88.79548919 _cell_angle_beta 90.00000000 _cell_angle_gamma 90.00000000 _symmetry_Int_Tables_number 1 _chemical_formula_structural CdWO4 _chemical_formula_sum 'Cd2 W2 O8' _cell_volume 151.67047904 _cell_formula_units_Z 2 loop_ _symmetry_equiv_pos_site_id _symmetry_equiv_pos_as_xyz 1 'x, y, z' loop_ _atom_site_type_symbol _atom_site_label _atom_site_symmetry_multiplicity _atom_site_fract_x _atom_site_fract_y _atom_site_fract_z _atom_site_occupancy Cd Cd0 1 0.69050108 0.50000000 0.25000000 1 Cd Cd1 1 0.30949892 0.50000000 0.75000000 1 W W2 1 0.17666505 -0.00000000 0.25000000 1 W W3 1 0.82333495 -0.00000000 0.75000000 1 O O4 1 0.09586675 0.79885983 0.94791053 1 O O5 1 0.09586675 0.20114017 0.55208947 1 O O6 1 0.90413325 0.20114017 0.05208947 1 O O7 1 0.90413325 0.79885983 0.44791053 1 O O8 1 0.36954860 0.75730171 0.38357600 1 O O9 1 0.36954860 0.24269829 0.11642400 1 O O10 1 0.63045140 0.24269829 0.61642400 1 O O11 1 0.63045140 0.75730171 0.88357600 1 | -6.406508565 | -7.604175 | -1.992879 | 0 | TRUE | -0.07655364 | 15.13697 | 10.31021221 | 4.826758 | 2.196988
mp-1069706 | K2PdSe2 | AB2C2 | # generated using pymatgen data_K2PdSe2 _symmetry_space_group_name_H-M 'P 1' _cell_length_a 3.77128991 _cell_length_b 6.38770914 _cell_length_c 6.38770914 _cell_angle_alpha 71.22643778 _cell_angle_beta 72.83051872 _cell_angle_gamma 72.83051872 _symmetry_Int_Tables_number 1 _chemical_formula_structural K2PdSe2 _chemical_formula_sum 'K2 Pd1 Se2' _cell_volume 135.74832023 _cell_formula_units_Z 1 loop_ _symmetry_equiv_pos_site_id _symmetry_equiv_pos_as_xyz 1 'x, y, z' loop_ _atom_site_type_symbol _atom_site_label _atom_site_symmetry_multiplicity _atom_site_fract_x _atom_site_fract_y _atom_site_fract_z _atom_site_occupancy K K0 1 0.19568941 0.30431059 0.30431059 1 K K1 1 0.80431059 0.69568941 0.69568941 1 Pd Pd2 1 0.00000000 0.00000000 -0.00000000 1 Se Se3 1 0.50000000 0.22031071 0.77968929 1 Se Se4 1 0.50000000 0.77968929 0.22031071 1 | -3.777555664 | -3.966355664 | -1.087855 | 0 | TRUE | -0.036163544 | 11.42493 | 4.770179 | 6.654752 | 2.579681
mp-12015 | KAg2AsO4 | ABC2D4 | # generated using pymatgen data_KAg2AsO4 _symmetry_space_group_name_H-M 'P 1' _cell_length_a 5.57101007 _cell_length_b 5.57101007 _cell_length_c 5.57101007 _cell_angle_alpha 114.74509158 _cell_angle_beta 114.74509158 _cell_angle_gamma 99.37155361 _symmetry_Int_Tables_number 1 _chemical_formula_structural KAg2AsO4 _chemical_formula_sum 'K1 Ag2 As1 O4' _cell_volume 130.08001773 _cell_formula_units_Z 1 loop_ _symmetry_equiv_pos_site_id _symmetry_equiv_pos_as_xyz 1 'x, y, z' loop_ _atom_site_type_symbol _atom_site_label _atom_site_symmetry_multiplicity _atom_site_fract_x _atom_site_fract_y _atom_site_fract_z _atom_site_occupancy K K0 1 0.50000000 0.50000000 0.00000000 1 Ag Ag1 1 0.75000000 0.25000000 0.50000000 1 Ag Ag2 1 0.25000000 0.75000000 0.50000000 1 As As3 1 0.00000000 0.00000000 0.00000000 1 O O4 1 0.69442500 0.03042700 0.00000000 1 O O5 1 0.96957300 0.96957300 0.66399800 1 O O6 1 0.30557500 0.30557500 0.33600200 1 O O7 1 0.03042700 0.69442500 0.00000000 1 | -4.913077 | -5.256577 | -1.353904 | 0 | TRUE | -0.008670129 | 14.14729 | 9.939729 | 4.207556 | 2.051233
mp-1029652 | Y3Si6N11 | A3B6C11 | # generated using pymatgen data_Y3Si6N11 _symmetry_space_group_name_H-M 'P 1' _cell_length_a 9.90037716 _cell_length_b 9.90037716 _cell_length_c 4.85122253 _cell_angle_alpha 90.00000000 _cell_angle_beta 90.00000000 _cell_angle_gamma 90.00000000 _symmetry_Int_Tables_number 1 _chemical_formula_structural Y3Si6N11 _chemical_formula_sum 'Y6 Si12 N22' _cell_volume 475.50454866 _cell_formula_units_Z 2 loop_ _symmetry_equiv_pos_site_id _symmetry_equiv_pos_as_xyz 1 'x, y, z' loop_ _atom_site_type_symbol _atom_site_label _atom_site_symmetry_multiplicity _atom_site_fract_x _atom_site_fract_y _atom_site_fract_z _atom_site_occupancy Y Y0 1 0.31747607 0.81747607 0.98735538 1 Y Y1 1 0.68252393 0.18252393 0.98735538 1 Y Y2 1 0.18252393 0.31747607 0.98735538 1 Y Y3 1 0.81747607 0.68252393 0.98735538 1 Y Y4 1 0.50000000 0.50000000 0.97504265 1 Y Y5 1 0.00000000 0.00000000 0.97504265 1 Si Si6 1 0.42012415 0.29179305 0.53266990 1 Si Si7 1 0.57987585 0.70820695 0.53266990 1 Si Si8 1 0.07987585 0.79179305 0.53266990 1 Si Si9 1 0.92012415 0.20820695 0.53266990 1 Si Si10 1 0.29179305 0.57987585 0.53266990 1 Si Si11 1 0.70820695 0.42012415 0.53266990 1 Si Si12 1 0.79179305 0.92012415 0.53266990 1 Si Si13 1 0.20820695 0.07987585 0.53266990 1 Si Si14 1 0.88088808 0.38088808 0.04449714 1 Si Si15 1 0.11911192 0.61911192 0.04449714 1 Si Si16 1 0.61911192 0.88088808 0.04449714 1 Si Si17 1 0.38088808 0.11911192 0.04449714 1 N N18 1 0.31877212 0.42080997 0.65433507 1 N N19 1 0.68122788 0.57919003 0.65433507 1 N N20 1 0.18122788 0.92080997 0.65433507 1 N N21 1 0.81877212 0.07919003 0.65433507 1 N N22 1 0.42080997 0.68122788 0.65433507 1 N N23 1 0.57919003 0.31877212 0.65433507 1 N N24 1 0.92080997 0.81877212 0.65433507 1 N N25 1 0.07919003 0.18122788 0.65433507 1 N N26 1 0.42094596 0.27643013 0.17839612 1 N N27 1 0.57905404 0.72356987 0.17839612 1 N N28 1 0.07905404 0.77643013 0.17839612 1 N N29 1 0.92094596 0.22356987 0.17839612 1 N N30 1 0.27643013 0.57905404 0.17839612 1 N N31 1 0.72356987 0.42094596 0.17839612 1 N N32 1 0.77643013 0.92094596 0.17839612 1 N N33 1 0.22356987 0.07905404 0.17839612 1 N N34 1 0.84748222 0.34748222 0.69655714 1 N N35 1 0.15251778 0.65251778 0.69655714 1 N N36 1 0.65251778 0.84748222 0.69655714 1 N N37 1 0.34748222 0.15251778 0.69655714 1 N N38 1 0.50000000 0.00000000 0.07507365 1 N N39 1 0.00000000 0.50000000 0.07507365 1 | -8.494221 | -8.692771 | -1.510133 | 0 | TRUE | -0.04021370325 | 14.11029 | 8.903239 | 5.207046 | 2.281895
mp-1228172 | BaBiNO5 | ABCD5 | # generated using pymatgen data_BaBiNO5 _symmetry_space_group_name_H-M 'P 1' _cell_length_a 8.41266133 _cell_length_b 8.41266133 _cell_length_c 6.22740512 _cell_angle_alpha 89.88856274 _cell_angle_beta 89.88856274 _cell_angle_gamma 138.79439215 _symmetry_Int_Tables_number 1 _chemical_formula_structural BaBiNO5 _chemical_formula_sum 'Ba2 Bi2 N2 O10' _cell_volume 290.33310731 _cell_formula_units_Z 2 loop_ _symmetry_equiv_pos_site_id _symmetry_equiv_pos_as_xyz 1 'x, y, z' loop_ _atom_site_type_symbol _atom_site_label _atom_site_symmetry_multiplicity _atom_site_fract_x _atom_site_fract_y _atom_site_fract_z _atom_site_occupancy Ba Ba0 1 0.85629900 0.16497200 0.99574000 1 Ba Ba1 1 0.16497200 0.85629900 0.99574000 1 Bi Bi2 1 0.69427600 0.31454700 0.49600400 1 Bi Bi3 1 0.31454700 0.69427600 0.49600400 1 N N4 1 0.99421700 0.99421700 0.50709700 1 N N5 1 0.49279400 0.49279400 0.00692000 1 O O6 1 0.50407200 0.00510000 0.27566300 1 O O7 1 0.00395700 0.50473400 0.71793700 1 O O8 1 0.50473400 0.00395700 0.71793700 1 O O9 1 0.00510000 0.50407200 0.27566300 1 O O10 1 0.98389800 0.98389800 0.71091000 1 O O11 1 0.06944900 0.92905900 0.40813300 1 O O12 1 0.92905900 0.06944900 0.40813300 1 O O13 1 0.66645600 0.52601900 0.00114100 1 O O14 1 0.52601900 0.66645600 0.00114100 1 O O15 1 0.27914800 0.27914800 0.01883800 1 | -6.24485361 | -6.67422861 | -1.820553 | 0 | TRUE | -0.01476542 | 11.14547 | 7.66113 | 3.48434318 | 1.86664
mp-1029331 | LiHf2N3 | AB2C3 | # generated using pymatgen data_LiHf2N3 _symmetry_space_group_name_H-M 'P 1' _cell_length_a 6.51661744 _cell_length_b 6.57642292 _cell_length_c 4.33060357 _cell_angle_alpha 90.00000000 _cell_angle_beta 90.00000000 _cell_angle_gamma 120.30405648 _symmetry_Int_Tables_number 1 _chemical_formula_structural LiHf2N3 _chemical_formula_sum 'Li2 Hf4 N6' _cell_volume 160.23309718 _cell_formula_units_Z 2 loop_ _symmetry_equiv_pos_site_id _symmetry_equiv_pos_as_xyz 1 'x, y, z' loop_ _atom_site_type_symbol _atom_site_label _atom_site_symmetry_multiplicity _atom_site_fract_x _atom_site_fract_y _atom_site_fract_z _atom_site_occupancy Li Li0 1 0.00000000 0.63089229 0.43133500 1 Li Li1 1 1.00000000 0.36910771 0.93133500 1 Hf Hf2 1 0.31907740 0.33562167 0.43133200 1 Hf Hf3 1 0.68092260 0.01654327 0.43133200 1 Hf Hf4 1 0.68092260 0.66437833 0.93133200 1 Hf Hf5 1 0.31907740 0.98345673 0.93133200 1 N N6 1 0.36643758 0.33070720 0.93133200 1 N N7 1 0.63356242 0.96427063 0.93133200 1 N N8 1 0.63356242 0.66929280 0.43133200 1 N N9 1 0.36643758 0.03572937 0.43133200 1 N N10 1 0.00000000 0.68981379 0.93133500 1 N N11 1 1.00000000 0.31018621 0.43133500 1 | -9.29427 | -9.47477 | -1.669306 | 0 | TRUE | -0.01842768 | 23.3512 | 15.02338 | 8.32782011 | 2.885796
mp-7012 | KRb2YF6 | ABC2D6 | # generated using pymatgen data_KRb2YF6 _symmetry_space_group_name_H-M 'P 1' _cell_length_a 6.75063200 _cell_length_b 6.58136500 _cell_length_c 11.42318791 _cell_angle_alpha 55.08607246 _cell_angle_beta 90.00000000 _cell_angle_gamma 90.00000000 _symmetry_Int_Tables_number 1 _chemical_formula_structural KRb2YF6 _chemical_formula_sum 'K2 Rb4 Y2 F12' _cell_volume 416.16768005 _cell_formula_units_Z 2 loop_ _symmetry_equiv_pos_site_id _symmetry_equiv_pos_as_xyz 1 'x, y, z' loop_ _atom_site_type_symbol _atom_site_label _atom_site_symmetry_multiplicity _atom_site_fract_x _atom_site_fract_y _atom_site_fract_z _atom_site_occupancy K K0 1 0.00000000 0.50000000 0.50000000 1 K K1 1 0.50000000 0.50000000 0.00000000 1 Rb Rb2 1 0.95622100 0.26266300 0.24813800 1 Rb Rb3 1 0.54377900 0.26266300 0.74813800 1 Rb Rb4 1 0.45622100 0.73733700 0.25186200 1 Rb Rb5 1 0.04377900 0.73733700 0.75186200 1 Y Y6 1 0.00000000 0.00000000 0.00000000 1 Y Y7 1 0.50000000 0.00000000 0.50000000 1 F F8 1 0.26711100 0.23061300 0.94616900 1 F F9 1 0.76711100 0.76938700 0.55383100 1 F F10 1 0.73288900 0.76938700 0.05383100 1 F F11 1 0.23288900 0.23061300 0.44616900 1 F F12 1 0.18185500 0.68792400 0.04111500 1 F F13 1 0.68185500 0.31207600 0.45888500 1 F F14 1 0.81814500 0.31207600 0.95888500 1 F F15 1 0.31814500 0.68792400 0.54111500 1 F F16 1 0.46118700 0.86469300 0.72493300 1 F F17 1 0.96118700 0.13530700 0.77506700 1 F F18 1 0.53881300 0.13530700 0.27506700 1 F F19 1 0.03881300 0.86469300 0.22493300 1 | -5.411164 | -5.688364 | -3.587683 | 0 | TRUE | -0.03475615 | 8.66795562 | 6.64447403 | 2.02348159 | 1.422491
mp-1029550 | Ca2CrN3 | AB2C3 | # generated using pymatgen data_Ca2CrN3 _symmetry_space_group_name_H-M 'P 1' _cell_length_a 5.88679425 _cell_length_b 5.88679425 _cell_length_c 11.61366427 _cell_angle_alpha 90.00000000 _cell_angle_beta 90.00000000 _cell_angle_gamma 124.75774528 _symmetry_Int_Tables_number 1 _chemical_formula_structural Ca2CrN3 _chemical_formula_sum 'Ca8 Cr4 N12' _cell_volume 330.65225526 _cell_formula_units_Z 4 loop_ _symmetry_equiv_pos_site_id _symmetry_equiv_pos_as_xyz 1 'x, y, z' loop_ _atom_site_type_symbol _atom_site_label _atom_site_symmetry_multiplicity _atom_site_fract_x _atom_site_fract_y _atom_site_fract_z _atom_site_occupancy Ca Ca0 1 0.54799423 0.45200577 0.64426824 1 Ca Ca1 1 0.45200577 0.54799423 0.35573176 1 Ca Ca2 1 0.95200577 0.04799423 0.14426824 1 Ca Ca3 1 0.04799423 0.95200577 0.85573176 1 Ca Ca4 1 0.86048625 0.13951375 0.57667130 1 Ca Ca5 1 0.13951375 0.86048625 0.42332870 1 Ca Ca6 1 0.63951375 0.36048625 0.07667130 1 Ca Ca7 1 0.36048625 0.63951375 0.92332870 1 Cr Cr8 1 0.74809706 0.25190294 0.83823543 1 Cr Cr9 1 0.25190294 0.74809706 0.16176457 1 Cr Cr10 1 0.75190294 0.24809706 0.33823543 1 Cr Cr11 1 0.24809706 0.75190294 0.66176457 1 N N12 1 0.84292593 0.15707407 0.96299990 1 N N13 1 0.15707407 0.84292593 0.03700010 1 N N14 1 0.65707407 0.34292593 0.46299990 1 N N15 1 0.34292593 0.65707407 0.53700010 1 N N16 1 0.58357724 0.41642276 0.86574305 1 N N17 1 0.41642276 0.58357724 0.13425695 1 N N18 1 0.91642276 0.08357724 0.36574305 1 N N19 1 0.08357724 0.91642276 0.63425695 1 N N20 1 0.54645014 0.95354986 0.75000000 1 N N21 1 0.95354986 0.54645014 0.25000000 1 N N22 1 0.45354986 0.04645014 0.25000000 1 N N23 1 0.04645014 0.45354986 0.75000000 1 | -7.396271 | -7.576771 | -1.131149 | 0 | TRUE | -0.1916111 | 35.61286583 | 3.79720592 | 31.81565991 | 5.640537
mp-3915 | BaHgO2 | ABC2 | # generated using pymatgen data_BaHgO2 _symmetry_space_group_name_H-M 'P 1' _cell_length_a 6.93225231 _cell_length_b 6.93225259 _cell_length_c 6.93225325 _cell_angle_alpha 34.92254264 _cell_angle_beta 34.92254592 _cell_angle_gamma 34.92254133 _symmetry_Int_Tables_number 1 _chemical_formula_structural BaHgO2 _chemical_formula_sum 'Ba1 Hg1 O2' _cell_volume 97.46807538 _cell_formula_units_Z 1 loop_ _symmetry_equiv_pos_site_id _symmetry_equiv_pos_as_xyz 1 'x, y, z' loop_ _atom_site_type_symbol _atom_site_label _atom_site_symmetry_multiplicity _atom_site_fract_x _atom_site_fract_y _atom_site_fract_z _atom_site_occupancy Ba Ba0 1 0.50000000 0.50000000 0.50000000 1 Hg Hg1 1 0.00000000 0.00000000 0.00000000 1 O O2 1 0.89838905 0.89838905 0.89838905 1 O O3 1 0.10161095 0.10161095 0.10161095 1 | -4.64858084 | -4.99208084 | -1.963073 | 0 | TRUE | -0.2315885 | 8.381659 | 4.820428 | 3.5612308 | 1.887122
mp-3614 | KTaO3 | ABC3 | # generated using pymatgen data_KTaO3 _symmetry_space_group_name_H-M 'P 1' _cell_length_a 3.99488137 _cell_length_b 3.99488137 _cell_length_c 3.99488137 _cell_angle_alpha 90.00000000 _cell_angle_beta 90.00000000 _cell_angle_gamma 90.00000000 _symmetry_Int_Tables_number 1 _chemical_formula_structural KTaO3 _chemical_formula_sum 'K1 Ta1 O3' _cell_volume 63.75462003 _cell_formula_units_Z 1 loop_ _symmetry_equiv_pos_site_id _symmetry_equiv_pos_as_xyz 1 'x, y, z' loop_ _atom_site_type_symbol _atom_site_label _atom_site_symmetry_multiplicity _atom_site_fract_x _atom_site_fract_y _atom_site_fract_z _atom_site_occupancy K K0 1 0.50000000 0.50000000 0.50000000 1 Ta Ta1 1 0.00000000 -0.00000000 0.00000000 1 O O2 1 -0.00000000 0.50000000 -0.00000000 1 O O3 1 -0.00000000 0.00000000 0.50000000 1 O O4 1 0.50000000 -0.00000000 -0.00000000 1 | -8.227823914 | -8.640023914 | -3.078375 | 0 | TRUE | -0.1656729 | 8.810067 | 3.328901 | 5.48116551 | 2.341189
mp-12266 | CaCuF4 | ABC4 | # generated using pymatgen data_CaCuF4 _symmetry_space_group_name_H-M 'P 1' _cell_length_a 5.39285639 _cell_length_b 5.39285589 _cell_length_c 6.40659380 _cell_angle_alpha 114.88959807 _cell_angle_beta 114.88959598 _cell_angle_gamma 89.99717433 _symmetry_Int_Tables_number 1 _chemical_formula_structural CaCuF4 _chemical_formula_sum 'Ca2 Cu2 F8' _cell_volume 149.72623307 _cell_formula_units_Z 2 loop_ _symmetry_equiv_pos_site_id _symmetry_equiv_pos_as_xyz 1 'x, y, z' loop_ _atom_site_type_symbol _atom_site_label _atom_site_symmetry_multiplicity _atom_site_fract_x _atom_site_fract_y _atom_site_fract_z _atom_site_occupancy Ca Ca0 1 0.24999872 0.25000128 0.50000000 1 Ca Ca1 1 0.75000128 0.74999872 0.50000000 1 Cu Cu2 1 -0.00000000 0.50000000 -0.00000000 1 Cu Cu3 1 0.50000000 -0.00000000 -0.00000000 1 F F4 1 0.94922577 0.44922577 0.25604414 1 F F5 1 0.69320299 0.19320299 0.74397694 1 F F6 1 0.05077423 0.55077423 0.74395586 1 F F7 1 0.19319355 0.05071880 0.74395559 1 F F8 1 0.30679701 0.80679701 0.25602306 1 F F9 1 0.44928120 0.30680645 0.25604441 1 F F10 1 0.80680645 0.94928120 0.25604441 1 F F11 1 0.55071880 0.69319355 0.74395559 1 | -5.025789 | -5.333789 | -3.042002 | 0 | TRUE | -0.02339129 | 7.276307 | 4.654188 | 2.622119 | 1.619296
mp-1113928 | Rb2LiScCl6 | ABC2D6 | # generated using pymatgen data_Rb2LiScCl6 _symmetry_space_group_name_H-M 'P 1' _cell_length_a 7.23536832 _cell_length_b 7.23536832 _cell_length_c 7.23536832 _cell_angle_alpha 60.00000000 _cell_angle_beta 60.00000000 _cell_angle_gamma 60.00000000 _symmetry_Int_Tables_number 1 _chemical_formula_structural Rb2LiScCl6 _chemical_formula_sum 'Rb2 Li1 Sc1 Cl6' _cell_volume 267.83475602 _cell_formula_units_Z 1 loop_ _symmetry_equiv_pos_site_id _symmetry_equiv_pos_as_xyz 1 'x, y, z' loop_ _atom_site_type_symbol _atom_site_label _atom_site_symmetry_multiplicity _atom_site_fract_x _atom_site_fract_y _atom_site_fract_z _atom_site_occupancy Rb Rb0 1 0.75000000 0.75000000 0.75000000 1 Rb Rb1 1 0.25000000 0.25000000 0.25000000 1 Li Li2 1 0.50000000 0.50000000 0.50000000 1 Sc Sc3 1 0.00000000 0.00000000 0.00000000 1 Cl Cl4 1 0.75536400 0.24463600 0.24463600 1 Cl Cl5 1 0.24463600 0.24463600 0.75536400 1 Cl Cl6 1 0.24463600 0.75536400 0.75536400 1 Cl Cl7 1 0.24463600 0.75536400 0.24463600 1 Cl Cl8 1 0.75536400 0.24463600 0.75536400 1 Cl Cl9 1 0.75536400 0.75536400 0.24463600 1 | -4.161828341 | -4.530228341 | -2.40086 | 0 | TRUE | -0.03593175 | 14.65655 | 11.69154 | 2.965009 | 1.72192
mp-8755 | KNaTe | ABC | # generated using pymatgen data_KNaTe _symmetry_space_group_name_H-M 'P 1' _cell_length_a 5.12521386 _cell_length_b 8.58012690 _cell_length_c 9.28450851 _cell_angle_alpha 90.00000000 _cell_angle_beta 90.00000000 _cell_angle_gamma 90.00000000 _symmetry_Int_Tables_number 1 _chemical_formula_structural KNaTe _chemical_formula_sum 'K4 Na4 Te4' _cell_volume 408.28612532 _cell_formula_units_Z 4 loop_ _symmetry_equiv_pos_site_id _symmetry_equiv_pos_as_xyz 1 'x, y, z' loop_ _atom_site_type_symbol _atom_site_label _atom_site_symmetry_multiplicity _atom_site_fract_x _atom_site_fract_y _atom_site_fract_z _atom_site_occupancy K K0 1 0.75000000 0.48603155 0.68580281 1 K K1 1 0.25000000 0.01396845 0.18580281 1 K K2 1 0.75000000 0.98603155 0.81419719 1 K K3 1 0.25000000 0.51396845 0.31419719 1 Na Na4 1 0.25000000 0.64421709 0.92725741 1 Na Na5 1 0.25000000 0.14421709 0.57274259 1 Na Na6 1 0.75000000 0.35578291 0.07274259 1 Na Na7 1 0.75000000 0.85578291 0.42725741 1 Te Te8 1 0.25000000 0.77631877 0.60722386 1 Te Te9 1 0.25000000 0.27631877 0.89277614 1 Te Te10 1 0.75000000 0.72368123 0.10722386 1 Te Te11 1 0.75000000 0.22368123 0.39277614 1 | -2.861102 | -3.001768215 | -1.143025 | 0 | TRUE | -0.02587542 | 9.405633 | 4.97074973 | 4.434883 | 2.105916
mp-8957 | Na5TaO5 | AB5C5 | # generated using pymatgen data_Na5TaO5 _symmetry_space_group_name_H-M 'P 1' _cell_length_a 5.96991797 _cell_length_b 5.96991797 _cell_length_c 9.97645711 _cell_angle_alpha 81.33042602 _cell_angle_beta 81.33042602 _cell_angle_gamma 116.77986364 _symmetry_Int_Tables_number 1 _chemical_formula_structural Na5TaO5 _chemical_formula_sum 'Na10 Ta2 O10' _cell_volume 304.01428236 _cell_formula_units_Z 2 loop_ _symmetry_equiv_pos_site_id _symmetry_equiv_pos_as_xyz 1 'x, y, z' loop_ _atom_site_type_symbol _atom_site_label _atom_site_symmetry_multiplicity _atom_site_fract_x _atom_site_fract_y _atom_site_fract_z _atom_site_occupancy Na Na0 1 0.32392871 0.00635977 0.92177272 1 Na Na1 1 0.99364023 0.67607129 0.57822728 1 Na Na2 1 0.44438209 0.21406049 0.54907711 1 Na Na3 1 0.78593951 0.55561791 0.95092289 1 Na Na4 1 0.55561791 0.78593951 0.45092289 1 Na Na5 1 0.21406049 0.44438209 0.04907711 1 Na Na6 1 0.66995861 0.33004139 0.25000000 1 Na Na7 1 0.33004139 0.66995861 0.75000000 1 Na Na8 1 0.00635977 0.32392871 0.42177272 1 Na Na9 1 0.67607129 0.99364023 0.07822728 1 Ta Ta10 1 0.09192078 0.90807922 0.25000000 1 Ta Ta11 1 0.90807922 0.09192078 0.75000000 1 O O12 1 0.90542367 0.09457633 0.25000000 1 O O13 1 0.09457633 0.90542367 0.75000000 1 O O14 1 0.30355198 0.96190128 0.38245818 1 O O15 1 0.03809872 0.69644802 0.11754182 1 O O16 1 0.40426585 0.19040813 0.10430039 1 O O17 1 0.80959187 0.59573415 0.39569961 1 O O18 1 0.59573415 0.80959187 0.89569961 1 O O19 1 0.19040813 0.40426585 0.60430039 1 O O20 1 0.69644802 0.03809872 0.61754182 1 O O21 1 0.96190128 0.30355198 0.88245818 1 | -5.944471 | -6.256744 | -2.329121 | 0 | TRUE | -0.1490412 | 7.850151 | 4.90910043 | 2.941051 | 1.714949
mp-31358 | RbBO2 | ABC2 | # generated using pymatgen data_RbBO2 _symmetry_space_group_name_H-M 'P 1' _cell_length_a 8.02591370 _cell_length_b 8.02591370 _cell_length_c 8.02591373 _cell_angle_alpha 110.24646571 _cell_angle_beta 110.24646571 _cell_angle_gamma 110.24647681 _symmetry_Int_Tables_number 1 _chemical_formula_structural RbBO2 _chemical_formula_sum 'Rb6 B6 O12' _cell_volume 386.13523950 _cell_formula_units_Z 6 loop_ _symmetry_equiv_pos_site_id _symmetry_equiv_pos_as_xyz 1 'x, y, z' loop_ _atom_site_type_symbol _atom_site_label _atom_site_symmetry_multiplicity _atom_site_fract_x _atom_site_fract_y _atom_site_fract_z _atom_site_occupancy Rb Rb0 1 0.75000000 0.18822263 0.31177737 1 Rb Rb1 1 0.31177737 0.75000000 0.18822263 1 Rb Rb2 1 0.18822263 0.31177737 0.75000000 1 Rb Rb3 1 0.25000000 0.81177737 0.68822263 1 Rb Rb4 1 0.68822263 0.25000000 0.81177737 1 Rb Rb5 1 0.81177737 0.68822263 0.25000000 1 B B6 1 0.75000000 0.86006083 0.63993917 1 B B7 1 0.63993917 0.75000000 0.86006083 1 B B8 1 0.86006083 0.63993917 0.75000000 1 B B9 1 0.25000000 0.13993917 0.36006083 1 B B10 1 0.36006083 0.25000000 0.13993917 1 B B11 1 0.13993917 0.36006083 0.25000000 1 O O12 1 0.03996545 0.46003455 0.25000000 1 O O13 1 0.46003455 0.25000000 0.03996545 1 O O14 1 0.25000000 0.03996545 0.46003455 1 O O15 1 0.96003455 0.53996545 0.75000000 1 O O16 1 0.53996545 0.75000000 0.96003455 1 O O17 1 0.75000000 0.96003455 0.53996545 1 O O18 1 0.25000000 0.35492929 0.14507071 1 O O19 1 0.35492929 0.14507071 0.25000000 1 O O20 1 0.14507071 0.25000000 0.35492929 1 O O21 1 0.75000000 0.64507071 0.85492929 1 O O22 1 0.64507071 0.85492929 0.75000000 1 O O23 1 0.85492929 0.75000000 0.64507071 1 | -6.667717 | -7.011217 | -2.622891 | 0 | TRUE | -0.1675473 | 7.01562232 | 4.630864 | 2.384759 | 1.544266
mp-9200 | K3AuO | ABC3 | # generated using pymatgen data_K3AuO _symmetry_space_group_name_H-M 'P 1' _cell_length_a 5.22438571 _cell_length_b 5.22438571 _cell_length_c 5.22438571 _cell_angle_alpha 90.00000000 _cell_angle_beta 90.00000000 _cell_angle_gamma 90.00000000 _symmetry_Int_Tables_number 1 _chemical_formula_structural K3AuO _chemical_formula_sum 'K3 Au1 O1' _cell_volume 142.59546004 _cell_formula_units_Z 1 loop_ _symmetry_equiv_pos_site_id _symmetry_equiv_pos_as_xyz 1 'x, y, z' loop_ _atom_site_type_symbol _atom_site_label _atom_site_symmetry_multiplicity _atom_site_fract_x _atom_site_fract_y _atom_site_fract_z _atom_site_occupancy K K0 1 -0.00000000 0.50000000 0.50000000 1 K K1 1 0.50000000 0.50000000 -0.00000000 1 K K2 1 0.50000000 -0.00000000 0.50000000 1 Au Au3 1 -0.00000000 -0.00000000 -0.00000000 1 O O4 1 0.50000000 0.50000000 0.50000000 1 | -3.065510128 | -3.202910128 | -0.8925566 | 0 | TRUE | -0.02896543 | 13.98666 | 9.031525 | 4.95513144 | 2.226012
mp-1219553 | RbBH4 | ABC4 | # generated using pymatgen data_RbBH4 _symmetry_space_group_name_H-M 'P 1' _cell_length_a 4.88361915 _cell_length_b 4.88361915 _cell_length_c 4.88361915 _cell_angle_alpha 60.00000000 _cell_angle_beta 60.00000000 _cell_angle_gamma 60.00000000 _symmetry_Int_Tables_number 1 _chemical_formula_structural RbBH4 _chemical_formula_sum 'Rb1 B1 H4' _cell_volume 82.35886771 _cell_formula_units_Z 1 loop_ _symmetry_equiv_pos_site_id _symmetry_equiv_pos_as_xyz 1 'x, y, z' loop_ _atom_site_type_symbol _atom_site_label _atom_site_symmetry_multiplicity _atom_site_fract_x _atom_site_fract_y _atom_site_fract_z _atom_site_occupancy Rb Rb0 1 0.00000000 -0.00000000 -0.00000000 1 B B1 1 0.50000000 0.50000000 0.50000000 1 H H2 1 0.39758513 0.39758513 0.80724560 1 H H3 1 0.39758513 0.80724560 0.39758513 1 H H4 1 0.80724560 0.39758513 0.39758513 1 H H5 1 0.39758513 0.39758513 0.39758513 1 | -3.926752 | -4.046085465 | -0.5076138 | 0 | TRUE | -0.2749783275 | 5.22887462 | 2.98012832 | 2.2487463 | 1.499582
mp-677467 | Rb5Te3H4NCl18 | AB3C4D5E18 | # generated using pymatgen data_Rb5Te3H4NCl18 _symmetry_space_group_name_H-M 'P 1' _cell_length_a 7.41572951 _cell_length_b 7.41572951 _cell_length_c 18.16612600 _cell_angle_alpha 90.00000000 _cell_angle_beta 90.00000000 _cell_angle_gamma 119.99999561 _symmetry_Int_Tables_number 1 _chemical_formula_structural Rb5Te3H4NCl18 _chemical_formula_sum 'Rb5 Te3 H4 N1 Cl18' _cell_volume 865.16856965 _cell_formula_units_Z 1 loop_ _symmetry_equiv_pos_site_id _symmetry_equiv_pos_as_xyz 1 'x, y, z' loop_ _atom_site_type_symbol _atom_site_label _atom_site_symmetry_multiplicity _atom_site_fract_x _atom_site_fract_y _atom_site_fract_z _atom_site_occupancy Rb Rb0 1 0.66666700 0.33333300 0.91679300 1 Rb Rb1 1 0.33333300 0.66666700 0.58332000 1 Rb Rb2 1 0.00000000 0.00000000 0.74998700 1 Rb Rb3 1 0.00000000 0.00000000 0.24989300 1 Rb Rb4 1 0.66666700 0.33333300 0.41666300 1 Te Te5 1 0.00000000 0.00000000 0.00044500 1 Te Te6 1 0.66666700 0.33333300 0.66665800 1 Te Te7 1 0.33333300 0.66666700 0.33288800 1 H H8 1 0.18149500 0.59074800 0.10231400 1 H H9 1 0.33333300 0.66666700 0.02633100 1 H H10 1 0.40925200 0.59074800 0.10231400 1 H H11 1 0.40925200 0.81850500 0.10231400 1 N N12 1 0.33333300 0.66666700 0.08341600 1 Cl Cl13 1 0.99281300 0.49640600 0.74819700 1 Cl Cl14 1 0.16303900 0.32607800 0.91854800 1 Cl Cl15 1 0.16303900 0.83696100 0.91854800 1 Cl Cl16 1 0.50359400 0.49640600 0.74819700 1 Cl Cl17 1 0.65912800 0.82956400 0.41469800 1 Cl Cl18 1 0.82974400 0.65948800 0.58512600 1 Cl Cl19 1 0.50359400 0.00718700 0.74819700 1 Cl Cl20 1 0.67392200 0.83696100 0.91854800 1 Cl Cl21 1 0.17043600 0.82956400 0.41469800 1 Cl Cl22 1 0.82974400 0.17025600 0.58512600 1 Cl Cl23 1 0.32711100 0.16355500 0.08186500 1 Cl Cl24 1 0.49674100 0.99348200 0.25156400 1 Cl Cl25 1 0.17043600 0.34087200 0.41469800 1 Cl Cl26 1 0.34051200 0.17025600 0.58512600 1 Cl Cl27 1 0.83644500 0.16355500 0.08186500 1 Cl Cl28 1 0.49674100 0.50325900 0.25156400 1 Cl Cl29 1 0.83644500 0.67288900 0.08186500 1 Cl Cl30 1 0.00651800 0.50325900 0.25156400 1 | -3.335098 | -3.70326 | -1.460884 | 0 | TRUE | -0.004050518 | 14.82955 | 11.66739 | 3.16216007 | 1.778246
mp-9625 | LiMgPO4 | ABCD4 | # generated using pymatgen data_LiMgPO4 _symmetry_space_group_name_H-M 'P 1' _cell_length_a 4.73930200 _cell_length_b 5.97221000 _cell_length_c 10.25467500 _cell_angle_alpha 90.00000000 _cell_angle_beta 90.00000000 _cell_angle_gamma 90.00000000 _symmetry_Int_Tables_number 1 _chemical_formula_structural LiMgPO4 _chemical_formula_sum 'Li4 Mg4 P4 O16' _cell_volume 290.24941637 _cell_formula_units_Z 4 loop_ _symmetry_equiv_pos_site_id _symmetry_equiv_pos_as_xyz 1 'x, y, z' loop_ _atom_site_type_symbol _atom_site_label _atom_site_symmetry_multiplicity _atom_site_fract_x _atom_site_fract_y _atom_site_fract_z _atom_site_occupancy Li Li0 1 0.00000000 0.00000000 0.00000000 1 Li Li1 1 0.50000000 0.00000000 0.50000000 1 Li Li2 1 0.00000000 0.50000000 0.00000000 1 Li Li3 1 0.50000000 0.50000000 0.50000000 1 Mg Mg4 1 0.01737000 0.75000000 0.27810700 1 Mg Mg5 1 0.98263000 0.25000000 0.72189300 1 Mg Mg6 1 0.48263000 0.75000000 0.77810700 1 Mg Mg7 1 0.51737000 0.25000000 0.22189300 1 P P8 1 0.08237700 0.25000000 0.40494700 1 P P9 1 0.41762300 0.25000000 0.90494700 1 P P10 1 0.91762300 0.75000000 0.59505300 1 P P11 1 0.58237700 0.75000000 0.09505300 1 O O12 1 0.78036500 0.54426600 0.66624000 1 O O13 1 0.21963500 0.45573400 0.33376000 1 O O14 1 0.71963500 0.54426600 0.16624000 1 O O15 1 0.78036500 0.95573400 0.66624000 1 O O16 1 0.28036500 0.04426600 0.83376000 1 O O17 1 0.74176800 0.25000000 0.89840000 1 O O18 1 0.28036500 0.45573400 0.83376000 1 O O19 1 0.21963500 0.04426600 0.33376000 1 O O20 1 0.25823200 0.75000000 0.10160000 1 O O21 1 0.75823200 0.25000000 0.39840000 1 O O22 1 0.80148000 0.75000000 0.45343500 1 O O23 1 0.24176800 0.75000000 0.60160000 1 O O24 1 0.69852000 0.75000000 0.95343500 1 O O25 1 0.30148000 0.25000000 0.04656500 1 O O26 1 0.19852000 0.25000000 0.54656500 1 O O27 1 0.71963500 0.95573400 0.16624000 1 | -6.660687 | -7.053258 | -2.951935 | 0 | TRUE | -0.004577275 | 7.528487 | 4.85696574 | 2.671521 | 1.634479
mp-561710 | CsSnS3 | ABC3 | # generated using pymatgen data_CsSnS3 _symmetry_space_group_name_H-M 'P 1' _cell_length_a 6.80663087 _cell_length_b 7.51215071 _cell_length_c 7.70801699 _cell_angle_alpha 99.13702219 _cell_angle_beta 114.40602134 _cell_angle_gamma 107.95253400 _symmetry_Int_Tables_number 1 _chemical_formula_structural CsSnS3 _chemical_formula_sum 'Cs2 Sn2 S6' _cell_volume 322.27079781 _cell_formula_units_Z 2 loop_ _symmetry_equiv_pos_site_id _symmetry_equiv_pos_as_xyz 1 'x, y, z' loop_ _atom_site_type_symbol _atom_site_label _atom_site_symmetry_multiplicity _atom_site_fract_x _atom_site_fract_y _atom_site_fract_z _atom_site_occupancy Cs Cs0 1 0.76983810 0.81513528 0.14110811 1 Cs Cs1 1 0.23016190 0.18486472 0.85889189 1 Sn Sn2 1 0.22265344 0.51300378 0.42617478 1 Sn Sn3 1 0.77734656 0.48699622 0.57382522 1 S S4 1 0.17008527 0.60005708 0.11434275 1 S S5 1 0.78166294 0.30163978 0.28744176 1 S S6 1 0.33998999 0.24032948 0.43662705 1 S S7 1 0.66001001 0.75967052 0.56337295 1 S S8 1 0.82991473 0.39994292 0.88565725 1 S S9 1 0.21833706 0.69836022 0.71255824 1 | -4.166279328 | -4.468079328 | -1.005215 | 0 | TRUE | -0.1004296 | 9.603544 | 5.074052 | 4.529492 | 2.12826
mp-9576 | KSbSe2 | ABC2 | # generated using pymatgen data_KSbSe2 _symmetry_space_group_name_H-M 'P 1' _cell_length_a 6.57986188 _cell_length_b 6.54977150 _cell_length_c 12.45573879 _cell_angle_alpha 89.96549420 _cell_angle_beta 97.34547301 _cell_angle_gamma 89.92112224 _symmetry_Int_Tables_number 1 _chemical_formula_structural KSbSe2 _chemical_formula_sum 'K4 Sb4 Se8' _cell_volume 532.39385827 _cell_formula_units_Z 4 loop_ _symmetry_equiv_pos_site_id _symmetry_equiv_pos_as_xyz 1 'x, y, z' loop_ _atom_site_type_symbol _atom_site_label _atom_site_symmetry_multiplicity _atom_site_fract_x _atom_site_fract_y _atom_site_fract_z _atom_site_occupancy K K0 1 0.51696127 0.73781771 0.88080757 1 K K1 1 0.48303873 0.26218229 0.11919243 1 K K2 1 0.98367476 0.73743148 0.61946244 1 K K3 1 0.01632524 0.26256852 0.38053756 1 Sb Sb4 1 0.03733388 0.79571282 0.12119584 1 Sb Sb5 1 0.96266612 0.20428718 0.87880416 1 Sb Sb6 1 0.46308368 0.79527065 0.37915100 1 Sb Sb7 1 0.53691632 0.20472935 0.62084900 1 Se Se8 1 0.51656990 0.18558520 0.38446004 1 Se Se9 1 0.48343010 0.81441480 0.61553996 1 Se Se10 1 0.98260466 0.18602253 0.11531716 1 Se Se11 1 0.01739534 0.81397747 0.88468284 1 Se Se12 1 0.93178840 0.23024954 0.64474581 1 Se Se13 1 0.06821160 0.76975046 0.35525419 1 Se Se14 1 0.56779112 0.23067466 0.85497141 1 Se Se15 1 0.43220888 0.76932534 0.14502859 1 | -3.758612 | -3.994612 | -0.9368063 | 0 | TRUE | -0.03371168 | 22.19708 | 15.87615 | 6.320935 | 2.514147
mp-561991 | Ca3ScCoO6 | ABC3D6 | # generated using pymatgen data_Ca3ScCoO6 _symmetry_space_group_name_H-M 'P 1' _cell_length_a 6.39639983 _cell_length_b 6.39639983 _cell_length_c 6.39639912 _cell_angle_alpha 92.46592049 _cell_angle_beta 92.46592049 _cell_angle_gamma 92.46591895 _symmetry_Int_Tables_number 1 _chemical_formula_structural Ca3ScCoO6 _chemical_formula_sum 'Ca6 Sc2 Co2 O12' _cell_volume 260.95323748 _cell_formula_units_Z 2 loop_ _symmetry_equiv_pos_site_id _symmetry_equiv_pos_as_xyz 1 'x, y, z' loop_ _atom_site_type_symbol _atom_site_label _atom_site_symmetry_multiplicity _atom_site_fract_x _atom_site_fract_y _atom_site_fract_z _atom_site_occupancy Ca Ca0 1 0.38162900 0.75000000 0.11837100 1 Ca Ca1 1 0.75000000 0.11837100 0.38162900 1 Ca Ca2 1 0.11837100 0.38162900 0.75000000 1 Ca Ca3 1 0.88162900 0.61837100 0.25000000 1 Ca Ca4 1 0.25000000 0.88162900 0.61837100 1 Ca Ca5 1 0.61837100 0.25000000 0.88162900 1 Sc Sc6 1 0.25000000 0.25000000 0.25000000 1 Sc Sc7 1 0.75000000 0.75000000 0.75000000 1 Co Co8 1 0.50000000 0.50000000 0.50000000 1 Co Co9 1 0.00000000 0.00000000 0.00000000 1 O O10 1 0.08838300 0.95761200 0.29044500 1 O O11 1 0.91161700 0.04238800 0.70955500 1 O O12 1 0.70955500 0.91161700 0.04238800 1 O O13 1 0.95761200 0.29044500 0.08838300 1 O O14 1 0.20955500 0.54238800 0.41161700 1 O O15 1 0.04238800 0.70955500 0.91161700 1 O O16 1 0.45761200 0.58838300 0.79044500 1 O O17 1 0.41161700 0.20955500 0.54238800 1 O O18 1 0.54238800 0.41161700 0.20955500 1 O O19 1 0.79044500 0.45761200 0.58838300 1 O O20 1 0.29044500 0.08838300 0.95761200 1 O O21 1 0.58838300 0.79044500 0.45761200 1 | -6.969604 | -7.49324 | -3.026175 | 0 | TRUE | -0.01937755 | 15.8549 | 11.11028 | 4.744617 | 2.178214
mp-546500 | NaCNO | ABCD | # generated using pymatgen data_NaCNO _symmetry_space_group_name_H-M 'P 1' _cell_length_a 3.67258877 _cell_length_b 3.67258877 _cell_length_c 5.49080275 _cell_angle_alpha 70.46206392 _cell_angle_beta 70.46206392 _cell_angle_gamma 59.99998613 _symmetry_Int_Tables_number 1 _chemical_formula_structural NaCNO _chemical_formula_sum 'Na1 C1 N1 O1' _cell_volume 59.16213066 _cell_formula_units_Z 1 loop_ _symmetry_equiv_pos_site_id _symmetry_equiv_pos_as_xyz 1 'x, y, z' loop_ _atom_site_type_symbol _atom_site_label _atom_site_symmetry_multiplicity _atom_site_fract_x _atom_site_fract_y _atom_site_fract_z _atom_site_occupancy Na Na0 1 0.50524000 0.50524000 0.48428000 1 C C1 1 0.00078200 0.00078200 0.99765400 1 N N2 1 0.92220200 0.92220200 0.23339400 1 O O3 1 0.08177500 0.08177500 0.75467500 1 | -6.908637 | -7.170637 | -1.212044 | 0 | TRUE | -0.005139367 | 4.61012 | 2.453306 | 2.156814 | 1.46861
mp-540635 | BaSn(GeO3)3 | ABC3D9 | # generated using pymatgen data_BaSn(GeO3)3 _symmetry_space_group_name_H-M 'P 1' _cell_length_a 7.02224923 _cell_length_b 7.02224923 _cell_length_c 10.39429400 _cell_angle_alpha 90.00000000 _cell_angle_beta 90.00000000 _cell_angle_gamma 119.99999272 _symmetry_Int_Tables_number 1 _chemical_formula_structural BaSn(GeO3)3 _chemical_formula_sum 'Ba2 Sn2 Ge6 O18' _cell_volume 443.89283820 _cell_formula_units_Z 2 loop_ _symmetry_equiv_pos_site_id _symmetry_equiv_pos_as_xyz 1 'x, y, z' loop_ _atom_site_type_symbol _atom_site_label _atom_site_symmetry_multiplicity _atom_site_fract_x _atom_site_fract_y _atom_site_fract_z _atom_site_occupancy Ba Ba0 1 0.66666700 0.33333300 0.00000000 1 Ba Ba1 1 0.66666700 0.33333300 0.50000000 1 Sn Sn2 1 0.33333300 0.66666700 0.00000000 1 Sn Sn3 1 0.33333300 0.66666700 0.50000000 1 Ge Ge4 1 0.07459800 0.29381600 0.25000000 1 Ge Ge5 1 0.21921800 0.92540200 0.25000000 1 Ge Ge6 1 0.70618400 0.78078200 0.25000000 1 Ge Ge7 1 0.70618400 0.92540200 0.75000000 1 Ge Ge8 1 0.21921800 0.29381600 0.75000000 1 Ge Ge9 1 0.07459800 0.78078200 0.75000000 1 O O10 1 0.26975000 0.20288500 0.25000000 1 O O11 1 0.93313500 0.73025000 0.25000000 1 O O12 1 0.79711500 0.06686500 0.25000000 1 O O13 1 0.79711500 0.73025000 0.75000000 1 O O14 1 0.93313500 0.20288500 0.75000000 1 O O15 1 0.26975000 0.06686500 0.75000000 1 O O16 1 0.07503800 0.43075300 0.10892400 1 O O17 1 0.35571500 0.92496200 0.39107600 1 O O18 1 0.56924700 0.64428500 0.39107600 1 O O19 1 0.56924700 0.64428500 0.10892400 1 O O20 1 0.35571500 0.92496200 0.10892400 1 O O21 1 0.56924700 0.92496200 0.89107600 1 O O22 1 0.35571500 0.43075300 0.89107600 1 O O23 1 0.07503800 0.64428500 0.89107600 1 O O24 1 0.35571500 0.43075300 0.60892400 1 O O25 1 0.07503800 0.64428500 0.60892400 1 O O26 1 0.07503800 0.43075300 0.39107600 1 O O27 1 0.56924700 0.92496200 0.60892400 1 | -6.505126 | -6.946769 | -2.352638 | 0 | TRUE | -0.009724589 | 9.627745 | 6.382066 | 3.24567863 | 1.801577
mp-22870 | InBr | AB | # generated using pymatgen data_InBr _symmetry_space_group_name_H-M 'P 1' _cell_length_a 4.58875027 _cell_length_b 4.60241888 _cell_length_c 6.57306425 _cell_angle_alpha 90.00000000 _cell_angle_beta 110.42967823 _cell_angle_gamma 90.00000000 _symmetry_Int_Tables_number 1 _chemical_formula_structural InBr _chemical_formula_sum 'In2 Br2' _cell_volume 130.08732632 _cell_formula_units_Z 2 loop_ _symmetry_equiv_pos_site_id _symmetry_equiv_pos_as_xyz 1 'x, y, z' loop_ _atom_site_type_symbol _atom_site_label _atom_site_symmetry_multiplicity _atom_site_fract_x _atom_site_fract_y _atom_site_fract_z _atom_site_occupancy In In0 1 0.60655373 0.25000000 0.21310946 1 In In1 1 0.39344627 0.75000000 0.78689054 1 Br Br2 1 0.84872823 0.25000000 0.69745446 1 Br Br3 1 0.15127177 0.75000000 0.30254554 1 | -2.865871465 | -3.132871465 | -0.980515435 | 0 | TRUE | -0.04525736 | 48.44023 | 41.5977 | 6.842529 | 2.615823
mp-1214020 | Ca4YB3O10 | AB3C4D10 | # generated using pymatgen data_Ca4YB3O10 _symmetry_space_group_name_H-M 'P 1' _cell_length_a 9.02682915 _cell_length_b 9.02682915 _cell_length_c 3.56470286 _cell_angle_alpha 84.96786757 _cell_angle_beta 84.96786757 _cell_angle_gamma 126.40994859 _symmetry_Int_Tables_number 1 _chemical_formula_structural Ca4YB3O10 _chemical_formula_sum 'Ca4 Y1 B3 O10' _cell_volume 229.29575730 _cell_formula_units_Z 1 loop_ _symmetry_equiv_pos_site_id _symmetry_equiv_pos_as_xyz 1 'x, y, z' loop_ _atom_site_type_symbol _atom_site_label _atom_site_symmetry_multiplicity _atom_site_fract_x _atom_site_fract_y _atom_site_fract_z _atom_site_occupancy Ca Ca0 1 0.32649300 0.55181900 0.27747200 1 Ca Ca1 1 0.55181900 0.32649300 0.27747200 1 Ca Ca2 1 0.87902900 0.24291600 0.94887200 1 Ca Ca3 1 0.24291600 0.87902900 0.94887200 1 Y Y4 1 0.79889100 0.79889100 0.60543900 1 B B5 1 0.17147600 0.17147600 0.90471000 1 B B6 1 0.94162800 0.55319700 0.52343600 1 B B7 1 0.55319700 0.94162800 0.52343600 1 O O8 1 0.02623900 0.74196600 0.52604400 1 O O9 1 0.74196600 0.02623900 0.52604400 1 O O10 1 0.62803700 0.62803700 0.18442900 1 O O11 1 0.18367600 0.33273100 0.85687900 1 O O12 1 0.33273100 0.18367600 0.85687900 1 O O13 1 0.99743100 0.99743100 0.99962000 1 O O14 1 0.03467500 0.49673600 0.32900000 1 O O15 1 0.49673600 0.03467500 0.32900000 1 O O16 1 0.76154000 0.41802000 0.72074800 1 O O17 1 0.41802000 0.76154000 0.72074800 1 | -7.670784 | -8.052451065 | -3.386121 | 0 | TRUE | -0.005666864 | 11.39636 | 8.214873 | 3.181486 | 1.783672
mp-9672 | K2NiP2 | AB2C2 | # generated using pymatgen data_K2NiP2 _symmetry_space_group_name_H-M 'P 1' _cell_length_a 5.55337962 _cell_length_b 6.40759583 _cell_length_c 7.56808620 _cell_angle_alpha 115.04499066 _cell_angle_beta 90.00000000 _cell_angle_gamma 90.00000000 _symmetry_Int_Tables_number 1 _chemical_formula_structural K2NiP2 _chemical_formula_sum 'K4 Ni2 P4' _cell_volume 243.98047300 _cell_formula_units_Z 2 loop_ _symmetry_equiv_pos_site_id _symmetry_equiv_pos_as_xyz 1 'x, y, z' loop_ _atom_site_type_symbol _atom_site_label _atom_site_symmetry_multiplicity _atom_site_fract_x _atom_site_fract_y _atom_site_fract_z _atom_site_occupancy K K0 1 0.75000000 0.41547978 0.83095956 1 K K1 1 0.75000000 0.78755597 0.57511295 1 K K2 1 0.25000000 0.58452022 0.16904044 1 K K3 1 0.25000000 0.21244403 0.42488705 1 Ni Ni4 1 -0.00000000 0.00000000 0.00000000 1 Ni Ni5 1 0.50000000 0.00000000 0.00000000 1 P P6 1 0.75000000 0.26939656 0.20052308 1 P P7 1 0.25000000 0.06887347 0.79947692 1 P P8 1 0.25000000 0.73060344 0.79947692 1 P P9 1 0.75000000 0.93112653 0.20052308 1 | -4.230668087 | -4.230668087 | -0.4651602 | 0 | TRUE | -0.05725517 | 13.48756 | 4.854305 | 8.633256 | 2.93824
mp-20496 | Ga2PbO4 | AB2C4 | # generated using pymatgen data_Ga2PbO4 _symmetry_space_group_name_H-M 'P 1' _cell_length_a 5.25125472 _cell_length_b 5.39734257 _cell_length_c 8.58802772 _cell_angle_alpha 90.00000000 _cell_angle_beta 90.00000000 _cell_angle_gamma 119.10861658 _symmetry_Int_Tables_number 1 _chemical_formula_structural Ga2PbO4 _chemical_formula_sum 'Ga4 Pb2 O8' _cell_volume 212.66615640 _cell_formula_units_Z 2 loop_ _symmetry_equiv_pos_site_id _symmetry_equiv_pos_as_xyz 1 'x, y, z' loop_ _atom_site_type_symbol _atom_site_label _atom_site_symmetry_multiplicity _atom_site_fract_x _atom_site_fract_y _atom_site_fract_z _atom_site_occupancy Ga Ga0 1 0.71038825 0.34585465 0.44769187 1 Ga Ga1 1 0.36453359 0.65414535 0.55230813 1 Ga Ga2 1 0.71038825 0.34585465 0.05230813 1 Ga Ga3 1 0.36453359 0.65414535 0.94769187 1 Pb Pb4 1 0.02730583 0.05344930 0.25000000 1 Pb Pb5 1 0.97385653 0.94655070 0.75000000 1 O O6 1 0.87056852 0.38096540 0.25000000 1 O O7 1 0.48960312 0.61903460 0.75000000 1 O O8 1 0.67602806 -0.00000000 0.50000000 1 O O9 1 0.67602806 -0.00000000 -0.00000000 1 O O10 1 0.37124941 0.36581621 0.43897638 1 O O11 1 0.00543420 0.63418379 0.56102362 1 O O12 1 0.00543420 0.63418379 0.93897638 1 O O13 1 0.37124941 0.36581621 0.06102362 1 | -5.900402 | -6.292974 | -2.070746 | 0 | TRUE | -0.02957086 | 21.6391 | 17.53879 | 4.100317 | 2.024924
mp-10322 | BaHfN2 | ABC2 | # generated using pymatgen data_BaHfN2 _symmetry_space_group_name_H-M 'P 1' _cell_length_a 4.13241419 _cell_length_b 4.13241419 _cell_length_c 8.42759229 _cell_angle_alpha 90.00000000 _cell_angle_beta 90.00000000 _cell_angle_gamma 90.00000000 _symmetry_Int_Tables_number 1 _chemical_formula_structural BaHfN2 _chemical_formula_sum 'Ba2 Hf2 N4' _cell_volume 143.91670443 _cell_formula_units_Z 2 loop_ _symmetry_equiv_pos_site_id _symmetry_equiv_pos_as_xyz 1 'x, y, z' loop_ _atom_site_type_symbol _atom_site_label _atom_site_symmetry_multiplicity _atom_site_fract_x _atom_site_fract_y _atom_site_fract_z _atom_site_occupancy Ba Ba0 1 0.75000000 0.75000000 0.15228486 1 Ba Ba1 1 0.25000000 0.25000000 0.84771514 1 Hf Hf2 1 0.25000000 0.25000000 0.41538643 1 Hf Hf3 1 0.75000000 0.75000000 0.58461357 1 N N4 1 0.75000000 0.75000000 0.81902593 1 N N5 1 0.25000000 0.25000000 0.18097407 1 N N6 1 0.75000000 0.25000000 0.50000000 1 N N7 1 0.25000000 0.75000000 0.50000000 1 | -8.478804 | -8.659304 | -1.522016 | 0 | TRUE | -0.1931408 | 29.96136 | 22.69220791 | 7.269149 | 2.696136
mp-4008 | ZnGeAs2 | ABC2 | # generated using pymatgen data_ZnGeAs2 _symmetry_space_group_name_H-M 'P 1' _cell_length_a 5.67320071 _cell_length_b 5.67320074 _cell_length_c 6.89233046 _cell_angle_alpha 114.30280602 _cell_angle_beta 114.30280099 _cell_angle_gamma 89.99999666 _symmetry_Int_Tables_number 1 _chemical_formula_structural ZnGeAs2 _chemical_formula_sum 'Zn2 Ge2 As4' _cell_volume 180.38542725 _cell_formula_units_Z 2 loop_ _symmetry_equiv_pos_site_id _symmetry_equiv_pos_as_xyz 1 'x, y, z' loop_ _atom_site_type_symbol _atom_site_label _atom_site_symmetry_multiplicity _atom_site_fract_x _atom_site_fract_y _atom_site_fract_z _atom_site_occupancy Zn Zn0 1 0.25000000 0.75000000 0.50000000 1 Zn Zn1 1 -0.00000000 0.00000000 0.00000000 1 Ge Ge2 1 0.75000000 0.25000000 0.50000000 1 Ge Ge3 1 0.50000000 0.50000000 0.00000000 1 As As4 1 0.87376832 0.87500000 0.25000000 1 As As5 1 0.62500000 0.12623168 0.75000000 1 As As6 1 0.12500000 0.62376832 0.75000000 1 As As7 1 0.37623168 0.37500000 0.25000000 1 | -3.965368 | -3.965368 | -0.1651155975 | 0 | TRUE | -0.04787047 | 19.58174 | 1.800631 | 17.78111 | 4.216765
mp-3038 | Al2HgSe4 | AB2C4 | # generated using pymatgen data_Al2HgSe4 _symmetry_space_group_name_H-M 'P 1' _cell_length_a 5.81371898 _cell_length_b 5.81371942 _cell_length_c 6.80293156 _cell_angle_alpha 115.29601585 _cell_angle_beta 115.29602807 _cell_angle_gamma 90.00001691 _symmetry_Int_Tables_number 1 _chemical_formula_structural Al2HgSe4 _chemical_formula_sum 'Al2 Hg1 Se4' _cell_volume 183.20425657 _cell_formula_units_Z 1 loop_ _symmetry_equiv_pos_site_id _symmetry_equiv_pos_as_xyz 1 'x, y, z' loop_ _atom_site_type_symbol _atom_site_label _atom_site_symmetry_multiplicity _atom_site_fract_x _atom_site_fract_y _atom_site_fract_z _atom_site_occupancy Al Al0 1 0.25000000 0.75000000 0.50000000 1 Al Al1 1 0.50000000 0.50000000 -0.00000000 1 Hg Hg2 1 0.00000000 -0.00000000 -0.00000000 1 Se Se3 1 0.13281522 0.13441526 0.72504059 1 Se Se4 1 0.59222537 0.59062633 0.72504059 1 Se Se5 1 0.86558474 0.40777463 0.27495941 1 Se Se6 1 0.40937367 0.86718478 0.27495941 1 | -3.801058 | -4.070772 | -0.9595608 | 0 | TRUE | -0.03096986 | 12.0887 | 4.899725 | 7.188972 | 2.681226
mp-672 | CdS | AB | # generated using pymatgen data_CdS _symmetry_space_group_name_H-M 'P 1' _cell_length_a 4.16883814 _cell_length_b 4.16883806 _cell_length_c 6.77961741 _cell_angle_alpha 90.00000000 _cell_angle_beta 90.00000000 _cell_angle_gamma 120.00000064 _symmetry_Int_Tables_number 1 _chemical_formula_structural CdS _chemical_formula_sum 'Cd2 S2' _cell_volume 102.03892478 _cell_formula_units_Z 2 loop_ _symmetry_equiv_pos_site_id _symmetry_equiv_pos_as_xyz 1 'x, y, z' loop_ _atom_site_type_symbol _atom_site_label _atom_site_symmetry_multiplicity _atom_site_fract_x _atom_site_fract_y _atom_site_fract_z _atom_site_occupancy Cd Cd0 1 0.66666700 0.33333300 0.50022437 1 Cd Cd1 1 0.33333300 0.66666700 0.00022437 1 S S2 1 0.66666700 0.33333300 0.87677563 1 S S3 1 0.33333300 0.66666700 0.37677563 1 | -3.16201 | -3.41351 | -0.8838399 | 0 | TRUE | -0.3892776 | 9.982348 | 3.90757 | 6.074778 | 2.464706
mp-19094 | VO2 | AB2 | # generated using pymatgen data_VO2 _symmetry_space_group_name_H-M 'P 1' _cell_length_a 3.04445000 _cell_length_b 4.50720205 _cell_length_c 4.50720205 _cell_angle_alpha 89.98372858 _cell_angle_beta 90.00000000 _cell_angle_gamma 90.00000000 _symmetry_Int_Tables_number 1 _chemical_formula_structural VO2 _chemical_formula_sum 'V2 O4' _cell_volume 61.84760433 _cell_formula_units_Z 2 loop_ _symmetry_equiv_pos_site_id _symmetry_equiv_pos_as_xyz 1 'x, y, z' loop_ _atom_site_type_symbol _atom_site_label _atom_site_symmetry_multiplicity _atom_site_fract_x _atom_site_fract_y _atom_site_fract_z _atom_site_occupancy V V0 1 0.00000000 0.00000000 0.00000000 1 V V1 1 0.50000000 0.50000000 0.50000000 1 O O2 1 0.00000000 0.29964200 0.29964200 1 O O3 1 0.00000000 0.70035800 0.70035800 1 O O4 1 0.50000000 0.79954500 0.20045500 1 O O5 1 0.50000000 0.20045500 0.79954500 1 | -7.782218 | -8.806885 | -2.481124 | 0 | TRUE | -0.06681446 | 128.3906 | 118.3026 | 10.08805 | 3.176169
mp-9845 | RbCaAs | ABC | # generated using pymatgen data_RbCaAs _symmetry_space_group_name_H-M 'P 1' _cell_length_a 5.15632712 _cell_length_b 5.15632712 _cell_length_c 7.93134729 _cell_angle_alpha 90.00000000 _cell_angle_beta 90.00000000 _cell_angle_gamma 90.00000000 _symmetry_Int_Tables_number 1 _chemical_formula_structural RbCaAs _chemical_formula_sum 'Rb2 Ca2 As2' _cell_volume 210.87635665 _cell_formula_units_Z 2 loop_ _symmetry_equiv_pos_site_id _symmetry_equiv_pos_as_xyz 1 'x, y, z' loop_ _atom_site_type_symbol _atom_site_label _atom_site_symmetry_multiplicity _atom_site_fract_x _atom_site_fract_y _atom_site_fract_z _atom_site_occupancy Rb Rb0 1 0.75000000 0.75000000 0.37296639 1 Rb Rb1 1 0.25000000 0.25000000 0.62703361 1 Ca Ca2 1 0.25000000 0.75000000 0.00000000 1 Ca Ca3 1 0.75000000 0.25000000 0.00000000 1 As As4 1 0.25000000 0.25000000 0.18465812 1 As As5 1 0.75000000 0.75000000 0.81534188 1 | -3.392463075 | -3.392463075 | -0.8440456225 | 0 | TRUE | -0.08321361 | 13.44956 | 7.504629 | 5.94492655 | 2.438222
mp-5005 | Mg3(BO3)2 | A2B3C6 | # generated using pymatgen data_Mg3(BO3)2 _symmetry_space_group_name_H-M 'P 1' _cell_length_a 4.49729460 _cell_length_b 5.38277231 _cell_length_c 8.40457550 _cell_angle_alpha 90.00000000 _cell_angle_beta 90.00000000 _cell_angle_gamma 90.00000000 _symmetry_Int_Tables_number 1 _chemical_formula_structural Mg3(BO3)2 _chemical_formula_sum 'Mg6 B4 O12' _cell_volume 203.45723118 _cell_formula_units_Z 2 loop_ _symmetry_equiv_pos_site_id _symmetry_equiv_pos_as_xyz 1 'x, y, z' loop_ _atom_site_type_symbol _atom_site_label _atom_site_symmetry_multiplicity _atom_site_fract_x _atom_site_fract_y _atom_site_fract_z _atom_site_occupancy Mg Mg0 1 0.00000000 0.50000000 0.81333823 1 Mg Mg1 1 0.50000000 -0.00000000 0.68666177 1 Mg Mg2 1 0.00000000 0.50000000 0.18666177 1 Mg Mg3 1 0.50000000 -0.00000000 0.31333823 1 Mg Mg4 1 0.50000000 0.50000000 0.50000000 1 Mg Mg5 1 0.00000000 -0.00000000 -0.00000000 1 B B6 1 0.04592773 0.24395016 0.50000000 1 B B7 1 0.45407227 0.74395016 -0.00000000 1 B B8 1 0.95407227 0.75604984 0.50000000 1 B B9 1 0.54592773 0.25604984 -0.00000000 1 O O10 1 0.29806518 0.79566870 0.13935481 1 O O11 1 0.79806518 0.70433130 0.36064519 1 O O12 1 0.29806518 0.79566870 0.86064519 1 O O13 1 0.70193482 0.20433130 0.86064519 1 O O14 1 0.79806518 0.70433130 0.63935481 1 O O15 1 0.20193482 0.29566870 0.63935481 1 O O16 1 0.25032923 0.32164964 -0.00000000 1 O O17 1 0.75032923 0.17835036 0.50000000 1 O O18 1 0.24967077 0.82164964 0.50000000 1 O O19 1 0.74967077 0.67835036 -0.00000000 1 O O20 1 0.70193482 0.20433130 0.13935481 1 O O21 1 0.20193482 0.29566870 0.36064519 1 | -7.011702 | -7.386429 | -3.03736 | 0 | TRUE | -0.008944148 | 7.617928 | 4.742968 | 2.87496 | 1.695571
mp-7756 | SrLiSb | ABC | # generated using pymatgen data_SrLiSb _symmetry_space_group_name_H-M 'P 1' _cell_length_a 4.82725606 _cell_length_b 8.06994427 _cell_length_c 8.49644928 _cell_angle_alpha 90.00000000 _cell_angle_beta 90.00000000 _cell_angle_gamma 90.00000000 _symmetry_Int_Tables_number 1 _chemical_formula_structural SrLiSb _chemical_formula_sum 'Sr4 Li4 Sb4' _cell_volume 330.98502200 _cell_formula_units_Z 4 loop_ _symmetry_equiv_pos_site_id _symmetry_equiv_pos_as_xyz 1 'x, y, z' loop_ _atom_site_type_symbol _atom_site_label _atom_site_symmetry_multiplicity _atom_site_fract_x _atom_site_fract_y _atom_site_fract_z _atom_site_occupancy Sr Sr0 1 0.75000000 0.99616812 0.70700763 1 Sr Sr1 1 0.25000000 0.00383188 0.29299237 1 Sr Sr2 1 0.75000000 0.49616812 0.79299237 1 Sr Sr3 1 0.25000000 0.50383188 0.20700763 1 Li Li4 1 0.75000000 0.84313683 0.07434531 1 Li Li5 1 0.25000000 0.15686317 0.92565469 1 Li Li6 1 0.75000000 0.34313683 0.42565469 1 Li Li7 1 0.25000000 0.65686317 0.57434531 1 Sb Sb8 1 0.25000000 0.77660338 0.90631483 1 Sb Sb9 1 0.75000000 0.22339662 0.09368517 1 Sb Sb10 1 0.25000000 0.27660338 0.59368517 1 Sb Sb11 1 0.75000000 0.72339662 0.40631483 1 | -3.531568 | -3.595568 | -1.019762365 | 0 | TRUE | -0.1063307 | 20.11782472 | 9.991929 | 10.1259 | 3.182121
mp-18247 | Sr3ScRhO6 | ABC3D6 | # generated using pymatgen data_Sr3ScRhO6 _symmetry_space_group_name_H-M 'P 1' _cell_length_a 6.76117617 _cell_length_b 6.76117617 _cell_length_c 6.76117571 _cell_angle_alpha 92.63615501 _cell_angle_beta 92.63615501 _cell_angle_gamma 92.63615977 _symmetry_Int_Tables_number 1 _chemical_formula_structural Sr3ScRhO6 _chemical_formula_sum 'Sr6 Sc2 Rh2 O12' _cell_volume 308.06456934 _cell_formula_units_Z 2 loop_ _symmetry_equiv_pos_site_id _symmetry_equiv_pos_as_xyz 1 'x, y, z' loop_ _atom_site_type_symbol _atom_site_label _atom_site_symmetry_multiplicity _atom_site_fract_x _atom_site_fract_y _atom_site_fract_z _atom_site_occupancy Sr Sr0 1 0.75000000 0.11890700 0.38109300 1 Sr Sr1 1 0.38109300 0.75000000 0.11890700 1 Sr Sr2 1 0.11890700 0.38109300 0.75000000 1 Sr Sr3 1 0.25000000 0.88109300 0.61890700 1 Sr Sr4 1 0.61890700 0.25000000 0.88109300 1 Sr Sr5 1 0.88109300 0.61890700 0.25000000 1 Sc Sc6 1 0.75000000 0.75000000 0.75000000 1 Sc Sc7 1 0.25000000 0.25000000 0.25000000 1 Rh Rh8 1 0.50000000 0.50000000 0.50000000 1 Rh Rh9 1 0.00000000 0.00000000 0.00000000 1 O O10 1 0.59926200 0.79284700 0.46641600 1 O O11 1 0.46641600 0.59926200 0.79284700 1 O O12 1 0.79284700 0.46641600 0.59926200 1 O O13 1 0.90073800 0.03358400 0.70715300 1 O O14 1 0.70715300 0.90073800 0.03358400 1 O O15 1 0.03358400 0.70715300 0.90073800 1 O O16 1 0.40073800 0.20715300 0.53358400 1 O O17 1 0.53358400 0.40073800 0.20715300 1 O O18 1 0.20715300 0.53358400 0.40073800 1 O O19 1 0.09926200 0.96641600 0.29284700 1 O O20 1 0.96641600 0.29284700 0.09926200 1 O O21 1 0.29284700 0.09926200 0.96641600 1 | -6.975189 | -7.349916 | -2.94579 | 0 | TRUE | -0.05668043 | 15.03041 | 10.11141 | 4.919002 | 2.217882
mp-1443 | Sn3F8 | A3B8 | # generated using pymatgen data_Sn3F8 _symmetry_space_group_name_H-M 'P 1' _cell_length_a 5.14789782 _cell_length_b 5.31402975 _cell_length_c 12.42795140 _cell_angle_alpha 90.00000000 _cell_angle_beta 89.84842988 _cell_angle_gamma 90.00000000 _symmetry_Int_Tables_number 1 _chemical_formula_structural Sn3F8 _chemical_formula_sum 'Sn6 F16' _cell_volume 339.97887032 _cell_formula_units_Z 2 loop_ _symmetry_equiv_pos_site_id _symmetry_equiv_pos_as_xyz 1 'x, y, z' loop_ _atom_site_type_symbol _atom_site_label _atom_site_symmetry_multiplicity _atom_site_fract_x _atom_site_fract_y _atom_site_fract_z _atom_site_occupancy Sn Sn0 1 0.47960913 0.45046979 0.83245676 1 Sn Sn1 1 0.02039087 0.95046979 0.66754324 1 Sn Sn2 1 0.52039087 0.54953021 0.16754324 1 Sn Sn3 1 0.97960913 0.04953021 0.33245676 1 Sn Sn4 1 0.50000000 0.50000000 0.50000000 1 Sn Sn5 1 -0.00000000 -0.00000000 -0.00000000 1 F F6 1 0.33262312 0.11188912 0.75337776 1 F F7 1 0.16737688 0.61188912 0.74662224 1 F F8 1 0.66737688 0.88811088 0.24662224 1 F F9 1 0.83262312 0.38811088 0.25337776 1 F F10 1 0.19082448 0.30621067 0.54364658 1 F F11 1 0.30917552 0.80621067 0.95635342 1 F F12 1 0.15513369 0.03859142 0.14515353 1 F F13 1 0.34486631 0.53859142 0.35484647 1 F F14 1 0.84486631 0.96140858 0.85484647 1 F F15 1 0.65513369 0.46140858 0.64515353 1 F F16 1 0.66889889 0.18415481 0.44692598 1 F F17 1 0.83110111 0.68415481 0.05307402 1 F F18 1 0.33110111 0.81584519 0.55307402 1 F F19 1 0.16889889 0.31584519 0.94692598 1 F F20 1 0.69082448 0.19378933 0.04364658 1 F F21 1 0.80917552 0.69378933 0.45635442 1 | -4.856352 | -5.192352 | -2.708666 | 0 | TRUE | -0.004487268 | 14.93294463 | 12.06329 | 2.869653 | 1.694005
mp-10489 | Cs2Ti(CuSe2)2 | AB2C2D4 | # generated using pymatgen data_Cs2Ti(CuSe2)2 _symmetry_space_group_name_H-M 'P 1' _cell_length_a 5.91354300 _cell_length_b 5.91354300 _cell_length_c 14.54037900 _cell_angle_alpha 90.00000000 _cell_angle_beta 90.00000000 _cell_angle_gamma 90.00000000 _symmetry_Int_Tables_number 1 _chemical_formula_structural Cs2Ti(CuSe2)2 _chemical_formula_sum 'Cs4 Ti2 Cu4 Se8' _cell_volume 508.47692005 _cell_formula_units_Z 2 loop_ _symmetry_equiv_pos_site_id _symmetry_equiv_pos_as_xyz 1 'x, y, z' loop_ _atom_site_type_symbol _atom_site_label _atom_site_symmetry_multiplicity _atom_site_fract_x _atom_site_fract_y _atom_site_fract_z _atom_site_occupancy Cs Cs0 1 0.75743100 0.75743100 0.00000000 1 Cs Cs1 1 0.24256900 0.75743100 0.50000000 1 Cs Cs2 1 0.75743100 0.24256900 0.50000000 1 Cs Cs3 1 0.24256900 0.24256900 0.00000000 1 Ti Ti4 1 0.50000000 0.50000000 0.25000000 1 Ti Ti5 1 0.50000000 0.50000000 0.75000000 1 Cu Cu6 1 0.00000000 0.50000000 0.75000000 1 Cu Cu7 1 0.50000000 0.00000000 0.75000000 1 Cu Cu8 1 0.50000000 0.00000000 0.25000000 1 Cu Cu9 1 0.00000000 0.50000000 0.25000000 1 Se Se10 1 0.73986700 0.26013300 0.15682300 1 Se Se11 1 0.73986700 0.73986700 0.34317700 1 Se Se12 1 0.26013300 0.26013300 0.65682300 1 Se Se13 1 0.73986700 0.73986700 0.65682300 1 Se Se14 1 0.26013300 0.26013300 0.34317700 1 Se Se15 1 0.73986700 0.26013300 0.84317700 1 Se Se16 1 0.26013300 0.73986700 0.84317700 1 Se Se17 1 0.26013300 0.73986700 0.15682300 1 | -4.502767 | -4.71254498 | -1.171617 | 0 | TRUE | -0.1096835 | 9.18871 | 3.35484708 | 5.833863 | 2.415339
mp-7601 | NbGaO4 | ABC4 | # generated using pymatgen data_NbGaO4 _symmetry_space_group_name_H-M 'P 1' _cell_length_a 3.82229066 _cell_length_b 6.55956290 _cell_length_c 6.66166210 _cell_angle_alpha 107.09395313 _cell_angle_beta 90.00000000 _cell_angle_gamma 106.93895270 _symmetry_Int_Tables_number 1 _chemical_formula_structural NbGaO4 _chemical_formula_sum 'Nb2 Ga2 O8' _cell_volume 152.04892416 _cell_formula_units_Z 2 loop_ _symmetry_equiv_pos_site_id _symmetry_equiv_pos_as_xyz 1 'x, y, z' loop_ _atom_site_type_symbol _atom_site_label _atom_site_symmetry_multiplicity _atom_site_fract_x _atom_site_fract_y _atom_site_fract_z _atom_site_occupancy Nb Nb0 1 0.10191347 0.20753601 0.23302888 1 Nb Nb1 1 0.89437746 0.79246399 0.76697112 1 Ga Ga2 1 0.19609870 0.39640040 0.81763024 1 Ga Ga3 1 0.79970030 0.60359960 0.18236976 1 O O4 1 0.86055547 0.72478104 0.48149374 1 O O5 1 0.13577443 0.27521896 0.51850626 1 O O6 1 0.94311018 0.88980707 0.13414538 1 O O7 1 0.05330311 0.11019293 0.86585462 1 O O8 1 0.25733245 0.51860119 0.14464647 1 O O9 1 0.73873225 0.48139881 0.85535353 1 O O10 1 0.35856249 0.72090180 0.79768298 1 O O11 1 0.63765969 0.27909820 0.20231702 1 | -7.753167 | -8.211167 | -2.725141 | 0 | TRUE | -0.00892441 | 16.37902452 | 11.75545 | 4.623579 | 2.150251
mp-11007 | CaPSe3 | ABC3 | # generated using pymatgen data_CaPSe3 _symmetry_space_group_name_H-M 'P 1' _cell_length_a 6.90917060 _cell_length_b 7.58328821 _cell_length_c 9.68592050 _cell_angle_alpha 90.00000000 _cell_angle_beta 92.02960714 _cell_angle_gamma 90.00000000 _symmetry_Int_Tables_number 1 _chemical_formula_structural CaPSe3 _chemical_formula_sum 'Ca4 P4 Se12' _cell_volume 507.16799819 _cell_formula_units_Z 4 loop_ _symmetry_equiv_pos_site_id _symmetry_equiv_pos_as_xyz 1 'x, y, z' loop_ _atom_site_type_symbol _atom_site_label _atom_site_symmetry_multiplicity _atom_site_fract_x _atom_site_fract_y _atom_site_fract_z _atom_site_occupancy Ca Ca0 1 0.96293082 0.38517067 0.24680873 1 Ca Ca1 1 0.46293082 0.11482933 0.74680873 1 Ca Ca2 1 0.53706918 0.88517067 0.25319127 1 Ca Ca3 1 0.03706918 0.61482933 0.75319127 1 P P4 1 0.06426127 0.89365137 0.43633496 1 P P5 1 0.93573873 0.10634863 0.56366504 1 P P6 1 0.43573873 0.39365137 0.06366504 1 P P7 1 0.56426127 0.60634863 0.93633496 1 Se Se8 1 0.12237596 0.01155415 0.23622144 1 Se Se9 1 0.67681081 0.20085441 0.44979943 1 Se Se10 1 0.82318919 0.70085441 0.05020057 1 Se Se11 1 0.32318919 0.79914559 0.55020057 1 Se Se12 1 0.34025364 0.80973878 0.93590018 1 Se Se13 1 0.15974636 0.30973878 0.56409982 1 Se Se14 1 0.65974636 0.19026122 0.06409982 1 Se Se15 1 0.84025364 0.69026122 0.43590018 1 Se Se16 1 0.37762404 0.51155415 0.26377856 1 Se Se17 1 0.87762404 0.98844585 0.76377856 1 Se Se18 1 0.62237596 0.48844585 0.73622144 1 Se Se19 1 0.17681081 0.29914559 0.94979943 1 | -4.467254132 | -4.750454132 | -1.169127 | 0 | TRUE | -0.06221363 | 12.93479 | 5.975834 | 6.958957 | 2.637983
mp-24589 | K2HBrO | ABCD2 | # generated using pymatgen data_K2HBrO _symmetry_space_group_name_H-M 'P 1' _cell_length_a 4.31704500 _cell_length_b 6.83197000 _cell_length_c 8.59334752 _cell_angle_alpha 108.14503564 _cell_angle_beta 90.00000000 _cell_angle_gamma 90.00000000 _symmetry_Int_Tables_number 1 _chemical_formula_structural K2HBrO _chemical_formula_sum 'K4 H2 Br2 O2' _cell_volume 240.84769090 _cell_formula_units_Z 2 loop_ _symmetry_equiv_pos_site_id _symmetry_equiv_pos_as_xyz 1 'x, y, z' loop_ _atom_site_type_symbol _atom_site_label _atom_site_symmetry_multiplicity _atom_site_fract_x _atom_site_fract_y _atom_site_fract_z _atom_site_occupancy K K0 1 0.25000000 0.29089100 0.03544600 1 K K1 1 0.75000000 0.70910900 0.96455400 1 K K2 1 0.75000000 0.70576600 0.38376900 1 K K3 1 0.25000000 0.29423400 0.61623100 1 H H4 1 0.75000000 0.16381700 0.78866900 1 H H5 1 0.25000000 0.83618300 0.21133100 1 Br Br6 1 0.75000000 0.18057900 0.30009200 1 Br Br7 1 0.25000000 0.81942100 0.69990800 1 O O8 1 0.75000000 0.31418700 0.82719100 1 O O9 1 0.25000000 0.68581300 0.17280900 1 | -3.940228514 | -4.184428514 | -1.76178 | 0 | TRUE | -0.000987775 | 6.76182043 | 4.302184 | 2.459636 | 1.568323
mp-13985 | Li2PdF6 | AB2C6 | # generated using pymatgen data_Li2PdF6 _symmetry_space_group_name_H-M 'P 1' _cell_length_a 4.59132366 _cell_length_b 4.59474161 _cell_length_c 8.97414494 _cell_angle_alpha 90.00000000 _cell_angle_beta 89.99784356 _cell_angle_gamma 90.00000000 _symmetry_Int_Tables_number 1 _chemical_formula_structural Li2PdF6 _chemical_formula_sum 'Li4 Pd2 F12' _cell_volume 189.31807553 _cell_formula_units_Z 2 loop_ _symmetry_equiv_pos_site_id _symmetry_equiv_pos_as_xyz 1 'x, y, z' loop_ _atom_site_type_symbol _atom_site_label _atom_site_symmetry_multiplicity _atom_site_fract_x _atom_site_fract_y _atom_site_fract_z _atom_site_occupancy Li Li0 1 0.00007565 0.00013780 0.33645523 1 Li Li1 1 0.50007565 0.49986220 0.83645523 1 Li Li2 1 0.99992435 0.99986220 0.66354477 1 Li Li3 1 0.49992435 0.50013780 0.16354477 1 Pd Pd4 1 0.50000000 0.50000000 0.50000000 1 Pd Pd5 1 -0.00000000 0.00000000 -0.00000000 1 F F6 1 0.30498485 0.69403854 0.66149116 1 F F7 1 0.19501515 0.19403854 0.83850884 1 F F8 1 0.70501167 0.29618253 0.00002209 1 F F9 1 0.79498833 0.79618253 0.49997791 1 F F10 1 0.29498833 0.70381747 0.99997791 1 F F11 1 0.20501167 0.20381747 0.50002209 1 F F12 1 0.19512079 0.19399298 0.16147041 1 F F13 1 0.30487921 0.69399298 0.33852959 1 F F14 1 0.80487921 0.80600702 0.83852959 1 F F15 1 0.69512079 0.30600702 0.66147041 1 F F16 1 0.80498485 0.80596146 0.16149116 1 F F17 1 0.69501515 0.30596146 0.33850884 1 | -4.332658 | -4.640658 | -2.366591 | 0 | TRUE | -0.1267732 | 6.573143 | 3.607423 | 2.965721 | 1.722127
mp-653579 | Re3S4Cl | AB3C4 | # generated using pymatgen data_Re3S4Cl _symmetry_space_group_name_H-M 'P 1' _cell_length_a 11.45313996 _cell_length_b 6.41860523 _cell_length_c 11.10372945 _cell_angle_alpha 66.67195289 _cell_angle_beta 90.00000000 _cell_angle_gamma 90.00000000 _symmetry_Int_Tables_number 1 _chemical_formula_structural Re3S4Cl _chemical_formula_sum 'Re12 S16 Cl4' _cell_volume 749.54255220 _cell_formula_units_Z 4 loop_ _symmetry_equiv_pos_site_id _symmetry_equiv_pos_as_xyz 1 'x, y, z' loop_ _atom_site_type_symbol _atom_site_label _atom_site_symmetry_multiplicity _atom_site_fract_x _atom_site_fract_y _atom_site_fract_z _atom_site_occupancy Re Re0 1 0.97927545 0.30740646 0.93648475 1 Re Re1 1 0.02072455 0.69259354 0.06351525 1 Re Re2 1 0.35544030 0.03092413 0.56456791 1 Re Re3 1 0.07015878 0.02970002 0.84464716 1 Re Re4 1 0.57015878 0.97029998 0.65535284 1 Re Re5 1 0.14455970 0.03092413 0.06456791 1 Re Re6 1 0.64455970 0.96907587 0.43543209 1 Re Re7 1 0.42984122 0.02970002 0.34464716 1 Re Re8 1 0.92984122 0.97029998 0.15535284 1 Re Re9 1 0.85544030 0.96907587 0.93543209 1 Re Re10 1 0.52072455 0.30740646 0.43648475 1 Re Re11 1 0.47927545 0.69259354 0.56351525 1 S S12 1 0.82376102 0.65896540 0.14370945 1 S S13 1 0.41272354 0.71539220 0.76164883 1 S S14 1 0.55390470 0.72613537 0.34275162 1 S S15 1 0.08727646 0.71539220 0.26164883 1 S S16 1 0.32376102 0.34103460 0.35629055 1 S S17 1 0.91272354 0.28460780 0.73835117 1 S S18 1 0.71556438 0.23001816 0.52291129 1 S S19 1 0.67623898 0.65896540 0.64370945 1 S S20 1 0.78443562 0.23001816 0.02291129 1 S S21 1 0.28443562 0.76998184 0.47708871 1 S S22 1 0.58727646 0.28460780 0.23835117 1 S S23 1 0.94609530 0.72613537 0.84275162 1 S S24 1 0.17623898 0.34103460 0.85629055 1 S S25 1 0.05390470 0.27386463 0.15724838 1 S S26 1 0.44609530 0.27386463 0.65724838 1 S S27 1 0.21556438 0.76998184 0.97708871 1 Cl Cl28 1 0.84701787 0.91495331 0.37206370 1 Cl Cl29 1 0.15298213 0.08504669 0.62793630 1 Cl Cl30 1 0.34701787 0.08504669 0.12793630 1 Cl Cl31 1 0.65298213 0.91495331 0.87206370 1 | -7.574571 | -7.902821 | -0.9368311 | 0 | TRUE | -0.0699191 | 7.46947572 | 0.51141456 | 6.95806116 | 2.637814
mp-17244 | Ba2ZnGe2S6O | ABC2D2E6 | # generated using pymatgen data_Ba2ZnGe2S6O _symmetry_space_group_name_H-M 'P 1' _cell_length_a 9.74641100 _cell_length_b 9.74641100 _cell_length_c 6.52762200 _cell_angle_alpha 90.00000000 _cell_angle_beta 90.00000000 _cell_angle_gamma 90.00000000 _symmetry_Int_Tables_number 1 _chemical_formula_structural Ba2ZnGe2S6O _chemical_formula_sum 'Ba4 Zn2 Ge4 S12 O2' _cell_volume 620.07531157 _cell_formula_units_Z 2 loop_ _symmetry_equiv_pos_site_id _symmetry_equiv_pos_as_xyz 1 'x, y, z' loop_ _atom_site_type_symbol _atom_site_label _atom_site_symmetry_multiplicity _atom_site_fract_x _atom_site_fract_y _atom_site_fract_z _atom_site_occupancy Ba Ba0 1 0.83926500 0.66073500 0.50138900 1 Ba Ba1 1 0.33926500 0.83926500 0.49861100 1 Ba Ba2 1 0.66073500 0.16073500 0.49861100 1 Ba Ba3 1 0.16073500 0.33926500 0.50138900 1 Zn Zn4 1 0.00000000 0.00000000 0.00000000 1 Zn Zn5 1 0.50000000 0.50000000 0.00000000 1 Ge Ge6 1 0.62493000 0.87507000 0.93452100 1 Ge Ge7 1 0.37507000 0.12493000 0.93452100 1 Ge Ge8 1 0.12493000 0.62493000 0.06547900 1 Ge Ge9 1 0.87507000 0.37507000 0.06547900 1 S S10 1 0.93776300 0.18021200 0.22473100 1 S S11 1 0.06223700 0.81978800 0.22473100 1 S S12 1 0.18021200 0.06223700 0.77526900 1 S S13 1 0.81978800 0.93776300 0.77526900 1 S S14 1 0.68021200 0.43776300 0.22473100 1 S S15 1 0.56223700 0.68021200 0.77526900 1 S S16 1 0.43776300 0.31978800 0.77526900 1 S S17 1 0.31978800 0.56223700 0.22473100 1 S S18 1 0.36639400 0.13360600 0.26649800 1 S S19 1 0.86639400 0.36639400 0.73350200 1 S S20 1 0.13360600 0.63360600 0.73350200 1 S S21 1 0.63360600 0.86639400 0.26649800 1 O O22 1 0.50000000 0.00000000 0.82349900 1 O O23 1 0.00000000 0.50000000 0.17650100 1 | -4.944848 | -5.253598 | -1.577837 | 0 | TRUE | -0.03035562 | 9.13241536 | 4.39745251 | 4.73496285 | 2.175997
mp-18147 | LiGaSiO4 | ABCD4 | # generated using pymatgen data_LiGaSiO4 _symmetry_space_group_name_H-M 'P 1' _cell_length_a 8.55317445 _cell_length_b 8.55317445 _cell_length_c 8.55317516 _cell_angle_alpha 107.88318982 _cell_angle_beta 107.88318982 _cell_angle_gamma 107.88318693 _symmetry_Int_Tables_number 1 _chemical_formula_structural LiGaSiO4 _chemical_formula_sum 'Li6 Ga6 Si6 O24' _cell_volume 508.03061522 _cell_formula_units_Z 6 loop_ _symmetry_equiv_pos_site_id _symmetry_equiv_pos_as_xyz 1 'x, y, z' loop_ _atom_site_type_symbol _atom_site_label _atom_site_symmetry_multiplicity _atom_site_fract_x _atom_site_fract_y _atom_site_fract_z _atom_site_occupancy Li Li0 1 0.78958400 0.56640600 0.39120100 1 Li Li1 1 0.27630900 0.87387700 0.10646300 1 Li Li2 1 0.87387700 0.10646300 0.27630900 1 Li Li3 1 0.10646300 0.27630900 0.87387700 1 Li Li4 1 0.56640600 0.39120100 0.78958400 1 Li Li5 1 0.39120100 0.78958400 0.56640600 1 Ga Ga6 1 0.76218700 0.94691300 0.54227100 1 Ga Ga7 1 0.94691300 0.54227100 0.76218700 1 Ga Ga8 1 0.54227100 0.76218700 0.94691300 1 Ga Ga9 1 0.23058000 0.05534800 0.46536300 1 Ga Ga10 1 0.05534800 0.46536300 0.23058000 1 Ga Ga11 1 0.46536300 0.23058000 0.05534800 1 Si Si12 1 0.71849500 0.12416100 0.90539700 1 Si Si13 1 0.12416100 0.90539700 0.71849500 1 Si Si14 1 0.90539700 0.71849500 0.12416100 1 Si Si15 1 0.43341300 0.61202300 0.20419900 1 Si Si16 1 0.61202300 0.20419900 0.43341300 1 Si Si17 1 0.20419900 0.43341300 0.61202300 1 O O18 1 0.29525700 0.62079900 0.30151100 1 O O19 1 0.64288400 0.70270300 0.36955000 1 O O20 1 0.36955000 0.64288400 0.70270300 1 O O21 1 0.99684700 0.93773200 0.26895300 1 O O22 1 0.93773200 0.26895300 0.99684700 1 O O23 1 0.26895300 0.99684700 0.93773200 1 O O24 1 0.00612300 0.02342300 0.68926700 1 O O25 1 0.02342300 0.68926700 0.00612300 1 O O26 1 0.68926700 0.00612300 0.02342300 1 O O27 1 0.70270300 0.36955000 0.64288400 1 O O28 1 0.30151100 0.29525700 0.62079900 1 O O29 1 0.62079900 0.30151100 0.29525700 1 O O30 1 0.39831400 0.06334400 0.36778100 1 O O31 1 0.36778100 0.39831400 0.06334400 1 O O32 1 0.06334400 0.36778100 0.39831400 1 O O33 1 0.64666200 0.97994100 0.69263300 1 O O34 1 0.69263300 0.64666200 0.97994100 1 O O35 1 0.97994100 0.69263300 0.64666200 1 O O36 1 0.91778800 0.59599000 0.23942300 1 O O37 1 0.23942300 0.91778800 0.59599000 1 O O38 1 0.59599000 0.23942300 0.91778800 1 O O39 1 0.09018500 0.42147900 0.73561900 1 O O40 1 0.73561900 0.09018500 0.42147900 1 O O41 1 0.42147900 0.73561900 0.09018500 1 | -6.701142 | -7.093713 | -2.7867 | 0 | TRUE | -0.02639459 | 6.088145 | 3.284595 | 2.80355049 | 1.674381
mp-11602 | KY2CuS4 | ABC2D4 | # generated using pymatgen data_KY2CuS4 _symmetry_space_group_name_H-M 'P 1' _cell_length_a 7.05305512 _cell_length_b 7.05305512 _cell_length_c 13.75467700 _cell_angle_alpha 90.00000000 _cell_angle_beta 90.00000000 _cell_angle_gamma 147.37311435 _symmetry_Int_Tables_number 1 _chemical_formula_structural KY2CuS4 _chemical_formula_sum 'K2 Y4 Cu2 S8' _cell_volume 368.91599321 _cell_formula_units_Z 2 loop_ _symmetry_equiv_pos_site_id _symmetry_equiv_pos_as_xyz 1 'x, y, z' loop_ _atom_site_type_symbol _atom_site_label _atom_site_symmetry_multiplicity _atom_site_fract_x _atom_site_fract_y _atom_site_fract_z _atom_site_occupancy K K0 1 0.10946100 0.89053900 0.25000000 1 K K1 1 0.89053900 0.10946100 0.75000000 1 Y Y2 1 0.63428600 0.36571400 0.93698300 1 Y Y3 1 0.36571400 0.63428600 0.43698300 1 Y Y4 1 0.63428600 0.36571400 0.56301700 1 Y Y5 1 0.36571400 0.63428600 0.06301700 1 Cu Cu6 1 0.16255100 0.83744900 0.75000000 1 Cu Cu7 1 0.83744900 0.16255100 0.25000000 1 S S8 1 0.00000000 0.00000000 0.50000000 1 S S9 1 0.00000000 0.00000000 0.00000000 1 S S10 1 0.73725700 0.26274300 0.11119800 1 S S11 1 0.26274300 0.73725700 0.88880200 1 S S12 1 0.56901100 0.43098900 0.75000000 1 S S13 1 0.73725700 0.26274300 0.38880200 1 S S14 1 0.43098900 0.56901100 0.25000000 1 S S15 1 0.26274300 0.73725700 0.61119800 1 | -5.995578 | -6.247078 | -1.911035 | 0 | TRUE | -0.0310654 | 15.57167 | 9.312832 | 6.258837 | 2.501767
mp-17972 | Zn2Hg2OF6 | AB2C2D6 | # generated using pymatgen data_Zn2Hg2OF6 _symmetry_space_group_name_H-M 'P 1' _cell_length_a 7.51796071 _cell_length_b 7.51796071 _cell_length_c 7.51796071 _cell_angle_alpha 60.00000000 _cell_angle_beta 60.00000000 _cell_angle_gamma 60.00000000 _symmetry_Int_Tables_number 1 _chemical_formula_structural Zn2Hg2OF6 _chemical_formula_sum 'Zn4 Hg4 O2 F12' _cell_volume 300.45895855 _cell_formula_units_Z 2 loop_ _symmetry_equiv_pos_site_id _symmetry_equiv_pos_as_xyz 1 'x, y, z' loop_ _atom_site_type_symbol _atom_site_label _atom_site_symmetry_multiplicity _atom_site_fract_x _atom_site_fract_y _atom_site_fract_z _atom_site_occupancy Zn Zn0 1 0.12500000 0.12500000 0.62500000 1 Zn Zn1 1 0.12500000 0.62500000 0.12500000 1 Zn Zn2 1 0.62500000 0.12500000 0.12500000 1 Zn Zn3 1 0.12500000 0.12500000 0.12500000 1 Hg Hg4 1 0.62500000 0.62500000 0.12500000 1 Hg Hg5 1 0.62500000 0.12500000 0.62500000 1 Hg Hg6 1 0.12500000 0.62500000 0.62500000 1 Hg Hg7 1 0.62500000 0.62500000 0.62500000 1 O O8 1 0.75000000 0.75000000 0.75000000 1 O O9 1 0.50000000 0.50000000 0.50000000 1 F F10 1 0.04947800 0.45052200 0.04947800 1 F F11 1 0.79947800 0.20052200 0.79947800 1 F F12 1 0.04947800 0.04947800 0.45052200 1 F F13 1 0.45052200 0.04947800 0.04947800 1 F F14 1 0.04947800 0.45052200 0.45052200 1 F F15 1 0.45052200 0.45052200 0.04947800 1 F F16 1 0.45052200 0.04947800 0.45052200 1 F F17 1 0.20052200 0.79947800 0.79947800 1 F F18 1 0.79947800 0.20052200 0.20052200 1 F F19 1 0.20052200 0.79947800 0.20052200 1 F F20 1 0.79947800 0.79947800 0.20052200 1 F F21 1 0.20052200 0.20052200 0.79947800 1 | -3.50271 | -3.817164105 | -2.040581 | 0 | TRUE | -0.0358708 | 11.89269 | 8.122721 | 3.76996994 | 1.941641
mp-624 | B6As | AB6 | # generated using pymatgen data_B6As _symmetry_space_group_name_H-M 'P 1' _cell_length_a 5.31736163 _cell_length_b 5.31736134 _cell_length_c 5.31736176 _cell_angle_alpha 70.48766733 _cell_angle_beta 70.48767831 _cell_angle_gamma 70.48766479 _symmetry_Int_Tables_number 1 _chemical_formula_structural B6As _chemical_formula_sum 'B12 As2' _cell_volume 129.31741946 _cell_formula_units_Z 2 loop_ _symmetry_equiv_pos_site_id _symmetry_equiv_pos_as_xyz 1 'x, y, z' loop_ _atom_site_type_symbol _atom_site_label _atom_site_symmetry_multiplicity _atom_site_fract_x _atom_site_fract_y _atom_site_fract_z _atom_site_occupancy B B0 1 0.01528972 0.01528972 0.32487848 1 B B1 1 0.01528972 0.32487848 0.01528972 1 B B2 1 0.82185570 0.27248649 0.82185570 1 B B3 1 0.82185570 0.82185570 0.27248649 1 B B4 1 0.27248649 0.82185570 0.82185570 1 B B5 1 0.72751351 0.17814430 0.17814430 1 B B6 1 0.17814430 0.72751351 0.17814430 1 B B7 1 0.17814430 0.17814430 0.72751351 1 B B8 1 0.98471028 0.67512052 0.98471028 1 B B9 1 0.98471028 0.98471028 0.67512052 1 B B10 1 0.67512052 0.98471028 0.98471028 1 B B11 1 0.32487848 0.01528972 0.01528972 1 As As12 1 0.60055235 0.60055235 0.60055235 1 As As13 1 0.39944765 0.39944765 0.39944765 1 | -6.561095 | -6.561095 | -0.1703141 | 0 | TRUE | -0.1703141 | 8.076404 | 0.402461 | 7.673943 | 2.770188
mp-1211643 | KCaCl3 | ABC3 | # generated using pymatgen data_KCaCl3 _symmetry_space_group_name_H-M 'P 1' _cell_length_a 7.20898851 _cell_length_b 7.59169634 _cell_length_c 10.45793088 _cell_angle_alpha 90.00000000 _cell_angle_beta 90.00000000 _cell_angle_gamma 90.00000000 _symmetry_Int_Tables_number 1 _chemical_formula_structural KCaCl3 _chemical_formula_sum 'K4 Ca4 Cl12' _cell_volume 572.34636491 _cell_formula_units_Z 4 loop_ _symmetry_equiv_pos_site_id _symmetry_equiv_pos_as_xyz 1 'x, y, z' loop_ _atom_site_type_symbol _atom_site_label _atom_site_symmetry_multiplicity _atom_site_fract_x _atom_site_fract_y _atom_site_fract_z _atom_site_occupancy K K0 1 0.02413506 0.42972352 0.25000000 1 K K1 1 0.97586494 0.57027648 0.75000000 1 K K2 1 0.52413506 0.07027648 0.75000000 1 K K3 1 0.47586494 0.92972352 0.25000000 1 Ca Ca4 1 0.00000000 -0.00000000 -0.00000000 1 Ca Ca5 1 0.50000000 0.50000000 -0.00000000 1 Ca Ca6 1 0.00000000 -0.00000000 0.50000000 1 Ca Ca7 1 0.50000000 0.50000000 0.50000000 1 Cl Cl8 1 0.30563123 0.19955943 0.05366869 1 Cl Cl9 1 0.69436877 0.80044057 0.94633131 1 Cl Cl10 1 0.80563123 0.30044057 0.94633131 1 Cl Cl11 1 0.69436877 0.80044057 0.55366869 1 Cl Cl12 1 0.19436877 0.69955943 0.05366869 1 Cl Cl13 1 0.30563123 0.19955943 0.44633131 1 Cl Cl14 1 0.19436877 0.69955943 0.44633131 1 Cl Cl15 1 0.80563123 0.30044057 0.55366869 1 Cl Cl16 1 0.60299607 0.53015656 0.25000000 1 Cl Cl17 1 0.39700393 0.46984344 0.75000000 1 Cl Cl18 1 0.10299607 0.96984344 0.75000000 1 Cl Cl19 1 0.89700393 0.03015656 0.25000000 1 | -3.974898 | -4.343298 | -2.610977 | 0 | TRUE | -0.0255840845 | 8.193458 | 5.592306 | 2.60115199 | 1.612809
mp-365 | MgB4 | AB4 | # generated using pymatgen data_MgB4 _symmetry_space_group_name_H-M 'P 1' _cell_length_a 4.37815396 _cell_length_b 5.46947776 _cell_length_c 7.41296893 _cell_angle_alpha 90.00000000 _cell_angle_beta 90.00000000 _cell_angle_gamma 90.00000000 _symmetry_Int_Tables_number 1 _chemical_formula_structural MgB4 _chemical_formula_sum 'Mg4 B16' _cell_volume 177.51255308 _cell_formula_units_Z 4 loop_ _symmetry_equiv_pos_site_id _symmetry_equiv_pos_as_xyz 1 'x, y, z' loop_ _atom_site_type_symbol _atom_site_label _atom_site_symmetry_multiplicity _atom_site_fract_x _atom_site_fract_y _atom_site_fract_z _atom_site_occupancy Mg Mg0 1 0.75000000 0.95379716 0.13907159 1 Mg Mg1 1 0.25000000 0.04620284 0.86092841 1 Mg Mg2 1 0.75000000 0.45379716 0.36092841 1 Mg Mg3 1 0.25000000 0.54620284 0.63907159 1 B B4 1 0.75000000 0.27837325 0.65270989 1 B B5 1 0.25000000 0.72162675 0.34729011 1 B B6 1 0.75000000 0.77837325 0.84729011 1 B B7 1 0.25000000 0.22162675 0.15270989 1 B B8 1 0.75000000 0.44690660 0.85259768 1 B B9 1 0.25000000 0.55309340 0.14740232 1 B B10 1 0.75000000 0.94690660 0.64740232 1 B B11 1 0.25000000 0.05309340 0.35259768 1 B B12 1 0.55799918 0.86690139 0.43715726 1 B B13 1 0.05799918 0.13309861 0.56284274 1 B B14 1 0.94200082 0.36690139 0.06284274 1 B B15 1 0.44200082 0.63309861 0.93715726 1 B B16 1 0.44200082 0.13309861 0.56284274 1 B B17 1 0.94200082 0.86690139 0.43715726 1 B B18 1 0.05799918 0.63309861 0.93715726 1 B B19 1 0.55799918 0.36690139 0.06284274 1 | -5.80240259 | -5.80240259 | -0.1388332 | 0 | TRUE | -0.008340115 | 24.53974 | 12.93146 | 11.60828509 | 3.407093
mp-27904 | FeSbS | ABC | # generated using pymatgen data_FeSbS _symmetry_space_group_name_H-M 'P 1' _cell_length_a 5.90214957 _cell_length_b 6.01299425 _cell_length_c 5.99506482 _cell_angle_alpha 112.21903929 _cell_angle_beta 90.00000000 _cell_angle_gamma 90.00000000 _symmetry_Int_Tables_number 1 _chemical_formula_structural FeSbS _chemical_formula_sum 'Fe4 Sb4 S4' _cell_volume 196.96372428 _cell_formula_units_Z 4 loop_ _symmetry_equiv_pos_site_id _symmetry_equiv_pos_as_xyz 1 'x, y, z' loop_ _atom_site_type_symbol _atom_site_label _atom_site_symmetry_multiplicity _atom_site_fract_x _atom_site_fract_y _atom_site_fract_z _atom_site_occupancy Fe Fe0 1 0.98293414 0.69879184 0.69739746 1 Fe Fe1 1 0.51706586 0.69879184 0.19739646 1 Fe Fe2 1 0.01706586 0.30120816 0.30260254 1 Fe Fe3 1 0.48293414 0.30120816 0.80260254 1 Sb Sb4 1 0.36796299 0.85246023 0.63040666 1 Sb Sb5 1 0.63203701 0.14753977 0.36959334 1 Sb Sb6 1 0.13203701 0.85246023 0.13040666 1 Sb Sb7 1 0.86796299 0.14753977 0.86959334 1 S S8 1 0.36267873 0.35833276 0.17082874 1 S S9 1 0.63732127 0.64166724 0.82917126 1 S S10 1 0.86267873 0.64166724 0.32917126 1 S S11 1 0.13732127 0.35833276 0.67082874 1 | -5.940397 | -6.172063 | -0.5935727 | 0 | TRUE | -0.06821752 | 41.88274 | 14.20232 | 27.68042 | 5.261218
mp-4651 | SrTiO3 | ABC3 | # generated using pymatgen data_SrTiO3 _symmetry_space_group_name_H-M 'P 1' _cell_length_a 5.52232970 _cell_length_b 5.52232956 _cell_length_c 5.53489848 _cell_angle_alpha 119.92490713 _cell_angle_beta 119.92490461 _cell_angle_gamma 89.99999866 _symmetry_Int_Tables_number 1 _chemical_formula_structural SrTiO3 _chemical_formula_sum 'Sr2 Ti2 O6' _cell_volume 119.62507795 _cell_formula_units_Z 2 loop_ _symmetry_equiv_pos_site_id _symmetry_equiv_pos_as_xyz 1 'x, y, z' loop_ _atom_site_type_symbol _atom_site_label _atom_site_symmetry_multiplicity _atom_site_fract_x _atom_site_fract_y _atom_site_fract_z _atom_site_occupancy Sr Sr0 1 0.75000000 0.25000000 0.50000000 1 Sr Sr1 1 0.25000000 0.75000000 0.50000000 1 Ti Ti2 1 0.50000000 0.50000000 -0.00000000 1 Ti Ti3 1 -0.00000000 0.00000000 -0.00000000 1 O O4 1 0.77095745 0.27095745 -0.00000000 1 O O5 1 0.72904255 0.77095745 0.00000000 1 O O6 1 0.27095745 0.22904255 -0.00000000 1 O O7 1 0.22904255 0.72904255 0.00000000 1 O O8 1 0.25000000 0.25000000 0.50000000 1 O O9 1 0.75000000 0.75000000 0.50000000 1 | -8.025822916 | -8.438022916 | -3.553013 | 0 | TRUE | -0.05731195 | 7.797492 | 1.355577 | 6.441914 | 2.538093
mp-22186 | In6Ge2PtO9 | AB2C6D9 | # generated using pymatgen data_In6Ge2PtO9 _symmetry_space_group_name_H-M 'P 1' _cell_length_a 7.24135185 _cell_length_b 7.24135185 _cell_length_c 7.24135185 _cell_angle_alpha 60.00000000 _cell_angle_beta 60.00000000 _cell_angle_gamma 60.00000000 _symmetry_Int_Tables_number 1 _chemical_formula_structural In6Ge2PtO9 _chemical_formula_sum 'In6 Ge2 Pt1 O9' _cell_volume 268.49979128 _cell_formula_units_Z 1 loop_ _symmetry_equiv_pos_site_id _symmetry_equiv_pos_as_xyz 1 'x, y, z' loop_ _atom_site_type_symbol _atom_site_label _atom_site_symmetry_multiplicity _atom_site_fract_x _atom_site_fract_y _atom_site_fract_z _atom_site_occupancy In In0 1 0.26088000 0.26088000 0.73912000 1 In In1 1 0.73912000 0.26088000 0.73912000 1 In In2 1 0.26088000 0.73912000 0.26088000 1 In In3 1 0.73912000 0.73912000 0.26088000 1 In In4 1 0.26088000 0.73912000 0.73912000 1 In In5 1 0.73912000 0.26088000 0.26088000 1 Ge Ge6 1 0.25000000 0.25000000 0.25000000 1 Ge Ge7 1 0.75000000 0.75000000 0.75000000 1 Pt Pt8 1 0.00000000 0.00000000 0.00000000 1 O O9 1 0.50000000 0.50000000 0.50000000 1 O O10 1 0.64963500 0.05109500 0.64963500 1 O O11 1 0.35036500 0.35036500 0.35036500 1 O O12 1 0.94890500 0.35036500 0.35036500 1 O O13 1 0.35036500 0.35036500 0.94890500 1 O O14 1 0.35036500 0.94890500 0.35036500 1 O O15 1 0.64963500 0.64963500 0.05109500 1 O O16 1 0.64963500 0.64963500 0.64963500 1 O O17 1 0.05109500 0.64963500 0.64963500 1 | -5.653119 | -5.996619 | -1.755092 | 0 | TRUE | -0.03296193 | 22.95637 | 15.5672 | 7.38916057 | 2.718301
mp-7548 | BaSe3 | AB3 | # generated using pymatgen data_BaSe3 _symmetry_space_group_name_H-M 'P 1' _cell_length_a 4.29675126 _cell_length_b 7.38597746 _cell_length_c 7.38597746 _cell_angle_alpha 90.00000000 _cell_angle_beta 90.00000000 _cell_angle_gamma 90.00000000 _symmetry_Int_Tables_number 1 _chemical_formula_structural BaSe3 _chemical_formula_sum 'Ba2 Se6' _cell_volume 234.39922365 _cell_formula_units_Z 2 loop_ _symmetry_equiv_pos_site_id _symmetry_equiv_pos_as_xyz 1 'x, y, z' loop_ _atom_site_type_symbol _atom_site_label _atom_site_symmetry_multiplicity _atom_site_fract_x _atom_site_fract_y _atom_site_fract_z _atom_site_occupancy Ba Ba0 1 0.00000000 0.50000000 0.50000000 1 Ba Ba1 1 0.00000000 0.00000000 -0.00000000 1 Se Se2 1 0.48444576 0.80974977 0.30974977 1 Se Se3 1 0.51555424 0.30974977 0.19025023 1 Se Se4 1 0.17891909 0.00000000 0.50000000 1 Se Se5 1 0.82108091 0.50000000 -0.00000000 1 Se Se6 1 0.48444576 0.19025023 0.69025023 1 Se Se7 1 0.51555424 0.69025023 0.80974977 1 | -4.138955 | -4.492955 | -1.391278 | 0 | TRUE | -0.110072 | 16.34705 | 8.180578 | 8.16647168 | 2.857704
mp-1001786 | LiScS2 | ABC2 | # generated using pymatgen data_LiScS2 _symmetry_space_group_name_H-M 'P 1' _cell_length_a 3.69088344 _cell_length_b 3.69088517 _cell_length_c 6.41325906 _cell_angle_alpha 73.27645525 _cell_angle_beta 73.27645755 _cell_angle_gamma 60.00000299 _symmetry_Int_Tables_number 1 _chemical_formula_structural LiScS2 _chemical_formula_sum 'Li1 Sc1 S2' _cell_volume 71.36198036 _cell_formula_units_Z 1 loop_ _symmetry_equiv_pos_site_id _symmetry_equiv_pos_as_xyz 1 'x, y, z' loop_ _atom_site_type_symbol _atom_site_label _atom_site_symmetry_multiplicity _atom_site_fract_x _atom_site_fract_y _atom_site_fract_z _atom_site_occupancy Li Li0 1 0.00000000 -0.00000000 -0.00000000 1 Sc Sc1 1 0.50000000 0.50000000 0.50000000 1 S S2 1 0.75277692 0.75277692 0.74166925 1 S S3 1 0.24722308 0.24722308 0.25833075 1 | -5.898323 | -6.149823 | -2.021251 | 0 | TRUE | -0.07318674 | 21.14245 | 14.30586884 | 6.836581 | 2.614686
mp-1078709 | Na2BiAu | ABC2 | # generated using pymatgen data_Na2BiAu _symmetry_space_group_name_H-M 'P 1' _cell_length_a 6.05969194 _cell_length_b 6.05969194 _cell_length_c 6.00178375 _cell_angle_alpha 90.00000000 _cell_angle_beta 90.00000000 _cell_angle_gamma 102.41122387 _symmetry_Int_Tables_number 1 _chemical_formula_structural Na2BiAu _chemical_formula_sum 'Na4 Bi2 Au2' _cell_volume 215.23435010 _cell_formula_units_Z 2 loop_ _symmetry_equiv_pos_site_id _symmetry_equiv_pos_as_xyz 1 'x, y, z' loop_ _atom_site_type_symbol _atom_site_label _atom_site_symmetry_multiplicity _atom_site_fract_x _atom_site_fract_y _atom_site_fract_z _atom_site_occupancy Na Na0 1 0.49920220 0.14349514 0.25000000 1 Na Na1 1 0.85650486 0.50079780 0.75000000 1 Na Na2 1 0.50079780 0.85650486 0.75000000 1 Na Na3 1 0.14349514 0.49920220 0.25000000 1 Bi Bi4 1 0.69300675 0.69300675 0.25000000 1 Bi Bi5 1 0.30699325 0.30699325 0.75000000 1 Au Au6 1 -0.00000000 -0.00000000 0.50000000 1 Au Au7 1 -0.00000000 -0.00000000 -0.00000000 1 | -2.82594393 | -2.82594393 | -0.3860885 | 0 | TRUE | -0.02818303 | 30.58888 | 10.57651118 | 20.01237 | 4.473519
mp-28553 | Ca2IN | ABC2 | # generated using pymatgen data_Ca2IN _symmetry_space_group_name_H-M 'P 1' _cell_length_a 3.81315544 _cell_length_b 3.81315473 _cell_length_c 14.53642980 _cell_angle_alpha 90.00000000 _cell_angle_beta 90.00000000 _cell_angle_gamma 119.99999712 _symmetry_Int_Tables_number 1 _chemical_formula_structural Ca2IN _chemical_formula_sum 'Ca4 I2 N2' _cell_volume 183.04477559 _cell_formula_units_Z 2 loop_ _symmetry_equiv_pos_site_id _symmetry_equiv_pos_as_xyz 1 'x, y, z' loop_ _atom_site_type_symbol _atom_site_label _atom_site_symmetry_multiplicity _atom_site_fract_x _atom_site_fract_y _atom_site_fract_z _atom_site_occupancy Ca Ca0 1 0.33333300 0.66666700 0.08235113 1 Ca Ca1 1 0.33333300 0.66666700 0.41764887 1 Ca Ca2 1 0.66666700 0.33333300 0.58235113 1 Ca Ca3 1 0.66666700 0.33333300 0.91764887 1 I I4 1 0.33333300 0.66666700 0.75000000 1 I I5 1 0.66666700 0.33333300 0.25000000 1 N N6 1 0.00000000 0.00000000 -0.00000000 1 N N7 1 0.00000000 0.00000000 0.50000000 1 | -4.64161147 | -4.82661147 | -1.371346 | 0 | TRUE | -0.06490888 | 15.47923 | 9.804493 | 5.674737 | 2.382171
mp-752561 | SbO2F | ABC2 | # generated using pymatgen data_SbO2F _symmetry_space_group_name_H-M 'P 1' _cell_length_a 5.00764704 _cell_length_b 5.46092933 _cell_length_c 5.00764799 _cell_angle_alpha 119.04697721 _cell_angle_beta 61.82318801 _cell_angle_gamma 119.04699722 _symmetry_Int_Tables_number 1 _chemical_formula_structural SbO2F _chemical_formula_sum 'Sb2 O4 F2' _cell_volume 99.52400641 _cell_formula_units_Z 2 loop_ _symmetry_equiv_pos_site_id _symmetry_equiv_pos_as_xyz 1 'x, y, z' loop_ _atom_site_type_symbol _atom_site_label _atom_site_symmetry_multiplicity _atom_site_fract_x _atom_site_fract_y _atom_site_fract_z _atom_site_occupancy Sb Sb0 1 0.68977748 0.15074646 0.75122667 1 Sb Sb1 1 0.25122667 0.65074646 0.18977748 1 O O2 1 0.09447556 0.41370587 0.82687522 1 O O3 1 0.45957419 0.40031472 0.11835157 1 O O4 1 0.32687522 0.91370587 0.59447556 1 O O5 1 0.61835157 0.90031472 0.95957419 1 F F6 1 0.84500816 0.39888195 0.45714016 1 F F7 1 0.95714016 0.89888195 0.34500816 1 | -5.512643 | -5.971643 | -1.988178 | 0 | TRUE | -0.01757437 | 13.54128849 | 9.36338693 | 4.17790156 | 2.043992
mp-4187 | Ge2N2O | AB2C2 | # generated using pymatgen data_Ge2N2O _symmetry_space_group_name_H-M 'P 1' _cell_length_a 5.12683769 _cell_length_b 5.49045996 _cell_length_c 5.49046009 _cell_angle_alpha 116.55834740 _cell_angle_beta 90.00000000 _cell_angle_gamma 90.00000000 _symmetry_Int_Tables_number 1 _chemical_formula_structural Ge2N2O _chemical_formula_sum 'Ge4 N4 O2' _cell_volume 138.24118022 _cell_formula_units_Z 2 loop_ _symmetry_equiv_pos_site_id _symmetry_equiv_pos_as_xyz 1 'x, y, z' loop_ _atom_site_type_symbol _atom_site_label _atom_site_symmetry_multiplicity _atom_site_fract_x _atom_site_fract_y _atom_site_fract_z _atom_site_occupancy Ge Ge0 1 0.38233885 0.97991500 0.32977837 1 Ge Ge1 1 0.88233885 0.02008500 0.67022163 1 Ge Ge2 1 0.88233885 0.67022163 0.02008500 1 Ge Ge3 1 0.38233885 0.32977837 0.97991500 1 N N4 1 0.23185786 0.66388192 0.07933798 1 N N5 1 0.73185786 0.33611808 0.92066202 1 N N6 1 0.73185786 0.92066202 0.33611808 1 N N7 1 0.23185786 0.07933798 0.66388192 1 O O8 1 0.29960858 0.24215794 0.24215794 1 O O9 1 0.79960858 0.75784206 0.75784206 1 | -6.71024335 | -6.99204335 | -0.8188965 | 0 | TRUE | -0.02207342 | 7.734979 | 3.602018 | 4.132962 | 2.032969
mp-13277 | BaLiP | ABC | # generated using pymatgen data_BaLiP _symmetry_space_group_name_H-M 'P 1' _cell_length_a 4.52361713 _cell_length_b 4.52361826 _cell_length_c 8.75238429 _cell_angle_alpha 90.00000000 _cell_angle_beta 90.00000000 _cell_angle_gamma 119.99999939 _symmetry_Int_Tables_number 1 _chemical_formula_structural BaLiP _chemical_formula_sum 'Ba2 Li2 P2' _cell_volume 155.10607242 _cell_formula_units_Z 2 loop_ _symmetry_equiv_pos_site_id _symmetry_equiv_pos_as_xyz 1 'x, y, z' loop_ _atom_site_type_symbol _atom_site_label _atom_site_symmetry_multiplicity _atom_site_fract_x _atom_site_fract_y _atom_site_fract_z _atom_site_occupancy Ba Ba0 1 -0.00000000 -0.00000000 0.00000000 1 Ba Ba1 1 -0.00000000 -0.00000000 0.50000000 1 Li Li2 1 0.33333300 0.66666700 0.25000000 1 Li Li3 1 0.66666700 0.33333300 0.75000000 1 P P4 1 0.33333300 0.66666700 0.75000000 1 P P5 1 0.66666700 0.33333300 0.25000000 1 | -3.990531 | -3.990531 | -0.9101309 | 0 | TRUE | -0.05498285 | 29.72375 | 20.93575 | 8.788002 | 2.964456
mp-19219 | Li3VO4 | AB3C4 | # generated using pymatgen data_Li3VO4 _symmetry_space_group_name_H-M 'P 1' _cell_length_a 4.91454927 _cell_length_b 5.41504417 _cell_length_c 6.28071933 _cell_angle_alpha 90.00000000 _cell_angle_beta 90.00000000 _cell_angle_gamma 90.00000000 _symmetry_Int_Tables_number 1 _chemical_formula_structural Li3VO4 _chemical_formula_sum 'Li6 V2 O8' _cell_volume 167.14565179 _cell_formula_units_Z 2 loop_ _symmetry_equiv_pos_site_id _symmetry_equiv_pos_as_xyz 1 'x, y, z' loop_ _atom_site_type_symbol _atom_site_label _atom_site_symmetry_multiplicity _atom_site_fract_x _atom_site_fract_y _atom_site_fract_z _atom_site_occupancy Li Li0 1 0.00990772 0.66752214 0.75294126 1 Li Li1 1 0.50990772 0.33247786 0.74705874 1 Li Li2 1 0.50990772 0.33247786 0.25294126 1 Li Li3 1 0.00990772 0.66752214 0.24705874 1 Li Li4 1 0.01162805 0.16595634 0.50000000 1 Li Li5 1 0.51162805 0.83404366 -0.00000000 1 V V6 1 0.00100965 0.16940659 -0.00000000 1 V V7 1 0.50100965 0.83059341 0.50000000 1 O O8 1 0.11110106 0.32017693 0.77388089 1 O O9 1 0.65136420 0.17236774 -0.00000000 1 O O10 1 0.11110106 0.32017693 0.22611911 1 O O11 1 0.61110106 0.67982307 0.72611911 1 O O12 1 0.61110106 0.67982307 0.27388089 1 O O13 1 0.60977654 0.13306736 0.50000000 1 O O14 1 0.10977654 0.86693264 -0.00000000 1 O O15 1 0.15136420 0.82763226 0.50000000 1 | -6.27206 | -6.82806 | -2.503381 | 0 | TRUE | -0.2126495 | 6.679846 | 3.505264 | 3.174582 | 1.781736
mp-8267 | KPS3 | ABC3 | # generated using pymatgen data_KPS3 _symmetry_space_group_name_H-M 'P 1' _cell_length_a 6.90758708 _cell_length_b 7.09647106 _cell_length_c 7.09647155 _cell_angle_alpha 72.07381071 _cell_angle_beta 60.87663973 _cell_angle_gamma 60.87663977 _symmetry_Int_Tables_number 1 _chemical_formula_structural KPS3 _chemical_formula_sum 'K2 P2 S6' _cell_volume 264.31806216 _cell_formula_units_Z 2 loop_ _symmetry_equiv_pos_site_id _symmetry_equiv_pos_as_xyz 1 'x, y, z' loop_ _atom_site_type_symbol _atom_site_label _atom_site_symmetry_multiplicity _atom_site_fract_x _atom_site_fract_y _atom_site_fract_z _atom_site_occupancy K K0 1 -0.00000000 0.25549917 0.74450083 1 K K1 1 0.00000000 0.74450083 0.25549917 1 P P2 1 0.66066051 0.33933949 0.33933949 1 P P3 1 0.33933949 0.66066051 0.66066051 1 S S4 1 0.52759023 0.22851656 0.22851656 1 S S5 1 0.98462235 0.77148344 0.77148344 1 S S6 1 0.50000000 0.31353892 0.68646108 1 S S7 1 0.50000000 0.68646108 0.31353892 1 S S8 1 0.47240977 0.77148344 0.77148344 1 S S9 1 0.01537765 0.22851656 0.22851656 1 | -4.447304456 | -4.749104456 | -0.9624942 | 0 | TRUE | -0.03817071 | 13.05986 | 9.317796 | 3.74206202 | 1.934441
mp-1019558 | BaSr2Mg(SiO4)2 | ABC2D2E8 | # generated using pymatgen data_BaSr2Mg(SiO4)2 _symmetry_space_group_name_H-M 'P 1' _cell_length_a 5.56375237 _cell_length_b 5.56375237 _cell_length_c 7.08880500 _cell_angle_alpha 90.00000000 _cell_angle_beta 90.00000000 _cell_angle_gamma 120.00000440 _symmetry_Int_Tables_number 1 _chemical_formula_structural BaSr2Mg(SiO4)2 _chemical_formula_sum 'Ba1 Sr2 Mg1 Si2 O8' _cell_volume 190.03746430 _cell_formula_units_Z 1 loop_ _symmetry_equiv_pos_site_id _symmetry_equiv_pos_as_xyz 1 'x, y, z' loop_ _atom_site_type_symbol _atom_site_label _atom_site_symmetry_multiplicity _atom_site_fract_x _atom_site_fract_y _atom_site_fract_z _atom_site_occupancy Ba Ba0 1 0.00000000 0.00000000 0.50000000 1 Sr Sr1 1 0.66666700 0.33333300 0.16460600 1 Sr Sr2 1 0.33333300 0.66666700 0.83539400 1 Mg Mg3 1 0.00000000 0.00000000 0.00000000 1 Si Si4 1 0.66666700 0.33333300 0.72998500 1 Si Si5 1 0.33333300 0.66666700 0.27001500 1 O O6 1 0.66666700 0.33333300 0.50169600 1 O O7 1 0.33333300 0.66666700 0.49830400 1 O O8 1 0.35032900 0.17516400 0.82264300 1 O O9 1 0.82483600 0.64967100 0.82264300 1 O O10 1 0.82483600 0.17516400 0.82264300 1 O O11 1 0.64967100 0.82483600 0.17735700 1 O O12 1 0.17516400 0.35032900 0.17735700 1 O O13 1 0.17516400 0.82483600 0.17735700 1 | -7.08188134 | -7.474453 | -3.379997 | 0 | TRUE | -0.007021391 | 18.90061 | 15.58049 | 3.320114 | 1.822118
mp-9272 | TlPt2S3 | AB2C3 | # generated using pymatgen data_TlPt2S3 _symmetry_space_group_name_H-M 'P 1' _cell_length_a 7.14374897 _cell_length_b 7.14374897 _cell_length_c 6.08520538 _cell_angle_alpha 90.00000000 _cell_angle_beta 90.00000000 _cell_angle_gamma 120.00000470 _symmetry_Int_Tables_number 1 _chemical_formula_structural TlPt2S3 _chemical_formula_sum 'Tl2 Pt4 S6' _cell_volume 268.94174703 _cell_formula_units_Z 2 loop_ _symmetry_equiv_pos_site_id _symmetry_equiv_pos_as_xyz 1 'x, y, z' loop_ _atom_site_type_symbol _atom_site_label _atom_site_symmetry_multiplicity _atom_site_fract_x _atom_site_fract_y _atom_site_fract_z _atom_site_occupancy Tl Tl0 1 0.66666700 0.33333300 0.62634094 1 Tl Tl1 1 0.33333300 0.66666700 0.37365906 1 Pt Pt2 1 0.00000000 -0.00000000 -0.00000000 1 Pt Pt3 1 0.00000000 0.50000000 -0.00000000 1 Pt Pt4 1 0.50000000 -0.00000000 -0.00000000 1 Pt Pt5 1 0.50000000 0.50000000 -0.00000000 1 S S6 1 0.83015156 0.16984844 0.19169458 1 S S7 1 0.83015156 0.66030311 0.19169458 1 S S8 1 0.33969689 0.16984844 0.19169458 1 S S9 1 0.66030311 0.83015156 0.80830542 1 S S10 1 0.16984844 0.83015156 0.80830542 1 S S11 1 0.16984844 0.33969689 0.80830542 1 | -4.927857 | -5.179357 | -0.6936469 | 0 | TRUE | -0.04084151 | 18.03462464 | 5.50107866 | 12.53354598 | 3.540275
mp-34202 | Bi2Te3 | A2B3 | # generated using pymatgen data_Bi2Te3 _symmetry_space_group_name_H-M 'P 1' _cell_length_a 11.05085710 _cell_length_b 11.05085710 _cell_length_c 11.05085696 _cell_angle_alpha 23.06221286 _cell_angle_beta 23.06221286 _cell_angle_gamma 23.06220926 _symmetry_Int_Tables_number 1 _chemical_formula_structural Bi2Te3 _chemical_formula_sum 'Bi2 Te3' _cell_volume 181.76676066 _cell_formula_units_Z 1 loop_ _symmetry_equiv_pos_site_id _symmetry_equiv_pos_as_xyz 1 'x, y, z' loop_ _atom_site_type_symbol _atom_site_label _atom_site_symmetry_multiplicity _atom_site_fract_x _atom_site_fract_y _atom_site_fract_z _atom_site_occupancy Bi Bi0 1 0.39682977 0.39682977 0.39682977 1 Bi Bi1 1 0.60317023 0.60317023 0.60317023 1 Te Te2 1 0.21680774 0.21680774 0.21680774 1 Te Te3 1 0.00000000 0.00000000 -0.00000000 1 Te Te4 1 0.78319226 0.78319226 0.78319226 1 | -3.678072206 | -3.931272206 | -0.509093018 | 0 | TRUE | -0.241998386 | 89.89909 | 57.29591 | 32.60318 | 5.709919
mp-1095603 | YAsSe | ABC | # generated using pymatgen data_YAsSe _symmetry_space_group_name_H-M 'P 1' _cell_length_a 3.89975561 _cell_length_b 3.94396579 _cell_length_c 17.53562074 _cell_angle_alpha 90.00000000 _cell_angle_beta 90.00000000 _cell_angle_gamma 90.00000000 _symmetry_Int_Tables_number 1 _chemical_formula_structural YAsSe _chemical_formula_sum 'Y4 As4 Se4' _cell_volume 269.70666240 _cell_formula_units_Z 4 loop_ _symmetry_equiv_pos_site_id _symmetry_equiv_pos_as_xyz 1 'x, y, z' loop_ _atom_site_type_symbol _atom_site_label _atom_site_symmetry_multiplicity _atom_site_fract_x _atom_site_fract_y _atom_site_fract_z _atom_site_occupancy Y Y0 1 0.75000000 0.23927696 0.86007492 1 Y Y1 1 0.75000000 0.26072304 0.36007492 1 Y Y2 1 0.25000000 0.76072304 0.13992508 1 Y Y3 1 0.25000000 0.73927696 0.63992508 1 As As4 1 0.25000000 0.20920245 0.50172915 1 As As5 1 0.25000000 0.29079755 0.00172915 1 As As6 1 0.75000000 0.79079755 0.49827085 1 As As7 1 0.75000000 0.70920245 0.99827085 1 Se Se8 1 0.75000000 0.24204038 0.68726569 1 Se Se9 1 0.75000000 0.25795962 0.18726569 1 Se Se10 1 0.25000000 0.75795962 0.31273431 1 Se Se11 1 0.25000000 0.74204038 0.81273431 1 | -6.311242 | -6.468575 | -1.594741 | 0 | TRUE | -0.03991844 | 856.7985 | 4.853354 | 851.9452 | 29.1881
mp-571453 | K2SnCl6 | AB2C6 | # generated using pymatgen data_K2SnCl6 _symmetry_space_group_name_H-M 'P 1' _cell_length_a 7.17931570 _cell_length_b 7.10260185 _cell_length_c 10.02880474 _cell_angle_alpha 90.32323798 _cell_angle_beta 90.00000000 _cell_angle_gamma 90.00000000 _symmetry_Int_Tables_number 1 _chemical_formula_structural K2SnCl6 _chemical_formula_sum 'K4 Sn2 Cl12' _cell_volume 511.37887752 _cell_formula_units_Z 2 loop_ _symmetry_equiv_pos_site_id _symmetry_equiv_pos_as_xyz 1 'x, y, z' loop_ _atom_site_type_symbol _atom_site_label _atom_site_symmetry_multiplicity _atom_site_fract_x _atom_site_fract_y _atom_site_fract_z _atom_site_occupancy K K0 1 0.45215249 0.01068344 0.74917230 1 K K1 1 0.54784751 0.98931656 0.25082770 1 K K2 1 0.04784751 0.51068344 0.24917230 1 K K3 1 0.95215249 0.48931656 0.75082770 1 Sn Sn4 1 0.50000000 0.50000000 0.50000000 1 Sn Sn5 1 0.00000000 -0.00000000 0.00000000 1 Cl Cl6 1 0.72325617 0.19896353 0.97374686 1 Cl Cl7 1 0.20005658 0.27622636 0.96867172 1 Cl Cl8 1 0.77674383 0.69896353 0.47374686 1 Cl Cl9 1 0.22325617 0.30103647 0.52625314 1 Cl Cl10 1 0.29994342 0.77622636 0.46867172 1 Cl Cl11 1 0.70005658 0.22377364 0.53132828 1 Cl Cl12 1 0.00357543 0.94258191 0.75945741 1 Cl Cl13 1 0.79994342 0.72377364 0.03132828 1 Cl Cl14 1 0.99642457 0.05741809 0.24054259 1 Cl Cl15 1 0.27674383 0.80103647 0.02625314 1 Cl Cl16 1 0.50357543 0.55741809 0.74054259 1 Cl Cl17 1 0.49642457 0.44258191 0.25945741 1 | -3.379657 | -3.78899 | -1.864369 | 0 | TRUE | -0.06782154 | 5.937487 | 3.32765 | 2.60983686 | 1.615499
mp-555223 | Cs2MnF5 | AB2C5 | # generated using pymatgen data_Cs2MnF5 _symmetry_space_group_name_H-M 'P 1' _cell_length_a 4.26884963 _cell_length_b 6.34379400 _cell_length_c 6.34379400 _cell_angle_alpha 90.00612192 _cell_angle_beta 90.00000000 _cell_angle_gamma 90.00000000 _symmetry_Int_Tables_number 1 _chemical_formula_structural Cs2MnF5 _chemical_formula_sum 'Cs2 Mn1 F5' _cell_volume 171.79439808 _cell_formula_units_Z 1 loop_ _symmetry_equiv_pos_site_id _symmetry_equiv_pos_as_xyz 1 'x, y, z' loop_ _atom_site_type_symbol _atom_site_label _atom_site_symmetry_multiplicity _atom_site_fract_x _atom_site_fract_y _atom_site_fract_z _atom_site_occupancy Cs Cs0 1 0.50000000 -0.00000000 0.50000000 1 Cs Cs1 1 0.50000000 0.50000000 0.00000000 1 Mn Mn2 1 0.00000000 -0.00000000 0.00000000 1 F F3 1 0.00000000 0.79200478 0.79200478 1 F F4 1 0.00000000 0.20800043 0.79199957 1 F F5 1 0.00000000 0.79199957 0.20800043 1 F F6 1 0.50000000 -0.00000000 0.00000000 1 F F7 1 0.00000000 0.20799522 0.20799522 1 | -5.047712 | -5.544962 | -2.981185 | 0 | TRUE | -0.04249888 | 8.680719 | 6.247473 | 2.433246 | 1.559887
mp-7323 | RbBe2BO3F2 | ABC2D2E3 | # generated using pymatgen data_RbBe2BO3F2 _symmetry_space_group_name_H-M 'P 1' _cell_length_a 7.29378711 _cell_length_b 7.29378711 _cell_length_c 7.29378756 _cell_angle_alpha 35.70731465 _cell_angle_beta 35.70731465 _cell_angle_gamma 35.70731266 _symmetry_Int_Tables_number 1 _chemical_formula_structural RbBe2BO3F2 _chemical_formula_sum 'Rb1 Be2 B1 O3 F2' _cell_volume 118.16250141 _cell_formula_units_Z 1 loop_ _symmetry_equiv_pos_site_id _symmetry_equiv_pos_as_xyz 1 'x, y, z' loop_ _atom_site_type_symbol _atom_site_label _atom_site_symmetry_multiplicity _atom_site_fract_x _atom_site_fract_y _atom_site_fract_z _atom_site_occupancy Rb Rb0 1 0.00000000 0.00000000 0.00000000 1 Be Be1 1 0.80555600 0.80555600 0.80555600 1 Be Be2 1 0.19444400 0.19444400 0.19444400 1 B B3 1 0.50000000 0.50000000 0.50000000 1 O O4 1 0.19125200 0.80874800 0.50000000 1 O O5 1 0.50000000 0.19125200 0.80874800 1 O O6 1 0.80874800 0.50000000 0.19125200 1 F F7 1 0.72993800 0.72993800 0.72993800 1 F F8 1 0.27006200 0.27006200 0.27006200 1 | -6.597548 | -6.929215 | -3.173462 | 0 | TRUE | -0.03692954 | 5.176374 | 2.985515 | 2.19085878 | 1.480155
mp-554689 | LiCoF4 | ABC4 | # generated using pymatgen data_LiCoF4 _symmetry_space_group_name_H-M 'P 1' _cell_length_a 4.74461800 _cell_length_b 5.53173400 _cell_length_c 5.62228342 _cell_angle_alpha 114.37511310 _cell_angle_beta 90.00000000 _cell_angle_gamma 90.00000000 _symmetry_Int_Tables_number 1 _chemical_formula_structural LiCoF4 _chemical_formula_sum 'Li2 Co2 F8' _cell_volume 134.40899724 _cell_formula_units_Z 2 loop_ _symmetry_equiv_pos_site_id _symmetry_equiv_pos_as_xyz 1 'x, y, z' loop_ _atom_site_type_symbol _atom_site_label _atom_site_symmetry_multiplicity _atom_site_fract_x _atom_site_fract_y _atom_site_fract_z _atom_site_occupancy Li Li0 1 0.50000000 0.50000000 0.00000000 1 Li Li1 1 0.00000000 0.50000000 0.50000000 1 Co Co2 1 0.00000000 0.00000000 0.00000000 1 Co Co3 1 0.50000000 0.00000000 0.50000000 1 F F4 1 0.79520500 0.14653000 0.34250100 1 F F5 1 0.81748600 0.67886500 0.87278500 1 F F6 1 0.20479500 0.85347000 0.65749900 1 F F7 1 0.29520500 0.85347000 0.15749900 1 F F8 1 0.70479500 0.14653000 0.84250100 1 F F9 1 0.18251400 0.32113500 0.12721500 1 F F10 1 0.68251400 0.67886500 0.37278500 1 F F11 1 0.31748600 0.32113500 0.62721500 1 | -4.72816 | -5.30916 | -2.531967 | 0 | TRUE | -0.03732948 | 6.478733 | 3.284852 | 3.193881 | 1.787143
mp-8452 | NaLiS | ABC | # generated using pymatgen data_NaLiS _symmetry_space_group_name_H-M 'P 1' _cell_length_a 4.00926097 _cell_length_b 4.00926097 _cell_length_c 6.47945416 _cell_angle_alpha 90.00000000 _cell_angle_beta 90.00000000 _cell_angle_gamma 90.00000000 _symmetry_Int_Tables_number 1 _chemical_formula_structural NaLiS _chemical_formula_sum 'Na2 Li2 S2' _cell_volume 104.15187052 _cell_formula_units_Z 2 loop_ _symmetry_equiv_pos_site_id _symmetry_equiv_pos_as_xyz 1 'x, y, z' loop_ _atom_site_type_symbol _atom_site_label _atom_site_symmetry_multiplicity _atom_site_fract_x _atom_site_fract_y _atom_site_fract_z _atom_site_occupancy Na Na0 1 0.25000000 0.25000000 0.64855203 1 Na Na1 1 0.75000000 0.75000000 0.35144797 1 Li Li2 1 0.25000000 0.75000000 -0.00000000 1 Li Li3 1 0.75000000 0.25000000 -0.00000000 1 S S4 1 0.25000000 0.25000000 0.21674588 1 S S5 1 0.75000000 0.75000000 0.78325412 1 | -3.66204936 | -3.829716 | -1.37375 | 0 | TRUE | -0.006165073 | 10.18934 | 6.26845286 | 3.920891 | 1.980124
mp-7210 | Cd2B2O5 | A2B2C5 | # generated using pymatgen data_Cd2B2O5 _symmetry_space_group_name_H-M 'P 1' _cell_length_a 3.45243064 _cell_length_b 6.38946658 _cell_length_c 9.98582589 _cell_angle_alpha 105.61581076 _cell_angle_beta 90.65413793 _cell_angle_gamma 91.82170449 _symmetry_Int_Tables_number 1 _chemical_formula_structural Cd2B2O5 _chemical_formula_sum 'Cd4 B4 O10' _cell_volume 211.99548150 _cell_formula_units_Z 2 loop_ _symmetry_equiv_pos_site_id _symmetry_equiv_pos_as_xyz 1 'x, y, z' loop_ _atom_site_type_symbol _atom_site_label _atom_site_symmetry_multiplicity _atom_site_fract_x _atom_site_fract_y _atom_site_fract_z _atom_site_occupancy Cd Cd0 1 0.75097283 0.22164649 0.87392588 1 Cd Cd1 1 0.24902717 0.77835351 0.12607412 1 Cd Cd2 1 0.77370256 0.65217266 0.40730405 1 Cd Cd3 1 0.22629744 0.34782734 0.59269595 1 B B4 1 0.67545383 0.12612899 0.31937699 1 B B5 1 0.32454617 0.87387101 0.68062301 1 B B6 1 0.67369265 0.67284136 0.84404947 1 B B7 1 0.32630735 0.32715864 0.15595053 1 O O8 1 0.47376612 0.15354420 0.20107670 1 O O9 1 0.52623388 0.84645580 0.79892330 1 O O10 1 0.27115961 0.70457449 0.56432065 1 O O11 1 0.72884039 0.29542551 0.43567935 1 O O12 1 0.20350995 0.07932725 0.69737834 1 O O13 1 0.79649005 0.92067275 0.30262166 1 O O14 1 0.25610211 0.29031686 0.01776750 1 O O15 1 0.74389789 0.70968314 0.98223250 1 O O16 1 0.27120114 0.52395231 0.24872328 1 O O17 1 0.72879886 0.47604769 0.75127672 1 | -6.298124 | -6.679791 | -2.242235 | 0 | TRUE | -0.0008172572 | 10.00308 | 6.583897 | 3.419184 | 1.849104
mp-768240 | BaY2F8 | AB2C8 | # generated using pymatgen data_BaY2F8 _symmetry_space_group_name_H-M 'P 1' _cell_length_a 6.30933710 _cell_length_b 6.30933710 _cell_length_c 4.26551654 _cell_angle_alpha 84.62363314 _cell_angle_beta 84.62363314 _cell_angle_gamma 112.83632812 _symmetry_Int_Tables_number 1 _chemical_formula_structural BaY2F8 _chemical_formula_sum 'Ba1 Y2 F8' _cell_volume 154.22951627 _cell_formula_units_Z 1 loop_ _symmetry_equiv_pos_site_id _symmetry_equiv_pos_as_xyz 1 'x, y, z' loop_ _atom_site_type_symbol _atom_site_label _atom_site_symmetry_multiplicity _atom_site_fract_x _atom_site_fract_y _atom_site_fract_z _atom_site_occupancy Ba Ba0 1 0.00000000 -0.00000000 0.50000000 1 Y Y1 1 0.67596686 0.32403314 0.00000000 1 Y Y2 1 0.32403314 0.67596686 0.00000000 1 F F3 1 0.95262280 0.67258458 0.06351146 1 F F4 1 0.67258458 0.95262280 0.06351146 1 F F5 1 0.60805586 0.60805586 0.72233375 1 F F6 1 0.25934810 0.74065190 0.50000000 1 F F7 1 0.74065190 0.25934810 0.50000000 1 F F8 1 0.39194414 0.39194414 0.27766625 1 F F9 1 0.32741542 0.04737720 0.93648854 1 F F10 1 0.04737720 0.32741542 0.93648854 1 | -6.789133 | -7.125133 | -4.384793 | 0 | TRUE | -0.01061627 | 11.49327 | 8.955773 | 2.537494 | 1.592951
mp-7290 | Er3GaS6 | AB3C6 | # generated using pymatgen data_Er3GaS6 _symmetry_space_group_name_H-M 'P 1' _cell_length_a 6.38823605 _cell_length_b 8.43151277 _cell_length_c 8.43151251 _cell_angle_alpha 102.39109062 _cell_angle_beta 90.00000000 _cell_angle_gamma 90.00000000 _symmetry_Int_Tables_number 1 _chemical_formula_structural Er3GaS6 _chemical_formula_sum 'Er6 Ga2 S12' _cell_volume 443.56334475 _cell_formula_units_Z 2 loop_ _symmetry_equiv_pos_site_id _symmetry_equiv_pos_as_xyz 1 'x, y, z' loop_ _atom_site_type_symbol _atom_site_label _atom_site_symmetry_multiplicity _atom_site_fract_x _atom_site_fract_y _atom_site_fract_z _atom_site_occupancy Er Er0 1 0.33713411 0.59727195 0.40272805 1 Er Er1 1 0.83713411 0.40272805 0.59727195 1 Er Er2 1 0.24610236 0.08561651 0.28434227 1 Er Er3 1 0.74610236 0.91438349 0.71565773 1 Er Er4 1 0.24610236 0.71565773 0.91438349 1 Er Er5 1 0.74610236 0.28434227 0.08561651 1 Ga Ga6 1 0.71052341 0.79861397 0.20138603 1 Ga Ga7 1 0.21052341 0.20138603 0.79861397 1 S S8 1 0.06410441 0.04052462 0.95947538 1 S S9 1 0.56410441 0.95947538 0.04052462 1 S S10 1 0.06287389 0.78274221 0.21725779 1 S S11 1 0.56287389 0.21725779 0.78274221 1 S S12 1 0.04312044 0.69432096 0.63138378 1 S S13 1 0.54312044 0.30567904 0.36861622 1 S S14 1 0.04312044 0.36861622 0.30567904 1 S S15 1 0.54312044 0.63138378 0.69432096 1 S S16 1 0.52976029 0.56571975 0.10220073 1 S S17 1 0.02976029 0.43428025 0.89779927 1 S S18 1 0.52976029 0.89779927 0.43428025 1 S S19 1 0.02976029 0.10220073 0.56571975 1 | -5.874799 | -6.176599 | -2.021604 | 0 | TRUE | -0.005671087 | 14.03888 | 7.47579192 | 6.563086 | 2.561852
mp-20778 | Dy2Be2GeO7 | AB2C2D7 | # generated using pymatgen data_Dy2Be2GeO7 _symmetry_space_group_name_H-M 'P 1' _cell_length_a 7.44772000 _cell_length_b 7.44772000 _cell_length_c 4.82547500 _cell_angle_alpha 90.00000000 _cell_angle_beta 90.00000000 _cell_angle_gamma 90.00000000 _symmetry_Int_Tables_number 1 _chemical_formula_structural Dy2Be2GeO7 _chemical_formula_sum 'Dy4 Be4 Ge2 O14' _cell_volume 267.66202024 _cell_formula_units_Z 2 loop_ _symmetry_equiv_pos_site_id _symmetry_equiv_pos_as_xyz 1 'x, y, z' loop_ _atom_site_type_symbol _atom_site_label _atom_site_symmetry_multiplicity _atom_site_fract_x _atom_site_fract_y _atom_site_fract_z _atom_site_occupancy Dy Dy0 1 0.65812100 0.84187900 0.50600800 1 Dy Dy1 1 0.15812100 0.65812100 0.49399200 1 Dy Dy2 1 0.84187900 0.34187900 0.49399200 1 Dy Dy3 1 0.34187900 0.15812100 0.50600800 1 Be Be4 1 0.36506500 0.86506500 0.04777000 1 Be Be5 1 0.86506500 0.63493500 0.95223000 1 Be Be6 1 0.63493500 0.13493500 0.04777000 1 Be Be7 1 0.13493500 0.36506500 0.95223000 1 Ge Ge8 1 0.50000000 0.50000000 0.00000000 1 Ge Ge9 1 0.00000000 0.00000000 0.00000000 1 O O10 1 0.91786100 0.82861500 0.78349600 1 O O11 1 0.17138500 0.91786100 0.21650400 1 O O12 1 0.58213900 0.32861500 0.21650400 1 O O13 1 0.41786100 0.67138500 0.21650400 1 O O14 1 0.32861500 0.41786100 0.78349600 1 O O15 1 0.67138500 0.58213900 0.78349600 1 O O16 1 0.00000000 0.50000000 0.81263600 1 O O17 1 0.50000000 0.00000000 0.18736400 1 O O18 1 0.14201700 0.35798300 0.28158500 1 O O19 1 0.64201700 0.14201700 0.71841500 1 O O20 1 0.35798300 0.85798300 0.71841500 1 O O21 1 0.85798300 0.64201700 0.28158500 1 O O22 1 0.08213900 0.17138500 0.78349600 1 O O23 1 0.82861500 0.08213900 0.21650400 1 | -7.550208275 | -7.950958275 | -3.289104 | 0 | TRUE | -0.006710627 | 13.8424 | 10.06713122 | 3.775268 | 1.943005
mp-30996 | RbAuBr4 | ABC4 | # generated using pymatgen data_RbAuBr4 _symmetry_space_group_name_H-M 'P 1' _cell_length_a 6.22359683 _cell_length_b 7.52822876 _cell_length_c 9.07695615 _cell_angle_alpha 102.08033018 _cell_angle_beta 90.00000000 _cell_angle_gamma 90.00000000 _symmetry_Int_Tables_number 1 _chemical_formula_structural RbAuBr4 _chemical_formula_sum 'Rb2 Au2 Br8' _cell_volume 415.86179104 _cell_formula_units_Z 2 loop_ _symmetry_equiv_pos_site_id _symmetry_equiv_pos_as_xyz 1 'x, y, z' loop_ _atom_site_type_symbol _atom_site_label _atom_site_symmetry_multiplicity _atom_site_fract_x _atom_site_fract_y _atom_site_fract_z _atom_site_occupancy Rb Rb0 1 0.50000000 0.50000000 -0.00000000 1 Rb Rb1 1 -0.00000000 0.00000000 0.50000000 1 Au Au2 1 -0.00000000 0.00000000 -0.00000000 1 Au Au3 1 0.50000000 0.50000000 0.50000000 1 Br Br4 1 0.01468442 0.26213586 0.88028841 1 Br Br5 1 0.51468442 0.23786414 0.61971159 1 Br Br6 1 0.98531558 0.73786414 0.11971159 1 Br Br7 1 0.48531558 0.76213586 0.38028841 1 Br Br8 1 0.70770911 0.87028959 0.82848378 1 Br Br9 1 0.20770911 0.62971041 0.67151622 1 Br Br10 1 0.29229089 0.12971041 0.17151622 1 Br Br11 1 0.79229089 0.37028959 0.32848378 1 | -2.563631 | -2.919631 | -1.17521 | 0 | TRUE | -0.07174146 | 7.806842 | 3.94026261 | 3.866579 | 1.966362
mp-1189625 | Cs2LiScCl6 | ABC2D6 | # generated using pymatgen data_Cs2LiScCl6 _symmetry_space_group_name_H-M 'P 1' _cell_length_a 12.89373817 _cell_length_b 12.89373817 _cell_length_c 12.89373853 _cell_angle_alpha 33.61241423 _cell_angle_beta 33.61241423 _cell_angle_gamma 33.61241876 _symmetry_Int_Tables_number 1 _chemical_formula_structural Cs2LiScCl6 _chemical_formula_sum 'Cs4 Li2 Sc2 Cl12' _cell_volume 585.14990922 _cell_formula_units_Z 2 loop_ _symmetry_equiv_pos_site_id _symmetry_equiv_pos_as_xyz 1 'x, y, z' loop_ _atom_site_type_symbol _atom_site_label _atom_site_symmetry_multiplicity _atom_site_fract_x _atom_site_fract_y _atom_site_fract_z _atom_site_occupancy Cs Cs0 1 0.87384100 0.87384100 0.87384100 1 Cs Cs1 1 0.12615900 0.12615900 0.12615900 1 Cs Cs2 1 0.71095900 0.71095900 0.71095900 1 Cs Cs3 1 0.28904100 0.28904100 0.28904100 1 Li Li4 1 0.58876600 0.58876600 0.58876600 1 Li Li5 1 0.41123400 0.41123400 0.41123400 1 Sc Sc6 1 0.00000000 0.00000000 0.00000000 1 Sc Sc7 1 0.50000000 0.50000000 0.50000000 1 Cl Cl8 1 0.38788600 0.84886300 0.38788600 1 Cl Cl9 1 0.38788600 0.38788600 0.84886300 1 Cl Cl10 1 0.84886300 0.38788600 0.38788600 1 Cl Cl11 1 0.61211400 0.15113700 0.61211400 1 Cl Cl12 1 0.61211400 0.61211400 0.15113700 1 Cl Cl13 1 0.15113700 0.61211400 0.61211400 1 Cl Cl14 1 0.19954500 0.71947800 0.19954500 1 Cl Cl15 1 0.19954500 0.19954500 0.71947800 1 Cl Cl16 1 0.71947800 0.19954500 0.19954500 1 Cl Cl17 1 0.80045500 0.28052200 0.80045500 1 Cl Cl18 1 0.80045500 0.80045500 0.28052200 1 Cl Cl19 1 0.28052200 0.80045500 0.80045500 1 | -4.173662409 | -4.542062409 | -2.429721 | 0 | TRUE | -0.004040714 | 11.01973 | 8.0752438 | 2.944484 | 1.71595
mp-1206511 | Cs2ZrI6 | AB2C6 | # generated using pymatgen data_Cs2ZrI6 _symmetry_space_group_name_H-M 'P 1' _cell_length_a 8.33392324 _cell_length_b 8.33392324 _cell_length_c 8.33392324 _cell_angle_alpha 60.00000000 _cell_angle_beta 60.00000000 _cell_angle_gamma 60.00000000 _symmetry_Int_Tables_number 1 _chemical_formula_structural Cs2ZrI6 _chemical_formula_sum 'Cs2 Zr1 I6' _cell_volume 409.29222145 _cell_formula_units_Z 1 loop_ _symmetry_equiv_pos_site_id _symmetry_equiv_pos_as_xyz 1 'x, y, z' loop_ _atom_site_type_symbol _atom_site_label _atom_site_symmetry_multiplicity _atom_site_fract_x _atom_site_fract_y _atom_site_fract_z _atom_site_occupancy Cs Cs0 1 0.25000000 0.25000000 0.25000000 1 Cs Cs1 1 0.75000000 0.75000000 0.75000000 1 Zr Zr2 1 -0.00000000 0.00000000 0.00000000 1 I I3 1 0.75594513 0.24405487 0.24405487 1 I I4 1 0.24405487 0.75594513 0.75594513 1 I I5 1 0.24405487 0.75594513 0.24405487 1 I I6 1 0.75594513 0.24405487 0.75594513 1 I I7 1 0.24405487 0.24405487 0.75594513 1 I I8 1 0.75594513 0.75594513 0.24405487 1 | -3.423299 | -3.675966 | -1.544999 | 0 | TRUE | -0.05778039 | 10.67621505 | 6.69551877 | 3.98069628 | 1.995168
mp-28108 | Na4SnTe4 | AB4C4 | # generated using pymatgen data_Na4SnTe4 _symmetry_space_group_name_H-M 'P 1' _cell_length_a 8.65481270 _cell_length_b 8.81887442 _cell_length_c 15.33822482 _cell_angle_alpha 90.00000000 _cell_angle_beta 90.00000000 _cell_angle_gamma 90.00000000 _symmetry_Int_Tables_number 1 _chemical_formula_structural Na4SnTe4 _chemical_formula_sum 'Na16 Sn4 Te16' _cell_volume 1170.70084323 _cell_formula_units_Z 4 loop_ _symmetry_equiv_pos_site_id _symmetry_equiv_pos_as_xyz 1 'x, y, z' loop_ _atom_site_type_symbol _atom_site_label _atom_site_symmetry_multiplicity _atom_site_fract_x _atom_site_fract_y _atom_site_fract_z _atom_site_occupancy Na Na0 1 0.98685991 0.95531213 0.58811927 1 Na Na1 1 0.48685991 0.54468787 0.41188073 1 Na Na2 1 0.01314009 0.45531213 0.91188073 1 Na Na3 1 0.51314009 0.04468787 0.08811927 1 Na Na4 1 0.62557459 0.76330599 0.63433949 1 Na Na5 1 0.12557459 0.73669401 0.36566051 1 Na Na6 1 0.37442541 0.26330599 0.86566051 1 Na Na7 1 0.87442541 0.23669401 0.13433949 1 Na Na8 1 0.66761311 0.62946321 0.13226243 1 Na Na9 1 0.16761311 0.87053679 0.86773757 1 Na Na10 1 0.33238689 0.12946321 0.36773757 1 Na Na11 1 0.83238689 0.37053679 0.63226243 1 Na Na12 1 0.88196122 0.35957816 0.37175995 1 Na Na13 1 0.38196122 0.14042184 0.62824005 1 Na Na14 1 0.11803878 0.85957816 0.12824005 1 Na Na15 1 0.61803878 0.64042184 0.87175995 1 Sn Sn16 1 0.77814078 0.06620264 0.87366657 1 Sn Sn17 1 0.27814078 0.43379736 0.12633343 1 Sn Sn18 1 0.22185922 0.56620264 0.62633343 1 Sn Sn19 1 0.72185922 0.93379736 0.37366657 1 Te Te20 1 0.81409658 0.68356883 0.46909013 1 Te Te21 1 0.31409658 0.81643117 0.53090987 1 Te Te22 1 0.18590342 0.18356883 0.03090987 1 Te Te23 1 0.68590342 0.31643117 0.96909013 1 Te Te24 1 0.48557367 0.84644058 0.26341301 1 Te Te25 1 0.98557367 0.65355942 0.73658699 1 Te Te26 1 0.51442633 0.34644058 0.23658699 1 Te Te27 1 0.01442633 0.15355942 0.76341301 1 Te Te28 1 0.64563799 0.16541312 0.48800884 1 Te Te29 1 0.14563799 0.33458688 0.51199116 1 Te Te30 1 0.35436201 0.66541312 0.01199116 1 Te Te31 1 0.85436201 0.83458688 0.98800884 1 Te Te32 1 0.98389063 0.04200453 0.29025047 1 Te Te33 1 0.48389063 0.45799547 0.70974953 1 Te Te34 1 0.01610937 0.54200453 0.20974953 1 Te Te35 1 0.51610937 0.95799547 0.79025047 1 | -3.128636 | -3.316191 | -0.8858694 | 0 | TRUE | -0.009077731 | 27.75258 | 21.13017 | 6.62240204 | 2.573403
mp-20944 | Sr2PbO4 | AB2C4 | # generated using pymatgen data_Sr2PbO4 _symmetry_space_group_name_H-M 'P 1' _cell_length_a 3.52291340 _cell_length_b 6.18357867 _cell_length_c 10.11937897 _cell_angle_alpha 90.00000000 _cell_angle_beta 90.00000000 _cell_angle_gamma 90.00000000 _symmetry_Int_Tables_number 1 _chemical_formula_structural Sr2PbO4 _chemical_formula_sum 'Sr4 Pb2 O8' _cell_volume 220.44269837 _cell_formula_units_Z 2 loop_ _symmetry_equiv_pos_site_id _symmetry_equiv_pos_as_xyz 1 'x, y, z' loop_ _atom_site_type_symbol _atom_site_label _atom_site_symmetry_multiplicity _atom_site_fract_x _atom_site_fract_y _atom_site_fract_z _atom_site_occupancy Sr Sr0 1 0.50000000 0.42628995 0.81892324 1 Sr Sr1 1 0.50000000 0.57371005 0.18107676 1 Sr Sr2 1 0.50000000 0.92628995 0.68107676 1 Sr Sr3 1 0.50000000 0.07371005 0.31892324 1 Pb Pb4 1 0.00000000 0.50000000 0.50000000 1 Pb Pb5 1 0.00000000 -0.00000000 -0.00000000 1 O O6 1 0.00000000 0.13414677 0.80695333 1 O O7 1 0.00000000 0.86585323 0.19304667 1 O O8 1 0.00000000 0.63414677 0.69304667 1 O O9 1 0.00000000 0.36585323 0.30695333 1 O O10 1 0.50000000 0.27541925 0.55123530 1 O O11 1 0.50000000 0.72458075 0.44876470 1 O O12 1 0.50000000 0.22458075 0.05123530 1 O O13 1 0.50000000 0.77541925 0.94876470 1 | -5.914817 | -6.307389 | -2.467619 | 0 | TRUE | -0.0476248075 | 15.05988 | 10.35215 | 4.70772741 | 2.16973
mp-568450 | SrAlH5 | ABC5 | # generated using pymatgen data_SrAlH5 _symmetry_space_group_name_H-M 'P 1' _cell_length_a 4.47477553 _cell_length_b 5.19432111 _cell_length_c 12.63421364 _cell_angle_alpha 90.00000000 _cell_angle_beta 90.00000000 _cell_angle_gamma 90.00000000 _symmetry_Int_Tables_number 1 _chemical_formula_structural SrAlH5 _chemical_formula_sum 'Sr4 Al4 H20' _cell_volume 293.66234661 _cell_formula_units_Z 4 loop_ _symmetry_equiv_pos_site_id _symmetry_equiv_pos_as_xyz 1 'x, y, z' loop_ _atom_site_type_symbol _atom_site_label _atom_site_symmetry_multiplicity _atom_site_fract_x _atom_site_fract_y _atom_site_fract_z _atom_site_occupancy Sr Sr0 1 0.28654544 0.14577036 0.65801066 1 Sr Sr1 1 0.78654544 0.35422964 0.34198934 1 Sr Sr2 1 0.21345456 0.85422964 0.15801066 1 Sr Sr3 1 0.71345456 0.64577036 0.84198934 1 Al Al4 1 0.32117562 0.13262921 0.91552563 1 Al Al5 1 0.82117562 0.36737079 0.08447437 1 Al Al6 1 0.17882438 0.86737079 0.41552563 1 Al Al7 1 0.67882438 0.63262921 0.58447437 1 H H8 1 0.52662824 0.39451587 0.51232855 1 H H9 1 0.02662824 0.10548413 0.48767145 1 H H10 1 0.97337176 0.60548413 0.01232855 1 H H11 1 0.47337176 0.89451587 0.98767145 1 H H12 1 0.17126981 0.91138060 0.82986971 1 H H13 1 0.67126981 0.58861940 0.17013029 1 H H14 1 0.32873019 0.08861940 0.32986971 1 H H15 1 0.82873019 0.41138060 0.67013029 1 H H16 1 0.19315122 0.38543648 0.84233245 1 H H17 1 0.69315122 0.11456352 0.15766755 1 H H18 1 0.30684878 0.61456352 0.34233245 1 H H19 1 0.80684878 0.88543648 0.65766755 1 H H20 1 0.62419365 0.13630938 0.83014182 1 H H21 1 0.12419365 0.36369062 0.16985818 1 H H22 1 0.87580635 0.86369062 0.33014182 1 H H23 1 0.37580635 0.63630938 0.66985818 1 H H24 1 0.01684122 0.13531062 0.00389400 1 H H25 1 0.51684122 0.36468938 0.99610600 1 H H26 1 0.48315878 0.86468938 0.50389400 1 H H27 1 0.98315878 0.63531062 0.49610600 1 | -3.509297 | -3.637155 | -0.4373404 | 0 | TRUE | -0.0238261 | 12.89319 | 8.363377 | 4.52981 | 2.128335
mp-567931 | InSiTe3 | ABC3 | # generated using pymatgen data_InSiTe3 _symmetry_space_group_name_H-M 'P 1' _cell_length_a 7.12039536 _cell_length_b 7.12039516 _cell_length_c 7.48873665 _cell_angle_alpha 90.00000000 _cell_angle_beta 90.00000000 _cell_angle_gamma 119.99999224 _symmetry_Int_Tables_number 1 _chemical_formula_structural InSiTe3 _chemical_formula_sum 'In2 Si2 Te6' _cell_volume 328.81182619 _cell_formula_units_Z 2 loop_ _symmetry_equiv_pos_site_id _symmetry_equiv_pos_as_xyz 1 'x, y, z' loop_ _atom_site_type_symbol _atom_site_label _atom_site_symmetry_multiplicity _atom_site_fract_x _atom_site_fract_y _atom_site_fract_z _atom_site_occupancy In In0 1 0.66666700 0.33333300 0.49996280 1 In In1 1 0.33333300 0.66666700 0.50003720 1 Si Si2 1 -0.00000000 0.00000000 0.34563341 1 Si Si3 1 -0.00000000 0.00000000 0.65436659 1 Te Te4 1 0.00041180 0.66299264 0.24691140 1 Te Te5 1 0.33700736 0.33742017 0.24691140 1 Te Te6 1 0.99958820 0.33700736 0.75308860 1 Te Te7 1 0.33742017 0.00041180 0.75308860 1 Te Te8 1 0.66257983 0.99958820 0.24691140 1 Te Te9 1 0.66299264 0.66257983 0.75308860 1 | -3.731558939 | -3.984758939 | -0.463375051 | 0 | TRUE | -0.06291036 | 19.82553 | 7.27821 | 12.5473221 | 3.54222
mp-1115 | PtSe2 | AB2 | # generated using pymatgen data_PtSe2 _symmetry_space_group_name_H-M 'P 1' _cell_length_a 3.71730587 _cell_length_b 3.71730723 _cell_length_c 5.82007402 _cell_angle_alpha 90.00000000 _cell_angle_beta 90.00000000 _cell_angle_gamma 119.99998802 _symmetry_Int_Tables_number 1 _chemical_formula_structural PtSe2 _chemical_formula_sum 'Pt1 Se2' _cell_volume 69.64917004 _cell_formula_units_Z 1 loop_ _symmetry_equiv_pos_site_id _symmetry_equiv_pos_as_xyz 1 'x, y, z' loop_ _atom_site_type_symbol _atom_site_label _atom_site_symmetry_multiplicity _atom_site_fract_x _atom_site_fract_y _atom_site_fract_z _atom_site_occupancy Pt Pt0 1 0.00000000 0.00000000 -0.00000000 1 Se Se1 1 0.66666700 0.33333300 0.77461184 1 Se Se2 1 0.33333300 0.66666700 0.22538816 1 | -4.741594 | -5.05626066 | -0.7019419 | 0 | TRUE | -0.395223 | 15.99909 | 0.7177635 | 15.28133 | 3.909134
mp-30139 | BeBr2 | AB2 | # generated using pymatgen data_BeBr2 _symmetry_space_group_name_H-M 'P 1' _cell_length_a 5.55742092 _cell_length_b 5.73313453 _cell_length_c 6.62745609 _cell_angle_alpha 115.62817643 _cell_angle_beta 114.78866134 _cell_angle_gamma 90.00000175 _symmetry_Int_Tables_number 1 _chemical_formula_structural BeBr2 _chemical_formula_sum 'Be2 Br4' _cell_volume 168.54893398 _cell_formula_units_Z 2 loop_ _symmetry_equiv_pos_site_id _symmetry_equiv_pos_as_xyz 1 'x, y, z' loop_ _atom_site_type_symbol _atom_site_label _atom_site_symmetry_multiplicity _atom_site_fract_x _atom_site_fract_y _atom_site_fract_z _atom_site_occupancy Be Be0 1 0.25000000 -0.00000000 -0.00000000 1 Be Be1 1 0.75000000 -0.00000000 -0.00000000 1 Br Br2 1 0.11339244 0.32291007 0.22678487 1 Br Br3 1 0.88660756 0.67708993 0.77321513 1 Br Br4 1 0.38660756 0.09612520 0.77321513 1 Br Br5 1 0.61339244 0.90387480 0.22678487 1 | -3.38108 | -3.73708 | -1.455257 | 0 | TRUE | -1.455257 | 3.232372 | 0.7178471 | 2.514525 | 1.585725
mp-1071505 | Sr2FeO3 | AB2C3 | # generated using pymatgen data_Sr2FeO3 _symmetry_space_group_name_H-M 'P 1' _cell_length_a 5.29216265 _cell_length_b 13.36544521 _cell_length_c 5.29216254 _cell_angle_alpha 79.67474282 _cell_angle_beta 84.52266892 _cell_angle_gamma 100.32525950 _symmetry_Int_Tables_number 1 _chemical_formula_structural Sr2FeO3 _chemical_formula_sum 'Sr8 Fe4 O12' _cell_volume 359.13924492 _cell_formula_units_Z 4 loop_ _symmetry_equiv_pos_site_id _symmetry_equiv_pos_as_xyz 1 'x, y, z' loop_ _atom_site_type_symbol _atom_site_label _atom_site_symmetry_multiplicity _atom_site_fract_x _atom_site_fract_y _atom_site_fract_z _atom_site_occupancy Sr Sr0 1 0.57429314 0.14862368 0.92570707 1 Sr Sr1 1 0.82428190 0.64860192 0.17571794 1 Sr Sr2 1 0.07429308 0.14862353 0.42570750 1 Sr Sr3 1 0.32428237 0.64860283 0.67571776 1 Sr Sr4 1 0.67571641 0.35139704 0.32428423 1 Sr Sr5 1 0.92570660 0.85137634 0.57429350 1 Sr Sr6 1 0.17571672 0.35139803 0.82428340 1 Sr Sr7 1 0.42570666 0.85137609 0.07429358 1 Fe Fe8 1 0.49999291 -0.00000020 0.50000724 1 Fe Fe9 1 0.74999237 0.50000003 0.75000749 1 Fe Fe10 1 -0.00000667 0.00000000 0.00000705 1 Fe Fe11 1 0.24999213 0.49999988 0.25000772 1 O O12 1 0.25000806 -0.00000004 0.24998925 1 O O13 1 0.50001144 0.50000003 0.49999078 1 O O14 1 0.75001084 -0.00000006 0.74999203 1 O O15 1 0.00000946 0.50000002 -0.00001153 1 O O16 1 0.67194556 0.34382610 0.82805500 1 O O17 1 0.92193492 0.84380874 0.07806529 1 O O18 1 0.17194266 0.34382818 0.32805792 1 O O19 1 0.42193507 0.84380808 0.57806485 1 O O20 1 0.57806428 0.15619158 0.42193577 1 O O21 1 0.82805319 0.65617401 0.67194741 1 O O22 1 0.07806512 0.15619146 0.92193506 1 O O23 1 0.32805577 0.65617176 0.17194468 1 | -6.293925 | -7.013425 | -2.565246 | 0 | TRUE | -0.001618321 | 16.25586 | 11.89822 | 4.357635 | 2.087495
mp-14501 | Ba(As3Pt2)2 | AB4C6 | # generated using pymatgen data_Ba(As3Pt2)2 _symmetry_space_group_name_H-M 'P 1' _cell_length_a 6.07090211 _cell_length_b 6.07090211 _cell_length_c 12.07107626 _cell_angle_alpha 89.47911179 _cell_angle_beta 89.47911179 _cell_angle_gamma 87.46375496 _symmetry_Int_Tables_number 1 _chemical_formula_structural Ba(As3Pt2)2 _chemical_formula_sum 'Ba2 As12 Pt8' _cell_volume 444.41882642 _cell_formula_units_Z 2 loop_ _symmetry_equiv_pos_site_id _symmetry_equiv_pos_as_xyz 1 'x, y, z' loop_ _atom_site_type_symbol _atom_site_label _atom_site_symmetry_multiplicity _atom_site_fract_x _atom_site_fract_y _atom_site_fract_z _atom_site_occupancy Ba Ba0 1 0.60622171 0.39377829 0.75000000 1 Ba Ba1 1 0.39377829 0.60622171 0.25000000 1 As As2 1 0.09197601 0.13697812 0.30839127 1 As As3 1 0.86302188 0.90802399 0.19160873 1 As As4 1 0.90802399 0.86302188 0.69160873 1 As As5 1 0.13697812 0.09197601 0.80839127 1 As As6 1 0.62304993 0.87740151 0.94491562 1 As As7 1 0.12259849 0.37695007 0.55508438 1 As As8 1 0.37695007 0.12259849 0.05508438 1 As As9 1 0.87740151 0.62304993 0.44491562 1 As As10 1 0.87744234 0.38566329 0.05415199 1 As As11 1 0.61433671 0.12255766 0.44584801 1 As As12 1 0.38566329 0.87744234 0.55415199 1 As As13 1 0.12255766 0.61433671 0.94584801 1 Pt Pt14 1 0.50752796 0.91751639 0.74982458 1 Pt Pt15 1 0.08248361 0.49247204 0.75017542 1 Pt Pt16 1 0.50000000 0.50000000 0.50000000 1 Pt Pt17 1 0.50000000 0.50000000 0.00000000 1 Pt Pt18 1 -0.00000000 -0.00000000 0.50000000 1 Pt Pt19 1 -0.00000000 -0.00000000 0.00000000 1 Pt Pt20 1 0.91751639 0.50752796 0.24982458 1 Pt Pt21 1 0.49247204 0.08248361 0.25017542 1 | -5.587026 | -5.587026 | -0.6635512 | 0 | TRUE | -0.03284937 | 30.99011 | 5.829561 | 25.16055 | 5.016029
mp-4025 | TmNiSb | ABC | # generated using pymatgen data_TmNiSb _symmetry_space_group_name_H-M 'P 1' _cell_length_a 4.41913283 _cell_length_b 4.41913348 _cell_length_c 4.41913395 _cell_angle_alpha 60.00001184 _cell_angle_beta 60.00000697 _cell_angle_gamma 60.00000062 _symmetry_Int_Tables_number 1 _chemical_formula_structural TmNiSb _chemical_formula_sum 'Tm1 Ni1 Sb1' _cell_volume 61.02340087 _cell_formula_units_Z 1 loop_ _symmetry_equiv_pos_site_id _symmetry_equiv_pos_as_xyz 1 'x, y, z' loop_ _atom_site_type_symbol _atom_site_label _atom_site_symmetry_multiplicity _atom_site_fract_x _atom_site_fract_y _atom_site_fract_z _atom_site_occupancy Tm Tm0 1 0.50000000 0.50000000 0.50000000 1 Ni Ni1 1 0.25000000 0.25000000 0.25000000 1 Sb Sb2 1 -0.00000000 0.00000000 -0.00000000 1 | -5.695485 | -5.759485 | -0.9644942 | 0 | TRUE | -0.1684307 | 21.48736 | 2.908896 | 18.57845968 | 4.310274
mp-553278 | Nd4Se3O4 | A3B4C4 | # generated using pymatgen data_Nd4Se3O4 _symmetry_space_group_name_H-M 'P 1' _cell_length_a 4.01690519 _cell_length_b 6.78274544 _cell_length_c 8.46630651 _cell_angle_alpha 89.99987881 _cell_angle_beta 90.00000000 _cell_angle_gamma 107.22423673 _symmetry_Int_Tables_number 1 _chemical_formula_structural Nd4Se3O4 _chemical_formula_sum 'Nd4 Se3 O4' _cell_volume 220.32517157 _cell_formula_units_Z 1 loop_ _symmetry_equiv_pos_site_id _symmetry_equiv_pos_as_xyz 1 'x, y, z' loop_ _atom_site_type_symbol _atom_site_label _atom_site_symmetry_multiplicity _atom_site_fract_x _atom_site_fract_y _atom_site_fract_z _atom_site_occupancy Nd Nd0 1 0.68340067 0.36679934 0.23758298 1 Nd Nd1 1 0.68340067 0.36679934 0.76241602 1 Nd Nd2 1 0.00139028 0.00278057 0.99999900 1 Nd Nd3 1 0.01686072 0.03372145 0.50000000 1 Se Se4 1 0.35511674 0.71023349 0.35181351 1 Se Se5 1 0.31456781 0.62913562 0.00000000 1 Se Se6 1 0.35511674 0.71023449 0.64818949 1 O O7 1 0.08811129 0.17622259 0.75570023 1 O O8 1 0.58892158 0.17784116 -0.00000000 1 O O9 1 0.61482318 0.22964636 0.50000000 1 O O10 1 0.08811129 0.17622259 0.24429977 1 | -7.242982 | -7.621527 | -3.135429 | 0 | TRUE | -0.03233799 | 22.30474 | 14.74014644 | 7.564589 | 2.75038
mp-561317 | Rb2NiF4 | AB2C4 | # generated using pymatgen data_Rb2NiF4 _symmetry_space_group_name_H-M 'P 1' _cell_length_a 7.41420715 _cell_length_b 7.41420715 _cell_length_c 7.41420715 _cell_angle_alpha 148.02858106 _cell_angle_beta 148.02858106 _cell_angle_gamma 45.84317625 _symmetry_Int_Tables_number 1 _chemical_formula_structural Rb2NiF4 _chemical_formula_sum 'Rb2 Ni1 F4' _cell_volume 113.88127175 _cell_formula_units_Z 1 loop_ _symmetry_equiv_pos_site_id _symmetry_equiv_pos_as_xyz 1 'x, y, z' loop_ _atom_site_type_symbol _atom_site_label _atom_site_symmetry_multiplicity _atom_site_fract_x _atom_site_fract_y _atom_site_fract_z _atom_site_occupancy Rb Rb0 1 0.64648318 0.64648318 0.00000000 1 Rb Rb1 1 0.35351682 0.35351682 -0.00000000 1 Ni Ni2 1 -0.00000000 -0.00000000 -0.00000000 1 F F3 1 -0.00000000 0.50000000 0.50000000 1 F F4 1 0.50000000 -0.00000000 0.50000000 1 F F5 1 0.85382885 0.85382885 0.00000000 1 F F6 1 0.14617115 0.14617115 -0.00000000 1 | -4.283408 | -4.910408 | -2.712248 | 0 | TRUE | -0.02152879 | 6.382781 | 4.128445 | 2.25433525 | 1.501444
mp-567290 | LaN | AB | # generated using pymatgen data_LaN _symmetry_space_group_name_H-M 'P 1' _cell_length_a 4.13622277 _cell_length_b 4.13622229 _cell_length_c 5.92259310 _cell_angle_alpha 90.00000000 _cell_angle_beta 90.00000000 _cell_angle_gamma 119.99999545 _symmetry_Int_Tables_number 1 _chemical_formula_structural LaN _chemical_formula_sum 'La2 N2' _cell_volume 87.75064956 _cell_formula_units_Z 2 loop_ _symmetry_equiv_pos_site_id _symmetry_equiv_pos_as_xyz 1 'x, y, z' loop_ _atom_site_type_symbol _atom_site_label _atom_site_symmetry_multiplicity _atom_site_fract_x _atom_site_fract_y _atom_site_fract_z _atom_site_occupancy La La0 1 0.33333300 0.66666700 0.99754766 1 La La1 1 0.66666700 0.33333300 0.49754766 1 N N2 1 0.33333300 0.66666700 0.41245234 1 N N3 1 0.66666700 0.33333300 0.91245234 1 | -7.957021 | -8.137521 | -1.50127 | 0 | TRUE | -1.50127 | 18.01881 | 10.97729 | 7.041514 | 2.653585
mp-4236 | BaZnO2 | ABC2 | # generated using pymatgen data_BaZnO2 _symmetry_space_group_name_H-M 'P 1' _cell_length_a 5.90980663 _cell_length_b 5.90980643 _cell_length_c 6.75263671 _cell_angle_alpha 90.00000000 _cell_angle_beta 90.00000000 _cell_angle_gamma 120.00000104 _symmetry_Int_Tables_number 1 _chemical_formula_structural BaZnO2 _chemical_formula_sum 'Ba3 Zn3 O6' _cell_volume 204.24457975 _cell_formula_units_Z 3 loop_ _symmetry_equiv_pos_site_id _symmetry_equiv_pos_as_xyz 1 'x, y, z' loop_ _atom_site_type_symbol _atom_site_label _atom_site_symmetry_multiplicity _atom_site_fract_x _atom_site_fract_y _atom_site_fract_z _atom_site_occupancy Ba Ba0 1 0.65403572 0.00000000 0.83333300 1 Ba Ba1 1 -0.00000000 0.65403572 0.16666700 1 Ba Ba2 1 0.34596428 0.34596428 0.50000000 1 Zn Zn3 1 0.41623821 0.41623821 0.00000000 1 Zn Zn4 1 -0.00000000 0.58376179 0.66666700 1 Zn Zn5 1 0.58376179 0.00000000 0.33333300 1 O O6 1 0.12940896 0.42522116 0.87324555 1 O O7 1 0.57477884 0.70418881 0.20657855 1 O O8 1 0.29581119 0.87059104 0.53991255 1 O O9 1 0.70418881 0.57477884 0.79342145 1 O O10 1 0.42522116 0.12940896 0.12675445 1 O O11 1 0.87059104 0.29581119 0.46008745 1 | -5.290584 | -5.634084 | -2.36606 | 0 | TRUE | -0.01696402 | 14.54846 | 10.35286 | 4.195601 | 2.048317
mp-28695 | KSiH3 | ABC3 | # generated using pymatgen data_KSiH3 _symmetry_space_group_name_H-M 'P 1' _cell_length_a 5.30126752 _cell_length_b 6.87685656 _cell_length_c 8.77103648 _cell_angle_alpha 90.00000000 _cell_angle_beta 90.00000000 _cell_angle_gamma 90.00000000 _symmetry_Int_Tables_number 1 _chemical_formula_structural KSiH3 _chemical_formula_sum 'K4 Si4 H12' _cell_volume 319.75739991 _cell_formula_units_Z 4 loop_ _symmetry_equiv_pos_site_id _symmetry_equiv_pos_as_xyz 1 'x, y, z' loop_ _atom_site_type_symbol _atom_site_label _atom_site_symmetry_multiplicity _atom_site_fract_x _atom_site_fract_y _atom_site_fract_z _atom_site_occupancy K K0 1 0.25000000 0.35093464 0.68570441 1 K K1 1 0.75000000 0.64906536 0.31429559 1 K K2 1 0.75000000 0.85093464 0.81429559 1 K K3 1 0.25000000 0.14906536 0.18570441 1 Si Si4 1 0.25000000 0.84889653 0.54583818 1 Si Si5 1 0.75000000 0.15110347 0.45416182 1 Si Si6 1 0.75000000 0.34889653 0.95416182 1 Si Si7 1 0.25000000 0.65110347 0.04583818 1 H H8 1 0.96097519 0.29925910 0.41930957 1 H H9 1 0.46097519 0.70074090 0.58069043 1 H H10 1 0.03902481 0.79925910 0.08069043 1 H H11 1 0.53902481 0.20074090 0.91930957 1 H H12 1 0.03902481 0.70074090 0.58069043 1 H H13 1 0.53902481 0.29925910 0.41930957 1 H H14 1 0.96097519 0.20074090 0.91930957 1 H H15 1 0.46097519 0.79925910 0.08069043 1 H H16 1 0.25000000 0.69554579 0.87486865 1 H H17 1 0.75000000 0.30445421 0.12513035 1 H H18 1 0.75000000 0.19554579 0.62513135 1 H H19 1 0.25000000 0.80445421 0.37486865 1 | -3.471998097 | -3.579398097 | -0.2366190746 | 0 | TRUE | -0.0600721535 | 7.611304 | 3.93070397 | 3.6806 | 1.918489
mp-556695 | NaSrBO3 | ABCD3 | # generated using pymatgen data_NaSrBO3 _symmetry_space_group_name_H-M 'P 1' _cell_length_a 9.33740400 _cell_length_b 5.39326500 _cell_length_c 6.12790265 _cell_angle_alpha 79.74450539 _cell_angle_beta 90.00000000 _cell_angle_gamma 90.00000000 _symmetry_Int_Tables_number 1 _chemical_formula_structural NaSrBO3 _chemical_formula_sum 'Na4 Sr4 B4 O12' _cell_volume 303.66538829 _cell_formula_units_Z 4 loop_ _symmetry_equiv_pos_site_id _symmetry_equiv_pos_as_xyz 1 'x, y, z' loop_ _atom_site_type_symbol _atom_site_label _atom_site_symmetry_multiplicity _atom_site_fract_x _atom_site_fract_y _atom_site_fract_z _atom_site_occupancy Na Na0 1 0.75883400 0.74346100 0.03515800 1 Na Na1 1 0.25883400 0.25653900 0.46484200 1 Na Na2 1 0.24116600 0.25653900 0.96484200 1 Na Na3 1 0.74116600 0.74346100 0.53515800 1 Sr Sr4 1 0.58705500 0.24665800 0.78487000 1 Sr Sr5 1 0.08705500 0.75334200 0.71513000 1 Sr Sr6 1 0.41294500 0.75334200 0.21513000 1 Sr Sr7 1 0.91294500 0.24665800 0.28487000 1 B B8 1 0.07974500 0.75393900 0.23714200 1 B B9 1 0.42025500 0.75393900 0.73714200 1 B B10 1 0.57974500 0.24606100 0.26285800 1 B B11 1 0.92025500 0.24606100 0.76285800 1 O O12 1 0.06061400 0.27617000 0.68699100 1 O O13 1 0.34480400 0.96292000 0.78015300 1 O O14 1 0.93938600 0.72383000 0.31300900 1 O O15 1 0.85504500 0.42333100 0.86909800 1 O O16 1 0.35504500 0.57666900 0.63090200 1 O O17 1 0.64495500 0.42333100 0.36909800 1 O O18 1 0.14495500 0.57666900 0.13090200 1 O O19 1 0.43938600 0.27617000 0.18699100 1 O O20 1 0.65519600 0.03708000 0.21984700 1 O O21 1 0.84480400 0.03708000 0.71984700 1 O O22 1 0.15519600 0.96292000 0.28015300 1 O O23 1 0.56061400 0.72383000 0.81300900 1 | -6.630799 | -6.974299 | -2.88572 | 0 | TRUE | -0.02004766 | 10.78581 | 7.8536938 | 2.932113 | 1.712341
mp-1120755 | NaCO3 | ABC3 | # generated using pymatgen data_NaCO3 _symmetry_space_group_name_H-M 'P 1' _cell_length_a 6.32628154 _cell_length_b 6.32628182 _cell_length_c 6.32628419 _cell_angle_alpha 47.00053274 _cell_angle_beta 47.00033762 _cell_angle_gamma 47.00040900 _symmetry_Int_Tables_number 1 _chemical_formula_structural NaCO3 _chemical_formula_sum 'Na2 C2 O6' _cell_volume 123.79553349 _cell_formula_units_Z 2 loop_ _symmetry_equiv_pos_site_id _symmetry_equiv_pos_as_xyz 1 'x, y, z' loop_ _atom_site_type_symbol _atom_site_label _atom_site_symmetry_multiplicity _atom_site_fract_x _atom_site_fract_y _atom_site_fract_z _atom_site_occupancy Na Na0 1 0.50000000 0.50000000 0.50000000 1 Na Na1 1 -0.00000000 -0.00000000 0.00000000 1 C C2 1 0.74999900 0.74999760 0.75000409 1 C C3 1 0.25000100 0.25000240 0.24999591 1 O O4 1 0.49802698 0.74999984 0.00197259 1 O O5 1 0.75000006 0.00196717 0.49803184 1 O O6 1 -0.00197163 0.50197088 0.25000135 1 O O7 1 0.50197302 0.25000016 -0.00197259 1 O O8 1 0.24999994 -0.00196717 0.50196816 1 O O9 1 0.00197163 0.49802912 0.74999865 1 | -6.458365966 | -6.870565966 | -1.792315 | 0 | TRUE | -0.01519999 | 5.193554 | 2.686414 | 2.50714 | 1.583395
mp-7089 | KMgSb | ABC | # generated using pymatgen data_KMgSb _symmetry_space_group_name_H-M 'P 1' _cell_length_a 4.82602207 _cell_length_b 4.82602207 _cell_length_c 8.23016661 _cell_angle_alpha 90.00000000 _cell_angle_beta 90.00000000 _cell_angle_gamma 90.00000000 _symmetry_Int_Tables_number 1 _chemical_formula_structural KMgSb _chemical_formula_sum 'K2 Mg2 Sb2' _cell_volume 191.68460506 _cell_formula_units_Z 2 loop_ _symmetry_equiv_pos_site_id _symmetry_equiv_pos_as_xyz 1 'x, y, z' loop_ _atom_site_type_symbol _atom_site_label _atom_site_symmetry_multiplicity _atom_site_fract_x _atom_site_fract_y _atom_site_fract_z _atom_site_occupancy K K0 1 0.25000000 0.25000000 0.64862653 1 K K1 1 0.75000000 0.75000000 0.35137347 1 Mg Mg2 1 0.75000000 0.25000000 -0.00000000 1 Mg Mg3 1 0.25000000 0.75000000 -0.00000000 1 Sb Sb4 1 0.25000000 0.25000000 0.20018392 1 Sb Sb5 1 0.75000000 0.75000000 0.79981608 1 | -2.865808 | -2.929808 | -0.6499149 | 0 | TRUE | -0.2014982 | 12.96874 | 5.149145 | 7.81959464 | 2.796354
mp-555434 | As2O5 | A2B5 | # generated using pymatgen data_As2O5 _symmetry_space_group_name_H-M 'P 1' _cell_length_a 4.63386665 _cell_length_b 8.61855183 _cell_length_c 8.61855183 _cell_angle_alpha 90.00000000 _cell_angle_beta 90.00000000 _cell_angle_gamma 90.00000000 _symmetry_Int_Tables_number 1 _chemical_formula_structural As2O5 _chemical_formula_sum 'As8 O20' _cell_volume 344.20099962 _cell_formula_units_Z 4 loop_ _symmetry_equiv_pos_site_id _symmetry_equiv_pos_as_xyz 1 'x, y, z' loop_ _atom_site_type_symbol _atom_site_label _atom_site_symmetry_multiplicity _atom_site_fract_x _atom_site_fract_y _atom_site_fract_z _atom_site_occupancy As As0 1 0.50000000 0.59789432 0.59789432 1 As As1 1 0.50000000 0.21586601 0.21586601 1 As As2 1 0.00000000 0.78413399 0.78413399 1 As As3 1 0.75000000 0.28413399 0.71586601 1 As As4 1 0.25000000 0.09789532 0.90210568 1 As As5 1 0.00000000 0.40210368 0.40210368 1 As As6 1 0.25000000 0.71586601 0.28413399 1 As As7 1 0.75000000 0.90210568 0.09789532 1 O O8 1 0.07390123 0.97642920 0.75532303 1 O O9 1 0.57390123 0.02357080 0.24467697 1 O O10 1 0.22964009 0.23564345 0.34505480 1 O O11 1 0.75000000 0.55595666 0.44404334 1 O O12 1 0.50000000 0.94404334 0.94404334 1 O O13 1 0.27035991 0.65494520 0.76435655 1 O O14 1 0.25000000 0.44404334 0.55595666 1 O O15 1 0.32390123 0.74467697 0.47642920 1 O O16 1 0.97964009 0.84505480 0.26435655 1 O O17 1 0.47964009 0.15494520 0.73564345 1 O O18 1 0.67609877 0.47642920 0.74467697 1 O O19 1 0.00000000 0.05595666 0.05595666 1 O O20 1 0.77035991 0.34505480 0.23564345 1 O O21 1 0.02035991 0.26435655 0.84505480 1 O O22 1 0.42609877 0.24467697 0.02357080 1 O O23 1 0.72964009 0.76435655 0.65494520 1 O O24 1 0.52035991 0.73564345 0.15494520 1 O O25 1 0.82390123 0.25532303 0.52357080 1 O O26 1 0.17609877 0.52357080 0.25532303 1 O O27 1 0.92609877 0.75532303 0.97642920 1 | -5.935278 | -6.425992 | -1.561467 | 0 | TRUE | -0.3972895 | 10.15937818 | 6.339908 | 3.819471 | 1.954347
mp-557467 | Li4Ca(BO3)2 | AB2C4D6 | # generated using pymatgen data_Li4Ca(BO3)2 _symmetry_space_group_name_H-M 'P 1' _cell_length_a 3.50884600 _cell_length_b 8.14579600 _cell_length_c 9.32077100 _cell_angle_alpha 90.00000000 _cell_angle_beta 90.00000000 _cell_angle_gamma 90.00000000 _symmetry_Int_Tables_number 1 _chemical_formula_structural Li4Ca(BO3)2 _chemical_formula_sum 'Li8 Ca2 B4 O12' _cell_volume 266.40948038 _cell_formula_units_Z 2 loop_ _symmetry_equiv_pos_site_id _symmetry_equiv_pos_as_xyz 1 'x, y, z' loop_ _atom_site_type_symbol _atom_site_label _atom_site_symmetry_multiplicity _atom_site_fract_x _atom_site_fract_y _atom_site_fract_z _atom_site_occupancy Li Li0 1 0.00000000 0.48758800 0.19778300 1 Li Li1 1 0.00000000 0.51241200 0.80221700 1 Li Li2 1 0.50000000 0.01241200 0.69778300 1 Li Li3 1 0.50000000 0.98758800 0.30221700 1 Li Li4 1 0.50000000 0.66904800 0.95096800 1 Li Li5 1 0.50000000 0.33095200 0.04903200 1 Li Li6 1 0.00000000 0.83095200 0.45096800 1 Li Li7 1 0.00000000 0.16904800 0.54903200 1 Ca Ca8 1 0.50000000 0.50000000 0.50000000 1 Ca Ca9 1 0.00000000 0.00000000 0.00000000 1 B B10 1 0.50000000 0.72828500 0.20929900 1 B B11 1 0.50000000 0.27171500 0.79070100 1 B B12 1 0.00000000 0.77171500 0.70929900 1 B B13 1 0.00000000 0.22828500 0.29070100 1 O O14 1 0.50000000 0.75239300 0.35740800 1 O O15 1 0.50000000 0.24760700 0.64259200 1 O O16 1 0.00000000 0.74760700 0.85740800 1 O O17 1 0.00000000 0.25239300 0.14259200 1 O O18 1 0.50000000 0.57298900 0.14908100 1 O O19 1 0.50000000 0.42701100 0.85092000 1 O O20 1 0.00000000 0.92701100 0.64908000 1 O O21 1 0.00000000 0.07298900 0.35091900 1 O O22 1 0.00000000 0.36547600 0.38090700 1 O O23 1 0.00000000 0.63452400 0.61909300 1 O O24 1 0.50000000 0.13452400 0.88090700 1 O O25 1 0.50000000 0.86547600 0.11909300 1 | -6.51395 | -6.831027 | -2.778703 | 0 | TRUE | -0.0119991 | 9.340946 | 6.62770768 | 2.713238 | 1.647191
mp-16996 | Li3GaSiO5 | ABC3D5 | # generated using pymatgen data_Li3GaSiO5 _symmetry_space_group_name_H-M 'P 1' _cell_length_a 4.90551600 _cell_length_b 5.43322100 _cell_length_c 15.74239000 _cell_angle_alpha 90.00000000 _cell_angle_beta 90.00000000 _cell_angle_gamma 90.00000000 _symmetry_Int_Tables_number 1 _chemical_formula_structural Li3GaSiO5 _chemical_formula_sum 'Li12 Ga4 Si4 O20' _cell_volume 419.57802517 _cell_formula_units_Z 4 loop_ _symmetry_equiv_pos_site_id _symmetry_equiv_pos_as_xyz 1 'x, y, z' loop_ _atom_site_type_symbol _atom_site_label _atom_site_symmetry_multiplicity _atom_site_fract_x _atom_site_fract_y _atom_site_fract_z _atom_site_occupancy Li Li0 1 0.49987400 0.33320400 0.40735700 1 Li Li1 1 0.99987400 0.66679600 0.59264300 1 Li Li2 1 0.99987400 0.16679600 0.90735700 1 Li Li3 1 0.49987400 0.83320400 0.09264300 1 Li Li4 1 0.50312700 0.83484300 0.50495800 1 Li Li5 1 0.00312700 0.16515700 0.49504200 1 Li Li6 1 0.00312700 0.66515700 0.00495800 1 Li Li7 1 0.50312700 0.33484300 0.99504200 1 Li Li8 1 0.50041200 0.82372000 0.69511900 1 Li Li9 1 0.00041200 0.17628000 0.30488100 1 Li Li10 1 0.00041200 0.67628000 0.19511900 1 Li Li11 1 0.50041200 0.32372000 0.80488100 1 Ga Ga12 1 0.49922100 0.82920200 0.30065100 1 Ga Ga13 1 0.99922100 0.17079800 0.69934900 1 Ga Ga14 1 0.99922100 0.67079800 0.80065100 1 Ga Ga15 1 0.49922100 0.32920200 0.19934900 1 Si Si16 1 0.00491900 0.66600200 0.40217000 1 Si Si17 1 0.50491900 0.33399800 0.59783000 1 Si Si18 1 0.50491900 0.83399800 0.90217000 1 Si Si19 1 0.00491900 0.16600200 0.09783000 1 O O20 1 0.59600900 0.15755400 0.29671500 1 O O21 1 0.16216300 0.81808300 0.89469900 1 O O22 1 0.16216300 0.31808300 0.60530100 1 O O23 1 0.66216300 0.18191700 0.10530100 1 O O24 1 0.10335900 0.31620700 0.01439200 1 O O25 1 0.60335900 0.68379300 0.98560800 1 O O26 1 0.60335900 0.18379300 0.51439200 1 O O27 1 0.10335900 0.81620700 0.48560800 1 O O28 1 0.10103800 0.88023400 0.10153800 1 O O29 1 0.60103800 0.11976600 0.89846200 1 O O30 1 0.60103800 0.61976600 0.60153800 1 O O31 1 0.10103800 0.38023400 0.39846200 1 O O32 1 0.11688000 0.31224500 0.18699300 1 O O33 1 0.61688000 0.68775500 0.81300700 1 O O34 1 0.61688000 0.18775500 0.68699300 1 O O35 1 0.11688000 0.81224500 0.31300700 1 O O36 1 0.09600900 0.34244600 0.79671500 1 O O37 1 0.59600900 0.65755400 0.20328500 1 O O38 1 0.66216300 0.68191700 0.39469900 1 O O39 1 0.09600900 0.84244600 0.70328500 1 | -6.2368 | -6.5803 | -2.688937 | 0 | TRUE | -0.007014116 | 6.603065 | 3.705839 | 2.89722532 | 1.702124
mp-1078636 | Ba2ZnAs2 | AB2C2 | # generated using pymatgen data_Ba2ZnAs2 _symmetry_space_group_name_H-M 'P 1' _cell_length_a 8.29456281 _cell_length_b 8.29456281 _cell_length_c 8.29456281 _cell_angle_alpha 133.10755886 _cell_angle_beta 130.51143489 _cell_angle_gamma 70.55086478 _symmetry_Int_Tables_number 1 _chemical_formula_structural Ba2ZnAs2 _chemical_formula_sum 'Ba4 Zn2 As4' _cell_volume 310.35861727 _cell_formula_units_Z 2 loop_ _symmetry_equiv_pos_site_id _symmetry_equiv_pos_as_xyz 1 'x, y, z' loop_ _atom_site_type_symbol _atom_site_label _atom_site_symmetry_multiplicity _atom_site_fract_x _atom_site_fract_y _atom_site_fract_z _atom_site_occupancy Ba Ba0 1 0.66526242 0.86105722 0.80420520 1 Ba Ba1 1 0.33473758 0.13894278 0.19579480 1 Ba Ba2 1 0.94314698 0.63894278 0.30420520 1 Ba Ba3 1 0.05685302 0.36105722 0.69579480 1 Zn Zn4 1 0.50000000 0.25000000 0.75000000 1 Zn Zn5 1 0.50000000 0.75000000 0.25000000 1 As As6 1 0.40700252 0.60698428 0.80001624 1 As As7 1 0.59299748 0.39301572 0.19998376 1 As As8 1 0.19303196 0.89301572 0.30001624 1 As As9 1 0.80696804 0.10698428 0.69998376 1 | -3.833403321 | -3.833403321 | -0.950217261 | 0 | TRUE | -0.07395988 | 24.97809 | 14.20036 | 10.77773 | 3.282946
mp-288 | PtS | AB | # generated using pymatgen data_PtS _symmetry_space_group_name_H-M 'P 1' _cell_length_a 3.49446173 _cell_length_b 3.49446173 _cell_length_c 6.11629389 _cell_angle_alpha 90.00000000 _cell_angle_beta 90.00000000 _cell_angle_gamma 90.00000000 _symmetry_Int_Tables_number 1 _chemical_formula_structural PtS _chemical_formula_sum 'Pt2 S2' _cell_volume 74.68767195 _cell_formula_units_Z 2 loop_ _symmetry_equiv_pos_site_id _symmetry_equiv_pos_as_xyz 1 'x, y, z' loop_ _atom_site_type_symbol _atom_site_label _atom_site_symmetry_multiplicity _atom_site_fract_x _atom_site_fract_y _atom_site_fract_z _atom_site_occupancy Pt Pt0 1 0.50000000 -0.00000000 0.50000000 1 Pt Pt1 1 0.00000000 0.50000000 0.00000000 1 S S2 1 -0.00000000 -0.00000000 0.75000000 1 S S3 1 0.00000000 0.00000000 0.25000000 1 | -5.510926545 | -5.762426545 | -0.658635 | 0 | TRUE | -0.1450938475 | 15.66075 | 1.19714376 | 14.46361 | 3.803105
mp-1398496 | CaCoF6 | ABC6 | # generated using pymatgen data_CaCoF6 _symmetry_space_group_name_H-M 'P 1' _cell_length_a 5.62041083 _cell_length_b 5.62028298 _cell_length_c 5.62002302 _cell_angle_alpha 55.60110175 _cell_angle_beta 55.60340407 _cell_angle_gamma 55.60143088 _symmetry_Int_Tables_number 1 _chemical_formula_structural CaCoF6 _chemical_formula_sum 'Ca1 Co1 F6' _cell_volume 112.71773403 _cell_formula_units_Z 1 loop_ _symmetry_equiv_pos_site_id _symmetry_equiv_pos_as_xyz 1 'x, y, z' loop_ _atom_site_type_symbol _atom_site_label _atom_site_symmetry_multiplicity _atom_site_fract_x _atom_site_fract_y _atom_site_fract_z _atom_site_occupancy Ca Ca0 1 0.50000000 0.50000000 0.50000000 1 Co Co1 1 -0.00000000 0.00000000 0.00000000 1 F F2 1 0.64034094 0.91941142 0.21495030 1 F F3 1 0.91942113 0.21498455 0.64029088 1 F F4 1 0.78502380 0.35968034 0.08058924 1 F F5 1 0.08057887 0.78501545 0.35970912 1 F F6 1 0.35965906 0.08058858 0.78504970 1 F F7 1 0.21497620 0.64031966 0.91941076 1 | -4.761393 | -5.312643 | -2.739794 | 0 | TRUE | -0.0761966 | 8.006661 | 5.130117 | 2.876543 | 1.696038
mp-570270 | NbSeCl3 | ABC3 | # generated using pymatgen data_NbSeCl3 _symmetry_space_group_name_H-M 'P 1' _cell_length_a 6.96285885 _cell_length_b 6.46676582 _cell_length_c 12.09106376 _cell_angle_alpha 81.15765156 _cell_angle_beta 90.00000000 _cell_angle_gamma 90.00000000 _symmetry_Int_Tables_number 1 _chemical_formula_structural NbSeCl3 _chemical_formula_sum 'Nb4 Se4 Cl12' _cell_volume 537.95598706 _cell_formula_units_Z 4 loop_ _symmetry_equiv_pos_site_id _symmetry_equiv_pos_as_xyz 1 'x, y, z' loop_ _atom_site_type_symbol _atom_site_label _atom_site_symmetry_multiplicity _atom_site_fract_x _atom_site_fract_y _atom_site_fract_z _atom_site_occupancy Nb Nb0 1 0.63680799 0.92719587 0.14688865 1 Nb Nb1 1 0.36319201 0.92719587 0.64688865 1 Nb Nb2 1 0.63680799 0.07280413 0.35311135 1 Nb Nb3 1 0.36319201 0.07280413 0.85311135 1 Se Se4 1 0.91150983 0.83407316 0.30144449 1 Se Se5 1 0.91150983 0.16592684 0.19855551 1 Se Se6 1 0.08849017 0.83407316 0.80144449 1 Se Se7 1 0.08849017 0.16592684 0.69855551 1 Cl Cl8 1 0.77412524 0.35863592 0.42669134 1 Cl Cl9 1 0.22587476 0.35863592 0.92669134 1 Cl Cl10 1 0.55607041 0.75721313 0.80371239 1 Cl Cl11 1 0.32494396 0.85002181 0.04200202 1 Cl Cl12 1 0.44392959 0.75721313 0.30371239 1 Cl Cl13 1 0.22587476 0.64136408 0.57330866 1 Cl Cl14 1 0.32494396 0.14997819 0.45799798 1 Cl Cl15 1 0.55607041 0.24278687 0.69628761 1 Cl Cl16 1 0.67505604 0.14997819 0.95799798 1 Cl Cl17 1 0.44392959 0.24278687 0.19628761 1 Cl Cl18 1 0.77412524 0.64136408 0.07330866 1 Cl Cl19 1 0.67505604 0.85002181 0.54200202 1 | -4.929591645 | -5.392391645 | -1.563826 | 0 | TRUE | -0.005121482 | 5.39145454 | 1.528338 | 3.863116 | 1.965481
mp-2437 | IrF3 | AB3 | # generated using pymatgen data_IrF3 _symmetry_space_group_name_H-M 'P 1' _cell_length_a 5.39411948 _cell_length_b 5.39412001 _cell_length_c 5.39411979 _cell_angle_alpha 54.73001631 _cell_angle_beta 54.73001400 _cell_angle_gamma 54.73001047 _symmetry_Int_Tables_number 1 _chemical_formula_structural IrF3 _chemical_formula_sum 'Ir2 F6' _cell_volume 97.35761480 _cell_formula_units_Z 2 loop_ _symmetry_equiv_pos_site_id _symmetry_equiv_pos_as_xyz 1 'x, y, z' loop_ _atom_site_type_symbol _atom_site_label _atom_site_symmetry_multiplicity _atom_site_fract_x _atom_site_fract_y _atom_site_fract_z _atom_site_occupancy Ir Ir0 1 0.50000000 0.50000000 0.50000000 1 Ir Ir1 1 -0.00000000 -0.00000000 0.00000000 1 F F2 1 0.42087196 0.75000000 0.07912804 1 F F3 1 0.75000000 0.07912804 0.42087196 1 F F4 1 0.92087196 0.57912804 0.25000000 1 F F5 1 0.25000000 0.92087196 0.57912804 1 F F6 1 0.57912804 0.25000000 0.92087196 1 F F7 1 0.07912804 0.42087196 0.75000000 1 | -4.90664115 | -5.25314115 | -1.609923 | 0 | TRUE | -0.00299443 | 8.002336 | 0.9102141 | 7.092121 | 2.663104
mp-39770 | Zr2P3H4NO12 | AB2C3D4E12 | # generated using pymatgen data_Zr2P3H4NO12 _symmetry_space_group_name_H-M 'P 1' _cell_length_a 9.68110368 _cell_length_b 9.68110368 _cell_length_c 9.68110357 _cell_angle_alpha 54.13775103 _cell_angle_beta 54.13775103 _cell_angle_gamma 54.13774857 _symmetry_Int_Tables_number 1 _chemical_formula_structural Zr2P3H4NO12 _chemical_formula_sum 'Zr4 P6 H8 N2 O24' _cell_volume 553.78594837 _cell_formula_units_Z 2 loop_ _symmetry_equiv_pos_site_id _symmetry_equiv_pos_as_xyz 1 'x, y, z' loop_ _atom_site_type_symbol _atom_site_label _atom_site_symmetry_multiplicity _atom_site_fract_x _atom_site_fract_y _atom_site_fract_z _atom_site_occupancy Zr Zr0 1 0.15140900 0.15140900 0.15140900 1 Zr Zr1 1 0.34953700 0.34953700 0.34953700 1 Zr Zr2 1 0.65140900 0.65140900 0.65140900 1 Zr Zr3 1 0.84953700 0.84953700 0.84953700 1 P P4 1 0.74861300 0.03721000 0.46685100 1 P P5 1 0.03721000 0.46685100 0.74861300 1 P P6 1 0.46685100 0.74861300 0.03721000 1 P P7 1 0.53721000 0.24861300 0.96685100 1 P P8 1 0.96685100 0.53721000 0.24861300 1 P P9 1 0.24861300 0.96685100 0.53721000 1 H H10 1 0.46395200 0.46395200 0.46395200 1 H H11 1 0.64627400 0.45482400 0.46068900 1 H H12 1 0.45482400 0.46068900 0.64627400 1 H H13 1 0.46068900 0.64627400 0.45482400 1 H H14 1 0.95482400 0.14627400 0.96068900 1 H H15 1 0.96068900 0.95482400 0.14627400 1 H H16 1 0.14627400 0.96068900 0.95482400 1 H H17 1 0.96395200 0.96395200 0.96395200 1 N N18 1 0.00547500 0.00547500 0.00547500 1 N N19 1 0.50547500 0.50547500 0.50547500 1 O O20 1 0.24664900 0.13984200 0.51346700 1 O O21 1 0.51346700 0.24664900 0.13984200 1 O O22 1 0.13984200 0.51346700 0.24664900 1 O O23 1 0.92353600 0.07283800 0.30271300 1 O O24 1 0.57609300 0.20187100 0.42838600 1 O O25 1 0.74664900 0.01346700 0.63984200 1 O O26 1 0.07283800 0.30271300 0.92353600 1 O O27 1 0.20187100 0.42838600 0.57609300 1 O O28 1 0.42838600 0.57609300 0.20187100 1 O O29 1 0.70187100 0.07609300 0.92838600 1 O O30 1 0.36441200 0.25139200 0.98786700 1 O O31 1 0.01346700 0.63984200 0.74664900 1 O O32 1 0.98786700 0.36441200 0.25139200 1 O O33 1 0.63984200 0.74664900 0.01346700 1 O O34 1 0.30271300 0.92353600 0.07283800 1 O O35 1 0.57283800 0.42353600 0.80271300 1 O O36 1 0.80271300 0.57283800 0.42353600 1 O O37 1 0.92838600 0.70187100 0.07609300 1 O O38 1 0.25139200 0.98786700 0.36441200 1 O O39 1 0.42353600 0.80271300 0.57283800 1 O O40 1 0.07609300 0.92838600 0.70187100 1 O O41 1 0.86441200 0.48786700 0.75139200 1 O O42 1 0.48786700 0.75139200 0.86441200 1 O O43 1 0.75139200 0.86441200 0.48786700 1 | -7.420765 | -7.811901 | -2.602675 | 0 | TRUE | -0.0264399 | 13.20339 | 10.08995 | 3.11344 | 1.764494
mp-27422 | CsBiF6 | ABC6 | # generated using pymatgen data_CsBiF6 _symmetry_space_group_name_H-M 'P 1' _cell_length_a 5.31948387 _cell_length_b 5.31948359 _cell_length_c 5.31948352 _cell_angle_alpha 95.99922849 _cell_angle_beta 95.99921890 _cell_angle_gamma 95.99922624 _symmetry_Int_Tables_number 1 _chemical_formula_structural CsBiF6 _chemical_formula_sum 'Cs1 Bi1 F6' _cell_volume 147.86318644 _cell_formula_units_Z 1 loop_ _symmetry_equiv_pos_site_id _symmetry_equiv_pos_as_xyz 1 'x, y, z' loop_ _atom_site_type_symbol _atom_site_label _atom_site_symmetry_multiplicity _atom_site_fract_x _atom_site_fract_y _atom_site_fract_z _atom_site_occupancy Cs Cs0 1 0.50000000 0.50000000 0.50000000 1 Bi Bi1 1 -0.00000000 0.00000000 0.00000000 1 F F2 1 0.19519143 0.92078006 0.32407008 1 F F3 1 0.92078006 0.32407008 0.19519143 1 F F4 1 0.67592992 0.80480857 0.07921994 1 F F5 1 0.07921994 0.67592992 0.80480857 1 F F6 1 0.80480857 0.07921994 0.67592992 1 F F7 1 0.32407008 0.19519143 0.92078006 1 | -4.234254 | -4.580754 | -2.555159 | 0 | TRUE | -0.2413117575 | 5.806675 | 3.622103 | 2.18457235 | 1.47803
mp-1079364 | Cs2TcF6 | AB2C6 | # generated using pymatgen data_Cs2TcF6 _symmetry_space_group_name_H-M 'P 1' _cell_length_a 6.24812073 _cell_length_b 6.24812213 _cell_length_c 4.96523210 _cell_angle_alpha 90.00008122 _cell_angle_beta 89.99993921 _cell_angle_gamma 120.00005929 _symmetry_Int_Tables_number 1 _chemical_formula_structural Cs2TcF6 _chemical_formula_sum 'Cs2 Tc1 F6' _cell_volume 167.86836061 _cell_formula_units_Z 1 loop_ _symmetry_equiv_pos_site_id _symmetry_equiv_pos_as_xyz 1 'x, y, z' loop_ _atom_site_type_symbol _atom_site_label _atom_site_symmetry_multiplicity _atom_site_fract_x _atom_site_fract_y _atom_site_fract_z _atom_site_occupancy Cs Cs0 1 0.66666700 0.33333300 0.70108571 1 Cs Cs1 1 0.33333300 0.66666700 0.29891429 1 Tc Tc2 1 -0.00000000 0.00000000 0.00000000 1 F F3 1 0.15008738 0.84991262 0.78299874 1 F F4 1 0.69982525 0.84991262 0.78299874 1 F F5 1 0.15008738 0.30017575 0.78299874 1 F F6 1 0.84991262 0.15008738 0.21700126 1 F F7 1 0.30017475 0.15008738 0.21700126 1 F F8 1 0.84991262 0.69982425 0.21700126 1 | -5.174143 | -5.482143 | -2.857663 | 0 | TRUE | -0.3026903 | 7.476626 | 5.075427 | 2.401199 | 1.54958
mp-556120 | RbTl(SO4)2 | ABC2D8 | # generated using pymatgen data_RbTl(SO4)2 _symmetry_space_group_name_H-M 'P 1' _cell_length_a 9.26504997 _cell_length_b 9.26504997 _cell_length_c 9.26504993 _cell_angle_alpha 31.38542670 _cell_angle_beta 31.38542670 _cell_angle_gamma 31.38542281 _symmetry_Int_Tables_number 1 _chemical_formula_structural RbTl(SO4)2 _chemical_formula_sum 'Rb1 Tl1 S2 O8' _cell_volume 191.47440288 _cell_formula_units_Z 1 loop_ _symmetry_equiv_pos_site_id _symmetry_equiv_pos_as_xyz 1 'x, y, z' loop_ _atom_site_type_symbol _atom_site_label _atom_site_symmetry_multiplicity _atom_site_fract_x _atom_site_fract_y _atom_site_fract_z _atom_site_occupancy Rb Rb0 1 0.00000000 0.00000000 0.00000000 1 Tl Tl1 1 0.50000000 0.50000000 0.50000000 1 S S2 1 0.75919900 0.75919900 0.75919900 1 S S3 1 0.24080100 0.24080100 0.24080100 1 O O4 1 0.70380500 0.70380500 0.70380500 1 O O5 1 0.29619500 0.29619500 0.29619500 1 O O6 1 0.23389200 0.93279300 0.49848300 1 O O7 1 0.50151700 0.06720700 0.76610800 1 O O8 1 0.76610800 0.50151700 0.06720700 1 O O9 1 0.93279300 0.49848300 0.23389200 1 O O10 1 0.49848300 0.23389200 0.93279300 1 O O11 1 0.06720700 0.76610800 0.50151700 1 | -5.647337 | -6.105337 | -1.839538 | 0 | TRUE | -0.04076104 | 9.117856 | 6.029393 | 3.08846367 | 1.757403
mp-14791 | Ge2Te5As2 | A2B2C5 | # generated using pymatgen data_Ge2Te5As2 _symmetry_space_group_name_H-M 'P 1' _cell_length_a 4.13575195 _cell_length_b 4.13543707 _cell_length_c 16.95077160 _cell_angle_alpha 89.99999693 _cell_angle_beta 89.99899985 _cell_angle_gamma 120.00219178 _symmetry_Int_Tables_number 1 _chemical_formula_structural Ge2Te5As2 _chemical_formula_sum 'Ge2 Te5 As2' _cell_volume 251.06513768 _cell_formula_units_Z 1 loop_ _symmetry_equiv_pos_site_id _symmetry_equiv_pos_as_xyz 1 'x, y, z' loop_ _atom_site_type_symbol _atom_site_label _atom_site_symmetry_multiplicity _atom_site_fract_x _atom_site_fract_y _atom_site_fract_z _atom_site_occupancy Ge Ge0 1 0.33331965 0.66659181 0.10495822 1 Ge Ge1 1 0.66667335 0.33339675 0.89501518 1 Te Te2 1 0.66666636 0.33333777 0.20658322 1 Te Te3 1 0.33341223 0.66661426 0.40676732 1 Te Te4 1 0.66682663 0.33363148 0.59319310 1 Te Te5 1 0.00031453 0.00020877 0.00002615 1 Te Te6 1 0.33334996 0.66669451 0.79340690 1 As As7 1 0.99951988 -0.00046674 0.31659253 1 As As8 1 -0.00008260 -0.00000862 0.68345638 1 | -3.844612 | -4.079057 | -0.2700763 | 0 | TRUE | -0.03817193 | 79.69809 | 15.07674 | 64.621347 | 8.03874
mp-1228810 | AsIrSe | ABC | # generated using pymatgen data_AsIrSe _symmetry_space_group_name_H-M 'P 1' _cell_length_a 5.97701709 _cell_length_b 5.97701709 _cell_length_c 5.97701709 _cell_angle_alpha 90.00000000 _cell_angle_beta 90.00000000 _cell_angle_gamma 90.00000000 _symmetry_Int_Tables_number 1 _chemical_formula_structural AsIrSe _chemical_formula_sum 'As4 Ir4 Se4' _cell_volume 213.52734143 _cell_formula_units_Z 4 loop_ _symmetry_equiv_pos_site_id _symmetry_equiv_pos_as_xyz 1 'x, y, z' loop_ _atom_site_type_symbol _atom_site_label _atom_site_symmetry_multiplicity _atom_site_fract_x _atom_site_fract_y _atom_site_fract_z _atom_site_occupancy As As0 1 0.11911844 0.88088156 0.38088156 1 As As1 1 0.88088156 0.38088156 0.11911844 1 As As2 1 0.38088156 0.11911844 0.88088156 1 As As3 1 0.61911844 0.61911844 0.61911844 1 Ir Ir4 1 0.50491612 0.49508388 0.99508388 1 Ir Ir5 1 0.49508388 0.99508388 0.50491612 1 Ir Ir6 1 0.99508388 0.50491612 0.49508388 1 Ir Ir7 1 0.00491612 0.00491612 0.00491612 1 Se Se8 1 0.88326882 0.11673118 0.61673118 1 Se Se9 1 0.11673118 0.61673118 0.88326882 1 Se Se10 1 0.61673118 0.88326882 0.11673118 1 Se Se11 1 0.38326882 0.38326882 0.38326882 1 | -6.180564 | -6.337897 | -0.6734089 | 0 | TRUE | -0.1037797 | 21.92404294 | 4.39838675 | 17.52565619 | 4.186366
mp-15556 | Rb2As3 | A2B3 | # generated using pymatgen data_Rb2As3 _symmetry_space_group_name_H-M 'P 1' _cell_length_a 6.85482512 _cell_length_b 6.85482493 _cell_length_c 8.91420893 _cell_angle_alpha 110.12810619 _cell_angle_beta 110.12810834 _cell_angle_gamma 96.02674584 _symmetry_Int_Tables_number 1 _chemical_formula_structural Rb2As3 _chemical_formula_sum 'Rb4 As6' _cell_volume 357.21048476 _cell_formula_units_Z 2 loop_ _symmetry_equiv_pos_site_id _symmetry_equiv_pos_as_xyz 1 'x, y, z' loop_ _atom_site_type_symbol _atom_site_label _atom_site_symmetry_multiplicity _atom_site_fract_x _atom_site_fract_y _atom_site_fract_z _atom_site_occupancy Rb Rb0 1 0.75000000 0.25000000 0.50000000 1 Rb Rb1 1 0.25000000 0.75000000 0.50000000 1 Rb Rb2 1 0.26345225 0.73654775 0.00000000 1 Rb Rb3 1 0.73654775 0.26345225 -0.00000000 1 As As4 1 0.69594592 0.69594592 0.84347860 1 As As5 1 0.85246532 0.85246532 0.15652140 1 As As6 1 0.30405408 0.30405408 0.15652140 1 As As7 1 0.14753468 0.14753468 0.84347860 1 As As8 1 0.84286661 0.84286661 0.68573523 1 As As9 1 0.15713339 0.15713339 0.31426477 1 | -3.601273442 | -3.601273442 | -0.41358877 | 0 | TRUE | -0.01983384 | 9.099657 | 3.574204 | 5.525453 | 2.350628
mp-865179 | Hf2FeOs | ABC2 | # generated using pymatgen data_Hf2FeOs _symmetry_space_group_name_H-M 'P 1' _cell_length_a 4.51181340 _cell_length_b 4.51181245 _cell_length_c 4.51181331 _cell_angle_alpha 60.00010286 _cell_angle_beta 60.00010939 _cell_angle_gamma 60.00013552 _symmetry_Int_Tables_number 1 _chemical_formula_structural Hf2FeOs _chemical_formula_sum 'Hf2 Fe1 Os1' _cell_volume 64.94405971 _cell_formula_units_Z 1 loop_ _symmetry_equiv_pos_site_id _symmetry_equiv_pos_as_xyz 1 'x, y, z' loop_ _atom_site_type_symbol _atom_site_label _atom_site_symmetry_multiplicity _atom_site_fract_x _atom_site_fract_y _atom_site_fract_z _atom_site_occupancy Hf Hf0 1 0.00000013 0.00000026 0.00000026 1 Hf Hf1 1 0.50000051 0.50000067 0.50000067 1 Fe Fe2 1 0.24999844 0.24999996 0.24999996 1 Os Os3 1 0.74999992 0.75000011 0.75000011 1 | -10.42633161 | -10.42633161 | -0.523389935 | 0 | TRUE | -0.036831 | 235.8431 | 30.10304448 | 205.7401 | 14.34364
mp-18244 | K6MnS4 | AB4C6 | # generated using pymatgen data_K6MnS4 _symmetry_space_group_name_H-M 'P 1' _cell_length_a 9.85162435 _cell_length_b 9.85161611 _cell_length_c 7.70603713 _cell_angle_alpha 90.00009717 _cell_angle_beta 89.99994944 _cell_angle_gamma 119.99965623 _symmetry_Int_Tables_number 1 _chemical_formula_structural K6MnS4 _chemical_formula_sum 'K12 Mn2 S8' _cell_volume 647.70694995 _cell_formula_units_Z 2 loop_ _symmetry_equiv_pos_site_id _symmetry_equiv_pos_as_xyz 1 'x, y, z' loop_ _atom_site_type_symbol _atom_site_label _atom_site_symmetry_multiplicity _atom_site_fract_x _atom_site_fract_y _atom_site_fract_z _atom_site_occupancy K K0 1 0.52986176 0.05972487 0.36653431 1 K K1 1 0.47012931 0.52987059 0.86653883 1 K K2 1 0.94027509 0.47013814 0.36653459 1 K K3 1 0.52986184 0.47013832 0.36653430 1 K K4 1 0.14665897 0.85334172 0.54200907 1 K K5 1 0.29331273 0.14665668 0.04201315 1 K K6 1 0.05974237 0.52987054 0.86653897 1 K K7 1 0.85334420 0.70668716 0.04201331 1 K K8 1 0.85334383 0.14665673 0.04201302 1 K K9 1 0.70668245 0.85334199 0.54200903 1 K K10 1 0.14665890 0.29331734 0.54200891 1 K K11 1 0.47012929 0.94025886 0.86653928 1 Mn Mn12 1 0.66666683 0.33333276 0.75222821 1 Mn Mn13 1 0.33333351 0.66666664 0.25223210 1 S S14 1 0.80371688 0.19628320 0.65278533 1 S S15 1 0.60743478 0.80371746 0.15278724 1 S S16 1 0.19628289 0.39256487 0.15278608 1 S S17 1 0.80371703 0.60743518 0.65278493 1 S S18 1 0.39256438 0.19628279 0.65278480 1 S S19 1 0.19628320 0.80371649 0.15278900 1 S S20 1 0.66666655 0.33333308 0.07146367 1 S S21 1 0.33333322 0.66666660 0.57146688 1 | -3.98323 | -4.166139 | -1.223393 | 0 | TRUE | -0.02280326 | 7.828043 | 4.104072 | 3.723971 | 1.929759
mp-560515 | K4Ru2Cl10O | AB2C4D10 | # generated using pymatgen data_K4Ru2Cl10O _symmetry_space_group_name_H-M 'P 1' _cell_length_a 10.09637457 _cell_length_b 10.09637457 _cell_length_c 10.09637457 _cell_angle_alpha 137.55544250 _cell_angle_beta 137.55544250 _cell_angle_gamma 61.58454567 _symmetry_Int_Tables_number 1 _chemical_formula_structural K4Ru2Cl10O _chemical_formula_sum 'K4 Ru2 Cl10 O1' _cell_volume 463.39384037 _cell_formula_units_Z 1 loop_ _symmetry_equiv_pos_site_id _symmetry_equiv_pos_as_xyz 1 'x, y, z' loop_ _atom_site_type_symbol _atom_site_label _atom_site_symmetry_multiplicity _atom_site_fract_x _atom_site_fract_y _atom_site_fract_z _atom_site_occupancy K K0 1 0.00000000 0.50000000 0.50000000 1 K K1 1 0.75000000 0.25000000 0.50000000 1 K K2 1 0.25000000 0.75000000 0.50000000 1 K K3 1 0.50000000 0.00000000 0.50000000 1 Ru Ru4 1 0.89562100 0.89562100 0.00000000 1 Ru Ru5 1 0.10437900 0.10437900 0.00000000 1 Cl Cl6 1 0.34487400 0.88135500 0.00000000 1 Cl Cl7 1 0.11864500 0.65512600 0.00000000 1 Cl Cl8 1 0.65512600 0.11864500 0.00000000 1 Cl Cl9 1 0.88135500 0.88135500 0.53648000 1 Cl Cl10 1 0.11864500 0.11864500 0.46352000 1 Cl Cl11 1 0.76092500 0.76092500 0.00000000 1 Cl Cl12 1 0.88135500 0.34487400 0.00000000 1 Cl Cl13 1 0.34487400 0.34487400 0.46352000 1 Cl Cl14 1 0.23907500 0.23907500 0.00000000 1 Cl Cl15 1 0.65512600 0.65512600 0.53648000 1 O O16 1 0.00000000 0.00000000 0.00000000 1 | -4.030083 | -4.431671 | -1.700938 | 0 | TRUE | -0.03199371 | 10.40366 | 6.745478 | 3.658186 | 1.912638
mp-13843 | Li2TeO4 | AB2C4 | # generated using pymatgen data_Li2TeO4 _symmetry_space_group_name_H-M 'P 1' _cell_length_a 6.02607640 _cell_length_b 6.02607640 _cell_length_c 8.25292853 _cell_angle_alpha 90.00000000 _cell_angle_beta 90.00000000 _cell_angle_gamma 90.00000000 _symmetry_Int_Tables_number 1 _chemical_formula_structural Li2TeO4 _chemical_formula_sum 'Li8 Te4 O16' _cell_volume 299.69351888 _cell_formula_units_Z 4 loop_ _symmetry_equiv_pos_site_id _symmetry_equiv_pos_as_xyz 1 'x, y, z' loop_ _atom_site_type_symbol _atom_site_label _atom_site_symmetry_multiplicity _atom_site_fract_x _atom_site_fract_y _atom_site_fract_z _atom_site_occupancy Li Li0 1 0.74603733 0.74603733 0.87500000 1 Li Li1 1 0.25396267 0.74603733 0.12500000 1 Li Li2 1 0.74603733 0.25396267 0.62500000 1 Li Li3 1 0.25396267 0.25396267 0.37500000 1 Li Li4 1 0.70644815 0.50000000 0.25000000 1 Li Li5 1 0.50000000 0.29355185 0.00000000 1 Li Li6 1 0.50000000 0.70644815 0.50000000 1 Li Li7 1 0.29355185 0.50000000 0.75000000 1 Te Te8 1 -0.00000000 0.72939468 0.50000000 1 Te Te9 1 0.27060532 -0.00000000 0.75000000 1 Te Te10 1 0.72939468 -0.00000000 0.25000000 1 Te Te11 1 -0.00000000 0.27060532 0.00000000 1 O O12 1 0.22478961 0.98009515 0.51500057 1 O O13 1 0.77521039 0.98009515 0.48499943 1 O O14 1 0.01990485 0.22478961 0.76500057 1 O O15 1 0.77521039 0.01990485 0.01500057 1 O O16 1 0.23179578 0.47022843 0.00521457 1 O O17 1 0.52977157 0.23179578 0.25521457 1 O O18 1 0.47022843 0.76820422 0.75521457 1 O O19 1 0.23179578 0.52977157 0.49478543 1 O O20 1 0.76820422 0.47022843 0.99478543 1 O O21 1 0.76820422 0.52977157 0.50521457 1 O O22 1 0.47022843 0.23179578 0.74478543 1 O O23 1 0.52977157 0.76820422 0.24478543 1 O O24 1 0.98009515 0.22478961 0.23499943 1 O O25 1 0.22478961 0.01990485 0.98499943 1 O O26 1 0.98009515 0.77521039 0.26500057 1 O O27 1 0.01990485 0.77521039 0.73499943 1 | -5.379116 | -5.771687 | -1.950558 | 0 | TRUE | -0.06346101 | 9.323534 | 5.93838801 | 3.385146 | 1.839877
mp-1209286 | Rb6CdO4 | AB4C6 | # generated using pymatgen data_Rb6CdO4 _symmetry_space_group_name_H-M 'P 1' _cell_length_a 9.09122897 _cell_length_b 9.09125047 _cell_length_c 6.93286497 _cell_angle_alpha 90.00003505 _cell_angle_beta 89.99964357 _cell_angle_gamma 119.99990728 _symmetry_Int_Tables_number 1 _chemical_formula_structural Rb6CdO4 _chemical_formula_sum 'Rb12 Cd2 O8' _cell_volume 496.23797729 _cell_formula_units_Z 2 loop_ _symmetry_equiv_pos_site_id _symmetry_equiv_pos_as_xyz 1 'x, y, z' loop_ _atom_site_type_symbol _atom_site_label _atom_site_symmetry_multiplicity _atom_site_fract_x _atom_site_fract_y _atom_site_fract_z _atom_site_occupancy Rb Rb0 1 0.53746246 0.46253783 0.11426112 1 Rb Rb1 1 0.53746214 0.07492425 0.11425903 1 Rb Rb2 1 0.46253031 0.53747072 0.61426518 1 Rb Rb3 1 0.92507361 0.46253670 0.11426177 1 Rb Rb4 1 0.46252907 0.92506001 0.61426614 1 Rb Rb5 1 0.07493889 0.53747006 0.61426312 1 Rb Rb6 1 0.14333714 0.85666310 0.28299400 1 Rb Rb7 1 0.14333660 0.28667386 0.28299374 1 Rb Rb8 1 0.85666255 0.14333554 0.78300267 1 Rb Rb9 1 0.71332431 0.85666169 0.28299492 1 Rb Rb10 1 0.85666063 0.71332525 0.78300434 1 Rb Rb11 1 0.28667346 0.14333808 0.78300305 1 Cd Cd12 1 0.33333935 0.66666819 0.00628599 1 Cd Cd13 1 0.66667268 0.33333564 0.50629007 1 O O14 1 0.33333235 0.66666684 0.32736720 1 O O15 1 0.66666597 0.33333304 0.82737564 1 O O16 1 0.80355136 0.19644711 0.39952153 1 O O17 1 0.80355018 0.60710235 0.39952224 1 O O18 1 0.19645014 0.80354945 0.89951796 1 O O19 1 0.39289823 0.19644857 0.39952182 1 O O20 1 0.19645101 0.39290353 0.89951606 1 O O21 1 0.60709657 0.80354816 0.89951740 1 | -3.426754 | -3.676573 | -1.259041 | 0 | TRUE | -0.02182653 | 12.65031535 | 8.8904861 | 3.75982925 | 1.939028
mp-1106381 | NaAs | AB | # generated using pymatgen data_NaAs _symmetry_space_group_name_H-M 'P 1' _cell_length_a 5.85064447 _cell_length_b 6.20435021 _cell_length_c 10.30340040 _cell_angle_alpha 84.25224186 _cell_angle_beta 90.00000000 _cell_angle_gamma 90.00000000 _symmetry_Int_Tables_number 1 _chemical_formula_structural NaAs _chemical_formula_sum 'Na8 As8' _cell_volume 372.12739176 _cell_formula_units_Z 8 loop_ _symmetry_equiv_pos_site_id _symmetry_equiv_pos_as_xyz 1 'x, y, z' loop_ _atom_site_type_symbol _atom_site_label _atom_site_symmetry_multiplicity _atom_site_fract_x _atom_site_fract_y _atom_site_fract_z _atom_site_occupancy Na Na0 1 0.89065178 0.61104563 0.17024013 1 Na Na1 1 0.39065178 0.88895437 0.32975987 1 Na Na2 1 0.10934822 0.38895437 0.82975987 1 Na Na3 1 0.60934822 0.11104563 0.67024013 1 Na Na4 1 0.16332524 0.29770564 0.46740013 1 Na Na5 1 0.66332524 0.20229436 0.03259987 1 Na Na6 1 0.83667476 0.70229436 0.53259987 1 Na Na7 1 0.33667476 0.79770564 0.96740013 1 As As8 1 0.39361060 0.47033183 0.21052013 1 As As9 1 0.89361060 0.02966817 0.28947987 1 As As10 1 0.60638940 0.52966817 0.78947987 1 As As11 1 0.10638940 0.97033183 0.71052013 1 As As12 1 0.66108328 0.30670557 0.38156975 1 As As13 1 0.16108328 0.19329443 0.11843025 1 As As14 1 0.33891672 0.69329443 0.61843025 1 As As15 1 0.83891672 0.80670557 0.88156975 1 | -3.377545 | -3.377545 | -0.3867233 | 0 | TRUE | -0.05411058 | 16.50905 | 5.707882 | 10.80117 | 3.286513
mp-581024 | CsK2Sb | ABC2 | # generated using pymatgen data_CsK2Sb _symmetry_space_group_name_H-M 'P 1' _cell_length_a 6.09812913 _cell_length_b 6.09812814 _cell_length_c 6.09812838 _cell_angle_alpha 60.00000970 _cell_angle_beta 60.00001511 _cell_angle_gamma 60.00000469 _symmetry_Int_Tables_number 1 _chemical_formula_structural CsK2Sb _chemical_formula_sum 'Cs1 K2 Sb1' _cell_volume 160.35216373 _cell_formula_units_Z 1 loop_ _symmetry_equiv_pos_site_id _symmetry_equiv_pos_as_xyz 1 'x, y, z' loop_ _atom_site_type_symbol _atom_site_label _atom_site_symmetry_multiplicity _atom_site_fract_x _atom_site_fract_y _atom_site_fract_z _atom_site_occupancy Cs Cs0 1 0.50000000 0.50000000 0.50000000 1 K K1 1 0.75000000 0.75000000 0.75000000 1 K K2 1 0.25000000 0.25000000 0.25000000 1 Sb Sb3 1 0.00000000 -0.00000000 0.00000000 1 | -2.187646 | -2.235646 | -0.424346 | 0 | TRUE | -0.0060169525 | 19.58981 | 11.9489 | 7.640906 | 2.764219
mp-5238 | GaCuS2 | ABC2 | # generated using pymatgen data_GaCuS2 _symmetry_space_group_name_H-M 'P 1' _cell_length_a 5.31416220 _cell_length_b 5.31416173 _cell_length_c 6.46453475 _cell_angle_alpha 114.26919719 _cell_angle_beta 114.26919941 _cell_angle_gamma 89.99999543 _symmetry_Int_Tables_number 1 _chemical_formula_structural GaCuS2 _chemical_formula_sum 'Ga2 Cu2 S4' _cell_volume 148.55064780 _cell_formula_units_Z 2 loop_ _symmetry_equiv_pos_site_id _symmetry_equiv_pos_as_xyz 1 'x, y, z' loop_ _atom_site_type_symbol _atom_site_label _atom_site_symmetry_multiplicity _atom_site_fract_x _atom_site_fract_y _atom_site_fract_z _atom_site_occupancy Ga Ga0 1 0.50000000 0.50000000 0.00000000 1 Ga Ga1 1 0.75000000 0.25000000 0.50000000 1 Cu Cu2 1 0.25000000 0.75000000 0.50000000 1 Cu Cu3 1 -0.00000000 0.00000000 0.00000000 1 S S4 1 0.87518395 0.87500000 0.25000000 1 S S5 1 0.62500000 0.12481605 0.75000000 1 S S6 1 0.37481605 0.37500000 0.25000000 1 S S7 1 0.12500000 0.62518395 0.75000000 1 | -4.42730054 | -4.67880054 | -0.8287499 | 0 | TRUE | -0.1116239 | 10.95491 | 2.178815 | 8.776093 | 2.962447
mp-23850 | NaH2N | ABC2 | # generated using pymatgen data_NaH2N _symmetry_space_group_name_H-M 'P 1' _cell_length_a 6.78030192 _cell_length_b 6.40103256 _cell_length_c 5.95860669 _cell_angle_alpha 66.42778004 _cell_angle_beta 59.91553323 _cell_angle_gamma 53.65668673 _symmetry_Int_Tables_number 1 _chemical_formula_structural NaH2N _chemical_formula_sum 'Na4 H8 N4' _cell_volume 178.27052343 _cell_formula_units_Z 4 loop_ _symmetry_equiv_pos_site_id _symmetry_equiv_pos_as_xyz 1 'x, y, z' loop_ _atom_site_type_symbol _atom_site_label _atom_site_symmetry_multiplicity _atom_site_fract_x _atom_site_fract_y _atom_site_fract_z _atom_site_occupancy Na Na0 1 0.39678402 0.39678402 0.10321598 1 Na Na1 1 0.85321598 0.85321598 0.14678402 1 Na Na2 1 0.10321598 0.10321598 0.39678402 1 Na Na3 1 0.14678402 0.14678402 0.85321598 1 H H4 1 0.53723613 0.81914971 0.03142030 1 H H5 1 0.81914971 0.53723613 0.61219386 1 H H6 1 0.71276387 0.43085029 0.21857970 1 H H7 1 0.43085029 0.71276387 0.63780614 1 H H8 1 0.03142030 0.61219386 0.53723613 1 H H9 1 0.61219386 0.03142030 0.81914971 1 H H10 1 0.21857970 0.63780614 0.71276387 1 H H11 1 0.63780614 0.21857970 0.43085029 1 N N12 1 0.49125265 0.00874735 0.00874735 1 N N13 1 0.00874735 0.49125265 0.49125265 1 N N14 1 0.75874735 0.24125265 0.24125265 1 N N15 1 0.24125265 0.75874735 0.75874735 1 | -4.465523 | -4.555773 | -0.4446547 | 0 | TRUE | -0.09143177 | 4.95020534 | 2.543044 | 2.407161 | 1.551503
mp-27452 | Al2PdCl8 | AB2C8 | # generated using pymatgen data_Al2PdCl8 _symmetry_space_group_name_H-M 'P 1' _cell_length_a 7.31645083 _cell_length_b 6.63507740 _cell_length_c 13.43007231 _cell_angle_alpha 82.85821839 _cell_angle_beta 90.00000000 _cell_angle_gamma 90.00000000 _symmetry_Int_Tables_number 1 _chemical_formula_structural Al2PdCl8 _chemical_formula_sum 'Al4 Pd2 Cl16' _cell_volume 646.90753183 _cell_formula_units_Z 2 loop_ _symmetry_equiv_pos_site_id _symmetry_equiv_pos_as_xyz 1 'x, y, z' loop_ _atom_site_type_symbol _atom_site_label _atom_site_symmetry_multiplicity _atom_site_fract_x _atom_site_fract_y _atom_site_fract_z _atom_site_occupancy Al Al0 1 0.27862964 0.65889365 0.10214775 1 Al Al1 1 0.22137036 0.65889365 0.60214775 1 Al Al2 1 0.72137036 0.34110635 0.89785225 1 Al Al3 1 0.77862964 0.34110635 0.39785225 1 Pd Pd4 1 0.50000000 0.00000000 0.50000000 1 Pd Pd5 1 -0.00000000 0.00000000 -0.00000000 1 Cl Cl6 1 0.21609475 0.35422934 0.57470442 1 Cl Cl7 1 0.71609475 0.64577066 0.92529558 1 Cl Cl8 1 0.27637948 0.86155613 0.95755910 1 Cl Cl9 1 0.77637948 0.13844387 0.54244090 1 Cl Cl10 1 0.72362052 0.13844387 0.04244090 1 Cl Cl11 1 0.22362052 0.86155613 0.45755910 1 Cl Cl12 1 0.00386240 0.76372326 0.14383517 1 Cl Cl13 1 0.50386240 0.23627674 0.35616483 1 Cl Cl14 1 0.99613760 0.23627674 0.85616483 1 Cl Cl15 1 0.49613760 0.76372326 0.64383517 1 Cl Cl16 1 0.47469063 0.74010405 0.20314241 1 Cl Cl17 1 0.97469063 0.25989595 0.29685759 1 Cl Cl18 1 0.52530937 0.25989595 0.79685759 1 Cl Cl19 1 0.02530937 0.74010405 0.70314241 1 Cl Cl20 1 0.28390525 0.35422934 0.07470442 1 Cl Cl21 1 0.78390525 0.64577066 0.42529558 1 | -3.726432 | -4.172977 | -1.67667489 | 0 | TRUE | -0.004211874 | 3.50831252 | 0.8733946 | 2.634918 | 1.623243
mp-1024047 | Na6ZnSe4 | AB4C6 | # generated using pymatgen data_Na6ZnSe4 _symmetry_space_group_name_H-M 'P 1' _cell_length_a 9.26984113 _cell_length_b 9.26999606 _cell_length_c 7.15508706 _cell_angle_alpha 90.00004139 _cell_angle_beta 90.00077836 _cell_angle_gamma 120.00686294 _symmetry_Int_Tables_number 1 _chemical_formula_structural Na6ZnSe4 _chemical_formula_sum 'Na12 Zn2 Se8' _cell_volume 532.43593222 _cell_formula_units_Z 2 loop_ _symmetry_equiv_pos_site_id _symmetry_equiv_pos_as_xyz 1 'x, y, z' loop_ _atom_site_type_symbol _atom_site_label _atom_site_symmetry_multiplicity _atom_site_fract_x _atom_site_fract_y _atom_site_fract_z _atom_site_occupancy Na Na0 1 0.85090424 0.70177798 0.03851867 1 Na Na1 1 0.29822464 0.14909815 0.03851894 1 Na Na2 1 0.85086385 0.14913867 0.03852519 1 Na Na3 1 0.14909658 0.29822208 0.53851775 1 Na Na4 1 0.70177917 0.85090509 0.53851819 1 Na Na5 1 0.14913736 0.85086315 0.53852286 1 Na Na6 1 0.47077885 0.94159643 0.86581103 1 Na Na7 1 0.05840645 0.52922354 0.86581025 1 Na Na8 1 0.47081618 0.52918694 0.86586292 1 Na Na9 1 0.52922562 0.05840766 0.36581074 1 Na Na10 1 0.94159498 0.47077808 0.36581124 1 Na Na11 1 0.52918586 0.47081563 0.36586224 1 Zn Zn12 1 0.66667424 0.33332522 0.74839653 1 Zn Zn13 1 0.33332696 0.66667690 0.24839744 1 Se Se14 1 0.66665744 0.33334176 0.09602318 1 Se Se15 1 0.33334946 0.66665638 0.59602378 1 Se Se16 1 0.81307882 0.62620681 0.64069297 1 Se Se17 1 0.37381309 0.18692367 0.64065973 1 Se Se18 1 0.81306972 0.18692744 0.64068762 1 Se Se19 1 0.18692082 0.37379367 0.14069315 1 Se Se20 1 0.62616769 0.81306214 0.14063630 1 Se Se21 1 0.18692998 0.81307160 0.14067728 1 | -3.12163452 | -3.293271 | -1.186131 | 0 | TRUE | -0.00998151 | 10.02571 | 5.517863 | 4.507848 | 2.123169
mp-8961 | Ba3NaTaO6 | ABC3D6 | # generated using pymatgen data_Ba3NaTaO6 _symmetry_space_group_name_H-M 'P 1' _cell_length_a 7.23648080 _cell_length_b 7.23648080 _cell_length_c 7.23648066 _cell_angle_alpha 91.90242336 _cell_angle_beta 91.90242336 _cell_angle_gamma 91.90241671 _symmetry_Int_Tables_number 1 _chemical_formula_structural Ba3NaTaO6 _chemical_formula_sum 'Ba6 Na2 Ta2 O12' _cell_volume 378.30943205 _cell_formula_units_Z 2 loop_ _symmetry_equiv_pos_site_id _symmetry_equiv_pos_as_xyz 1 'x, y, z' loop_ _atom_site_type_symbol _atom_site_label _atom_site_symmetry_multiplicity _atom_site_fract_x _atom_site_fract_y _atom_site_fract_z _atom_site_occupancy Ba Ba0 1 0.89907400 0.25000000 0.60092600 1 Ba Ba1 1 0.60092600 0.89907400 0.25000000 1 Ba Ba2 1 0.75000000 0.39907400 0.10092600 1 Ba Ba3 1 0.10092600 0.75000000 0.39907400 1 Ba Ba4 1 0.39907400 0.10092600 0.75000000 1 Ba Ba5 1 0.25000000 0.60092600 0.89907400 1 Na Na6 1 0.25000000 0.25000000 0.25000000 1 Na Na7 1 0.75000000 0.75000000 0.75000000 1 Ta Ta8 1 0.00000000 0.00000000 0.00000000 1 Ta Ta9 1 0.50000000 0.50000000 0.50000000 1 O O10 1 0.55057100 0.23406400 0.42279500 1 O O11 1 0.42279500 0.55057100 0.23406400 1 O O12 1 0.23406400 0.42279500 0.55057100 1 O O13 1 0.94942900 0.07720500 0.26593600 1 O O14 1 0.26593600 0.94942900 0.07720500 1 O O15 1 0.07720500 0.26593600 0.94942900 1 O O16 1 0.44942900 0.76593600 0.57720500 1 O O17 1 0.57720500 0.44942900 0.76593600 1 O O18 1 0.76593600 0.57720500 0.44942900 1 O O19 1 0.05057100 0.92279500 0.73406400 1 O O20 1 0.92279500 0.73406400 0.05057100 1 O O21 1 0.73406400 0.05057100 0.92279500 1 | -7.126304 | -7.501031 | -3.081271 | 0 | TRUE | -0.06299145 | 21.11208 | 16.94474 | 4.167341 | 2.041407
mp-9386 | CsAu3Se2 | AB2C3 | # generated using pymatgen data_CsAu3Se2 _symmetry_space_group_name_H-M 'P 1' _cell_length_a 6.43627982 _cell_length_b 6.43628056 _cell_length_c 5.27461582 _cell_angle_alpha 90.00000000 _cell_angle_beta 90.00000000 _cell_angle_gamma 119.99999617 _symmetry_Int_Tables_number 1 _chemical_formula_structural CsAu3Se2 _chemical_formula_sum 'Cs1 Au3 Se2' _cell_volume 189.23059968 _cell_formula_units_Z 1 loop_ _symmetry_equiv_pos_site_id _symmetry_equiv_pos_as_xyz 1 'x, y, z' loop_ _atom_site_type_symbol _atom_site_label _atom_site_symmetry_multiplicity _atom_site_fract_x _atom_site_fract_y _atom_site_fract_z _atom_site_occupancy Cs Cs0 1 0.00000000 0.00000000 0.50000000 1 Au Au1 1 0.00000000 0.50000000 0.00000000 1 Au Au2 1 0.50000000 0.00000000 0.00000000 1 Au Au3 1 0.50000000 0.50000000 0.00000000 1 Se Se4 1 0.33333300 0.66666700 0.69785682 1 Se Se5 1 0.66666700 0.33333300 0.30214318 1 | -3.431749 | -3.589082 | -0.6376037 | 0 | TRUE | -0.06151611 | 12.2611 | 7.102073 | 5.15902497 | 2.271349
mp-1029616 | Ba(TaN2)2 | AB2C4 | # generated using pymatgen data_Ba(TaN2)2 _symmetry_space_group_name_H-M 'P 1' _cell_length_a 11.31410500 _cell_length_b 11.31410500 _cell_length_c 11.31410500 _cell_angle_alpha 90.00000000 _cell_angle_beta 90.00000000 _cell_angle_gamma 90.00000000 _symmetry_Int_Tables_number 1 _chemical_formula_structural Ba(TaN2)2 _chemical_formula_sum 'Ba12 Ta24 N48' _cell_volume 1448.30694960 _cell_formula_units_Z 12 loop_ _symmetry_equiv_pos_site_id _symmetry_equiv_pos_as_xyz 1 'x, y, z' loop_ _atom_site_type_symbol _atom_site_label _atom_site_symmetry_multiplicity _atom_site_fract_x _atom_site_fract_y _atom_site_fract_z _atom_site_occupancy Ba Ba0 1 0.50000000 0.50000000 0.00000000 1 Ba Ba1 1 0.50000000 0.00000000 0.50000000 1 Ba Ba2 1 0.00000000 0.50000000 0.50000000 1 Ba Ba3 1 0.00000000 0.00000000 0.00000000 1 Ba Ba4 1 0.12072600 0.87927400 0.37927400 1 Ba Ba5 1 0.87927400 0.37927400 0.12072600 1 Ba Ba6 1 0.37927400 0.12072600 0.87927400 1 Ba Ba7 1 0.62072600 0.62072600 0.62072600 1 Ba Ba8 1 0.87927400 0.12072600 0.62072600 1 Ba Ba9 1 0.12072600 0.62072600 0.87927400 1 Ba Ba10 1 0.62072600 0.87927400 0.12072600 1 Ba Ba11 1 0.37927400 0.37927400 0.37927400 1 Ta Ta12 1 0.39156500 0.70649200 0.34881600 1 Ta Ta13 1 0.60843500 0.20649200 0.15118400 1 Ta Ta14 1 0.10843500 0.29350800 0.84881600 1 Ta Ta15 1 0.89156500 0.79350800 0.65118400 1 Ta Ta16 1 0.34881600 0.39156500 0.70649200 1 Ta Ta17 1 0.15118400 0.60843500 0.20649200 1 Ta Ta18 1 0.84881600 0.10843500 0.29350800 1 Ta Ta19 1 0.65118400 0.89156500 0.79350800 1 Ta Ta20 1 0.70649200 0.34881600 0.39156500 1 Ta Ta21 1 0.20649200 0.15118400 0.60843500 1 Ta Ta22 1 0.29350800 0.84881600 0.10843500 1 Ta Ta23 1 0.79350800 0.65118400 0.89156500 1 Ta Ta24 1 0.60843500 0.29350800 0.65118400 1 Ta Ta25 1 0.39156500 0.79350800 0.84881600 1 Ta Ta26 1 0.89156500 0.70649200 0.15118400 1 Ta Ta27 1 0.10843500 0.20649200 0.34881600 1 Ta Ta28 1 0.65118400 0.60843500 0.29350800 1 Ta Ta29 1 0.84881600 0.39156500 0.79350800 1 Ta Ta30 1 0.15118400 0.89156500 0.70649200 1 Ta Ta31 1 0.34881600 0.10843500 0.20649200 1 Ta Ta32 1 0.29350800 0.65118400 0.60843500 1 Ta Ta33 1 0.79350800 0.84881600 0.39156500 1 Ta Ta34 1 0.70649200 0.15118400 0.89156500 1 Ta Ta35 1 0.20649200 0.34881600 0.10843500 1 N N36 1 0.36262400 0.85832000 0.26593400 1 N N37 1 0.63737600 0.35832000 0.23406600 1 N N38 1 0.13737600 0.14168000 0.76593400 1 N N39 1 0.86262400 0.64168000 0.73406600 1 N N40 1 0.26593400 0.36262400 0.85832000 1 N N41 1 0.23406600 0.63737600 0.35832000 1 N N42 1 0.76593400 0.13737600 0.14168000 1 N N43 1 0.73406600 0.86262400 0.64168000 1 N N44 1 0.85832000 0.26593400 0.36262400 1 N N45 1 0.35832000 0.23406600 0.63737600 1 N N46 1 0.14168000 0.76593400 0.13737600 1 N N47 1 0.64168000 0.73406600 0.86262400 1 N N48 1 0.63737600 0.14168000 0.73406600 1 N N49 1 0.36262400 0.64168000 0.76593400 1 N N50 1 0.86262400 0.85832000 0.23406600 1 N N51 1 0.13737600 0.35832000 0.26593400 1 N N52 1 0.73406600 0.63737600 0.14168000 1 N N53 1 0.76593400 0.36262400 0.64168000 1 N N54 1 0.23406600 0.86262400 0.85832000 1 N N55 1 0.26593400 0.13737600 0.35832000 1 N N56 1 0.14168000 0.73406600 0.63737600 1 N N57 1 0.64168000 0.76593400 0.36262400 1 N N58 1 0.85832000 0.23406600 0.86262400 1 N N59 1 0.35832000 0.26593400 0.13737600 1 N N60 1 0.41909400 0.72925100 0.51654800 1 N N61 1 0.58090600 0.22925100 0.98345200 1 N N62 1 0.08090600 0.27074900 0.01654800 1 N N63 1 0.91909400 0.77074900 0.48345200 1 N N64 1 0.51654800 0.41909400 0.72925100 1 N N65 1 0.98345200 0.58090600 0.22925100 1 N N66 1 0.01654800 0.08090600 0.27074900 1 N N67 1 0.48345200 0.91909400 0.77074900 1 N N68 1 0.72925100 0.51654800 0.41909400 1 N N69 1 0.22925100 0.98345200 0.58090600 1 N N70 1 0.27074900 0.01654800 0.08090600 1 N N71 1 0.77074900 0.48345200 0.91909400 1 N N72 1 0.58090600 0.27074900 0.48345200 1 N N73 1 0.41909400 0.77074900 0.01654800 1 N N74 1 0.91909400 0.72925100 0.98345200 1 N N75 1 0.08090600 0.22925100 0.51654800 1 N N76 1 0.48345200 0.58090600 0.27074900 1 N N77 1 0.01654800 0.41909400 0.77074900 1 N N78 1 0.98345200 0.91909400 0.72925100 1 N N79 1 0.51654800 0.08090600 0.22925100 1 N N80 1 0.27074900 0.48345200 0.58090600 1 N N81 1 0.77074900 0.01654800 0.41909400 1 N N82 1 0.72925100 0.98345200 0.91909400 1 N N83 1 0.22925100 0.51654800 0.08090600 1 | -9.503498 | -9.709784 | -1.283997 | 0 | TRUE | -0.0197282 | 18.70447 | 12.16984 | 6.53463553 | 2.556293
mp-9172 | Li4TiO4 | AB4C4 | # generated using pymatgen data_Li4TiO4 _symmetry_space_group_name_H-M 'P 1' _cell_length_a 5.38594575 _cell_length_b 5.38594588 _cell_length_c 6.10530546 _cell_angle_alpha 90.00000000 _cell_angle_beta 90.00000000 _cell_angle_gamma 93.97097094 _symmetry_Int_Tables_number 1 _chemical_formula_structural Li4TiO4 _chemical_formula_sum 'Li8 Ti2 O8' _cell_volume 176.68003549 _cell_formula_units_Z 2 loop_ _symmetry_equiv_pos_site_id _symmetry_equiv_pos_as_xyz 1 'x, y, z' loop_ _atom_site_type_symbol _atom_site_label _atom_site_symmetry_multiplicity _atom_site_fract_x _atom_site_fract_y _atom_site_fract_z _atom_site_occupancy Li Li0 1 0.15873388 0.84126612 -0.00000000 1 Li Li1 1 0.84126612 0.15873388 0.50000000 1 Li Li2 1 0.84126612 0.15873388 -0.00000000 1 Li Li3 1 0.15873388 0.84126612 0.50000000 1 Li Li4 1 0.58522393 0.87822824 0.25000000 1 Li Li5 1 0.41477607 0.12177176 0.75000000 1 Li Li6 1 0.87822824 0.58522393 0.25000000 1 Li Li7 1 0.12177176 0.41477607 0.75000000 1 Ti Ti8 1 0.34143028 0.34143028 0.25000000 1 Ti Ti9 1 0.65856972 0.65856972 0.75000000 1 O O10 1 0.27071655 0.66892913 0.25000000 1 O O11 1 0.72928345 0.33107087 0.75000000 1 O O12 1 0.20278088 0.20278088 0.00041859 1 O O13 1 0.79721912 0.79721912 0.50041859 1 O O14 1 0.20278088 0.20278088 0.49958141 1 O O15 1 0.79721912 0.79721912 0.99958141 1 O O16 1 0.66892913 0.27071655 0.25000000 1 O O17 1 0.33107087 0.72928345 0.75000000 1 | -6.326992 | -6.632325595 | -2.70811 | 0 | TRUE | -0.03237585 | 7.98252923 | 4.736155 | 3.246374 | 1.80177
mp-6253 | KLiBeF4 | ABCD4 | # generated using pymatgen data_KLiBeF4 _symmetry_space_group_name_H-M 'P 1' _cell_length_a 5.13905459 _cell_length_b 5.13905459 _cell_length_c 8.74568500 _cell_angle_alpha 90.00000000 _cell_angle_beta 90.00000000 _cell_angle_gamma 120.00000763 _symmetry_Int_Tables_number 1 _chemical_formula_structural KLiBeF4 _chemical_formula_sum 'K2 Li2 Be2 F8' _cell_volume 200.02804569 _cell_formula_units_Z 2 loop_ _symmetry_equiv_pos_site_id _symmetry_equiv_pos_as_xyz 1 'x, y, z' loop_ _atom_site_type_symbol _atom_site_label _atom_site_symmetry_multiplicity _atom_site_fract_x _atom_site_fract_y _atom_site_fract_z _atom_site_occupancy K K0 1 0.00000000 0.00000000 0.49815700 1 K K1 1 0.00000000 0.00000000 0.99815700 1 Li Li2 1 0.66666700 0.33333300 0.30320200 1 Li Li3 1 0.33333300 0.66666700 0.80320200 1 Be Be4 1 0.33333300 0.66666700 0.19549400 1 Be Be5 1 0.66666700 0.33333300 0.69549400 1 F F6 1 0.62064000 0.66256500 0.25098700 1 F F7 1 0.66256500 0.04192500 0.75098700 1 F F8 1 0.33333300 0.66666700 0.01618700 1 F F9 1 0.66666700 0.33333300 0.51618700 1 F F10 1 0.33743500 0.95807500 0.25098700 1 F F11 1 0.37936000 0.33743500 0.75098700 1 F F12 1 0.95807500 0.62064000 0.75098700 1 F F13 1 0.04192500 0.37936000 0.25098700 1 | -5.151397 | -5.415397 | -3.357589 | 0 | TRUE | -0.01176951 | 5.638674 | 3.836041 | 1.802633 | 1.342622
mp-2667 | CsAu | AB | # generated using pymatgen data_CsAu _symmetry_space_group_name_H-M 'P 1' _cell_length_a 4.28285436 _cell_length_b 4.28285436 _cell_length_c 4.28285436 _cell_angle_alpha 90.00000000 _cell_angle_beta 90.00000000 _cell_angle_gamma 90.00000000 _symmetry_Int_Tables_number 1 _chemical_formula_structural CsAu _chemical_formula_sum 'Cs1 Au1' _cell_volume 78.55971856 _cell_formula_units_Z 1 loop_ _symmetry_equiv_pos_site_id _symmetry_equiv_pos_as_xyz 1 'x, y, z' loop_ _atom_site_type_symbol _atom_site_label _atom_site_symmetry_multiplicity _atom_site_fract_x _atom_site_fract_y _atom_site_fract_z _atom_site_occupancy Cs Cs0 1 0.00000000 0.00000000 0.00000000 1 Au Au1 1 0.50000000 0.50000000 0.50000000 1 | -2.39192245 | -2.39192245 | -0.3072803 | 0 | TRUE | -0.3072803 | 10.20522548 | 5.214699 | 4.990526 | 2.233949
mp-754206 | LiBi3(ClO2)2 | AB2C3D4 | # generated using pymatgen data_LiBi3(ClO2)2 _symmetry_space_group_name_H-M 'P 1' _cell_length_a 6.80067862 _cell_length_b 6.80067862 _cell_length_c 10.97751800 _cell_angle_alpha 90.00000000 _cell_angle_beta 90.00000000 _cell_angle_gamma 132.19811504 _symmetry_Int_Tables_number 1 _chemical_formula_structural LiBi3(ClO2)2 _chemical_formula_sum 'Li2 Bi6 Cl4 O8' _cell_volume 376.11900992 _cell_formula_units_Z 2 loop_ _symmetry_equiv_pos_site_id _symmetry_equiv_pos_as_xyz 1 'x, y, z' loop_ _atom_site_type_symbol _atom_site_label _atom_site_symmetry_multiplicity _atom_site_fract_x _atom_site_fract_y _atom_site_fract_z _atom_site_occupancy Li Li0 1 0.21159000 0.78841000 0.75000000 1 Li Li1 1 0.78841000 0.21159000 0.25000000 1 Bi Bi2 1 0.34283000 0.65717000 0.00636000 1 Bi Bi3 1 0.85439800 0.14560200 0.75000000 1 Bi Bi4 1 0.14560200 0.85439800 0.25000000 1 Bi Bi5 1 0.65717000 0.34283000 0.99364000 1 Bi Bi6 1 0.34283000 0.65717000 0.49364000 1 Bi Bi7 1 0.65717000 0.34283000 0.50636000 1 Cl Cl8 1 0.48636300 0.51363700 0.75000000 1 Cl Cl9 1 0.51363700 0.48636300 0.25000000 1 Cl Cl10 1 0.00000000 0.00000000 0.00000000 1 Cl Cl11 1 0.00000000 0.00000000 0.50000000 1 O O12 1 0.00394200 0.48849800 0.87630400 1 O O13 1 0.99605800 0.51150200 0.12369600 1 O O14 1 0.51150200 0.99605800 0.87630400 1 O O15 1 0.48849800 0.00394200 0.12369600 1 O O16 1 0.99605800 0.51150200 0.37630400 1 O O17 1 0.00394200 0.48849800 0.62369600 1 O O18 1 0.48849800 0.00394200 0.37630400 1 O O19 1 0.51150200 0.99605800 0.62369600 1 | -5.116957 | -5.514557 | -1.823135 | 0 | TRUE | -0.04140857 | 28.35911 | 23.25756 | 5.101548 | 2.258661
mp-1018737 | KMgP | ABC | # generated using pymatgen data_KMgP _symmetry_space_group_name_H-M 'P 1' _cell_length_a 4.44860499 _cell_length_b 4.44860499 _cell_length_c 7.54192427 _cell_angle_alpha 90.00000000 _cell_angle_beta 90.00000000 _cell_angle_gamma 90.00000000 _symmetry_Int_Tables_number 1 _chemical_formula_structural KMgP _chemical_formula_sum 'K2 Mg2 P2' _cell_volume 149.25533260 _cell_formula_units_Z 2 loop_ _symmetry_equiv_pos_site_id _symmetry_equiv_pos_as_xyz 1 'x, y, z' loop_ _atom_site_type_symbol _atom_site_label _atom_site_symmetry_multiplicity _atom_site_fract_x _atom_site_fract_y _atom_site_fract_z _atom_site_occupancy K K0 1 0.75000000 0.75000000 0.35970633 1 K K1 1 0.25000000 0.25000000 0.64029367 1 Mg Mg2 1 0.75000000 0.25000000 0.00000000 1 Mg Mg3 1 0.25000000 0.75000000 0.00000000 1 P P4 1 0.75000000 0.75000000 0.81486241 1 P P5 1 0.25000000 0.25000000 0.18513759 1 | -3.35476738 | -3.35476738 | -0.6467735 | 0 | TRUE | -0.1795097 | 11.58977668 | 5.54911717 | 6.04065951 | 2.457775
mp-29359 | Na2PdCl4 | AB2C4 | # generated using pymatgen data_Na2PdCl4 _symmetry_space_group_name_H-M 'P 1' _cell_length_a 9.55973209 _cell_length_b 9.55973209 _cell_length_c 7.40463468 _cell_angle_alpha 90.00000000 _cell_angle_beta 90.00000000 _cell_angle_gamma 90.00000000 _symmetry_Int_Tables_number 1 _chemical_formula_structural Na2PdCl4 _chemical_formula_sum 'Na8 Pd4 Cl16' _cell_volume 676.69829083 _cell_formula_units_Z 4 loop_ _symmetry_equiv_pos_site_id _symmetry_equiv_pos_as_xyz 1 'x, y, z' loop_ _atom_site_type_symbol _atom_site_label _atom_site_symmetry_multiplicity _atom_site_fract_x _atom_site_fract_y _atom_site_fract_z _atom_site_occupancy Na Na0 1 0.80555996 0.19444004 0.25000000 1 Na Na1 1 0.69444004 0.69444004 0.25000000 1 Na Na2 1 0.30555996 0.30555996 0.25000000 1 Na Na3 1 0.19444004 0.80555996 0.25000000 1 Na Na4 1 0.69444004 0.30555996 0.75000000 1 Na Na5 1 0.80555996 0.80555996 0.75000000 1 Na Na6 1 0.19444004 0.19444004 0.75000000 1 Na Na7 1 0.30555996 0.69444004 0.75000000 1 Pd Pd8 1 0.00000000 0.50000000 0.06426543 1 Pd Pd9 1 0.00000000 0.50000000 0.56426543 1 Pd Pd10 1 0.50000000 -0.00000000 0.93573457 1 Pd Pd11 1 0.50000000 -0.00000000 0.43573457 1 Cl Cl12 1 0.94522233 0.26346214 0.56873048 1 Cl Cl13 1 0.76346214 0.55477767 0.56873048 1 Cl Cl14 1 0.23653786 0.44522233 0.56873048 1 Cl Cl15 1 0.23653786 0.55477767 0.06873048 1 Cl Cl16 1 0.05477767 0.26346214 0.06873048 1 Cl Cl17 1 0.76346214 0.44522233 0.06873048 1 Cl Cl18 1 0.26346214 0.05477767 0.43126952 1 Cl Cl19 1 0.94522233 0.73653786 0.06873048 1 Cl Cl20 1 0.44522233 0.76346214 0.43126952 1 Cl Cl21 1 0.55477767 0.23653786 0.43126952 1 Cl Cl22 1 0.55477767 0.76346214 0.93126952 1 Cl Cl23 1 0.73653786 0.94522233 0.43126952 1 Cl Cl24 1 0.44522233 0.23653786 0.93126952 1 Cl Cl25 1 0.73653786 0.05477767 0.93126952 1 Cl Cl26 1 0.26346214 0.94522233 0.93126952 1 Cl Cl27 1 0.05477767 0.73653786 0.56873048 1 | -3.4193 | -3.770158 | -1.596003 | 0 | TRUE | -0.00899557 | 5.77361749 | 2.789523 | 2.984095 | 1.727453
mp-28109 | SbAsO3 | ABC3 | # generated using pymatgen data_SbAsO3 _symmetry_space_group_name_H-M 'P 1' _cell_length_a 13.18079052 _cell_length_b 4.58236579 _cell_length_c 6.80426344 _cell_angle_alpha 53.12739553 _cell_angle_beta 90.00000000 _cell_angle_gamma 90.00000000 _symmetry_Int_Tables_number 1 _chemical_formula_structural SbAsO3 _chemical_formula_sum 'Sb4 As4 O12' _cell_volume 328.76602414 _cell_formula_units_Z 4 loop_ _symmetry_equiv_pos_site_id _symmetry_equiv_pos_as_xyz 1 'x, y, z' loop_ _atom_site_type_symbol _atom_site_label _atom_site_symmetry_multiplicity _atom_site_fract_x _atom_site_fract_y _atom_site_fract_z _atom_site_occupancy Sb Sb0 1 0.35399764 0.67342556 0.33158567 1 Sb Sb1 1 0.85399764 0.32657444 0.16841433 1 Sb Sb2 1 0.64600236 0.32657444 0.66841433 1 Sb Sb3 1 0.14600236 0.67342556 0.83158567 1 As As4 1 0.09552222 0.77689363 0.25826403 1 As As5 1 0.59552222 0.22310637 0.24173597 1 As As6 1 0.90447778 0.22310637 0.74173597 1 As As7 1 0.40447778 0.77689363 0.75826403 1 O O8 1 0.35960125 0.14890780 0.45946216 1 O O9 1 0.85960125 0.85109220 0.04053784 1 O O10 1 0.64039875 0.85109220 0.54053784 1 O O11 1 0.14039875 0.14890780 0.95946216 1 O O12 1 0.09584760 0.48238216 0.16809538 1 O O13 1 0.59584760 0.51761784 0.33190462 1 O O14 1 0.90415240 0.51761784 0.83190462 1 O O15 1 0.40415240 0.48238216 0.66809538 1 O O16 1 0.21004438 0.63324234 0.43333402 1 O O17 1 0.71004438 0.36675766 0.06666598 1 O O18 1 0.78995562 0.36675766 0.56666598 1 O O19 1 0.28995562 0.63324234 0.93333402 1 | -6.013955 | -6.426155 | -1.700518 | 0 | TRUE | -0.00934372525 | 8.38463885 | 4.26195878 | 4.12268007 | 2.030438
mp-7562 | TaTl3S4 | AB3C4 | # generated using pymatgen data_TaTl3S4 _symmetry_space_group_name_H-M 'P 1' _cell_length_a 6.71671913 _cell_length_b 6.71671836 _cell_length_c 6.71671925 _cell_angle_alpha 109.47122014 _cell_angle_beta 109.47121779 _cell_angle_gamma 109.47122123 _symmetry_Int_Tables_number 1 _chemical_formula_structural TaTl3S4 _chemical_formula_sum 'Ta1 Tl3 S4' _cell_volume 233.26503522 _cell_formula_units_Z 1 loop_ _symmetry_equiv_pos_site_id _symmetry_equiv_pos_as_xyz 1 'x, y, z' loop_ _atom_site_type_symbol _atom_site_label _atom_site_symmetry_multiplicity _atom_site_fract_x _atom_site_fract_y _atom_site_fract_z _atom_site_occupancy Ta Ta0 1 0.00000000 -0.00000000 -0.00000000 1 Tl Tl1 1 0.50000000 -0.00000000 0.50000000 1 Tl Tl2 1 0.50000000 0.50000000 -0.00000000 1 Tl Tl3 1 0.00000000 0.50000000 0.50000000 1 S S4 1 -0.00000000 -0.00000000 0.66063951 1 S S5 1 0.00000000 0.66063951 0.00000000 1 S S6 1 0.66063951 -0.00000000 -0.00000000 1 S S7 1 0.33936049 0.33936049 0.33936049 1 | -5.120664 | -5.372164 | -0.935726 | 0 | TRUE | -0.08088618 | 20.08551 | 13.76485 | 6.320655 | 2.514091
mp-541378 | CsBiS2 | ABC2 | # generated using pymatgen data_CsBiS2 _symmetry_space_group_name_H-M 'P 1' _cell_length_a 7.42074493 _cell_length_b 7.99907349 _cell_length_c 9.57730725 _cell_angle_alpha 90.00000000 _cell_angle_beta 90.00000000 _cell_angle_gamma 102.48670255 _symmetry_Int_Tables_number 1 _chemical_formula_structural CsBiS2 _chemical_formula_sum 'Cs4 Bi4 S8' _cell_volume 555.05300369 _cell_formula_units_Z 4 loop_ _symmetry_equiv_pos_site_id _symmetry_equiv_pos_as_xyz 1 'x, y, z' loop_ _atom_site_type_symbol _atom_site_label _atom_site_symmetry_multiplicity _atom_site_fract_x _atom_site_fract_y _atom_site_fract_z _atom_site_occupancy Cs Cs0 1 0.21271712 0.86967319 0.56912152 1 Cs Cs1 1 0.28728288 0.13032681 0.06912152 1 Cs Cs2 1 0.78728288 0.13032681 0.43087848 1 Cs Cs3 1 0.71271712 0.86967319 0.93087848 1 Bi Bi4 1 0.85855593 0.41502116 0.83329702 1 Bi Bi5 1 0.64144407 0.58497884 0.33329702 1 Bi Bi6 1 0.14144407 0.58497884 0.16670298 1 Bi Bi7 1 0.35855593 0.41502116 0.66670298 1 S S8 1 0.53990998 0.19394050 0.74548702 1 S S9 1 0.96009002 0.80605950 0.24548702 1 S S10 1 0.46009002 0.80605950 0.25451298 1 S S11 1 0.03990998 0.19394050 0.75451298 1 S S12 1 0.80429539 0.32736011 0.08858759 1 S S13 1 0.69570461 0.67263989 0.58858759 1 S S14 1 0.19570461 0.67263989 0.91141241 1 S S15 1 0.30429539 0.32736011 0.41141241 1 | -3.996801 | -4.248301 | -0.9961036 | 0 | TRUE | -0.06867415 | 20.24412 | 14.80771 | 5.436405 | 2.33161
mp-1019518 | Ba2CaSi4(BO7)2 | AB2C2D4E14 | # generated using pymatgen data_Ba2CaSi4(BO7)2 _symmetry_space_group_name_H-M 'P 1' _cell_length_a 9.39175882 _cell_length_b 9.39175882 _cell_length_c 9.39175882 _cell_angle_alpha 107.88662579 _cell_angle_beta 107.88662579 _cell_angle_gamma 112.68913107 _symmetry_Int_Tables_number 1 _chemical_formula_structural Ba2CaSi4(BO7)2 _chemical_formula_sum 'Ba4 Ca2 Si8 B4 O28' _cell_volume 636.18588176 _cell_formula_units_Z 2 loop_ _symmetry_equiv_pos_site_id _symmetry_equiv_pos_as_xyz 1 'x, y, z' loop_ _atom_site_type_symbol _atom_site_label _atom_site_symmetry_multiplicity _atom_site_fract_x _atom_site_fract_y _atom_site_fract_z _atom_site_occupancy Ba Ba0 1 0.20380000 0.79406600 0.00000000 1 Ba Ba1 1 0.79406600 0.20380000 0.00000000 1 Ba Ba2 1 0.20593400 0.20593400 0.40973400 1 Ba Ba3 1 0.79620000 0.79620000 0.59026600 1 Ca Ca4 1 0.24462400 0.24462400 0.00000000 1 Ca Ca5 1 0.75537600 0.75537600 0.00000000 1 Si Si6 1 0.75072300 0.03502700 0.31329000 1 Si Si7 1 0.72173700 0.43743300 0.68671000 1 Si Si8 1 0.27826300 0.96497300 0.71569600 1 Si Si9 1 0.24927700 0.56256700 0.28430400 1 Si Si10 1 0.96497300 0.27826300 0.71569600 1 Si Si11 1 0.56256700 0.24927700 0.28430400 1 Si Si12 1 0.43743300 0.72173700 0.68671000 1 Si Si13 1 0.03502700 0.75072300 0.31329000 1 B B14 1 0.50000000 0.66698400 0.16698400 1 B B15 1 0.50000000 0.33301600 0.83301600 1 B B16 1 0.33301600 0.50000000 0.83301600 1 B B17 1 0.66698400 0.50000000 0.16698400 1 O O18 1 0.47192400 0.65966800 0.00000000 1 O O19 1 0.65966800 0.47192400 0.00000000 1 O O20 1 0.34033200 0.34033200 0.81225600 1 O O21 1 0.52807600 0.52807600 0.18774400 1 O O22 1 0.65754100 0.84393100 0.30644900 1 O O23 1 0.53748200 0.35109300 0.69355100 1 O O24 1 0.46251800 0.15606900 0.81361100 1 O O25 1 0.34245900 0.64890700 0.18638900 1 O O26 1 0.15606900 0.46251800 0.81361100 1 O O27 1 0.64890700 0.34245900 0.18638900 1 O O28 1 0.35109300 0.53748200 0.69355100 1 O O29 1 0.84393100 0.65754100 0.30644900 1 O O30 1 0.84252700 0.04237300 0.19421200 1 O O31 1 0.84816100 0.64831500 0.80578800 1 O O32 1 0.15183900 0.95762700 0.80015400 1 O O33 1 0.15747300 0.35168500 0.19984600 1 O O34 1 0.95762700 0.15183900 0.80015400 1 O O35 1 0.35168500 0.15747300 0.19984600 1 O O36 1 0.64831500 0.84816100 0.80578800 1 O O37 1 0.04237300 0.84252700 0.19421200 1 O O38 1 0.91181000 0.17751600 0.51252400 1 O O39 1 0.66499300 0.39928700 0.48747600 1 O O40 1 0.33500700 0.82248400 0.73429400 1 O O41 1 0.08819000 0.60071300 0.26570600 1 O O42 1 0.82248400 0.33500700 0.73429400 1 O O43 1 0.60071300 0.08819000 0.26570600 1 O O44 1 0.39928700 0.66499300 0.48747600 1 O O45 1 0.17751600 0.91181000 0.51252400 1 | -7.684454 | -8.102628 | -3.313182 | 0 | TRUE | -0.01523683 | 7.71633322 | 4.935858 | 2.780475 | 1.667476
mp-23336 | CsMnCl3 | ABC3 | # generated using pymatgen data_CsMnCl3 _symmetry_space_group_name_H-M 'P 1' _cell_length_a 10.06014829 _cell_length_b 10.06014743 _cell_length_c 10.06014844 _cell_angle_alpha 42.59069864 _cell_angle_beta 42.59070190 _cell_angle_gamma 42.59070069 _symmetry_Int_Tables_number 1 _chemical_formula_structural CsMnCl3 _chemical_formula_sum 'Cs3 Mn3 Cl9' _cell_volume 422.31554617 _cell_formula_units_Z 3 loop_ _symmetry_equiv_pos_site_id _symmetry_equiv_pos_as_xyz 1 'x, y, z' loop_ _atom_site_type_symbol _atom_site_label _atom_site_symmetry_multiplicity _atom_site_fract_x _atom_site_fract_y _atom_site_fract_z _atom_site_occupancy Cs Cs0 1 0.78056749 0.78056849 0.78056749 1 Cs Cs1 1 0.21943251 0.21943151 0.21943251 1 Cs Cs2 1 0.00000000 -0.00000000 0.00000000 1 Mn Mn3 1 0.61574158 0.61574058 0.61574058 1 Mn Mn4 1 0.38425842 0.38425942 0.38425942 1 Mn Mn5 1 0.50000000 0.50000000 0.50000000 1 Cl Cl6 1 0.28570600 0.28570600 0.75693382 1 Cl Cl7 1 0.28570600 0.75693382 0.28570600 1 Cl Cl8 1 0.75693382 0.28570600 0.28570600 1 Cl Cl9 1 0.24306618 0.71429400 0.71429400 1 Cl Cl10 1 0.71429400 0.71429400 0.24306618 1 Cl Cl11 1 0.71429400 0.24306618 0.71429400 1 Cl Cl12 1 0.50000000 0.50000000 0.00000000 1 Cl Cl13 1 0.00000000 0.50000000 0.50000000 1 Cl Cl14 1 0.50000000 -0.00000000 0.50000000 1 | -4.610214 | -4.978614 | -1.858008 | 0 | TRUE | -0.02339982 | 11.43525 | 8.29130606 | 3.143943 | 1.773117
mp-568264 | SiSe2 | AB2 | # generated using pymatgen data_SiSe2 _symmetry_space_group_name_H-M 'P 1' _cell_length_a 5.87089856 _cell_length_b 6.22403359 _cell_length_c 6.58815668 _cell_angle_alpha 118.18792922 _cell_angle_beta 116.45945208 _cell_angle_gamma 90.00000842 _symmetry_Int_Tables_number 1 _chemical_formula_structural SiSe2 _chemical_formula_sum 'Si2 Se4' _cell_volume 183.07682686 _cell_formula_units_Z 2 loop_ _symmetry_equiv_pos_site_id _symmetry_equiv_pos_as_xyz 1 'x, y, z' loop_ _atom_site_type_symbol _atom_site_label _atom_site_symmetry_multiplicity _atom_site_fract_x _atom_site_fract_y _atom_site_fract_z _atom_site_occupancy Si Si0 1 0.75000000 -0.00000000 0.00000000 1 Si Si1 1 0.25000000 -0.00000000 -0.00000000 1 Se Se2 1 0.12065287 0.32387108 0.24130375 1 Se Se3 1 0.87934713 0.67612892 0.75869625 1 Se Se4 1 0.37934713 0.08256733 0.75869625 1 Se Se5 1 0.62065287 0.91743267 0.24130375 1 | -4.590055 | -4.90472193 | -0.7656749 | 0 | TRUE | -0.7656749 | 4.816135 | 0.9699427 | 3.846192 | 1.961171
mp-1391800 | MgMnF6 | ABC6 | # generated using pymatgen data_MgMnF6 _symmetry_space_group_name_H-M 'P 1' _cell_length_a 5.23554519 _cell_length_b 5.23530689 _cell_length_c 5.23563207 _cell_angle_alpha 56.17755798 _cell_angle_beta 56.17353935 _cell_angle_gamma 56.17493416 _symmetry_Int_Tables_number 1 _chemical_formula_structural MgMnF6 _chemical_formula_sum 'Mg1 Mn1 F6' _cell_volume 92.49068941 _cell_formula_units_Z 1 loop_ _symmetry_equiv_pos_site_id _symmetry_equiv_pos_as_xyz 1 'x, y, z' loop_ _atom_site_type_symbol _atom_site_label _atom_site_symmetry_multiplicity _atom_site_fract_x _atom_site_fract_y _atom_site_fract_z _atom_site_occupancy Mg Mg0 1 0.50000000 0.50000000 0.50000000 1 Mn Mn1 1 -0.00000000 -0.00000000 -0.00000000 1 F F2 1 0.64049973 0.88528369 0.23561299 1 F F3 1 0.88528217 0.23563969 0.64044579 1 F F4 1 0.76441917 0.35947850 0.11467780 1 F F5 1 0.11471783 0.76436031 0.35955421 1 F F6 1 0.35950027 0.11471631 0.76438701 1 F F7 1 0.23558083 0.64052150 0.88532220 1 | -5.243121 | -5.798121 | -3.019225 | 0 | TRUE | -0.08417526 | 5.606221 | 3.06078 | 2.545441 | 1.595444
mp-865278 | NbAlOs2 | ABC2 | # generated using pymatgen data_NbAlOs2 _symmetry_space_group_name_H-M 'P 1' _cell_length_a 4.39295265 _cell_length_b 4.39295265 _cell_length_c 4.39295265 _cell_angle_alpha 60.00000000 _cell_angle_beta 60.00000000 _cell_angle_gamma 60.00000000 _symmetry_Int_Tables_number 1 _chemical_formula_structural NbAlOs2 _chemical_formula_sum 'Nb1 Al1 Os2' _cell_volume 59.94522153 _cell_formula_units_Z 1 loop_ _symmetry_equiv_pos_site_id _symmetry_equiv_pos_as_xyz 1 'x, y, z' loop_ _atom_site_type_symbol _atom_site_label _atom_site_symmetry_multiplicity _atom_site_fract_x _atom_site_fract_y _atom_site_fract_z _atom_site_occupancy Nb Nb0 1 0.75000000 0.75000000 0.75000000 1 Al Al1 1 0.24999900 0.24999900 0.24999900 1 Os Os2 1 0.00000000 0.00000000 0.00000000 1 Os Os3 1 0.50000000 0.50000000 0.50000000 1 | -9.513614715 | -9.513614715 | -0.4382107825 | 0 | TRUE | -0.1274677 | 55.40329 | 27.7693 | 27.63399602 | 5.256805
mp-17685 | Li3GaGeO5 | ABC3D5 | # generated using pymatgen data_Li3GaGeO5 _symmetry_space_group_name_H-M 'P 1' _cell_length_a 5.01458600 _cell_length_b 5.52817800 _cell_length_c 16.05410300 _cell_angle_alpha 90.00000000 _cell_angle_beta 90.00000000 _cell_angle_gamma 90.00000000 _symmetry_Int_Tables_number 1 _chemical_formula_structural Li3GaGeO5 _chemical_formula_sum 'Li12 Ga4 Ge4 O20' _cell_volume 445.04420168 _cell_formula_units_Z 4 loop_ _symmetry_equiv_pos_site_id _symmetry_equiv_pos_as_xyz 1 'x, y, z' loop_ _atom_site_type_symbol _atom_site_label _atom_site_symmetry_multiplicity _atom_site_fract_x _atom_site_fract_y _atom_site_fract_z _atom_site_occupancy Li Li0 1 0.49269000 0.32587300 0.40332000 1 Li Li1 1 0.99269000 0.67412700 0.59668000 1 Li Li2 1 0.99269000 0.17412700 0.90332000 1 Li Li3 1 0.49269000 0.82587300 0.09668000 1 Li Li4 1 0.49499700 0.83761200 0.50411700 1 Li Li5 1 0.99499700 0.16238800 0.49588300 1 Li Li6 1 0.99499700 0.66238800 0.00411700 1 Li Li7 1 0.49499700 0.33761200 0.99588300 1 Li Li8 1 0.49329000 0.82930700 0.69732200 1 Li Li9 1 0.99329000 0.17069300 0.30267800 1 Li Li10 1 0.99329000 0.67069300 0.19732200 1 Li Li11 1 0.49329000 0.32930700 0.80267800 1 Ga Ga12 1 0.49279900 0.32926900 0.20085200 1 Ga Ga13 1 0.99279900 0.67073100 0.79914800 1 Ga Ga14 1 0.99279900 0.17073100 0.70085200 1 Ga Ga15 1 0.49279900 0.82926900 0.29914800 1 Ge Ge16 1 0.99884000 0.16184200 0.09676200 1 Ge Ge17 1 0.49884000 0.83815800 0.90323800 1 Ge Ge18 1 0.49884000 0.33815800 0.59676200 1 Ge Ge19 1 0.99884000 0.66184200 0.40323800 1 O O20 1 0.59413700 0.15200300 0.29449800 1 O O21 1 0.13655100 0.81926600 0.89413300 1 O O22 1 0.13655100 0.31926600 0.60586700 1 O O23 1 0.63655100 0.18073400 0.10586700 1 O O24 1 0.10085400 0.32023400 0.00873400 1 O O25 1 0.60085400 0.67976600 0.99126600 1 O O26 1 0.60085400 0.17976600 0.50873400 1 O O27 1 0.10085400 0.82023400 0.49126600 1 O O28 1 0.09913100 0.86020300 0.10209900 1 O O29 1 0.59913100 0.13979700 0.89790100 1 O O30 1 0.59913100 0.63979700 0.60209900 1 O O31 1 0.09913100 0.36020300 0.39790100 1 O O32 1 0.11671000 0.31751800 0.19109800 1 O O33 1 0.61671000 0.68248200 0.80890200 1 O O34 1 0.61671000 0.18248200 0.69109800 1 O O35 1 0.11671000 0.81751800 0.30890200 1 O O36 1 0.09413700 0.34799700 0.79449800 1 O O37 1 0.59413700 0.65200300 0.20550200 1 O O38 1 0.63655100 0.68073400 0.39413300 1 O O39 1 0.09413700 0.84799700 0.70550200 1 | -5.820146 | -6.163646 | -2.352512 | 0 | TRUE | -0.007053347 | 6.887246 | 3.775475 | 3.11177094 | 1.764021
mp-1209302 | Rb2TcCl6 | AB2C6 | # generated using pymatgen data_Rb2TcCl6 _symmetry_space_group_name_H-M 'P 1' _cell_length_a 7.08071118 _cell_length_b 7.08071264 _cell_length_c 7.08072208 _cell_angle_alpha 59.99994226 _cell_angle_beta 59.99996267 _cell_angle_gamma 60.00009507 _symmetry_Int_Tables_number 1 _chemical_formula_structural Rb2TcCl6 _chemical_formula_sum 'Rb2 Tc1 Cl6' _cell_volume 251.02466724 _cell_formula_units_Z 1 loop_ _symmetry_equiv_pos_site_id _symmetry_equiv_pos_as_xyz 1 'x, y, z' loop_ _atom_site_type_symbol _atom_site_label _atom_site_symmetry_multiplicity _atom_site_fract_x _atom_site_fract_y _atom_site_fract_z _atom_site_occupancy Rb Rb0 1 0.25000000 0.25000000 0.25000000 1 Rb Rb1 1 0.75000000 0.75000000 0.75000000 1 Tc Tc2 1 0.00000000 -0.00000000 -0.00000000 1 Cl Cl3 1 0.76385778 0.23614222 0.23614222 1 Cl Cl4 1 0.23614222 0.76385778 0.76385778 1 Cl Cl5 1 0.23614222 0.76385778 0.23614222 1 Cl Cl6 1 0.76385778 0.23614222 0.76385778 1 Cl Cl7 1 0.23614222 0.23614222 0.76385778 1 Cl Cl8 1 0.76385778 0.76385778 0.23614222 1 | -3.956528 | -4.365861 | -1.764425 | 0 | TRUE | -0.1196702 | 8.084293 | 5.004996 | 3.07929702 | 1.754793
mp-13863 | BaGeO3 | ABC3 | # generated using pymatgen data_BaGeO3 _symmetry_space_group_name_H-M 'P 1' _cell_length_a 4.64225534 _cell_length_b 5.75213457 _cell_length_c 12.94668869 _cell_angle_alpha 90.00000000 _cell_angle_beta 90.00000000 _cell_angle_gamma 90.00000000 _symmetry_Int_Tables_number 1 _chemical_formula_structural BaGeO3 _chemical_formula_sum 'Ba4 Ge4 O12' _cell_volume 345.71384114 _cell_formula_units_Z 4 loop_ _symmetry_equiv_pos_site_id _symmetry_equiv_pos_as_xyz 1 'x, y, z' loop_ _atom_site_type_symbol _atom_site_label _atom_site_symmetry_multiplicity _atom_site_fract_x _atom_site_fract_y _atom_site_fract_z _atom_site_occupancy Ba Ba0 1 0.27407960 0.81894326 0.86055179 1 Ba Ba1 1 0.77407960 0.68105674 0.13944821 1 Ba Ba2 1 0.72592040 0.31894326 0.63944821 1 Ba Ba3 1 0.22592040 0.18105674 0.36055179 1 Ge Ge4 1 0.82376347 0.30770402 0.92415108 1 Ge Ge5 1 0.32376347 0.19229598 0.07584892 1 Ge Ge6 1 0.17623653 0.80770402 0.57584892 1 Ge Ge7 1 0.67623653 0.69229598 0.42415108 1 O O8 1 0.76157218 0.60271587 0.91226723 1 O O9 1 0.26157218 0.89728413 0.08773277 1 O O10 1 0.23842782 0.10271587 0.58773277 1 O O11 1 0.73842782 0.39728413 0.41226723 1 O O12 1 0.75392231 0.11660606 0.82462633 1 O O13 1 0.25392231 0.38339394 0.17537367 1 O O14 1 0.24607769 0.61660606 0.67537367 1 O O15 1 0.74607769 0.88339394 0.32462633 1 O O16 1 0.29256747 0.71333875 0.44944893 1 O O17 1 0.79256747 0.78666125 0.55055107 1 O O18 1 0.70743253 0.21333875 0.05055107 1 O O19 1 0.20743253 0.28666125 0.94944893 1 | -6.560978 | -6.973178 | -2.696765 | 0 | TRUE | -0.04033178 | 11.9882 | 8.768294 | 3.219902 | 1.794408
mp-6968 | Cs2KCuF6 | ABC2D6 | # generated using pymatgen data_Cs2KCuF6 _symmetry_space_group_name_H-M 'P 1' _cell_length_a 6.44874738 _cell_length_b 6.44874738 _cell_length_c 6.44874738 _cell_angle_alpha 60.00000000 _cell_angle_beta 60.00000000 _cell_angle_gamma 60.00000000 _symmetry_Int_Tables_number 1 _chemical_formula_structural Cs2KCuF6 _chemical_formula_sum 'Cs2 K1 Cu1 F6' _cell_volume 189.63176827 _cell_formula_units_Z 1 loop_ _symmetry_equiv_pos_site_id _symmetry_equiv_pos_as_xyz 1 'x, y, z' loop_ _atom_site_type_symbol _atom_site_label _atom_site_symmetry_multiplicity _atom_site_fract_x _atom_site_fract_y _atom_site_fract_z _atom_site_occupancy Cs Cs0 1 0.75000000 0.75000000 0.75000000 1 Cs Cs1 1 0.25000000 0.25000000 0.25000000 1 K K2 1 0.50000000 0.50000000 0.50000000 1 Cu Cu3 1 0.00000000 0.00000000 0.00000000 1 F F4 1 0.78656400 0.21343600 0.78656400 1 F F5 1 0.21343600 0.21343600 0.78656400 1 F F6 1 0.78656400 0.78656400 0.21343600 1 F F7 1 0.78656400 0.21343600 0.21343600 1 F F8 1 0.21343600 0.78656400 0.21343600 1 F F9 1 0.21343600 0.78656400 0.78656400 1 | -4.14662984 | -4.42382984 | -2.576901 | 0 | TRUE | -0.0800566 | 7.470835 | 4.865588 | 2.605247 | 1.614078
mp-6684 | NaCdPO4 | ABCD4 | # generated using pymatgen data_NaCdPO4 _symmetry_space_group_name_H-M 'P 1' _cell_length_a 5.11992800 _cell_length_b 6.61131600 _cell_length_c 11.03060100 _cell_angle_alpha 90.00000000 _cell_angle_beta 90.00000000 _cell_angle_gamma 90.00000000 _symmetry_Int_Tables_number 1 _chemical_formula_structural NaCdPO4 _chemical_formula_sum 'Na4 Cd4 P4 O16' _cell_volume 373.37990834 _cell_formula_units_Z 4 loop_ _symmetry_equiv_pos_site_id _symmetry_equiv_pos_as_xyz 1 'x, y, z' loop_ _atom_site_type_symbol _atom_site_label _atom_site_symmetry_multiplicity _atom_site_fract_x _atom_site_fract_y _atom_site_fract_z _atom_site_occupancy Na Na0 1 0.00000000 0.00000000 0.00000000 1 Na Na1 1 0.00000000 0.50000000 0.00000000 1 Na Na2 1 0.50000000 0.50000000 0.50000000 1 Na Na3 1 0.50000000 0.00000000 0.50000000 1 Cd Cd4 1 0.51516200 0.25000000 0.21452300 1 Cd Cd5 1 0.48483800 0.75000000 0.78547700 1 Cd Cd6 1 0.98483800 0.25000000 0.71452300 1 Cd Cd7 1 0.01516200 0.75000000 0.28547700 1 P P8 1 0.06812700 0.25000000 0.39696800 1 P P9 1 0.43187300 0.25000000 0.89696800 1 P P10 1 0.93187300 0.75000000 0.60303200 1 P P11 1 0.56812700 0.75000000 0.10303200 1 O O12 1 0.19178400 0.06315300 0.33007400 1 O O13 1 0.80821600 0.56315300 0.66992600 1 O O14 1 0.30821600 0.06315300 0.83007400 1 O O15 1 0.69178400 0.56315300 0.16992600 1 O O16 1 0.32477600 0.25000000 0.02925500 1 O O17 1 0.67522400 0.75000000 0.97074500 1 O O18 1 0.17522400 0.25000000 0.52925500 1 O O19 1 0.82477600 0.75000000 0.47074500 1 O O20 1 0.80821600 0.93684700 0.66992600 1 O O21 1 0.19178400 0.43684700 0.33007400 1 O O22 1 0.69178400 0.93684700 0.16992600 1 O O23 1 0.30821600 0.43684700 0.83007400 1 O O24 1 0.26632400 0.75000000 0.10653600 1 O O25 1 0.73367600 0.25000000 0.89346400 1 O O26 1 0.23367600 0.75000000 0.60653600 1 O O27 1 0.76632400 0.25000000 0.39346400 1 | -5.926056 | -6.318628 | -2.397846 | 0 | TRUE | -0.04079118 | 7.581808 | 4.654085 | 2.92772251 | 1.711059
mp-1205338 | Ca3(AlAs2)2 | A2B3C4 | # generated using pymatgen data_Ca3(AlAs2)2 _symmetry_space_group_name_H-M 'P 1' _cell_length_a 8.23920954 _cell_length_b 8.23920954 _cell_length_c 6.63528127 _cell_angle_alpha 89.36362436 _cell_angle_beta 89.36362436 _cell_angle_gamma 75.72525860 _symmetry_Int_Tables_number 1 _chemical_formula_structural Ca3(AlAs2)2 _chemical_formula_sum 'Ca6 Al4 As8' _cell_volume 436.48270187 _cell_formula_units_Z 2 loop_ _symmetry_equiv_pos_site_id _symmetry_equiv_pos_as_xyz 1 'x, y, z' loop_ _atom_site_type_symbol _atom_site_label _atom_site_symmetry_multiplicity _atom_site_fract_x _atom_site_fract_y _atom_site_fract_z _atom_site_occupancy Ca Ca0 1 0.59930607 0.40069393 0.75000000 1 Ca Ca1 1 0.40069393 0.59930607 0.25000000 1 Ca Ca2 1 0.00636109 0.75075949 0.97300681 1 Ca Ca3 1 0.24924051 0.99363891 0.52699319 1 Ca Ca4 1 0.99363891 0.24924051 0.02699319 1 Ca Ca5 1 0.75075949 0.00636109 0.47300681 1 Al Al6 1 0.17193797 0.42038980 0.58902066 1 Al Al7 1 0.57961020 0.82806203 0.91097934 1 Al Al8 1 0.82806203 0.57961020 0.41097934 1 Al Al9 1 0.42038980 0.17193797 0.08902066 1 As As10 1 0.56707017 0.74257473 0.56198033 1 As As11 1 0.25742527 0.43292983 0.93801967 1 As As12 1 0.43292983 0.25742527 0.43801967 1 As As13 1 0.74257473 0.56707017 0.06198033 1 As As14 1 0.94118932 0.28237120 0.52399207 1 As As15 1 0.71762880 0.05881068 0.97600793 1 As As16 1 0.05881068 0.71762880 0.47600793 1 As As17 1 0.28237120 0.94118932 0.02399207 1 | -4.523793 | -4.523793 | -0.9521899 | 0 | TRUE | -0.01702337 | 20.5635 | 10.70457 | 9.858935 | 3.139894
mp-11737 | Li4SiO4 | AB4C4 | # generated using pymatgen data_Li4SiO4 _symmetry_space_group_name_H-M 'P 1' _cell_length_a 4.98181878 _cell_length_b 4.98430893 _cell_length_c 7.45868188 _cell_angle_alpha 82.62832057 _cell_angle_beta 70.99567042 _cell_angle_gamma 68.24452594 _symmetry_Int_Tables_number 1 _chemical_formula_structural Li4SiO4 _chemical_formula_sum 'Li8 Si2 O8' _cell_volume 162.63257654 _cell_formula_units_Z 2 loop_ _symmetry_equiv_pos_site_id _symmetry_equiv_pos_as_xyz 1 'x, y, z' loop_ _atom_site_type_symbol _atom_site_label _atom_site_symmetry_multiplicity _atom_site_fract_x _atom_site_fract_y _atom_site_fract_z _atom_site_occupancy Li Li0 1 0.76251311 0.73493627 0.00517848 1 Li Li1 1 0.23748689 0.26506373 0.99482152 1 Li Li2 1 0.51171231 0.76242155 0.44343563 1 Li Li3 1 0.48828769 0.23757845 0.55656437 1 Li Li4 1 0.07681525 0.24972340 0.40757833 1 Li Li5 1 0.92318475 0.75027660 0.59242167 1 Li Li6 1 0.60955555 0.21285489 0.19447836 1 Li Li7 1 0.39044445 0.78714511 0.80552164 1 Si Si8 1 0.84093053 0.21817685 0.76312539 1 Si Si9 1 0.15906947 0.78182315 0.23687461 1 O O10 1 0.63554440 0.01311117 0.80603325 1 O O11 1 0.36445560 0.98688883 0.19396675 1 O O12 1 0.30038308 0.51746974 0.37468219 1 O O13 1 0.69961692 0.48253026 0.62531781 1 O O14 1 0.81940426 0.97128573 0.36941657 1 O O15 1 0.18059574 0.02871427 0.63058343 1 O O16 1 0.15020703 0.66504892 0.04697233 1 O O17 1 0.84979297 0.33495108 0.95302767 1 | -6.019867 | -6.32520007 | -2.675448 | 0 | TRUE | -0.04079683 | 7.9349 | 5.211547 | 2.72335258 | 1.650258
mp-866154 | TiBeIr2 | ABC2 | # generated using pymatgen data_TiBeIr2 _symmetry_space_group_name_H-M 'P 1' _cell_length_a 4.19079562 _cell_length_b 4.19079562 _cell_length_c 4.19079562 _cell_angle_alpha 60.00000000 _cell_angle_beta 60.00000000 _cell_angle_gamma 60.00000000 _symmetry_Int_Tables_number 1 _chemical_formula_structural TiBeIr2 _chemical_formula_sum 'Ti1 Be1 Ir2' _cell_volume 52.04445266 _cell_formula_units_Z 1 loop_ _symmetry_equiv_pos_site_id _symmetry_equiv_pos_as_xyz 1 'x, y, z' loop_ _atom_site_type_symbol _atom_site_label _atom_site_symmetry_multiplicity _atom_site_fract_x _atom_site_fract_y _atom_site_fract_z _atom_site_occupancy Ti Ti0 1 0.75000000 0.75000000 0.75000000 1 Be Be1 1 0.25000100 0.25000100 0.25000100 1 Ir Ir2 1 0.00000000 -0.00000000 0.00000000 1 Ir Ir3 1 0.49999900 0.49999900 0.49999900 1 | -8.139548845 | -8.139548845 | -0.8116055 | 0 | TRUE | -0.1276111 | 52.4207 | 17.58918 | 34.83152294 | 5.901824
mp-7421 | KZnAs | ABC | # generated using pymatgen data_KZnAs _symmetry_space_group_name_H-M 'P 1' _cell_length_a 4.20899699 _cell_length_b 4.20899710 _cell_length_c 10.22833453 _cell_angle_alpha 90.00000000 _cell_angle_beta 90.00000000 _cell_angle_gamma 120.00000710 _symmetry_Int_Tables_number 1 _chemical_formula_structural KZnAs _chemical_formula_sum 'K2 Zn2 As2' _cell_volume 156.92522707 _cell_formula_units_Z 2 loop_ _symmetry_equiv_pos_site_id _symmetry_equiv_pos_as_xyz 1 'x, y, z' loop_ _atom_site_type_symbol _atom_site_label _atom_site_symmetry_multiplicity _atom_site_fract_x _atom_site_fract_y _atom_site_fract_z _atom_site_occupancy K K0 1 -0.00000000 -0.00000000 0.00000000 1 K K1 1 -0.00000000 -0.00000000 0.50000000 1 Zn Zn2 1 0.33333300 0.66666700 0.75000000 1 Zn Zn3 1 0.66666700 0.33333300 0.25000000 1 As As4 1 0.33333300 0.66666700 0.25000000 1 As As5 1 0.66666700 0.33333300 0.75000000 1 | -2.819039 | -2.819039 | -0.4759517 | 0 | TRUE | -0.09123506 | 40.0703 | 5.392183 | 34.67812 | 5.888813
mp-9731 | RbAuSe | ABC | # generated using pymatgen data_RbAuSe _symmetry_space_group_name_H-M 'P 1' _cell_length_a 5.40804113 _cell_length_b 5.40804099 _cell_length_c 6.90944789 _cell_angle_alpha 90.00000000 _cell_angle_beta 90.00000000 _cell_angle_gamma 101.56704225 _symmetry_Int_Tables_number 1 _chemical_formula_structural RbAuSe _chemical_formula_sum 'Rb2 Au2 Se2' _cell_volume 197.97589483 _cell_formula_units_Z 2 loop_ _symmetry_equiv_pos_site_id _symmetry_equiv_pos_as_xyz 1 'x, y, z' loop_ _atom_site_type_symbol _atom_site_label _atom_site_symmetry_multiplicity _atom_site_fract_x _atom_site_fract_y _atom_site_fract_z _atom_site_occupancy Rb Rb0 1 0.63365692 0.36634308 0.25000000 1 Rb Rb1 1 0.36634308 0.63365692 0.75000000 1 Au Au2 1 -0.00000000 0.00000000 -0.00000000 1 Au Au3 1 -0.00000000 0.00000000 0.50000000 1 Se Se4 1 0.20483926 0.79516074 0.25000000 1 Se Se5 1 0.79516074 0.20483926 0.75000000 1 | -3.332991585 | -3.490325 | -0.9068824 | 0 | TRUE | -0.09860203 | 10.87614 | 6.450235 | 4.425907 | 2.103784
mp-28391 | SiCl4 | AB4 | # generated using pymatgen data_SiCl4 _symmetry_space_group_name_H-M 'P 1' _cell_length_a 6.43901036 _cell_length_b 9.79116576 _cell_length_c 9.89194955 _cell_angle_alpha 103.31057764 _cell_angle_beta 90.00000000 _cell_angle_gamma 90.00000000 _symmetry_Int_Tables_number 1 _chemical_formula_structural SiCl4 _chemical_formula_sum 'Si4 Cl16' _cell_volume 606.88881110 _cell_formula_units_Z 4 loop_ _symmetry_equiv_pos_site_id _symmetry_equiv_pos_as_xyz 1 'x, y, z' loop_ _atom_site_type_symbol _atom_site_label _atom_site_symmetry_multiplicity _atom_site_fract_x _atom_site_fract_y _atom_site_fract_z _atom_site_occupancy Si Si0 1 0.92870782 0.75052458 0.64390800 1 Si Si1 1 0.42870782 0.24947542 0.85609200 1 Si Si2 1 0.07129218 0.24947542 0.35609200 1 Si Si3 1 0.57129218 0.75052458 0.14390800 1 Cl Cl4 1 0.07597671 0.58880088 0.69834476 1 Cl Cl5 1 0.57597671 0.41119912 0.80165524 1 Cl Cl6 1 0.92402329 0.41119912 0.30165524 1 Cl Cl7 1 0.42402329 0.58880088 0.19834476 1 Cl Cl8 1 0.93282821 0.91908897 0.80626487 1 Cl Cl9 1 0.43282821 0.08091103 0.69373513 1 Cl Cl10 1 0.06717179 0.08091103 0.19373513 1 Cl Cl11 1 0.56717179 0.91908897 0.30626487 1 Cl Cl12 1 0.07489822 0.79800281 0.47993664 1 Cl Cl13 1 0.57489822 0.20199719 0.02006336 1 Cl Cl14 1 0.92510178 0.20199719 0.52006336 1 Cl Cl15 1 0.42510178 0.79800281 0.97993664 1 Cl Cl16 1 0.63194243 0.69486253 0.59207285 1 Cl Cl17 1 0.13194243 0.30513747 0.90792715 1 Cl Cl18 1 0.36805757 0.30513747 0.40792715 1 Cl Cl19 1 0.86805757 0.69486253 0.09207285 1 | -3.81472 | -4.30592 | -1.742027 | 0 | TRUE | -1.742027 | 2.40144906 | 0.29163419 | 2.10981487 | 1.45252
mp-9511 | K2AsAuS4 | ABC2D4 | # generated using pymatgen data_K2AsAuS4 _symmetry_space_group_name_H-M 'P 1' _cell_length_a 7.03688700 _cell_length_b 6.80854100 _cell_length_c 9.71565872 _cell_angle_alpha 86.69811825 _cell_angle_beta 90.00000000 _cell_angle_gamma 90.00000000 _symmetry_Int_Tables_number 1 _chemical_formula_structural K2AsAuS4 _chemical_formula_sum 'K4 As2 Au2 S8' _cell_volume 464.71353828 _cell_formula_units_Z 2 loop_ _symmetry_equiv_pos_site_id _symmetry_equiv_pos_as_xyz 1 'x, y, z' loop_ _atom_site_type_symbol _atom_site_label _atom_site_symmetry_multiplicity _atom_site_fract_x _atom_site_fract_y _atom_site_fract_z _atom_site_occupancy K K0 1 0.25000000 0.79881800 0.53626300 1 K K1 1 0.75000000 0.52111600 0.84112900 1 K K2 1 0.75000000 0.20118200 0.46373700 1 K K3 1 0.25000000 0.47888400 0.15887100 1 As As4 1 0.75000000 0.72652800 0.28021300 1 As As5 1 0.25000000 0.27347200 0.71978700 1 Au Au6 1 0.00000000 0.00000000 0.00000000 1 Au Au7 1 0.50000000 0.00000000 0.00000000 1 S S8 1 0.25000000 0.30511700 0.49740800 1 S S9 1 0.75000000 0.69488300 0.50259200 1 S S10 1 0.25000000 0.54427800 0.82526100 1 S S11 1 0.75000000 0.45572200 0.17473900 1 S S12 1 0.51222500 0.09642100 0.76743100 1 S S13 1 0.98777500 0.09642100 0.76743100 1 S S14 1 0.48777500 0.90357900 0.23256900 1 S S15 1 0.01222500 0.90357900 0.23256900 1 | -3.971145 | -4.222645 | -0.8851948 | 0 | TRUE | -0.02236197 | 15.82608 | 11.41751 | 4.40857143 | 2.09966
mp-29417 | Na3ScBr6 | AB3C6 | # generated using pymatgen data_Na3ScBr6 _symmetry_space_group_name_H-M 'P 1' _cell_length_a 7.23854888 _cell_length_b 7.23843687 _cell_length_c 13.14095628 _cell_angle_alpha 89.99089522 _cell_angle_beta 90.00372259 _cell_angle_gamma 120.01324999 _symmetry_Int_Tables_number 1 _chemical_formula_structural Na3ScBr6 _chemical_formula_sum 'Na6 Sc2 Br12' _cell_volume 596.20539060 _cell_formula_units_Z 2 loop_ _symmetry_equiv_pos_site_id _symmetry_equiv_pos_as_xyz 1 'x, y, z' loop_ _atom_site_type_symbol _atom_site_label _atom_site_symmetry_multiplicity _atom_site_fract_x _atom_site_fract_y _atom_site_fract_z _atom_site_occupancy Na Na0 1 0.66667770 0.33336428 0.46654391 1 Na Na1 1 0.66665911 0.33336592 0.03343458 1 Na Na2 1 0.33334942 0.66666692 0.53343343 1 Na Na3 1 0.33335974 0.66668828 0.96655328 1 Na Na4 1 0.00000437 0.00004705 0.74998873 1 Na Na5 1 0.00004949 0.99998655 0.24997667 1 Sc Sc6 1 0.66664651 0.33337270 0.75000738 1 Sc Sc7 1 0.33335292 0.66664401 0.25000463 1 Br Br8 1 0.36393324 0.32132137 0.87010293 1 Br Br9 1 0.95742362 0.32144901 0.62993487 1 Br Br10 1 0.36397868 0.04249014 0.62993141 1 Br Br11 1 0.67863493 0.63609392 0.62990516 1 Br Br12 1 0.95741483 0.63608931 0.87009256 1 Br Br13 1 0.67864489 0.04258198 0.87005878 1 Br Br14 1 0.32125904 0.36386256 0.37012120 1 Br Br15 1 0.63615235 0.95747667 0.37005506 1 Br Br16 1 0.04260324 0.67856272 0.37005610 1 Br Br17 1 0.63594766 0.67853911 0.12992427 1 Br Br18 1 0.04250197 0.36395440 0.12994457 1 Br Br19 1 0.32140528 0.95744111 0.12993148 1 | -3.655595 | -3.975995 | -2.014173 | 0 | TRUE | -0.02952635 | 7.58295618 | 4.509117 | 3.073839 | 1.753237
mp-1213976 | CaGaH5 | ABC5 | # generated using pymatgen data_CaGaH5 _symmetry_space_group_name_H-M 'P 1' _cell_length_a 4.31362043 _cell_length_b 6.53888855 _cell_length_c 6.65585484 _cell_angle_alpha 77.02600275 _cell_angle_beta 90.00000000 _cell_angle_gamma 90.00000000 _symmetry_Int_Tables_number 1 _chemical_formula_structural CaGaH5 _chemical_formula_sum 'Ca2 Ga2 H10' _cell_volume 182.94438880 _cell_formula_units_Z 2 loop_ _symmetry_equiv_pos_site_id _symmetry_equiv_pos_as_xyz 1 'x, y, z' loop_ _atom_site_type_symbol _atom_site_label _atom_site_symmetry_multiplicity _atom_site_fract_x _atom_site_fract_y _atom_site_fract_z _atom_site_occupancy Ca Ca0 1 0.00252038 0.83002673 0.67646420 1 Ca Ca1 1 0.50252038 0.16997327 0.32353580 1 Ga Ga2 1 0.24181652 0.71121232 0.20363145 1 Ga Ga3 1 0.74181652 0.28878768 0.79636855 1 H H4 1 0.07037027 0.65536867 0.01104448 1 H H5 1 0.57037027 0.34463133 0.98895552 1 H H6 1 0.50134317 0.86938017 0.57916258 1 H H7 1 0.00134317 0.13061983 0.42083742 1 H H8 1 0.45415944 0.52045020 0.30661779 1 H H9 1 0.95415944 0.47954980 0.69338221 1 H H10 1 0.44980661 0.91400014 0.12504937 1 H H11 1 0.94980661 0.08599986 0.87495063 1 H H12 1 0.98178461 0.75360313 0.35497548 1 H H13 1 0.48178461 0.24639687 0.64502452 1 | -3.319135 | -3.446992 | -0.3045172 | 0 | TRUE | -0.01565198 | 6.83834 | 3.62941872 | 3.208921 | 1.791346
mp-510281 | FeCuO2 | ABC2 | # generated using pymatgen data_FeCuO2 _symmetry_space_group_name_H-M 'P 1' _cell_length_a 5.87530617 _cell_length_b 5.87530572 _cell_length_c 5.87530502 _cell_angle_alpha 28.35926775 _cell_angle_beta 28.35927219 _cell_angle_gamma 28.35926291 _symmetry_Int_Tables_number 1 _chemical_formula_structural FeCuO2 _chemical_formula_sum 'Fe1 Cu1 O2' _cell_volume 40.43653967 _cell_formula_units_Z 1 loop_ _symmetry_equiv_pos_site_id _symmetry_equiv_pos_as_xyz 1 'x, y, z' loop_ _atom_site_type_symbol _atom_site_label _atom_site_symmetry_multiplicity _atom_site_fract_x _atom_site_fract_y _atom_site_fract_z _atom_site_occupancy Fe Fe0 1 0.50000100 0.50000100 0.49999900 1 Cu Cu1 1 -0.00000000 0.00000000 0.00000000 1 O O2 1 0.89123179 0.89123179 0.89122979 1 O O3 1 0.10876921 0.10877021 0.10876721 1 | -6.029899 | -6.937399 | -1.321748 | 0 | TRUE | -0.01248999 | 14.28076 | 6.065529 | 8.215236 | 2.866223
mp-1219581 | RbMgAlF6 | ABCD6 | # generated using pymatgen data_RbMgAlF6 _symmetry_space_group_name_H-M 'P 1' _cell_length_a 7.15675315 _cell_length_b 7.15675315 _cell_length_c 7.15675315 _cell_angle_alpha 120.42557155 _cell_angle_beta 119.40563128 _cell_angle_gamma 90.14850864 _symmetry_Int_Tables_number 1 _chemical_formula_structural RbMgAlF6 _chemical_formula_sum 'Rb2 Mg2 Al2 F12' _cell_volume 259.50296936 _cell_formula_units_Z 2 loop_ _symmetry_equiv_pos_site_id _symmetry_equiv_pos_as_xyz 1 'x, y, z' loop_ _atom_site_type_symbol _atom_site_label _atom_site_symmetry_multiplicity _atom_site_fract_x _atom_site_fract_y _atom_site_fract_z _atom_site_occupancy Rb Rb0 1 0.61912800 0.86912800 0.75000000 1 Rb Rb1 1 0.38087200 0.13087200 0.25000000 1 Mg Mg2 1 0.50000000 0.50000000 0.00000000 1 Mg Mg3 1 0.00000000 0.50000000 0.50000000 1 Al Al4 1 0.00000000 0.50000000 0.00000000 1 Al Al5 1 0.00000000 0.00000000 0.50000000 1 F F6 1 0.05274600 0.80274600 0.25000000 1 F F7 1 0.66888800 0.41888800 0.25000000 1 F F8 1 0.05661500 0.83340000 0.63356300 1 F F9 1 0.69983700 0.42305200 0.86643700 1 F F10 1 0.69983700 0.83340000 0.27678500 1 F F11 1 0.05661500 0.42305200 0.22321500 1 F F12 1 0.94725400 0.19725400 0.75000000 1 F F13 1 0.33111200 0.58111200 0.75000000 1 F F14 1 0.94338500 0.16660000 0.36643700 1 F F15 1 0.30016300 0.57694800 0.13356300 1 F F16 1 0.30016300 0.16660000 0.72321500 1 F F17 1 0.94338500 0.57694800 0.77678500 1 | -5.398933 | -5.706933 | -3.729681 | 0 | TRUE | -0.02731776 | 15.89665 | 13.94853 | 1.948118 | 1.39575
mp-22951 | BaIF | ABC | # generated using pymatgen data_BaIF _symmetry_space_group_name_H-M 'P 1' _cell_length_a 4.70410576 _cell_length_b 4.70410576 _cell_length_c 8.00429698 _cell_angle_alpha 90.00000000 _cell_angle_beta 90.00000000 _cell_angle_gamma 90.00000000 _symmetry_Int_Tables_number 1 _chemical_formula_structural BaIF _chemical_formula_sum 'Ba2 I2 F2' _cell_volume 177.12397421 _cell_formula_units_Z 2 loop_ _symmetry_equiv_pos_site_id _symmetry_equiv_pos_as_xyz 1 'x, y, z' loop_ _atom_site_type_symbol _atom_site_label _atom_site_symmetry_multiplicity _atom_site_fract_x _atom_site_fract_y _atom_site_fract_z _atom_site_occupancy Ba Ba0 1 0.75000000 0.75000000 0.83067256 1 Ba Ba1 1 0.25000000 0.25000000 0.16932744 1 I I2 1 0.25000000 0.25000000 0.65082611 1 I I3 1 0.75000000 0.75000000 0.34917389 1 F F4 1 0.25000000 0.75000000 0.00000000 1 F F5 1 0.75000000 0.25000000 0.00000000 1 | -4.651878 | -4.932212 | -3.164272 | 0 | TRUE | -0.04004512 | 10.45397 | 6.804744 | 3.64922772 | 1.910295
mp-553303 | CsCu3O2 | AB2C3 | # generated using pymatgen data_CsCu3O2 _symmetry_space_group_name_H-M 'P 1' _cell_length_a 5.10952034 _cell_length_b 5.10952189 _cell_length_c 5.51836716 _cell_angle_alpha 89.99623014 _cell_angle_beta 90.00362206 _cell_angle_gamma 119.99529627 _symmetry_Int_Tables_number 1 _chemical_formula_structural CsCu3O2 _chemical_formula_sum 'Cs1 Cu3 O2' _cell_volume 124.77345541 _cell_formula_units_Z 1 loop_ _symmetry_equiv_pos_site_id _symmetry_equiv_pos_as_xyz 1 'x, y, z' loop_ _atom_site_type_symbol _atom_site_label _atom_site_symmetry_multiplicity _atom_site_fract_x _atom_site_fract_y _atom_site_fract_z _atom_site_occupancy Cs Cs0 1 -0.00000000 -0.00000000 0.50000000 1 Cu Cu1 1 0.50000000 0.50000000 -0.00000000 1 Cu Cu2 1 -0.00000000 0.50000000 -0.00000000 1 Cu Cu3 1 0.50000000 -0.00000000 -0.00000000 1 O O4 1 0.66666192 0.33333965 0.80114772 1 O O5 1 0.33333808 0.66666035 0.19885228 1 | -4.590688 | -4.819688 | -0.971955 | 0 | TRUE | -0.03315766 | 9.243955 | 4.659445 | 4.584509 | 2.141147
mp-9059 | KLi6TaO6 | ABC6D6 | # generated using pymatgen data_KLi6TaO6 _symmetry_space_group_name_H-M 'P 1' _cell_length_a 5.38152356 _cell_length_b 5.38152356 _cell_length_c 5.38152375 _cell_angle_alpha 101.19522748 _cell_angle_beta 101.19522748 _cell_angle_gamma 101.19523860 _symmetry_Int_Tables_number 1 _chemical_formula_structural KLi6TaO6 _chemical_formula_sum 'K1 Li6 Ta1 O6' _cell_volume 145.56029947 _cell_formula_units_Z 1 loop_ _symmetry_equiv_pos_site_id _symmetry_equiv_pos_as_xyz 1 'x, y, z' loop_ _atom_site_type_symbol _atom_site_label _atom_site_symmetry_multiplicity _atom_site_fract_x _atom_site_fract_y _atom_site_fract_z _atom_site_occupancy K K0 1 0.50000000 0.50000000 0.50000000 1 Li Li1 1 0.00000000 0.34348300 0.65651700 1 Li Li2 1 0.65651700 0.00000000 0.34348300 1 Li Li3 1 0.65651700 0.34348300 0.00000000 1 Li Li4 1 0.34348300 0.00000000 0.65651700 1 Li Li5 1 0.00000000 0.65651700 0.34348300 1 Li Li6 1 0.34348300 0.65651700 0.00000000 1 Ta Ta7 1 0.00000000 0.00000000 0.00000000 1 O O8 1 0.91712100 0.27103700 0.27103700 1 O O9 1 0.27103700 0.27103700 0.91712100 1 O O10 1 0.08287900 0.72896300 0.72896300 1 O O11 1 0.72896300 0.72896300 0.08287900 1 O O12 1 0.72896300 0.08287900 0.72896300 1 O O13 1 0.27103700 0.91712100 0.27103700 1 | -6.062272 | -6.35670038 | -2.492283 | 0 | TRUE | -0.05169263 | 12.12374 | 8.733064 | 3.39067797 | 1.841379
mp-37920 | AgAuS2 | ABC2 | # generated using pymatgen data_AgAuS2 _symmetry_space_group_name_H-M 'P 1' _cell_length_a 4.79953271 _cell_length_b 9.52433605 _cell_length_c 7.72985459 _cell_angle_alpha 35.74843513 _cell_angle_beta 90.00000000 _cell_angle_gamma 90.00000000 _symmetry_Int_Tables_number 1 _chemical_formula_structural AgAuS2 _chemical_formula_sum 'Ag2 Au2 S4' _cell_volume 206.43673690 _cell_formula_units_Z 2 loop_ _symmetry_equiv_pos_site_id _symmetry_equiv_pos_as_xyz 1 'x, y, z' loop_ _atom_site_type_symbol _atom_site_label _atom_site_symmetry_multiplicity _atom_site_fract_x _atom_site_fract_y _atom_site_fract_z _atom_site_occupancy Ag Ag0 1 0.25000000 0.25000000 0.00000000 1 Ag Ag1 1 0.25000000 0.25000000 0.50000000 1 Au Au2 1 0.75000000 0.75000000 0.25000000 1 Au Au3 1 0.75000000 0.75000000 0.75000000 1 S S4 1 0.92202311 0.13142296 0.86857704 1 S S5 1 0.92202311 0.36857704 0.13142296 1 S S6 1 0.57797689 0.13142296 0.36857704 1 S S7 1 0.57797689 0.36857704 0.63142296 1 | -3.533562525 | -3.785062525 | -0.1902281 | 0 | TRUE | -0.01372925 | 7.766043 | 1.455547 | 6.310496 | 2.51207
mp-8281 | Ba(CdAs)2 | AB2C2 | # generated using pymatgen data_Ba(CdAs)2 _symmetry_space_group_name_H-M 'P 1' _cell_length_a 4.56045012 _cell_length_b 4.56045172 _cell_length_c 7.75628771 _cell_angle_alpha 90.00000000 _cell_angle_beta 90.00000000 _cell_angle_gamma 120.00000346 _symmetry_Int_Tables_number 1 _chemical_formula_structural Ba(CdAs)2 _chemical_formula_sum 'Ba1 Cd2 As2' _cell_volume 139.70118799 _cell_formula_units_Z 1 loop_ _symmetry_equiv_pos_site_id _symmetry_equiv_pos_as_xyz 1 'x, y, z' loop_ _atom_site_type_symbol _atom_site_label _atom_site_symmetry_multiplicity _atom_site_fract_x _atom_site_fract_y _atom_site_fract_z _atom_site_occupancy Ba Ba0 1 0.00000000 -0.00000000 0.00000000 1 Cd Cd1 1 0.66666700 0.33333300 0.37100356 1 Cd Cd2 1 0.33333300 0.66666700 0.62899644 1 As As3 1 0.66666700 0.33333300 0.73516224 1 As As4 1 0.33333300 0.66666700 0.26483776 1 | -3.250679454 | -3.250679454 | -0.6340812 | 0 | TRUE | -0.09613064 | 110.484 | 12.8517 | 97.63228 | 9.880905
mp-7610 | Li2CaSiO4 | ABC2D4 | # generated using pymatgen data_Li2CaSiO4 _symmetry_space_group_name_H-M 'P 1' _cell_length_a 4.87726339 _cell_length_b 4.87726339 _cell_length_c 4.87726339 _cell_angle_alpha 117.64062523 _cell_angle_beta 117.64062523 _cell_angle_gamma 94.13756868 _symmetry_Int_Tables_number 1 _chemical_formula_structural Li2CaSiO4 _chemical_formula_sum 'Li2 Ca1 Si1 O4' _cell_volume 84.72436341 _cell_formula_units_Z 1 loop_ _symmetry_equiv_pos_site_id _symmetry_equiv_pos_as_xyz 1 'x, y, z' loop_ _atom_site_type_symbol _atom_site_label _atom_site_symmetry_multiplicity _atom_site_fract_x _atom_site_fract_y _atom_site_fract_z _atom_site_occupancy Li Li0 1 0.25000000 0.75000000 0.50000000 1 Li Li1 1 0.75000000 0.25000000 0.50000000 1 Ca Ca2 1 0.50000000 0.50000000 0.00000000 1 Si Si3 1 0.00000000 0.00000000 0.00000000 1 O O4 1 0.94792500 0.33160200 0.00000000 1 O O5 1 0.33160200 0.94792500 0.00000000 1 O O6 1 0.66839800 0.66839800 0.61632200 1 O O7 1 0.05207500 0.05207500 0.38367800 1 | -6.56694499 | -6.91044499 | -3.031005 | 0 | TRUE | -0.004721095 | 10.3346372 | 7.287742 | 3.046895 | 1.745536
mp-558243 | Ba2InClO3 | ABC2D3 | # generated using pymatgen data_Ba2InClO3 _symmetry_space_group_name_H-M 'P 1' _cell_length_a 4.28799500 _cell_length_b 4.28799500 _cell_length_c 15.27099200 _cell_angle_alpha 90.00000000 _cell_angle_beta 90.00000000 _cell_angle_gamma 90.00000000 _symmetry_Int_Tables_number 1 _chemical_formula_structural Ba2InClO3 _chemical_formula_sum 'Ba4 In2 Cl2 O6' _cell_volume 280.78621991 _cell_formula_units_Z 2 loop_ _symmetry_equiv_pos_site_id _symmetry_equiv_pos_as_xyz 1 'x, y, z' loop_ _atom_site_type_symbol _atom_site_label _atom_site_symmetry_multiplicity _atom_site_fract_x _atom_site_fract_y _atom_site_fract_z _atom_site_occupancy Ba Ba0 1 0.50000000 0.00000000 0.09479500 1 Ba Ba1 1 0.50000000 0.00000000 0.35245300 1 Ba Ba2 1 0.00000000 0.50000000 0.64754700 1 Ba Ba3 1 0.00000000 0.50000000 0.90520500 1 In In4 1 0.50000000 0.00000000 0.78664500 1 In In5 1 0.00000000 0.50000000 0.21335500 1 Cl Cl6 1 0.50000000 0.00000000 0.57435800 1 Cl Cl7 1 0.00000000 0.50000000 0.42564200 1 O O8 1 0.00000000 0.50000000 0.07471500 1 O O9 1 0.00000000 0.00000000 0.23811600 1 O O10 1 0.50000000 0.50000000 0.76188400 1 O O11 1 0.50000000 0.00000000 0.92528500 1 O O12 1 0.00000000 0.00000000 0.76188400 1 O O13 1 0.50000000 0.50000000 0.23811600 1 | -5.591099865 | -5.973243 | -2.64778 | 0 | TRUE | -0.03259318 | 24.31339914 | 20.17729 | 4.136105 | 2.033742
mp-754535 | LaAgO2 | ABC2 | # generated using pymatgen data_LaAgO2 _symmetry_space_group_name_H-M 'P 1' _cell_length_a 3.81644699 _cell_length_b 3.81648303 _cell_length_c 12.28119250 _cell_angle_alpha 90.00225298 _cell_angle_beta 89.99875144 _cell_angle_gamma 120.00023712 _symmetry_Int_Tables_number 1 _chemical_formula_structural LaAgO2 _chemical_formula_sum 'La2 Ag2 O4' _cell_volume 154.91472580 _cell_formula_units_Z 2 loop_ _symmetry_equiv_pos_site_id _symmetry_equiv_pos_as_xyz 1 'x, y, z' loop_ _atom_site_type_symbol _atom_site_label _atom_site_symmetry_multiplicity _atom_site_fract_x _atom_site_fract_y _atom_site_fract_z _atom_site_occupancy La La0 1 0.00000759 0.00010774 0.99999814 1 La La1 1 0.99999648 0.99996376 0.50000254 1 Ag Ag2 1 0.33331967 0.66666673 0.24999999 1 Ag Ag3 1 0.66667524 0.33335169 0.74999977 1 O O4 1 0.33333004 0.66676169 0.08416111 1 O O5 1 0.33332477 0.66661578 0.41583910 1 O O6 1 0.66666963 0.33331731 0.58416325 1 O O7 1 0.66667758 0.33341629 0.91583610 1 | -6.643246 | -6.986746 | -2.57126 | 0 | TRUE | -0.02832677 | 12.49196 | 7.773754 | 4.718202 | 2.172142
mp-23063 | Ba4Cl6O | AB4C6 | # generated using pymatgen data_Ba4Cl6O _symmetry_space_group_name_H-M 'P 1' _cell_length_a 10.06269720 _cell_length_b 10.06266232 _cell_length_c 7.63848225 _cell_angle_alpha 90.00007135 _cell_angle_beta 90.00006392 _cell_angle_gamma 119.99998356 _symmetry_Int_Tables_number 1 _chemical_formula_structural Ba4Cl6O _chemical_formula_sum 'Ba8 Cl12 O2' _cell_volume 669.83074982 _cell_formula_units_Z 2 loop_ _symmetry_equiv_pos_site_id _symmetry_equiv_pos_as_xyz 1 'x, y, z' loop_ _atom_site_type_symbol _atom_site_label _atom_site_symmetry_multiplicity _atom_site_fract_x _atom_site_fract_y _atom_site_fract_z _atom_site_occupancy Ba Ba0 1 0.66666453 0.33333090 0.92967154 1 Ba Ba1 1 0.33332983 0.66666386 0.42964392 1 Ba Ba2 1 0.80467192 0.60934180 0.49552981 1 Ba Ba3 1 0.19532025 0.80468501 0.99552317 1 Ba Ba4 1 0.60935992 0.80468062 0.99552079 1 Ba Ba5 1 0.39066064 0.19533155 0.49553238 1 Ba Ba6 1 0.80467327 0.19533186 0.49553038 1 Ba Ba7 1 0.19531706 0.39063284 0.99552456 1 Cl Cl8 1 0.52985515 0.47014136 0.21055930 1 Cl Cl9 1 0.05965556 0.52982694 0.71052930 1 Cl Cl10 1 0.47017175 0.94034358 0.71053171 1 Cl Cl11 1 0.52985665 0.05971409 0.21055733 1 Cl Cl12 1 0.94028571 0.47014128 0.21056118 1 Cl Cl13 1 0.47017227 0.52982730 0.71053056 1 Cl Cl14 1 0.14532661 0.29065239 0.39299827 1 Cl Cl15 1 0.85466352 0.14533977 0.89299288 1 Cl Cl16 1 0.29067765 0.14534004 0.89299273 1 Cl Cl17 1 0.70935032 0.85467593 0.39299774 1 Cl Cl18 1 0.14532692 0.85467606 0.39299780 1 Cl Cl19 1 0.85466267 0.70932482 0.89299285 1 O O20 1 0.66666676 0.33333326 0.59825948 1 O O21 1 0.33333202 0.66666576 0.09821835 1 | -4.751894 | -5.149257 | -2.993457 | 0 | TRUE | -0.0513926 | 8.825487 | 5.762142 | 3.0633447 | 1.750241
mp-8962 | Rb2HgF4 | AB2C4 | # generated using pymatgen data_Rb2HgF4 _symmetry_space_group_name_H-M 'P 1' _cell_length_a 4.58319815 _cell_length_b 4.58319956 _cell_length_c 7.60787971 _cell_angle_alpha 107.53051964 _cell_angle_beta 107.53052938 _cell_angle_gamma 90.00000317 _symmetry_Int_Tables_number 1 _chemical_formula_structural Rb2HgF4 _chemical_formula_sum 'Rb2 Hg1 F4' _cell_volume 144.58428897 _cell_formula_units_Z 1 loop_ _symmetry_equiv_pos_site_id _symmetry_equiv_pos_as_xyz 1 'x, y, z' loop_ _atom_site_type_symbol _atom_site_label _atom_site_symmetry_multiplicity _atom_site_fract_x _atom_site_fract_y _atom_site_fract_z _atom_site_occupancy Rb Rb0 1 0.35914206 0.35914206 0.71828512 1 Rb Rb1 1 0.64085794 0.64085794 0.28171488 1 Hg Hg2 1 -0.00000000 -0.00000000 -0.00000000 1 F F3 1 0.16384103 0.16384103 0.32768306 1 F F4 1 0.83615897 0.83615897 0.67231694 1 F F5 1 0.50000000 -0.00000000 -0.00000000 1 F F6 1 -0.00000000 0.50000000 -0.00000000 1 | -3.581862 | -3.845862 | -2.430053 | 0 | TRUE | -0.01419377 | 60.81876 | 58.32417 | 2.49459 | 1.579427
mp-8361 | CsTe | AB | # generated using pymatgen data_CsTe _symmetry_space_group_name_H-M 'P 1' _cell_length_a 5.08394028 _cell_length_b 6.19884308 _cell_length_c 11.68160658 _cell_angle_alpha 90.00000000 _cell_angle_beta 90.00000000 _cell_angle_gamma 90.00000000 _symmetry_Int_Tables_number 1 _chemical_formula_structural CsTe _chemical_formula_sum 'Cs4 Te4' _cell_volume 368.14055156 _cell_formula_units_Z 4 loop_ _symmetry_equiv_pos_site_id _symmetry_equiv_pos_as_xyz 1 'x, y, z' loop_ _atom_site_type_symbol _atom_site_label _atom_site_symmetry_multiplicity _atom_site_fract_x _atom_site_fract_y _atom_site_fract_z _atom_site_occupancy Cs Cs0 1 0.50000000 0.83140866 0.36278268 1 Cs Cs1 1 0.50000000 0.16859134 0.63721732 1 Cs Cs2 1 0.50000000 0.33140866 0.13721732 1 Cs Cs3 1 0.50000000 0.66859134 0.86278268 1 Te Te4 1 0.00000000 0.36409665 0.40359037 1 Te Te5 1 -0.00000000 0.63590335 0.59640963 1 Te Te6 1 -0.00000000 0.86409665 0.09640963 1 Te Te7 1 -0.00000000 0.13590335 0.90359037 1 | -2.866873 | -3.077873 | -1.058519 | 0 | TRUE | -0.01148656 | 9.538272 | 4.353816 | 5.184455 | 2.27694
mp-28922 | Ca2Si5N8 | A2B5C8 | # generated using pymatgen data_Ca2Si5N8 _symmetry_space_group_name_H-M 'P 1' _cell_length_a 7.70372644 _cell_length_b 7.70372644 _cell_length_c 9.68072662 _cell_angle_alpha 69.56208438 _cell_angle_beta 69.56208438 _cell_angle_gamma 42.65308130 _symmetry_Int_Tables_number 1 _chemical_formula_structural Ca2Si5N8 _chemical_formula_sum 'Ca4 Si10 N16' _cell_volume 360.88885304 _cell_formula_units_Z 2 loop_ _symmetry_equiv_pos_site_id _symmetry_equiv_pos_as_xyz 1 'x, y, z' loop_ _atom_site_type_symbol _atom_site_label _atom_site_symmetry_multiplicity _atom_site_fract_x _atom_site_fract_y _atom_site_fract_z _atom_site_occupancy Ca Ca0 1 0.35654722 0.86404731 0.30128750 1 Ca Ca1 1 0.86404731 0.35654722 0.80128750 1 Ca Ca2 1 0.76423783 0.23628064 0.49840885 1 Ca Ca3 1 0.23628064 0.76423783 0.99840885 1 Si Si4 1 0.85767676 0.85276183 0.37391984 1 Si Si5 1 0.85276183 0.85767676 0.87391984 1 Si Si6 1 0.57056784 0.15420621 0.13195468 1 Si Si7 1 0.15420621 0.57056784 0.63195468 1 Si Si8 1 0.25097891 0.25796217 0.43692644 1 Si Si9 1 0.25796217 0.25097891 0.93692644 1 Si Si10 1 0.96578449 0.54574286 0.18190912 1 Si Si11 1 0.54574286 0.96578449 0.68190912 1 Si Si12 1 0.86396813 0.25131686 0.14688520 1 Si Si13 1 0.25131686 0.86396813 0.64688520 1 N N14 1 0.27890283 0.31301984 0.08372991 1 N N15 1 0.31301984 0.27890283 0.58372991 1 N N16 1 0.78863342 0.47383055 0.22676946 1 N N17 1 0.47383055 0.78863342 0.72676946 1 N N18 1 0.84768175 0.81905439 0.56513041 1 N N19 1 0.81905439 0.84768175 0.06513041 1 N N20 1 0.97771948 0.98338073 0.28216273 1 N N21 1 0.98338073 0.97771948 0.78216273 1 N N22 1 0.55078265 0.05562958 0.32431725 1 N N23 1 0.05562958 0.55078265 0.82431725 1 N N24 1 0.03732653 0.55337352 0.33020691 1 N N25 1 0.55337352 0.03732653 0.83020691 1 N N26 1 0.13846846 0.11966793 0.50391991 1 N N27 1 0.11966793 0.13846846 0.00391991 1 N N28 1 0.34631878 0.62692950 0.57057178 1 N N29 1 0.62692950 0.34631878 0.07057178 1 | -7.736983 | -7.929516208 | -1.407533 | 0 | TRUE | -0.05111733 | 11.71775444 | 7.390447 | 4.327308 | 2.080218
mp-567841 | Be3P2 | A2B3 | # generated using pymatgen data_Be3P2 _symmetry_space_group_name_H-M 'P 1' _cell_length_a 8.82861105 _cell_length_b 8.82861092 _cell_length_c 8.82861030 _cell_angle_alpha 109.47121687 _cell_angle_beta 109.47121658 _cell_angle_gamma 109.47122496 _symmetry_Int_Tables_number 1 _chemical_formula_structural Be3P2 _chemical_formula_sum 'Be24 P16' _cell_volume 529.73081490 _cell_formula_units_Z 8 loop_ _symmetry_equiv_pos_site_id _symmetry_equiv_pos_as_xyz 1 'x, y, z' loop_ _atom_site_type_symbol _atom_site_label _atom_site_symmetry_multiplicity _atom_site_fract_x _atom_site_fract_y _atom_site_fract_z _atom_site_occupancy Be Be0 1 0.50457910 0.24847095 0.99540212 1 Be Be1 1 0.75306984 0.50917798 0.50459788 1 Be Be2 1 0.99082202 0.74389185 0.99542090 1 Be Be3 1 0.74693016 0.25152905 0.75610815 1 Be Be4 1 0.00457910 0.00917798 0.25610815 1 Be Be5 1 0.50459788 0.75306984 0.50917798 1 Be Be6 1 0.24389185 0.25306984 0.74847095 1 Be Be7 1 0.49082202 0.49540212 0.24693016 1 Be Be8 1 0.75610815 0.74693016 0.25152905 1 Be Be9 1 0.75152905 0.00459788 0.49542090 1 Be Be10 1 0.00917798 0.25610815 0.00457910 1 Be Be11 1 0.00459788 0.49542090 0.75152905 1 Be Be12 1 0.25306984 0.74847095 0.24389185 1 Be Be13 1 0.24847095 0.99540212 0.50457910 1 Be Be14 1 0.25152905 0.75610815 0.74693016 1 Be Be15 1 0.74847095 0.24389185 0.25306984 1 Be Be16 1 0.49542090 0.75152905 0.00459788 1 Be Be17 1 0.74389185 0.99542090 0.99082202 1 Be Be18 1 0.99542090 0.99082202 0.74389185 1 Be Be19 1 0.99540212 0.50457910 0.24847095 1 Be Be20 1 0.50917798 0.50459788 0.75306984 1 Be Be21 1 0.49540212 0.24693016 0.49082202 1 Be Be22 1 0.24693016 0.49082202 0.49540212 1 Be Be23 1 0.25610815 0.00457910 0.00917798 1 P P24 1 0.24364236 0.99364236 0.25000000 1 P P25 1 0.74364236 0.49364236 0.25000000 1 P P26 1 0.49364236 0.25000000 0.74364236 1 P P27 1 0.75635764 0.00635764 0.75000000 1 P P28 1 0.25000000 0.74364236 0.49364236 1 P P29 1 0.99364236 0.25000000 0.24364236 1 P P30 1 0.25000000 0.24364236 0.99364236 1 P P31 1 0.50635764 0.75000000 0.25635764 1 P P32 1 0.75000000 0.75635764 0.00635764 1 P P33 1 0.50000000 0.50000000 0.50000000 1 P P34 1 0.00635764 0.75000000 0.75635764 1 P P35 1 -0.00000000 -0.00000000 0.50000000 1 P P36 1 0.75000000 0.25635764 0.50635764 1 P P37 1 0.25635764 0.50635764 0.75000000 1 P P38 1 -0.00000000 0.50000000 -0.00000000 1 P P39 1 0.50000000 -0.00000000 -0.00000000 1 | -4.641199 | -4.641199 | -0.2322301 | 0 | TRUE | -0.03973181 | 17.06478 | 6.993698 | 10.07108 | 3.173497
mp-28328 | RbI3 | AB3 | # generated using pymatgen data_RbI3 _symmetry_space_group_name_H-M 'P 1' _cell_length_a 6.76047314 _cell_length_b 9.94751423 _cell_length_c 10.88013811 _cell_angle_alpha 90.00000000 _cell_angle_beta 90.00000000 _cell_angle_gamma 90.00000000 _symmetry_Int_Tables_number 1 _chemical_formula_structural RbI3 _chemical_formula_sum 'Rb4 I12' _cell_volume 731.68822993 _cell_formula_units_Z 4 loop_ _symmetry_equiv_pos_site_id _symmetry_equiv_pos_as_xyz 1 'x, y, z' loop_ _atom_site_type_symbol _atom_site_label _atom_site_symmetry_multiplicity _atom_site_fract_x _atom_site_fract_y _atom_site_fract_z _atom_site_occupancy Rb Rb0 1 0.25000000 0.47447218 0.82703771 1 Rb Rb1 1 0.75000000 0.52552782 0.17296229 1 Rb Rb2 1 0.75000000 0.97447218 0.67296229 1 Rb Rb3 1 0.25000000 0.02552782 0.32703771 1 I I4 1 0.25000000 0.54496586 0.37339014 1 I I5 1 0.75000000 0.45503414 0.62660986 1 I I6 1 0.75000000 0.04496586 0.12660986 1 I I7 1 0.25000000 0.95503414 0.87339014 1 I I8 1 0.25000000 0.73569714 0.57297437 1 I I9 1 0.75000000 0.26430286 0.42702563 1 I I10 1 0.75000000 0.23569714 0.92702563 1 I I11 1 0.25000000 0.76430286 0.07297437 1 I I12 1 0.25000000 0.14884089 0.65920190 1 I I13 1 0.75000000 0.85115911 0.34079810 1 I I14 1 0.75000000 0.64884089 0.84079810 1 I I15 1 0.25000000 0.35115911 0.15920190 1 | -2.178006 | -2.462256 | -1.112098 | 0 | TRUE | -0.2515107 | 9.923255 | 5.809219 | 4.11403679 | 2.028309
mp-567318 | TlSbSe2 | ABC2 | # generated using pymatgen data_TlSbSe2 _symmetry_space_group_name_H-M 'P 1' _cell_length_a 4.12318970 _cell_length_b 9.21754057 _cell_length_c 12.95125870 _cell_angle_alpha 109.22733583 _cell_angle_beta 90.00000000 _cell_angle_gamma 90.00000000 _symmetry_Int_Tables_number 1 _chemical_formula_structural TlSbSe2 _chemical_formula_sum 'Tl4 Sb4 Se8' _cell_volume 464.76482711 _cell_formula_units_Z 4 loop_ _symmetry_equiv_pos_site_id _symmetry_equiv_pos_as_xyz 1 'x, y, z' loop_ _atom_site_type_symbol _atom_site_label _atom_site_symmetry_multiplicity _atom_site_fract_x _atom_site_fract_y _atom_site_fract_z _atom_site_occupancy Tl Tl0 1 0.24604067 0.31497972 0.85954511 1 Tl Tl1 1 0.24106528 0.94231899 0.64089471 1 Tl Tl2 1 0.74604067 0.68502028 0.14045489 1 Tl Tl3 1 0.74106528 0.05768101 0.35910529 1 Sb Sb4 1 0.24393696 0.81438652 0.89249324 1 Sb Sb5 1 0.74393696 0.18561348 0.10750576 1 Sb Sb6 1 0.24121687 0.41669163 0.60809514 1 Sb Sb7 1 0.74121687 0.58330837 0.39190486 1 Se Se8 1 0.24680938 0.93795483 0.10344781 1 Se Se9 1 0.74328778 0.65267374 0.60317408 1 Se Se10 1 0.24328778 0.34732626 0.39682592 1 Se Se11 1 0.74240990 0.20973358 0.60677124 1 Se Se12 1 0.74693216 0.61098393 0.88716432 1 Se Se13 1 0.24240990 0.79026642 0.39322876 1 Se Se14 1 0.74680938 0.06204517 0.89655219 1 Se Se15 1 0.24693216 0.38901507 0.11283568 1 | -3.701444 | -3.937444 | -0.5665773 | 0 | TRUE | -0.01258054 | 123.2122 | 106.5123 | 16.69998 | 4.086561
mp-768941 | Sr3TeO6 | AB3C6 | # generated using pymatgen data_Sr3TeO6 _symmetry_space_group_name_H-M 'P 1' _cell_length_a 5.86425804 _cell_length_b 6.06292504 _cell_length_c 8.38780632 _cell_angle_alpha 90.00000000 _cell_angle_beta 89.86896254 _cell_angle_gamma 90.00000000 _symmetry_Int_Tables_number 1 _chemical_formula_structural Sr3TeO6 _chemical_formula_sum 'Sr6 Te2 O12' _cell_volume 298.22395724 _cell_formula_units_Z 2 loop_ _symmetry_equiv_pos_site_id _symmetry_equiv_pos_as_xyz 1 'x, y, z' loop_ _atom_site_type_symbol _atom_site_label _atom_site_symmetry_multiplicity _atom_site_fract_x _atom_site_fract_y _atom_site_fract_z _atom_site_occupancy Sr Sr0 1 -0.00000000 0.50000000 0.50000000 1 Sr Sr1 1 0.01306206 0.95328497 0.74708422 1 Sr Sr2 1 0.48693794 0.45328497 0.75291578 1 Sr Sr3 1 0.50000000 -0.00000000 0.00000000 1 Sr Sr4 1 0.51306206 0.54671503 0.24708422 1 Sr Sr5 1 0.98693794 0.04671503 0.25291578 1 Te Te6 1 -0.00000000 0.50000000 0.00000000 1 Te Te7 1 0.50000000 -0.00000000 0.50000000 1 O O8 1 0.09633126 0.45624132 0.21793457 1 O O9 1 0.17083646 0.23893098 0.93891176 1 O O10 1 0.23382386 0.17773056 0.54221788 1 O O11 1 0.26617614 0.67773056 0.95778212 1 O O12 1 0.32916354 0.73893098 0.56108824 1 O O13 1 0.40366874 0.95624132 0.28206543 1 O O14 1 0.59633126 0.04375868 0.71793457 1 O O15 1 0.67083646 0.26106902 0.43891176 1 O O16 1 0.73382386 0.32226944 0.04221788 1 O O17 1 0.76617614 0.82226944 0.45778212 1 O O18 1 0.82916354 0.76106902 0.06108824 1 O O19 1 0.90366874 0.54375868 0.78206543 1 | -6.127218 | -6.539418 | -2.750226 | 0 | TRUE | -0.1542464 | 14.29077 | 10.65499 | 3.63578184 | 1.906773
mp-1020712 | ZnSiN2 | ABC2 | # generated using pymatgen data_ZnSiN2 _symmetry_space_group_name_H-M 'P 1' _cell_length_a 5.23920914 _cell_length_b 6.25248179 _cell_length_c 5.02544447 _cell_angle_alpha 90.00000000 _cell_angle_beta 90.00000000 _cell_angle_gamma 90.00000000 _symmetry_Int_Tables_number 1 _chemical_formula_structural ZnSiN2 _chemical_formula_sum 'Zn4 Si4 N8' _cell_volume 164.62381018 _cell_formula_units_Z 4 loop_ _symmetry_equiv_pos_site_id _symmetry_equiv_pos_as_xyz 1 'x, y, z' loop_ _atom_site_type_symbol _atom_site_label _atom_site_symmetry_multiplicity _atom_site_fract_x _atom_site_fract_y _atom_site_fract_z _atom_site_occupancy Zn Zn0 1 0.91648478 0.37558000 0.99457688 1 Zn Zn1 1 0.08351522 0.62441900 0.49457688 1 Zn Zn2 1 0.58351522 0.87558100 0.49457688 1 Zn Zn3 1 0.41648478 0.12442000 0.99457688 1 Si Si4 1 0.57267386 0.37492307 0.49394310 1 Si Si5 1 0.42732614 0.62507793 0.99394310 1 Si Si6 1 0.92732614 0.87492207 0.99394310 1 Si Si7 1 0.07267386 0.12507693 0.49394310 1 N N8 1 0.55572058 0.40149576 0.14833818 1 N N9 1 0.44427942 0.59850424 0.64833818 1 N N10 1 0.94427942 0.90149576 0.64833818 1 N N11 1 0.05572058 0.09850424 0.14833818 1 N N12 1 0.60802720 0.84783257 0.08914084 1 N N13 1 0.39197280 0.15216743 0.58914084 1 N N14 1 0.89197280 0.34783257 0.58914084 1 N N15 1 0.10802720 0.65216743 0.08914084 1 | -6.621587 | -6.802087 | -0.96257457 | 0 | TRUE | -0.191169 | 9.991878 | 4.854837 | 5.137041 | 2.266504
mp-230 | SbO2 | AB2 | # generated using pymatgen data_SbO2 _symmetry_space_group_name_H-M 'P 1' _cell_length_a 4.83445072 _cell_length_b 5.44824324 _cell_length_c 11.81812501 _cell_angle_alpha 90.00000000 _cell_angle_beta 90.00000000 _cell_angle_gamma 90.00000000 _symmetry_Int_Tables_number 1 _chemical_formula_structural SbO2 _chemical_formula_sum 'Sb8 O16' _cell_volume 311.28070817 _cell_formula_units_Z 8 loop_ _symmetry_equiv_pos_site_id _symmetry_equiv_pos_as_xyz 1 'x, y, z' loop_ _atom_site_type_symbol _atom_site_label _atom_site_symmetry_multiplicity _atom_site_fract_x _atom_site_fract_y _atom_site_fract_z _atom_site_occupancy Sb Sb0 1 0.46401785 0.47731148 0.50152596 1 Sb Sb1 1 0.53598215 0.52268852 0.00152596 1 Sb Sb2 1 0.03598215 0.97731148 0.50152596 1 Sb Sb3 1 0.96401785 0.02268852 0.00152596 1 Sb Sb4 1 0.50120155 0.86976828 0.25313912 1 Sb Sb5 1 0.49879845 0.13023172 0.75313912 1 Sb Sb6 1 0.99879845 0.36976828 0.25313912 1 Sb Sb7 1 0.00120155 0.63023172 0.75313912 1 O O8 1 0.66693529 0.84917946 0.09542684 1 O O9 1 0.33306371 0.15082054 0.59542684 1 O O10 1 0.83306471 0.34917946 0.09542684 1 O O11 1 0.16693629 0.65082054 0.59542684 1 O O12 1 0.30225406 0.57633883 0.19583181 1 O O13 1 0.69774594 0.42366117 0.69583181 1 O O14 1 0.19774594 0.07633883 0.19583181 1 O O15 1 0.80225406 0.92366117 0.69583181 1 O O16 1 0.83936808 0.68289622 0.90739871 1 O O17 1 0.16063192 0.31710378 0.40739871 1 O O18 1 0.66063192 0.18289622 0.90739871 1 O O19 1 0.33936808 0.81710378 0.40739871 1 O O20 1 0.29857083 0.84536521 0.81007955 1 O O21 1 0.70142917 0.15463479 0.31007955 1 O O22 1 0.20143017 0.34536521 0.81007955 1 O O23 1 0.79857083 0.65463479 0.31007955 1 | -6.054466 | -6.512466 | -1.83834 | 0 | TRUE | -0.1097886125 | 19.61389 | 14.23251 | 5.381377 | 2.319779
mp-9843 | Sr3(AlP2)2 | A2B3C4 | # generated using pymatgen data_Sr3(AlP2)2 _symmetry_space_group_name_H-M 'P 1' _cell_length_a 6.68322625 _cell_length_b 8.33664027 _cell_length_c 8.33664020 _cell_angle_alpha 75.26538640 _cell_angle_beta 89.02841824 _cell_angle_gamma 89.02841797 _symmetry_Int_Tables_number 1 _chemical_formula_structural Sr3(AlP2)2 _chemical_formula_sum 'Sr6 Al4 P8' _cell_volume 449.10356802 _cell_formula_units_Z 2 loop_ _symmetry_equiv_pos_site_id _symmetry_equiv_pos_as_xyz 1 'x, y, z' loop_ _atom_site_type_symbol _atom_site_label _atom_site_symmetry_multiplicity _atom_site_fract_x _atom_site_fract_y _atom_site_fract_z _atom_site_occupancy Sr Sr0 1 0.54369523 0.00793702 0.74694967 1 Sr Sr1 1 0.95630477 0.25305033 0.99206298 1 Sr Sr2 1 0.45630477 0.99206298 0.25305033 1 Sr Sr3 1 0.04369523 0.74694967 0.00793702 1 Sr Sr4 1 0.25000000 0.40160541 0.59839459 1 Sr Sr5 1 0.75000000 0.59839459 0.40160541 1 Al Al6 1 0.41948720 0.41804500 0.17180338 1 Al Al7 1 0.08051280 0.82819662 0.58195500 1 Al Al8 1 0.58051280 0.58195500 0.82819662 1 Al Al9 1 0.91948720 0.17180338 0.41804500 1 P P10 1 0.47594598 0.29664269 0.94118283 1 P P11 1 0.02405402 0.05881817 0.70335731 1 P P12 1 0.92097045 0.58229640 0.73980894 1 P P13 1 0.57902955 0.26019106 0.41770360 1 P P14 1 0.07902955 0.41770360 0.26019106 1 P P15 1 0.42097045 0.73980894 0.58229640 1 P P16 1 0.97594598 0.94118283 0.29664269 1 P P17 1 0.52405402 0.70335731 0.05881817 1 | -4.799491 | -4.799491 | -0.9980637 | 0 | TRUE | -0.1485245 | 16.94043 | 8.71486671 | 8.225561 | 2.868024
mp-1317 | CoSb3 | AB3 | # generated using pymatgen data_CoSb3 _symmetry_space_group_name_H-M 'P 1' _cell_length_a 7.84024960 _cell_length_b 7.84033647 _cell_length_c 7.84029276 _cell_angle_alpha 109.47142714 _cell_angle_beta 109.47099686 _cell_angle_gamma 109.47124304 _symmetry_Int_Tables_number 1 _chemical_formula_structural CoSb3 _chemical_formula_sum 'Co4 Sb12' _cell_volume 371.00088994 _cell_formula_units_Z 4 loop_ _symmetry_equiv_pos_site_id _symmetry_equiv_pos_as_xyz 1 'x, y, z' loop_ _atom_site_type_symbol _atom_site_label _atom_site_symmetry_multiplicity _atom_site_fract_x _atom_site_fract_y _atom_site_fract_z _atom_site_occupancy Co Co0 1 0.49999822 0.49999926 0.49999902 1 Co Co1 1 0.00000049 0.50000182 0.00000076 1 Co Co2 1 -0.00000006 -0.00000038 0.50000115 1 Co Co3 1 0.50000094 0.99999966 0.00000026 1 Sb Sb4 1 0.49259228 0.15874925 0.33386421 1 Sb Sb5 1 0.15872563 0.66613460 0.82488878 1 Sb Sb6 1 0.33384006 0.17510957 0.84124738 1 Sb Sb7 1 0.84125538 0.66615262 0.50740537 1 Sb Sb8 1 0.66615986 0.82488727 0.15875306 1 Sb Sb9 1 0.84127439 0.33386662 0.17510996 1 Sb Sb10 1 0.66615767 0.50740536 0.84126026 1 Sb Sb11 1 0.33384019 0.49259228 0.15873665 1 Sb Sb12 1 0.15874190 0.33384632 0.49259472 1 Sb Sb13 1 0.82490346 0.15875423 0.66615766 1 Sb Sb14 1 0.17509919 0.84124991 0.33384479 1 Sb Sb15 1 0.50740940 0.84125260 0.66613498 1 | -5.061566 | -5.205566 | -0.331735185 | 0 | TRUE | -0.2029551 | 45.99391 | 10.91004 | 35.08387 | 5.923163
mp-1214786 | AsRuS | ABC | # generated using pymatgen data_AsRuS _symmetry_space_group_name_H-M 'P 1' _cell_length_a 5.91002512 _cell_length_b 5.92387066 _cell_length_c 5.96973355 _cell_angle_alpha 68.88044803 _cell_angle_beta 90.00000000 _cell_angle_gamma 90.00000000 _symmetry_Int_Tables_number 1 _chemical_formula_structural AsRuS _chemical_formula_sum 'As4 Ru4 S4' _cell_volume 194.96319850 _cell_formula_units_Z 4 loop_ _symmetry_equiv_pos_site_id _symmetry_equiv_pos_as_xyz 1 'x, y, z' loop_ _atom_site_type_symbol _atom_site_label _atom_site_symmetry_multiplicity _atom_site_fract_x _atom_site_fract_y _atom_site_fract_z _atom_site_occupancy As As0 1 0.87371608 0.64980970 0.62821744 1 As As1 1 0.12628392 0.35019030 0.37178256 1 As As2 1 0.37371608 0.35019030 0.87178256 1 As As3 1 0.62628392 0.64980970 0.12821744 1 Ru Ru4 1 0.49477345 0.78401182 0.70356387 1 Ru Ru5 1 0.50522655 0.21598818 0.29643613 1 Ru Ru6 1 0.99477345 0.21598818 0.79643613 1 Ru Ru7 1 0.00522655 0.78401182 0.20356387 1 S S8 1 0.12613574 0.84276878 0.81508558 1 S S9 1 0.87386426 0.15723122 0.18491442 1 S S10 1 0.62613574 0.15723122 0.68491442 1 S S11 1 0.37386426 0.84276878 0.31508558 1 | -6.525517 | -6.693184 | -0.6698604 | 0 | TRUE | -0.02874974 | 28.43286 | 8.36341421 | 20.06944 | 4.479893
mp-23632 | Ca2BN2Cl | ABC2D2 | # generated using pymatgen data_Ca2BN2Cl _symmetry_space_group_name_H-M 'P 1' _cell_length_a 3.92043600 _cell_length_b 9.04461000 _cell_length_c 11.73074200 _cell_angle_alpha 90.00000000 _cell_angle_beta 90.00000000 _cell_angle_gamma 90.00000000 _symmetry_Int_Tables_number 1 _chemical_formula_structural Ca2BN2Cl _chemical_formula_sum 'Ca8 B4 N8 Cl4' _cell_volume 415.95820628 _cell_formula_units_Z 4 loop_ _symmetry_equiv_pos_site_id _symmetry_equiv_pos_as_xyz 1 'x, y, z' loop_ _atom_site_type_symbol _atom_site_label _atom_site_symmetry_multiplicity _atom_site_fract_x _atom_site_fract_y _atom_site_fract_z _atom_site_occupancy Ca Ca0 1 0.25000000 0.89164200 0.59018800 1 Ca Ca1 1 0.25000000 0.60835800 0.09018800 1 Ca Ca2 1 0.75000000 0.39164200 0.90981200 1 Ca Ca3 1 0.75000000 0.10835800 0.40981200 1 Ca Ca4 1 0.75000000 0.94926500 0.82969600 1 Ca Ca5 1 0.25000000 0.05073500 0.17030400 1 Ca Ca6 1 0.25000000 0.44926500 0.67030400 1 Ca Ca7 1 0.75000000 0.55073500 0.32969600 1 B B8 1 0.75000000 0.31821500 0.16549500 1 B B9 1 0.25000000 0.68178500 0.83450500 1 B B10 1 0.25000000 0.81821500 0.33450500 1 B B11 1 0.75000000 0.18178500 0.66549500 1 N N12 1 0.75000000 0.31653700 0.71292700 1 N N13 1 0.25000000 0.68346300 0.28707300 1 N N14 1 0.25000000 0.81653700 0.78707300 1 N N15 1 0.75000000 0.45718300 0.12244100 1 N N16 1 0.75000000 0.04281700 0.62244100 1 N N17 1 0.25000000 0.95718300 0.37755900 1 N N18 1 0.25000000 0.54281700 0.87755900 1 N N19 1 0.75000000 0.18346300 0.21292700 1 Cl Cl20 1 0.75000000 0.84738200 0.06117000 1 Cl Cl21 1 0.25000000 0.34738200 0.43883000 1 Cl Cl22 1 0.25000000 0.15261800 0.93883000 1 Cl Cl23 1 0.75000000 0.65261800 0.56117000 1 | -6.397842935 | -6.62051 | -1.751823 | 0 | TRUE | -0.04809925 | 9.405136 | 5.715012 | 3.690124 | 1.92097
mp-561288 | K3LiIrO4 | ABC3D4 | # generated using pymatgen data_K3LiIrO4 _symmetry_space_group_name_H-M 'P 1' _cell_length_a 7.31945654 _cell_length_b 7.31945654 _cell_length_c 5.99232187 _cell_angle_alpha 79.66106138 _cell_angle_beta 79.66106138 _cell_angle_gamma 84.54074968 _symmetry_Int_Tables_number 1 _chemical_formula_structural K3LiIrO4 _chemical_formula_sum 'K6 Li2 Ir2 O8' _cell_volume 310.03734636 _cell_formula_units_Z 2 loop_ _symmetry_equiv_pos_site_id _symmetry_equiv_pos_as_xyz 1 'x, y, z' loop_ _atom_site_type_symbol _atom_site_label _atom_site_symmetry_multiplicity _atom_site_fract_x _atom_site_fract_y _atom_site_fract_z _atom_site_occupancy K K0 1 0.06571900 0.24368800 0.02606800 1 K K1 1 0.59479500 0.40520500 0.25000000 1 K K2 1 0.24368800 0.06571900 0.52606800 1 K K3 1 0.75631200 0.93428100 0.47393200 1 K K4 1 0.93428100 0.75631200 0.97393200 1 K K5 1 0.40520500 0.59479500 0.75000000 1 Li Li6 1 0.73182500 0.26817500 0.75000000 1 Li Li7 1 0.26817500 0.73182500 0.25000000 1 Ir Ir8 1 0.50000000 0.00000000 0.00000000 1 Ir Ir9 1 0.00000000 0.50000000 0.50000000 1 O O10 1 0.20369200 0.48053600 0.24626400 1 O O11 1 0.91318800 0.26508000 0.46986500 1 O O12 1 0.48053600 0.20369200 0.74626400 1 O O13 1 0.26508000 0.91318800 0.96986500 1 O O14 1 0.08681200 0.73492000 0.53013500 1 O O15 1 0.73492000 0.08681200 0.03013500 1 O O16 1 0.51946400 0.79630800 0.25373600 1 O O17 1 0.79630800 0.51946400 0.75373600 1 | -5.110728 | -5.416061 | -1.653249 | 0 | TRUE | -0.03689437 | 11.70367 | 8.226457 | 3.477215 | 1.864729
mp-760403 | CaCd3O4 | AB3C4 | # generated using pymatgen data_CaCd3O4 _symmetry_space_group_name_H-M 'P 1' _cell_length_a 3.37047768 _cell_length_b 5.78989695 _cell_length_c 5.78989695 _cell_angle_alpha 70.30714792 _cell_angle_beta 90.00000000 _cell_angle_gamma 90.00000000 _symmetry_Int_Tables_number 1 _chemical_formula_structural CaCd3O4 _chemical_formula_sum 'Ca1 Cd3 O4' _cell_volume 106.37982106 _cell_formula_units_Z 1 loop_ _symmetry_equiv_pos_site_id _symmetry_equiv_pos_as_xyz 1 'x, y, z' loop_ _atom_site_type_symbol _atom_site_label _atom_site_symmetry_multiplicity _atom_site_fract_x _atom_site_fract_y _atom_site_fract_z _atom_site_occupancy Ca Ca0 1 0.00000000 0.50000000 0.50000000 1 Cd Cd1 1 0.50000000 0.50000000 0.00000000 1 Cd Cd2 1 0.50000000 -0.00000000 0.50000000 1 Cd Cd3 1 0.00000000 -0.00000000 0.00000000 1 O O4 1 -0.00000000 0.75055833 0.75055833 1 O O5 1 0.50000000 0.74853440 0.25146560 1 O O6 1 0.50000000 0.25146560 0.74853440 1 O O7 1 0.00000000 0.24944167 0.24944167 1 | -4.590173 | -4.933673 | -1.863545 | 0 | TRUE | -0.003754181 | 20.01252 | 13.94462 | 6.067898 | 2.46331
mp-554138 | Pr2SbO5F | ABC2D5 | # generated using pymatgen data_Pr2SbO5F _symmetry_space_group_name_H-M 'P 1' _cell_length_a 6.69231400 _cell_length_b 7.10535000 _cell_length_c 10.23653795 _cell_angle_alpha 86.38892104 _cell_angle_beta 90.00000000 _cell_angle_gamma 90.00000000 _symmetry_Int_Tables_number 1 _chemical_formula_structural Pr2SbO5F _chemical_formula_sum 'Pr8 Sb4 O20 F4' _cell_volume 485.79357515 _cell_formula_units_Z 4 loop_ _symmetry_equiv_pos_site_id _symmetry_equiv_pos_as_xyz 1 'x, y, z' loop_ _atom_site_type_symbol _atom_site_label _atom_site_symmetry_multiplicity _atom_site_fract_x _atom_site_fract_y _atom_site_fract_z _atom_site_occupancy Pr Pr0 1 0.74949000 0.37230100 0.53500700 1 Pr Pr1 1 0.56897500 0.12280700 0.96544400 1 Pr Pr2 1 0.06897500 0.87719300 0.03455600 1 Pr Pr3 1 0.37859500 0.13051200 0.33862700 1 Pr Pr4 1 0.43903000 0.62732800 0.83916600 1 Pr Pr5 1 0.93903000 0.37267200 0.16083400 1 Pr Pr6 1 0.87859500 0.86948800 0.66137300 1 Pr Pr7 1 0.24949000 0.62769900 0.46499300 1 Sb Sb8 1 0.80957500 0.88720400 0.32257100 1 Sb Sb9 1 0.30957500 0.11279600 0.67742900 1 Sb Sb10 1 0.01284200 0.39039700 0.82157800 1 Sb Sb11 1 0.51284200 0.60960300 0.17842200 1 O O12 1 0.31160300 0.30024500 0.82502100 1 O O13 1 0.72929900 0.04824200 0.46439200 1 O O14 1 0.58713300 0.05580000 0.72758100 1 O O15 1 0.01025400 0.19945600 0.67639400 1 O O16 1 0.09114700 0.55229800 0.96389100 1 O O17 1 0.89370500 0.69047200 0.46144700 1 O O18 1 0.08713300 0.94420000 0.27241900 1 O O19 1 0.22929900 0.95175800 0.53560800 1 O O20 1 0.11584100 0.58462500 0.68799100 1 O O21 1 0.71706200 0.08278900 0.18640700 1 O O22 1 0.74218000 0.46508100 0.76701700 1 O O23 1 0.42392300 0.80600000 0.04161000 1 O O24 1 0.59114700 0.44770200 0.03610900 1 O O25 1 0.81160300 0.69975500 0.17497900 1 O O26 1 0.61584100 0.41537500 0.31200900 1 O O27 1 0.21706200 0.91721100 0.81359300 1 O O28 1 0.51025400 0.80054400 0.32360600 1 O O29 1 0.39370500 0.30952800 0.53855300 1 O O30 1 0.92392300 0.19400000 0.95839000 1 O O31 1 0.24218000 0.53491900 0.23298300 1 F F32 1 0.03792700 0.32426800 0.39217000 1 F F33 1 0.53792700 0.67573200 0.60783000 1 F F34 1 0.77692100 0.83138800 0.89307900 1 F F35 1 0.27692100 0.16861200 0.10692100 1 | -7.285881 | -7.718881 | -3.237132 | 0 | TRUE | -0.0003192108 | 21.77815 | 17.4072 | 4.37095 | 2.090682
mp-866085 | Tm2IrRh | ABC2 | # generated using pymatgen data_Tm2IrRh _symmetry_space_group_name_H-M 'P 1' _cell_length_a 4.74485647 _cell_length_b 4.74485616 _cell_length_c 4.74485650 _cell_angle_alpha 60.00001094 _cell_angle_beta 60.00000818 _cell_angle_gamma 60.00001163 _symmetry_Int_Tables_number 1 _chemical_formula_structural Tm2IrRh _chemical_formula_sum 'Tm2 Ir1 Rh1' _cell_volume 75.53605793 _cell_formula_units_Z 1 loop_ _symmetry_equiv_pos_site_id _symmetry_equiv_pos_as_xyz 1 'x, y, z' loop_ _atom_site_type_symbol _atom_site_label _atom_site_symmetry_multiplicity _atom_site_fract_x _atom_site_fract_y _atom_site_fract_z _atom_site_occupancy Tm Tm0 1 -0.00000000 0.00000003 0.00000002 1 Tm Tm1 1 0.50000077 0.50000078 0.50000077 1 Ir Ir2 1 0.24999918 0.24999921 0.24999919 1 Rh Rh3 1 0.75000005 0.74999998 0.75000002 1 | -7.26567646 | -7.26567646 | -0.9770732 | 0 | TRUE | -0.007662425 | 35.86323968 | 11.3035823 | 24.55965738 | 4.95577
mp-1541909 | CsTeAu | ABC | # generated using pymatgen data_CsTeAu _symmetry_space_group_name_H-M 'P 1' _cell_length_a 5.57099900 _cell_length_b 7.82638100 _cell_length_c 6.27205100 _cell_angle_alpha 90.00000000 _cell_angle_beta 90.00000000 _cell_angle_gamma 90.00000000 _symmetry_Int_Tables_number 1 _chemical_formula_structural CsTeAu _chemical_formula_sum 'Cs2 Te2 Au2' _cell_volume 273.46619490 _cell_formula_units_Z 2 loop_ _symmetry_equiv_pos_site_id _symmetry_equiv_pos_as_xyz 1 'x, y, z' loop_ _atom_site_type_symbol _atom_site_label _atom_site_symmetry_multiplicity _atom_site_fract_x _atom_site_fract_y _atom_site_fract_z _atom_site_occupancy Cs Cs0 1 0.50000000 0.25000000 0.73774800 1 Cs Cs1 1 0.50000000 0.75000000 0.26225200 1 Te Te2 1 0.00000000 0.75000000 0.72219000 1 Te Te3 1 0.00000000 0.25000000 0.27781000 1 Au Au4 1 0.00000000 0.00000000 0.00000000 1 Au Au5 1 0.00000000 0.50000000 0.00000000 1 | -3.151943 | -3.292609195 | -0.8550791 | 0 | TRUE | -0.1494001 | 11.2217 | 6.50493 | 4.716772 | 2.171813
mp-13643 | Er2Ge2O7 | A2B2C7 | # generated using pymatgen data_Er2Ge2O7 _symmetry_space_group_name_H-M 'P 1' _cell_length_a 6.75820297 _cell_length_b 6.75820297 _cell_length_c 12.30430649 _cell_angle_alpha 90.00000000 _cell_angle_beta 90.00000000 _cell_angle_gamma 90.00000000 _symmetry_Int_Tables_number 1 _chemical_formula_structural Er2Ge2O7 _chemical_formula_sum 'Er8 Ge8 O28' _cell_volume 561.97837246 _cell_formula_units_Z 4 loop_ _symmetry_equiv_pos_site_id _symmetry_equiv_pos_as_xyz 1 'x, y, z' loop_ _atom_site_type_symbol _atom_site_label _atom_site_symmetry_multiplicity _atom_site_fract_x _atom_site_fract_y _atom_site_fract_z _atom_site_occupancy Er Er0 1 0.64548086 0.12604231 0.36453750 1 Er Er1 1 0.35451914 0.87395769 0.86453750 1 Er Er2 1 0.12604231 0.64548086 0.63546250 1 Er Er3 1 0.62604231 0.85451914 0.11453750 1 Er Er4 1 0.37395769 0.14548086 0.61453750 1 Er Er5 1 0.85451914 0.62604231 0.88546250 1 Er Er6 1 0.14548086 0.37395769 0.38546250 1 Er Er7 1 0.87395769 0.35451914 0.13546250 1 Ge Ge8 1 0.84886880 0.10034933 0.88171926 1 Ge Ge9 1 0.15113120 0.89965067 0.38171926 1 Ge Ge10 1 0.10034933 0.84886880 0.11828074 1 Ge Ge11 1 0.60034933 0.65113120 0.63171926 1 Ge Ge12 1 0.39965067 0.34886880 0.13171926 1 Ge Ge13 1 0.65113120 0.60034933 0.36828074 1 Ge Ge14 1 0.34886880 0.39965067 0.86828074 1 Ge Ge15 1 0.89965067 0.15113120 0.61828074 1 O O16 1 0.85652170 0.31965419 0.95599417 1 O O17 1 0.14347830 0.68034581 0.45599417 1 O O18 1 0.31965419 0.85652170 0.04400583 1 O O19 1 0.81965419 0.64347830 0.70599417 1 O O20 1 0.18034581 0.35652170 0.20599417 1 O O21 1 0.64347830 0.81965419 0.29400583 1 O O22 1 0.35652170 0.18034581 0.79400583 1 O O23 1 0.68034581 0.14347830 0.54400583 1 O O24 1 0.66159200 0.93556379 0.92911050 1 O O25 1 0.33840800 0.06443621 0.42911050 1 O O26 1 0.93556379 0.66159200 0.07088950 1 O O27 1 0.43556379 0.83840800 0.67911050 1 O O28 1 0.56443621 0.16159200 0.17911050 1 O O29 1 0.83840800 0.43556379 0.32088950 1 O O30 1 0.16159200 0.56443621 0.82088950 1 O O31 1 0.06443621 0.33840800 0.57088950 1 O O32 1 0.80403507 0.19596493 0.75000000 1 O O33 1 0.30403507 0.30403507 -0.00000000 1 O O34 1 0.69596493 0.69596493 0.50000000 1 O O35 1 0.19596493 0.80403507 0.25000000 1 O O36 1 0.07802173 0.96550248 0.62172511 1 O O37 1 0.53449752 0.57802173 0.87172511 1 O O38 1 0.46550248 0.42197827 0.37172511 1 O O39 1 0.57802173 0.53449752 0.12827489 1 O O40 1 0.42197827 0.46550248 0.62827489 1 O O41 1 0.92197827 0.03449752 0.12172511 1 O O42 1 0.96550248 0.07802173 0.37827489 1 O O43 1 0.03449752 0.92197827 0.87827489 1 | -7.457637 | -7.894818 | -3.075881 | 0 | TRUE | -0.04135138 | 11.68414 | 7.95725206 | 3.726891 | 1.930516
mp-861507 | ScAlIr2 | ABC2 | # generated using pymatgen data_ScAlIr2 _symmetry_space_group_name_H-M 'P 1' _cell_length_a 4.39021081 _cell_length_b 4.39021079 _cell_length_c 4.39021075 _cell_angle_alpha 59.99996196 _cell_angle_beta 59.99996254 _cell_angle_gamma 59.99996063 _symmetry_Int_Tables_number 1 _chemical_formula_structural ScAlIr2 _chemical_formula_sum 'Sc1 Al1 Ir2' _cell_volume 59.83299484 _cell_formula_units_Z 1 loop_ _symmetry_equiv_pos_site_id _symmetry_equiv_pos_as_xyz 1 'x, y, z' loop_ _atom_site_type_symbol _atom_site_label _atom_site_symmetry_multiplicity _atom_site_fract_x _atom_site_fract_y _atom_site_fract_z _atom_site_occupancy Sc Sc0 1 0.74999927 0.74999930 0.74999930 1 Al Al1 1 0.24999909 0.24999909 0.24999909 1 Ir Ir2 1 -0.00000002 -0.00000004 -0.00000004 1 Ir Ir3 1 0.50000066 0.50000066 0.50000065 1 | -7.947883665 | -7.947883665 | -1.009155 | 0 | TRUE | -0.000433525 | 40.37873 | 10.92497 | 29.45376168 | 5.427132
mp-1188344 | CsLiCl2 | ABC2 | # generated using pymatgen data_CsLiCl2 _symmetry_space_group_name_H-M 'P 1' _cell_length_a 7.25124240 _cell_length_b 7.72774437 _cell_length_c 9.76284636 _cell_angle_alpha 86.58212571 _cell_angle_beta 82.69962735 _cell_angle_gamma 62.01960647 _symmetry_Int_Tables_number 1 _chemical_formula_structural CsLiCl2 _chemical_formula_sum 'Cs4 Li4 Cl8' _cell_volume 479.20422040 _cell_formula_units_Z 4 loop_ _symmetry_equiv_pos_site_id _symmetry_equiv_pos_as_xyz 1 'x, y, z' loop_ _atom_site_type_symbol _atom_site_label _atom_site_symmetry_multiplicity _atom_site_fract_x _atom_site_fract_y _atom_site_fract_z _atom_site_occupancy Cs Cs0 1 0.82000692 0.80787503 0.06382597 1 Cs Cs1 1 0.37211905 0.80787503 0.43617403 1 Cs Cs2 1 0.17999308 0.19212497 0.93617403 1 Cs Cs3 1 0.62788095 0.19212497 0.56382597 1 Li Li4 1 0.06081932 0.39570831 0.36539686 1 Li Li5 1 0.54347336 0.39570831 0.13460314 1 Li Li6 1 0.93918068 0.60429169 0.63460314 1 Li Li7 1 0.45652664 0.60429169 0.86539686 1 Cl Cl8 1 0.60493874 0.79012352 0.75000000 1 Cl Cl9 1 0.39506126 0.20987648 0.25000000 1 Cl Cl10 1 0.93215995 0.73187595 0.40974689 1 Cl Cl11 1 0.33596310 0.73187595 0.09025311 1 Cl Cl12 1 0.06784005 0.26812405 0.59025311 1 Cl Cl13 1 0.66403690 0.26812405 0.90974689 1 Cl Cl14 1 0.81350432 0.37299235 0.25000000 1 Cl Cl15 1 0.18649568 0.62700765 0.75000000 1 | -3.521012 | -3.828012 | -2.202663 | 0 | TRUE | -0.006725639 | 7.45362592 | 5.005236 | 2.44839 | 1.564733
mp-7441 | KP | AB | # generated using pymatgen data_KP _symmetry_space_group_name_H-M 'P 1' _cell_length_a 6.02809154 _cell_length_b 6.54114017 _cell_length_c 11.35361890 _cell_angle_alpha 90.00000000 _cell_angle_beta 90.00000000 _cell_angle_gamma 90.00000000 _symmetry_Int_Tables_number 1 _chemical_formula_structural KP _chemical_formula_sum 'K8 P8' _cell_volume 447.67991140 _cell_formula_units_Z 8 loop_ _symmetry_equiv_pos_site_id _symmetry_equiv_pos_as_xyz 1 'x, y, z' loop_ _atom_site_type_symbol _atom_site_label _atom_site_symmetry_multiplicity _atom_site_fract_x _atom_site_fract_y _atom_site_fract_z _atom_site_occupancy K K0 1 0.64897447 0.63223304 0.16530262 1 K K1 1 0.14897447 0.36776696 0.33469738 1 K K2 1 0.85102553 0.13223304 0.83469738 1 K K3 1 0.35102553 0.86776696 0.66530262 1 K K4 1 0.91653845 0.89686774 0.46795346 1 K K5 1 0.41653845 0.10313226 0.03204654 1 K K6 1 0.58346155 0.39686774 0.53204654 1 K K7 1 0.08346155 0.60313226 0.96795346 1 P P8 1 0.41697426 0.93735871 0.35104444 1 P P9 1 0.91697426 0.06264129 0.14895556 1 P P10 1 0.08302574 0.43735871 0.64895556 1 P P11 1 0.58302574 0.56264129 0.85104444 1 P P12 1 0.15627434 0.83225368 0.22094829 1 P P13 1 0.65627434 0.16774632 0.27905171 1 P P14 1 0.34372566 0.33225368 0.77905171 1 P P15 1 0.84372566 0.66774632 0.72094829 1 | -3.674296835 | -3.674296835 | -0.4124461 | 0 | TRUE | -0.01250436 | 11.23521457 | 4.82519 | 6.410025 | 2.531803
mp-8203 | Zr(PS3)2 | AB2C6 | # generated using pymatgen data_Zr(PS3)2 _symmetry_space_group_name_H-M 'P 1' _cell_length_a 6.79088051 _cell_length_b 6.79088051 _cell_length_c 9.53951841 _cell_angle_alpha 90.00000000 _cell_angle_beta 90.00000000 _cell_angle_gamma 90.00000000 _symmetry_Int_Tables_number 1 _chemical_formula_structural Zr(PS3)2 _chemical_formula_sum 'Zr2 P4 S12' _cell_volume 439.92498525 _cell_formula_units_Z 2 loop_ _symmetry_equiv_pos_site_id _symmetry_equiv_pos_as_xyz 1 'x, y, z' loop_ _atom_site_type_symbol _atom_site_label _atom_site_symmetry_multiplicity _atom_site_fract_x _atom_site_fract_y _atom_site_fract_z _atom_site_occupancy Zr Zr0 1 0.00000000 -0.00000000 0.75000000 1 Zr Zr1 1 0.00000000 -0.00000000 0.25000000 1 P P2 1 0.65666432 0.05533809 0.00000000 1 P P3 1 0.34333568 0.94466191 0.00000000 1 P P4 1 0.05533809 0.34333568 0.50000000 1 P P5 1 0.94466191 0.65666432 0.50000000 1 S S6 1 0.20704959 0.30690247 0.67861891 1 S S7 1 0.69309753 0.20704959 0.17861891 1 S S8 1 0.16028253 0.18055996 0.00000000 1 S S9 1 0.81944004 0.16028253 0.50000000 1 S S10 1 0.18055996 0.83971747 0.50000000 1 S S11 1 0.83971747 0.81944004 0.00000000 1 S S12 1 0.20704959 0.30690247 0.32138109 1 S S13 1 0.69309753 0.20704959 0.82138109 1 S S14 1 0.30690247 0.79295041 0.82138109 1 S S15 1 0.79295041 0.69309753 0.32138109 1 S S16 1 0.79295041 0.69309753 0.67861891 1 S S17 1 0.30690247 0.79295041 0.17861891 1 | -5.57043367 | -5.905767 | -0.9954331 | 0 | TRUE | -0.009743824 | 9.238875 | 3.185728 | 6.05314671 | 2.460314
mp-1214348 | BaLaAgTe3 | ABCD3 | # generated using pymatgen data_BaLaAgTe3 _symmetry_space_group_name_H-M 'P 1' _cell_length_a 7.96477140 _cell_length_b 7.96477140 _cell_length_c 11.88845300 _cell_angle_alpha 90.00000000 _cell_angle_beta 90.00000000 _cell_angle_gamma 146.19403818 _symmetry_Int_Tables_number 1 _chemical_formula_structural BaLaAgTe3 _chemical_formula_sum 'Ba2 La2 Ag2 Te6' _cell_volume 419.60930424 _cell_formula_units_Z 2 loop_ _symmetry_equiv_pos_site_id _symmetry_equiv_pos_as_xyz 1 'x, y, z' loop_ _atom_site_type_symbol _atom_site_label _atom_site_symmetry_multiplicity _atom_site_fract_x _atom_site_fract_y _atom_site_fract_z _atom_site_occupancy Ba Ba0 1 0.24999500 0.75000500 0.25000000 1 Ba Ba1 1 0.75000500 0.24999500 0.75000000 1 La La2 1 0.00000000 0.00000000 0.00000000 1 La La3 1 0.00000000 0.00000000 0.50000000 1 Ag Ag4 1 0.53300100 0.46699900 0.25000000 1 Ag Ag5 1 0.46699900 0.53300100 0.75000000 1 Te Te6 1 0.64260000 0.35740000 0.05968200 1 Te Te7 1 0.35740000 0.64260000 0.94031800 1 Te Te8 1 0.35740000 0.64260000 0.55968200 1 Te Te9 1 0.64260000 0.35740000 0.44031800 1 Te Te10 1 0.92154700 0.07845300 0.25000000 1 Te Te11 1 0.07845300 0.92154700 0.75000000 1 | -4.522326 | -4.733326 | -1.547083 | 0 | TRUE | -0.03788976 | 16.4006 | 8.308126 | 8.092476 | 2.844728
mp-4405 | Rb3AuO | ABC3 | # generated using pymatgen data_Rb3AuO _symmetry_space_group_name_H-M 'P 1' _cell_length_a 5.50932825 _cell_length_b 5.50932825 _cell_length_c 5.50932825 _cell_angle_alpha 90.00000000 _cell_angle_beta 90.00000000 _cell_angle_gamma 90.00000000 _symmetry_Int_Tables_number 1 _chemical_formula_structural Rb3AuO _chemical_formula_sum 'Rb3 Au1 O1' _cell_volume 167.22297527 _cell_formula_units_Z 1 loop_ _symmetry_equiv_pos_site_id _symmetry_equiv_pos_as_xyz 1 'x, y, z' loop_ _atom_site_type_symbol _atom_site_label _atom_site_symmetry_multiplicity _atom_site_fract_x _atom_site_fract_y _atom_site_fract_z _atom_site_occupancy Rb Rb0 1 0.00000000 0.50000000 0.50000000 1 Rb Rb1 1 0.50000000 0.50000000 0.00000000 1 Rb Rb2 1 0.50000000 0.00000000 0.50000000 1 Au Au3 1 -0.00000000 -0.00000000 0.00000000 1 O O4 1 0.50000000 0.50000000 0.50000000 1 | -2.911304132 | -3.048704132 | -0.8162695 | 0 | TRUE | -0.005714437 | 22.4381 | 16.03298 | 6.40511712 | 2.530833
mp-23472 | Re(AgCl3)2 | AB2C6 | # generated using pymatgen data_Re(AgCl3)2 _symmetry_space_group_name_H-M 'P 1' _cell_length_a 6.84912302 _cell_length_b 6.84912352 _cell_length_c 6.84912254 _cell_angle_alpha 57.89962841 _cell_angle_beta 57.89962576 _cell_angle_gamma 57.89962194 _symmetry_Int_Tables_number 1 _chemical_formula_structural Re(AgCl3)2 _chemical_formula_sum 'Re1 Ag2 Cl6' _cell_volume 216.23838932 _cell_formula_units_Z 1 loop_ _symmetry_equiv_pos_site_id _symmetry_equiv_pos_as_xyz 1 'x, y, z' loop_ _atom_site_type_symbol _atom_site_label _atom_site_symmetry_multiplicity _atom_site_fract_x _atom_site_fract_y _atom_site_fract_z _atom_site_occupancy Re Re0 1 0.50000000 0.50000000 0.50000000 1 Ag Ag1 1 0.76841534 0.76841534 0.76841534 1 Ag Ag2 1 0.23158466 0.23158466 0.23158466 1 Cl Cl3 1 0.38025260 0.14933082 0.72998625 1 Cl Cl4 1 0.14933082 0.72998625 0.38025260 1 Cl Cl5 1 0.72998625 0.38025260 0.14933082 1 Cl Cl6 1 0.27001375 0.61974740 0.85066918 1 Cl Cl7 1 0.85066918 0.27001375 0.61974740 1 Cl Cl8 1 0.61974740 0.85066918 0.27001375 1 | -3.781872 | -4.191205 | -0.9466653 | 0 | TRUE | -0.009507296 | 10.78991 | 6.628373 | 4.161542 | 2.039986
mp-720391 | BH4NF4 | ABC4D4 | # generated using pymatgen data_BH4NF4 _symmetry_space_group_name_H-M 'P 1' _cell_length_a 5.78110700 _cell_length_b 7.23209900 _cell_length_c 8.95012000 _cell_angle_alpha 90.00000000 _cell_angle_beta 90.00000000 _cell_angle_gamma 90.00000000 _symmetry_Int_Tables_number 1 _chemical_formula_structural BH4NF4 _chemical_formula_sum 'B4 H16 N4 F16' _cell_volume 374.20038362 _cell_formula_units_Z 4 loop_ _symmetry_equiv_pos_site_id _symmetry_equiv_pos_as_xyz 1 'x, y, z' loop_ _atom_site_type_symbol _atom_site_label _atom_site_symmetry_multiplicity _atom_site_fract_x _atom_site_fract_y _atom_site_fract_z _atom_site_occupancy B B0 1 0.25000000 0.80908700 0.57318900 1 B B1 1 0.25000000 0.69091300 0.07318900 1 B B2 1 0.75000000 0.19091300 0.42681100 1 B B3 1 0.75000000 0.30908700 0.92681100 1 H H4 1 0.25000000 0.37903200 0.80435600 1 H H5 1 0.25000000 0.12096800 0.30435600 1 H H6 1 0.75000000 0.62096800 0.19564400 1 H H7 1 0.75000000 0.87903200 0.69564400 1 H H8 1 0.25000000 0.20212300 0.68155600 1 H H9 1 0.25000000 0.29787700 0.18155600 1 H H10 1 0.75000000 0.79787700 0.31844400 1 H H11 1 0.75000000 0.70212300 0.81844400 1 H H12 1 0.10535400 0.39903500 0.64282400 1 H H13 1 0.39464600 0.10096500 0.14282400 1 H H14 1 0.60535400 0.60096500 0.35717600 1 H H15 1 0.89464600 0.89903500 0.85717600 1 H H16 1 0.89464600 0.60096500 0.35717600 1 H H17 1 0.60535400 0.89903500 0.85717600 1 H H18 1 0.39464600 0.39903500 0.64282400 1 H H19 1 0.10535400 0.10096500 0.14282400 1 N N20 1 0.25000000 0.34393600 0.69255700 1 N N21 1 0.25000000 0.15606400 0.19255700 1 N N22 1 0.75000000 0.65606400 0.30744300 1 N N23 1 0.75000000 0.84393600 0.80744300 1 F F24 1 0.25000000 0.91681600 0.44195200 1 F F25 1 0.25000000 0.58318400 0.94195200 1 F F26 1 0.75000000 0.08318400 0.55804800 1 F F27 1 0.75000000 0.41681600 0.05804800 1 F F28 1 0.25000000 0.92657500 0.70093100 1 F F29 1 0.25000000 0.57342500 0.20093100 1 F F30 1 0.75000000 0.07342500 0.29906900 1 F F31 1 0.75000000 0.42657500 0.79906900 1 F F32 1 0.04988600 0.69496600 0.57600200 1 F F33 1 0.45011400 0.80503400 0.07600200 1 F F34 1 0.54988600 0.30503400 0.42399800 1 F F35 1 0.95011400 0.19496600 0.92399800 1 F F36 1 0.95011400 0.30503400 0.42399800 1 F F37 1 0.54988600 0.19496600 0.92399800 1 F F38 1 0.45011400 0.69496600 0.57600200 1 F F39 1 0.04988600 0.80503400 0.07600200 1 | -5.374291 | -5.595191 | -1.97192 | 0 | TRUE | -0.0508647 | 6.216546 | 4.35031377 | 1.866232 | 1.366101
mp-17167 | Be3Cd4Si3TeO12 | AB3C3D4E12 | # generated using pymatgen data_Be3Cd4Si3TeO12 _symmetry_space_group_name_H-M 'P 1' _cell_length_a 8.68419500 _cell_length_b 8.68419500 _cell_length_c 8.68419500 _cell_angle_alpha 90.00000000 _cell_angle_beta 90.00000000 _cell_angle_gamma 90.00000000 _symmetry_Int_Tables_number 1 _chemical_formula_structural Be3Cd4Si3TeO12 _chemical_formula_sum 'Be6 Cd8 Si6 Te2 O24' _cell_volume 654.92067443 _cell_formula_units_Z 2 loop_ _symmetry_equiv_pos_site_id _symmetry_equiv_pos_as_xyz 1 'x, y, z' loop_ _atom_site_type_symbol _atom_site_label _atom_site_symmetry_multiplicity _atom_site_fract_x _atom_site_fract_y _atom_site_fract_z _atom_site_occupancy Be Be0 1 0.25000000 0.50000000 0.00000000 1 Be Be1 1 0.50000000 0.00000000 0.75000000 1 Be Be2 1 0.50000000 0.00000000 0.25000000 1 Be Be3 1 0.00000000 0.25000000 0.50000000 1 Be Be4 1 0.00000000 0.75000000 0.50000000 1 Be Be5 1 0.75000000 0.50000000 0.00000000 1 Cd Cd6 1 0.18469000 0.18469000 0.18469000 1 Cd Cd7 1 0.31531000 0.68469000 0.31531000 1 Cd Cd8 1 0.31531000 0.31531000 0.68469000 1 Cd Cd9 1 0.68469000 0.31531000 0.31531000 1 Cd Cd10 1 0.81531000 0.81531000 0.18469000 1 Cd Cd11 1 0.18469000 0.81531000 0.81531000 1 Cd Cd12 1 0.81531000 0.18469000 0.81531000 1 Cd Cd13 1 0.68469000 0.68469000 0.68469000 1 Si Si14 1 0.75000000 0.00000000 0.50000000 1 Si Si15 1 0.50000000 0.75000000 0.00000000 1 Si Si16 1 0.50000000 0.25000000 0.00000000 1 Si Si17 1 0.00000000 0.50000000 0.25000000 1 Si Si18 1 0.00000000 0.50000000 0.75000000 1 Si Si19 1 0.25000000 0.00000000 0.50000000 1 Te Te20 1 0.00000000 0.00000000 0.00000000 1 Te Te21 1 0.50000000 0.50000000 0.50000000 1 O O22 1 0.85385700 0.43770000 0.85384700 1 O O23 1 0.85385700 0.56230000 0.14615300 1 O O24 1 0.43770000 0.85384700 0.85385700 1 O O25 1 0.56230000 0.85384700 0.14614300 1 O O26 1 0.85384700 0.85385700 0.43770000 1 O O27 1 0.14615300 0.14614300 0.43770000 1 O O28 1 0.35385700 0.35384700 0.93770000 1 O O29 1 0.14614300 0.43770000 0.14615300 1 O O30 1 0.14614300 0.56230000 0.85384700 1 O O31 1 0.56230000 0.14615300 0.85385700 1 O O32 1 0.43770000 0.14615300 0.14614300 1 O O33 1 0.85384700 0.14614300 0.56230000 1 O O34 1 0.14615300 0.85385700 0.56230000 1 O O35 1 0.93770000 0.35385700 0.35384700 1 O O36 1 0.35384700 0.93770000 0.35385700 1 O O37 1 0.64615300 0.06230000 0.35385700 1 O O38 1 0.93770000 0.64614300 0.64615300 1 O O39 1 0.64615300 0.93770000 0.64614300 1 O O40 1 0.06230000 0.64614300 0.35384700 1 O O41 1 0.06230000 0.35385700 0.64615300 1 O O42 1 0.35384700 0.06230000 0.64614300 1 O O43 1 0.35385700 0.64615300 0.06230000 1 O O44 1 0.64614300 0.35384700 0.06230000 1 O O45 1 0.64614300 0.64615300 0.93770000 1 | -6.262587 | -6.63937 | -2.565921 | 0 | TRUE | -0.03911626 | 8.30939 | 4.704661 | 3.60472938 | 1.898612
mp-1205714 | Rb2P2Pd | AB2C2 | # generated using pymatgen data_Rb2P2Pd _symmetry_space_group_name_H-M 'P 1' _cell_length_a 7.99195718 _cell_length_b 7.99195718 _cell_length_c 6.03958425 _cell_angle_alpha 90.00000000 _cell_angle_beta 90.00000000 _cell_angle_gamma 131.21712080 _symmetry_Int_Tables_number 1 _chemical_formula_structural Rb2P2Pd _chemical_formula_sum 'Rb4 P4 Pd2' _cell_volume 290.17306069 _cell_formula_units_Z 2 loop_ _symmetry_equiv_pos_site_id _symmetry_equiv_pos_as_xyz 1 'x, y, z' loop_ _atom_site_type_symbol _atom_site_label _atom_site_symmetry_multiplicity _atom_site_fract_x _atom_site_fract_y _atom_site_fract_z _atom_site_occupancy Rb Rb0 1 0.78759998 0.21240002 0.25000000 1 Rb Rb1 1 0.21240002 0.78759998 0.75000000 1 Rb Rb2 1 0.42044499 0.57955501 0.25000000 1 Rb Rb3 1 0.57955501 0.42044499 0.75000000 1 P P4 1 0.94209198 0.73088126 0.25000000 1 P P5 1 0.05790802 0.26911874 0.75000000 1 P P6 1 0.26911874 0.05790802 0.25000000 1 P P7 1 0.73088126 0.94209198 0.75000000 1 Pd Pd8 1 -0.00000000 -0.00000000 0.00000000 1 Pd Pd9 1 -0.00000000 -0.00000000 0.50000000 1 | -4.099531158 | -4.099531158 | -0.5060202 | 0 | TRUE | -0.1379035 | 12.5492 | 5.768807 | 6.78039353 | 2.603919
mp-9166 | MgCN2 | ABC2 | # generated using pymatgen data_MgCN2 _symmetry_space_group_name_H-M 'P 1' _cell_length_a 5.07743298 _cell_length_b 5.07743341 _cell_length_c 5.07743343 _cell_angle_alpha 37.45131886 _cell_angle_beta 37.45131010 _cell_angle_gamma 37.45131022 _symmetry_Int_Tables_number 1 _chemical_formula_structural MgCN2 _chemical_formula_sum 'Mg1 C1 N2' _cell_volume 43.40437661 _cell_formula_units_Z 1 loop_ _symmetry_equiv_pos_site_id _symmetry_equiv_pos_as_xyz 1 'x, y, z' loop_ _atom_site_type_symbol _atom_site_label _atom_site_symmetry_multiplicity _atom_site_fract_x _atom_site_fract_y _atom_site_fract_z _atom_site_occupancy Mg Mg0 1 0.00000000 -0.00000000 0.00000000 1 C C1 1 0.50000000 0.50000000 0.50000000 1 N N2 1 0.41340268 0.41340268 0.41340268 1 N N3 1 0.58659732 0.58659732 0.58659732 1 | -7.492062 | -7.672562 | -0.7970779 | 0 | TRUE | -0.4239442 | 8.862848 | 5.502846 | 3.360002 | 1.833031
mp-9486 | K2AlF5 | AB2C5 | # generated using pymatgen data_K2AlF5 _symmetry_space_group_name_H-M 'P 1' _cell_length_a 3.68302049 _cell_length_b 5.89109005 _cell_length_c 5.89109005 _cell_angle_alpha 90.00000000 _cell_angle_beta 90.00000000 _cell_angle_gamma 90.00000000 _symmetry_Int_Tables_number 1 _chemical_formula_structural K2AlF5 _chemical_formula_sum 'K2 Al1 F5' _cell_volume 127.81901241 _cell_formula_units_Z 1 loop_ _symmetry_equiv_pos_site_id _symmetry_equiv_pos_as_xyz 1 'x, y, z' loop_ _atom_site_type_symbol _atom_site_label _atom_site_symmetry_multiplicity _atom_site_fract_x _atom_site_fract_y _atom_site_fract_z _atom_site_occupancy K K0 1 0.50000000 0.50000000 -0.00000000 1 K K1 1 0.50000000 -0.00000000 0.50000000 1 Al Al2 1 0.00000000 -0.00000000 -0.00000000 1 F F3 1 0.00000000 0.78548275 0.78548275 1 F F4 1 -0.00000000 0.21451725 0.78548275 1 F F5 1 0.00000000 0.78548275 0.21451725 1 F F6 1 0.50000000 -0.00000000 -0.00000000 1 F F7 1 -0.00000000 0.21451725 0.21451725 1 | -5.167811 | -5.456561 | -3.51609 | 0 | TRUE | -0.003467446 | 6.07672155 | 4.253648 | 1.823074 | 1.350212
mp-27300 | RbAuBr3 | ABC3 | # generated using pymatgen data_RbAuBr3 _symmetry_space_group_name_H-M 'P 1' _cell_length_a 7.40064024 _cell_length_b 7.34929344 _cell_length_c 8.49634510 _cell_angle_alpha 62.56453010 _cell_angle_beta 64.18166802 _cell_angle_gamma 59.76861089 _symmetry_Int_Tables_number 1 _chemical_formula_structural RbAuBr3 _chemical_formula_sum 'Rb2 Au2 Br6' _cell_volume 341.64867601 _cell_formula_units_Z 2 loop_ _symmetry_equiv_pos_site_id _symmetry_equiv_pos_as_xyz 1 'x, y, z' loop_ _atom_site_type_symbol _atom_site_label _atom_site_symmetry_multiplicity _atom_site_fract_x _atom_site_fract_y _atom_site_fract_z _atom_site_occupancy Rb Rb0 1 0.27228599 0.22705965 0.22836737 1 Rb Rb1 1 0.72771401 0.77294035 0.77163263 1 Au Au2 1 0.00000000 0.00000000 0.00000000 1 Au Au3 1 0.50000000 0.50000000 0.50000000 1 Br Br4 1 0.20032919 0.25282246 0.81872471 1 Br Br5 1 0.27187536 0.74717754 0.18127529 1 Br Br6 1 0.79967081 0.74717754 0.18127529 1 Br Br7 1 0.72812464 0.25282246 0.81872471 1 Br Br8 1 0.71796418 0.20603108 0.35803957 1 Br Br9 1 0.28203582 0.79396892 0.64196043 1 | -2.697850017 | -3.018250017 | -1.23555 | 0 | TRUE | -0.01930919 | 13.48475 | 7.006839 | 6.477915 | 2.545175
mp-755428 | Rb3ClO | ABC3 | # generated using pymatgen data_Rb3ClO _symmetry_space_group_name_H-M 'P 1' _cell_length_a 8.71371812 _cell_length_b 4.32145197 _cell_length_c 15.72080491 _cell_angle_alpha 90.00000000 _cell_angle_beta 90.00000000 _cell_angle_gamma 90.00000000 _symmetry_Int_Tables_number 1 _chemical_formula_structural Rb3ClO _chemical_formula_sum 'Rb12 Cl4 O4' _cell_volume 591.98128298 _cell_formula_units_Z 4 loop_ _symmetry_equiv_pos_site_id _symmetry_equiv_pos_as_xyz 1 'x, y, z' loop_ _atom_site_type_symbol _atom_site_label _atom_site_symmetry_multiplicity _atom_site_fract_x _atom_site_fract_y _atom_site_fract_z _atom_site_occupancy Rb Rb0 1 0.02397393 0.25000000 0.59563502 1 Rb Rb1 1 0.16896683 0.25000000 0.00185707 1 Rb Rb2 1 0.19946635 0.75000000 0.79003380 1 Rb Rb3 1 0.30053365 0.25000000 0.29003380 1 Rb Rb4 1 0.33103317 0.75000000 0.50185707 1 Rb Rb5 1 0.47602607 0.75000000 0.09563502 1 Rb Rb6 1 0.52397393 0.25000000 0.90436498 1 Rb Rb7 1 0.66896683 0.25000000 0.49814293 1 Rb Rb8 1 0.69946635 0.75000000 0.70996620 1 Rb Rb9 1 0.80053365 0.25000000 0.20996620 1 Rb Rb10 1 0.83103317 0.75000000 0.99814293 1 Rb Rb11 1 0.97602607 0.75000000 0.40436498 1 Cl Cl12 1 0.08935573 0.75000000 0.17390030 1 Cl Cl13 1 0.41064427 0.25000000 0.67390030 1 Cl Cl14 1 0.58935573 0.75000000 0.32609970 1 Cl Cl15 1 0.91064427 0.25000000 0.82609970 1 O O16 1 0.17233118 0.25000000 0.43836330 1 O O17 1 0.32766882 0.75000000 0.93836330 1 O O18 1 0.67233118 0.25000000 0.06163670 1 O O19 1 0.82766882 0.75000000 0.56163670 1 | -3.281624264 | -3.541824264 | -1.594459 | 0 | TRUE | -0.01110854 | 9.085651 | 6.06854 | 3.017111 | 1.736983
mp-9821 | RbSbF6 | ABC6 | # generated using pymatgen data_RbSbF6 _symmetry_space_group_name_H-M 'P 1' _cell_length_a 5.04621453 _cell_length_b 5.04621476 _cell_length_c 5.04621546 _cell_angle_alpha 96.83467720 _cell_angle_beta 96.83466614 _cell_angle_gamma 96.83466395 _symmetry_Int_Tables_number 1 _chemical_formula_structural RbSbF6 _chemical_formula_sum 'Rb1 Sb1 F6' _cell_volume 125.51739941 _cell_formula_units_Z 1 loop_ _symmetry_equiv_pos_site_id _symmetry_equiv_pos_as_xyz 1 'x, y, z' loop_ _atom_site_type_symbol _atom_site_label _atom_site_symmetry_multiplicity _atom_site_fract_x _atom_site_fract_y _atom_site_fract_z _atom_site_occupancy Rb Rb0 1 0.50000000 0.50000000 0.50000000 1 Sb Sb1 1 0.00000000 -0.00000000 -0.00000000 1 F F2 1 0.20261545 0.31607388 0.92236736 1 F F3 1 0.31607388 0.92236736 0.20261545 1 F F4 1 0.07763264 0.79738455 0.68392612 1 F F5 1 0.68392612 0.07763264 0.79738455 1 F F6 1 0.79738455 0.68392612 0.07763264 1 F F7 1 0.92236736 0.20261545 0.31607388 1 | -4.63550423 | -4.98200423 | -2.909703 | 0 | TRUE | -0.2595857 | 5.919304 | 3.944494 | 1.97480948 | 1.405279
mp-559084 | Na4Al3Ge3BrO12 | AB3C3D4E12 | # generated using pymatgen data_Na4Al3Ge3BrO12 _symmetry_space_group_name_H-M 'P 1' _cell_length_a 9.20125800 _cell_length_b 9.20125800 _cell_length_c 9.20125800 _cell_angle_alpha 90.00000000 _cell_angle_beta 90.00000000 _cell_angle_gamma 90.00000000 _symmetry_Int_Tables_number 1 _chemical_formula_structural Na4Al3Ge3BrO12 _chemical_formula_sum 'Na8 Al6 Ge6 Br2 O24' _cell_volume 779.00747504 _cell_formula_units_Z 2 loop_ _symmetry_equiv_pos_site_id _symmetry_equiv_pos_as_xyz 1 'x, y, z' loop_ _atom_site_type_symbol _atom_site_label _atom_site_symmetry_multiplicity _atom_site_fract_x _atom_site_fract_y _atom_site_fract_z _atom_site_occupancy Na Na0 1 0.18111200 0.81888800 0.81888800 1 Na Na1 1 0.31888800 0.68111200 0.31888800 1 Na Na2 1 0.18111200 0.18111200 0.18111200 1 Na Na3 1 0.31888800 0.31888800 0.68111200 1 Na Na4 1 0.68111200 0.31888800 0.31888800 1 Na Na5 1 0.81888800 0.81888800 0.18111200 1 Na Na6 1 0.68111200 0.68111200 0.68111200 1 Na Na7 1 0.81888800 0.18111200 0.81888800 1 Al Al8 1 0.00000000 0.50000000 0.75000000 1 Al Al9 1 0.00000000 0.50000000 0.25000000 1 Al Al10 1 0.25000000 0.00000000 0.50000000 1 Al Al11 1 0.50000000 0.25000000 0.00000000 1 Al Al12 1 0.50000000 0.75000000 0.00000000 1 Al Al13 1 0.75000000 0.00000000 0.50000000 1 Ge Ge14 1 0.25000000 0.50000000 0.00000000 1 Ge Ge15 1 0.50000000 0.00000000 0.25000000 1 Ge Ge16 1 0.75000000 0.50000000 0.00000000 1 Ge Ge17 1 0.00000000 0.25000000 0.50000000 1 Ge Ge18 1 0.50000000 0.00000000 0.75000000 1 Ge Ge19 1 0.00000000 0.75000000 0.50000000 1 Br Br20 1 0.50000000 0.50000000 0.50000000 1 Br Br21 1 0.00000000 0.00000000 0.00000000 1 O O22 1 0.14492000 0.14526900 0.43087200 1 O O23 1 0.85508000 0.85473100 0.43087200 1 O O24 1 0.64492000 0.93087200 0.64526900 1 O O25 1 0.35473100 0.35508000 0.93087200 1 O O26 1 0.64526900 0.64492000 0.93087200 1 O O27 1 0.35508000 0.93087200 0.35473100 1 O O28 1 0.43087200 0.14492000 0.14526900 1 O O29 1 0.14526900 0.56912800 0.85508000 1 O O30 1 0.93087200 0.35473100 0.35508000 1 O O31 1 0.64526900 0.35508000 0.06912800 1 O O32 1 0.64492000 0.06912800 0.35473100 1 O O33 1 0.14492000 0.85473100 0.56912800 1 O O34 1 0.43087200 0.85508000 0.85473100 1 O O35 1 0.85473100 0.43087200 0.85508000 1 O O36 1 0.35508000 0.06912800 0.64526900 1 O O37 1 0.93087200 0.64526900 0.64492000 1 O O38 1 0.06912800 0.35473100 0.64492000 1 O O39 1 0.85473100 0.56912800 0.14492000 1 O O40 1 0.14526900 0.43087200 0.14492000 1 O O41 1 0.06912800 0.64526900 0.35508000 1 O O42 1 0.35473100 0.64492000 0.06912800 1 O O43 1 0.56912800 0.85508000 0.14526900 1 O O44 1 0.56912800 0.14492000 0.85473100 1 O O45 1 0.85508000 0.14526900 0.56912800 1 | -6.191764 | -6.573416 | -2.603451 | 0 | TRUE | -0.02593231 | 5.541123 | 3.067396 | 2.47372651 | 1.572808
mp-690785 | Na2H6Pt | AB2C6 | # generated using pymatgen data_Na2H6Pt _symmetry_space_group_name_H-M 'P 1' _cell_length_a 5.13262784 _cell_length_b 5.13262784 _cell_length_c 5.13262784 _cell_angle_alpha 60.00000000 _cell_angle_beta 60.00000000 _cell_angle_gamma 60.00000000 _symmetry_Int_Tables_number 1 _chemical_formula_structural Na2H6Pt _chemical_formula_sum 'Na2 H6 Pt1' _cell_volume 95.61022224 _cell_formula_units_Z 1 loop_ _symmetry_equiv_pos_site_id _symmetry_equiv_pos_as_xyz 1 'x, y, z' loop_ _atom_site_type_symbol _atom_site_label _atom_site_symmetry_multiplicity _atom_site_fract_x _atom_site_fract_y _atom_site_fract_z _atom_site_occupancy Na Na0 1 0.75000000 0.75000000 0.75000000 1 Na Na1 1 0.25000000 0.25000000 0.25000000 1 H H2 1 0.22553565 0.77446435 0.77446435 1 H H3 1 0.22553565 0.22553565 0.77446435 1 H H4 1 0.22553565 0.77446435 0.22553565 1 H H5 1 0.77446435 0.22553565 0.22553565 1 H H6 1 0.77446435 0.77446435 0.22553565 1 H H7 1 0.77446435 0.22553565 0.77446435 1 Pt Pt8 1 -0.00000000 0.00000000 -0.00000000 1 | -3.577339 | -3.577339 | -0.3470564 | 0 | TRUE | -0.06715755 | 7.50532559 | 4.27156167 | 3.23376392 | 1.798267
mp-697038 | Ba2H6Ru | AB2C6 | # generated using pymatgen data_Ba2H6Ru _symmetry_space_group_name_H-M 'P 1' _cell_length_a 5.70444780 _cell_length_b 5.70444780 _cell_length_c 5.70444780 _cell_angle_alpha 60.00000000 _cell_angle_beta 60.00000000 _cell_angle_gamma 60.00000000 _symmetry_Int_Tables_number 1 _chemical_formula_structural Ba2H6Ru _chemical_formula_sum 'Ba2 H6 Ru1' _cell_volume 131.25801510 _cell_formula_units_Z 1 loop_ _symmetry_equiv_pos_site_id _symmetry_equiv_pos_as_xyz 1 'x, y, z' loop_ _atom_site_type_symbol _atom_site_label _atom_site_symmetry_multiplicity _atom_site_fract_x _atom_site_fract_y _atom_site_fract_z _atom_site_occupancy Ba Ba0 1 0.75000000 0.75000000 0.75000000 1 Ba Ba1 1 0.25000000 0.25000000 0.25000000 1 H H2 1 0.21423294 0.78576706 0.78576706 1 H H3 1 0.21423294 0.21423294 0.78576706 1 H H4 1 0.21423294 0.78576706 0.21423294 1 H H5 1 0.78576706 0.21423294 0.21423294 1 H H6 1 0.78576706 0.78576706 0.21423294 1 H H7 1 0.78576706 0.21423294 0.78576706 1 Ru Ru8 1 -0.00000000 -0.00000000 0.00000000 1 | -4.252506 | -4.37184 | -0.6530942 | 0 | TRUE | -0.248845 | 11.78959 | 7.359675 | 4.42991902 | 2.104737
mp-9755 | HfGeO4 | ABC4 | # generated using pymatgen data_HfGeO4 _symmetry_space_group_name_H-M 'P 1' _cell_length_a 4.84160141 _cell_length_b 4.84160125 _cell_length_c 6.26032908 _cell_angle_alpha 112.74863628 _cell_angle_beta 112.74864109 _cell_angle_gamma 90.00001286 _symmetry_Int_Tables_number 1 _chemical_formula_structural HfGeO4 _chemical_formula_sum 'Hf2 Ge2 O8' _cell_volume 122.86172068 _cell_formula_units_Z 2 loop_ _symmetry_equiv_pos_site_id _symmetry_equiv_pos_as_xyz 1 'x, y, z' loop_ _atom_site_type_symbol _atom_site_label _atom_site_symmetry_multiplicity _atom_site_fract_x _atom_site_fract_y _atom_site_fract_z _atom_site_occupancy Hf Hf0 1 0.37500000 0.12500000 0.75000000 1 Hf Hf1 1 0.62500000 0.87500000 0.25000000 1 Ge Ge2 1 0.87500000 0.62500000 0.75000000 1 Ge Ge3 1 0.12500000 0.37500000 0.25000000 1 O O4 1 0.31205218 0.46685098 0.08591008 1 O O5 1 0.61905910 0.81205218 0.58591008 1 O O6 1 0.96685098 0.27385790 0.58591008 1 O O7 1 0.77385790 0.11905910 0.08591008 1 O O8 1 0.22614210 0.88094090 0.91408992 1 O O9 1 0.03314902 0.72614210 0.41408992 1 O O10 1 0.38094090 0.18794782 0.41408992 1 O O11 1 0.68794782 0.53314902 0.91408992 1 | -8.32856 | -8.78656 | -3.058732 | 0 | TRUE | -0.009441414 | 17.87765 | 13.20071962 | 4.676929 | 2.162621
mp-557519 | CaCrF6 | ABC6 | # generated using pymatgen data_CaCrF6 _symmetry_space_group_name_H-M 'P 1' _cell_length_a 5.62734267 _cell_length_b 5.63348116 _cell_length_c 5.64093538 _cell_angle_alpha 55.45328682 _cell_angle_beta 55.45487642 _cell_angle_gamma 55.37584750 _symmetry_Int_Tables_number 1 _chemical_formula_structural CaCrF6 _chemical_formula_sum 'Ca1 Cr1 F6' _cell_volume 113.02192671 _cell_formula_units_Z 1 loop_ _symmetry_equiv_pos_site_id _symmetry_equiv_pos_as_xyz 1 'x, y, z' loop_ _atom_site_type_symbol _atom_site_label _atom_site_symmetry_multiplicity _atom_site_fract_x _atom_site_fract_y _atom_site_fract_z _atom_site_occupancy Ca Ca0 1 0.50000000 0.50000000 0.50000000 1 Cr Cr1 1 -0.00000000 0.00000000 0.00000000 1 F F2 1 0.35285796 0.08538102 0.78601536 1 F F3 1 0.08618159 0.78486770 0.35301792 1 F F4 1 0.21573788 0.64731901 0.91428686 1 F F5 1 0.91381841 0.21513230 0.64698208 1 F F6 1 0.64714204 0.91461898 0.21398464 1 F F7 1 0.78426212 0.35268099 0.08571314 1 | -5.58715247 | -6.18352747 | -3.292587 | 0 | TRUE | -0.06191133 | 5.977713 | 3.613929 | 2.363784 | 1.53746
mp-12535 | K2ZnTe2 | AB2C2 | # generated using pymatgen data_K2ZnTe2 _symmetry_space_group_name_H-M 'P 1' _cell_length_a 6.95079538 _cell_length_b 7.28704295 _cell_length_c 8.66075058 _cell_angle_alpha 114.87837881 _cell_angle_beta 113.65830783 _cell_angle_gamma 90.00000305 _symmetry_Int_Tables_number 1 _chemical_formula_structural K2ZnTe2 _chemical_formula_sum 'K4 Zn2 Te4' _cell_volume 356.91693238 _cell_formula_units_Z 2 loop_ _symmetry_equiv_pos_site_id _symmetry_equiv_pos_as_xyz 1 'x, y, z' loop_ _atom_site_type_symbol _atom_site_label _atom_site_symmetry_multiplicity _atom_site_fract_x _atom_site_fract_y _atom_site_fract_z _atom_site_occupancy K K0 1 0.85947023 0.17597431 0.71894046 1 K K1 1 0.14052977 0.82402569 0.28105954 1 K K2 1 0.64052977 0.45703385 0.28105954 1 K K3 1 0.35947023 0.54296615 0.71894046 1 Zn Zn4 1 0.25000000 0.00000000 -0.00000000 1 Zn Zn5 1 0.75000000 -0.00000000 -0.00000000 1 Te Te6 1 0.60690849 0.91295286 0.21381598 1 Te Te7 1 0.39309151 0.08704714 0.78618402 1 Te Te8 1 0.89309151 0.69913488 0.78618402 1 Te Te9 1 0.10690849 0.30086512 0.21381598 1 | -2.828799203 | -2.997599203 | -1.044169 | 0 | TRUE | -0.07168856 | 9.548205 | 4.659724 | 4.888481 | 2.210991
mp-23131 | Sr2BN2Cl | ABC2D2 | # generated using pymatgen data_Sr2BN2Cl _symmetry_space_group_name_H-M 'P 1' _cell_length_a 4.20337300 _cell_length_b 9.28096500 _cell_length_c 12.53953100 _cell_angle_alpha 90.00000000 _cell_angle_beta 90.00000000 _cell_angle_gamma 90.00000000 _symmetry_Int_Tables_number 1 _chemical_formula_structural Sr2BN2Cl _chemical_formula_sum 'Sr8 B4 N8 Cl4' _cell_volume 489.18412917 _cell_formula_units_Z 4 loop_ _symmetry_equiv_pos_site_id _symmetry_equiv_pos_as_xyz 1 'x, y, z' loop_ _atom_site_type_symbol _atom_site_label _atom_site_symmetry_multiplicity _atom_site_fract_x _atom_site_fract_y _atom_site_fract_z _atom_site_occupancy Sr Sr0 1 0.25000000 0.88353300 0.58790500 1 Sr Sr1 1 0.25000000 0.61646700 0.08790500 1 Sr Sr2 1 0.75000000 0.38353300 0.91209500 1 Sr Sr3 1 0.75000000 0.11646700 0.41209500 1 Sr Sr4 1 0.75000000 0.94014900 0.82913700 1 Sr Sr5 1 0.25000000 0.05985100 0.17086300 1 Sr Sr6 1 0.25000000 0.44014900 0.67086300 1 Sr Sr7 1 0.75000000 0.55985100 0.32913700 1 B B8 1 0.75000000 0.32814400 0.16628600 1 B B9 1 0.25000000 0.67185600 0.83371400 1 B B10 1 0.25000000 0.82814400 0.33371400 1 B B11 1 0.75000000 0.17185600 0.66628600 1 N N12 1 0.75000000 0.30125400 0.71445000 1 N N13 1 0.25000000 0.69874600 0.28555000 1 N N14 1 0.25000000 0.80125400 0.78555000 1 N N15 1 0.75000000 0.46186800 0.12259500 1 N N16 1 0.75000000 0.03813200 0.62259500 1 N N17 1 0.25000000 0.96186800 0.37740500 1 N N18 1 0.25000000 0.53813200 0.87740500 1 N N19 1 0.75000000 0.19874600 0.21445000 1 Cl Cl20 1 0.75000000 0.85504700 0.06169700 1 Cl Cl21 1 0.25000000 0.35504700 0.43830300 1 Cl Cl22 1 0.25000000 0.14495300 0.93830300 1 Cl Cl23 1 0.75000000 0.64495300 0.56169700 1 | -6.250197 | -6.47286355 | -1.709546 | 0 | TRUE | -0.04340954 | 9.21685403 | 5.67527904 | 3.54157499 | 1.881907
mp-22811 | InCuSe2 | ABC2 | # generated using pymatgen data_InCuSe2 _symmetry_space_group_name_H-M 'P 1' _cell_length_a 5.80599578 _cell_length_b 5.80599565 _cell_length_c 7.12968660 _cell_angle_alpha 114.02720886 _cell_angle_beta 114.02720473 _cell_angle_gamma 90.00000418 _symmetry_Int_Tables_number 1 _chemical_formula_structural InCuSe2 _chemical_formula_sum 'In2 Cu2 Se4' _cell_volume 196.49434117 _cell_formula_units_Z 2 loop_ _symmetry_equiv_pos_site_id _symmetry_equiv_pos_as_xyz 1 'x, y, z' loop_ _atom_site_type_symbol _atom_site_label _atom_site_symmetry_multiplicity _atom_site_fract_x _atom_site_fract_y _atom_site_fract_z _atom_site_occupancy In In0 1 0.50000000 0.50000000 -0.00000000 1 In In1 1 0.75000000 0.25000000 0.50000000 1 Cu Cu2 1 0.00000000 0.00000000 -0.00000000 1 Cu Cu3 1 0.25000000 0.75000000 0.50000000 1 Se Se4 1 0.34516103 0.37500000 0.25000000 1 Se Se5 1 0.90483897 0.87500000 0.25000000 1 Se Se6 1 0.12500000 0.65483897 0.75000000 1 Se Se7 1 0.62500000 0.09516103 0.75000000 1 | -3.893291 | -4.129291 | -0.6686129 | 0 | TRUE | -0.06684825 | 19.87212 | 3.390682 | 16.48144 | 4.059734
mp-9125 | Ca(SbO3)2 | AB2C6 | # generated using pymatgen data_Ca(SbO3)2 _symmetry_space_group_name_H-M 'P 1' _cell_length_a 5.25791554 _cell_length_b 5.25791555 _cell_length_c 5.02144323 _cell_angle_alpha 90.00000000 _cell_angle_beta 90.00000000 _cell_angle_gamma 120.00000624 _symmetry_Int_Tables_number 1 _chemical_formula_structural Ca(SbO3)2 _chemical_formula_sum 'Ca1 Sb2 O6' _cell_volume 120.22267125 _cell_formula_units_Z 1 loop_ _symmetry_equiv_pos_site_id _symmetry_equiv_pos_as_xyz 1 'x, y, z' loop_ _atom_site_type_symbol _atom_site_label _atom_site_symmetry_multiplicity _atom_site_fract_x _atom_site_fract_y _atom_site_fract_z _atom_site_occupancy Ca Ca0 1 0.00000000 -0.00000000 0.00000000 1 Sb Sb1 1 0.33333300 0.66666700 0.50000000 1 Sb Sb2 1 0.66666700 0.33333300 0.50000000 1 O O3 1 0.36817111 0.36817111 0.71712232 1 O O4 1 0.63182889 -0.00000000 0.71712232 1 O O5 1 -0.00000000 0.63182889 0.71712232 1 O O6 1 0.36817111 0.00000000 0.28287768 1 O O7 1 0.00000000 0.36817111 0.28287768 1 O O8 1 0.63182889 0.63182889 0.28287768 1 | -6.351988 | -6.809988 | -2.371795 | 0 | TRUE | -0.1202427 | 9.794052 | 6.211727 | 3.58232496 | 1.892703
mp-40143 | Cs2KZrOF5 | ABCD2E5 | # generated using pymatgen data_Cs2KZrOF5 _symmetry_space_group_name_H-M 'P 1' _cell_length_a 6.70809323 _cell_length_b 6.70809323 _cell_length_c 6.70809323 _cell_angle_alpha 120.29082599 _cell_angle_beta 120.29082599 _cell_angle_gamma 89.49700842 _symmetry_Int_Tables_number 1 _chemical_formula_structural Cs2KZrOF5 _chemical_formula_sum 'Cs2 K1 Zr1 O1 F5' _cell_volume 212.49603914 _cell_formula_units_Z 1 loop_ _symmetry_equiv_pos_site_id _symmetry_equiv_pos_as_xyz 1 'x, y, z' loop_ _atom_site_type_symbol _atom_site_label _atom_site_symmetry_multiplicity _atom_site_fract_x _atom_site_fract_y _atom_site_fract_z _atom_site_occupancy Cs Cs0 1 0.24810500 0.74810500 0.50000000 1 Cs Cs1 1 0.74810500 0.24810500 0.50000000 1 K K2 1 0.50267300 0.50267300 0.00000000 1 Zr Zr3 1 0.98208700 0.98208700 0.00000000 1 O O4 1 0.78324200 0.78324200 0.00000000 1 F F5 1 0.78264000 0.22534900 0.00000000 1 F F6 1 0.78264000 0.78264000 0.55729200 1 F F7 1 0.22534900 0.22534900 0.44270800 1 F F8 1 0.21980900 0.21980900 0.00000000 1 F F9 1 0.22534900 0.78264000 0.00000000 1 | -5.680015203 | -5.979715203 | -3.384416 | 0 | TRUE | -0.002782153 | 12.88804 | 10.53149 | 2.3565459 | 1.535105
mp-11022 | ScAgO2 | ABC2 | # generated using pymatgen data_ScAgO2 _symmetry_space_group_name_H-M 'P 1' _cell_length_a 3.21142308 _cell_length_b 3.21142278 _cell_length_c 12.40930025 _cell_angle_alpha 90.00000000 _cell_angle_beta 90.00000000 _cell_angle_gamma 120.00000312 _symmetry_Int_Tables_number 1 _chemical_formula_structural ScAgO2 _chemical_formula_sum 'Sc2 Ag2 O4' _cell_volume 110.83397731 _cell_formula_units_Z 2 loop_ _symmetry_equiv_pos_site_id _symmetry_equiv_pos_as_xyz 1 'x, y, z' loop_ _atom_site_type_symbol _atom_site_label _atom_site_symmetry_multiplicity _atom_site_fract_x _atom_site_fract_y _atom_site_fract_z _atom_site_occupancy Sc Sc0 1 -0.00000000 0.00000000 0.00000000 1 Sc Sc1 1 -0.00000000 0.00000000 0.50000000 1 Ag Ag2 1 0.66666700 0.33333300 0.75000000 1 Ag Ag3 1 0.33333300 0.66666700 0.25000000 1 O O4 1 0.33333300 0.66666700 0.41713914 1 O O5 1 0.66666700 0.33333300 0.91713914 1 O O6 1 0.33333300 0.66666700 0.08286086 1 O O7 1 0.66666700 0.33333300 0.58286086 1 | -7.048482 | -7.391982 | -2.627381 | 0 | TRUE | -0.02532906 | 13.81158 | 7.967586 | 5.843995 | 2.417436
mp-12532 | KAg2PS4 | ABC2D4 | # generated using pymatgen data_KAg2PS4 _symmetry_space_group_name_H-M 'P 1' _cell_length_a 6.35157196 _cell_length_b 6.35157196 _cell_length_c 6.35157196 _cell_angle_alpha 95.13316588 _cell_angle_beta 117.08195893 _cell_angle_gamma 117.08195893 _symmetry_Int_Tables_number 1 _chemical_formula_structural KAg2PS4 _chemical_formula_sum 'K1 Ag2 P1 S4' _cell_volume 188.36109720 _cell_formula_units_Z 1 loop_ _symmetry_equiv_pos_site_id _symmetry_equiv_pos_as_xyz 1 'x, y, z' loop_ _atom_site_type_symbol _atom_site_label _atom_site_symmetry_multiplicity _atom_site_fract_x _atom_site_fract_y _atom_site_fract_z _atom_site_occupancy K K0 1 0.00000000 0.50000000 0.50000000 1 Ag Ag1 1 0.50000000 0.25000000 0.75000000 1 Ag Ag2 1 0.50000000 0.75000000 0.25000000 1 P P3 1 0.00000000 0.00000000 0.00000000 1 S S4 1 0.00000000 0.68141200 0.04478100 1 S S5 1 0.00000000 0.04478100 0.68141200 1 S S6 1 0.63663100 0.95521900 0.95521900 1 S S7 1 0.36336900 0.31858800 0.31858800 1 | -4.067837 | -4.319337 | -0.7275108 | 0 | TRUE | -0.02367817 | 10.55153 | 4.81972 | 5.7318138 | 2.394121
mp-28138 | Ni(ClO4)2 | AB2C8 | # generated using pymatgen data_Ni(ClO4)2 _symmetry_space_group_name_H-M 'P 1' _cell_length_a 4.74376451 _cell_length_b 16.44165119 _cell_length_c 7.70104096 _cell_angle_alpha 100.28498344 _cell_angle_beta 72.04793154 _cell_angle_gamma 90.05706288 _symmetry_Int_Tables_number 1 _chemical_formula_structural Ni(ClO4)2 _chemical_formula_sum 'Ni4 Cl8 O32' _cell_volume 561.28360463 _cell_formula_units_Z 4 loop_ _symmetry_equiv_pos_site_id _symmetry_equiv_pos_as_xyz 1 'x, y, z' loop_ _atom_site_type_symbol _atom_site_label _atom_site_symmetry_multiplicity _atom_site_fract_x _atom_site_fract_y _atom_site_fract_z _atom_site_occupancy Ni Ni0 1 0.49986943 0.75000714 0.00004953 1 Ni Ni1 1 0.00008273 0.49998424 -0.00003725 1 Ni Ni2 1 0.50001122 0.25000271 -0.00000795 1 Ni Ni3 1 -0.00008491 0.00000865 0.00002280 1 Cl Cl4 1 0.12025170 0.81329408 0.76000739 1 Cl Cl5 1 0.62039750 0.56327306 0.75982129 1 Cl Cl6 1 0.12033346 0.31327568 0.75991018 1 Cl Cl7 1 0.62031861 0.06330174 0.75988020 1 Cl Cl8 1 0.37963101 0.93672615 0.24011640 1 Cl Cl9 1 0.87964577 0.68671583 0.24014728 1 Cl Cl10 1 0.37973757 0.43669531 0.24003108 1 Cl Cl11 1 0.87969584 0.18671503 0.24008945 1 O O12 1 0.21738522 0.79708891 0.56547810 1 O O13 1 0.71749438 0.54706569 0.56529183 1 O O14 1 0.21749065 0.29709490 0.56537123 1 O O15 1 0.71740184 0.04709757 0.56536351 1 O O16 1 0.28244643 0.95290867 0.43464593 1 O O17 1 0.78258234 0.70291649 0.43467238 1 O O18 1 0.28261647 0.45290712 0.43454699 1 O O19 1 0.78259569 0.20292745 0.43460983 1 O O20 1 0.95332718 0.89331541 0.83136967 1 O O21 1 0.45365043 0.64332775 0.83119232 1 O O22 1 0.95338248 0.39330214 0.83133202 1 O O23 1 0.45348457 0.14334845 0.83126671 1 O O24 1 0.92771872 0.74935198 0.83130276 1 O O25 1 0.42772141 0.49934361 0.83111905 1 O O26 1 0.92777598 0.24931617 0.83115793 1 O O27 1 0.42769407 -0.00062489 0.83122205 1 O O28 1 0.37279695 0.81500144 0.83121194 1 O O29 1 0.87298059 0.56492487 0.83100082 1 O O30 1 0.37288274 0.31497419 0.83114670 1 O O31 1 0.87289662 0.06497665 0.83108681 1 O O32 1 0.54652346 0.85669857 0.16872020 1 O O33 1 0.04644690 0.60666855 0.16873907 1 O O34 1 0.54662383 0.35667233 0.16869178 1 O O35 1 0.04657438 0.10667140 0.16869771 1 O O36 1 0.57222082 0.00067917 0.16889360 1 O O37 1 0.07227745 0.75065372 0.16884944 1 O O38 1 0.57227884 0.50063067 0.16872958 1 O O39 1 0.07229845 0.25065229 0.16875158 1 O O40 1 0.12712244 0.93504119 0.16886439 1 O O41 1 0.62706026 0.68505689 0.16896651 1 O O42 1 0.12721490 0.43499269 0.16882230 1 O O43 1 0.62714357 0.18502334 0.16885389 1 | -4.269848 | -5.000484 | -0.5413277 | 0 | TRUE | -0.0710823 | 4.432793 | 1.963595 | 2.469198 | 1.571368
mp-10953 | Sc2CdS4 | AB2C4 | # generated using pymatgen data_Sc2CdS4 _symmetry_space_group_name_H-M 'P 1' _cell_length_a 7.62973602 _cell_length_b 7.62973721 _cell_length_c 7.62973632 _cell_angle_alpha 59.99999941 _cell_angle_beta 59.99999422 _cell_angle_gamma 59.99999359 _symmetry_Int_Tables_number 1 _chemical_formula_structural Sc2CdS4 _chemical_formula_sum 'Sc4 Cd2 S8' _cell_volume 314.06069078 _cell_formula_units_Z 2 loop_ _symmetry_equiv_pos_site_id _symmetry_equiv_pos_as_xyz 1 'x, y, z' loop_ _atom_site_type_symbol _atom_site_label _atom_site_symmetry_multiplicity _atom_site_fract_x _atom_site_fract_y _atom_site_fract_z _atom_site_occupancy Sc Sc0 1 0.50000000 0.00000000 0.50000000 1 Sc Sc1 1 -0.00000000 0.50000000 0.50000000 1 Sc Sc2 1 0.50000000 0.50000000 0.00000000 1 Sc Sc3 1 0.50000000 0.50000000 0.50000000 1 Cd Cd4 1 0.87500000 0.87500000 0.87500000 1 Cd Cd5 1 0.12500000 0.12500000 0.12500000 1 S S6 1 0.73972485 0.73972485 0.73972485 1 S S7 1 0.26027515 0.26027515 0.71917354 1 S S8 1 0.26027515 0.71917354 0.26027515 1 S S9 1 0.71917354 0.26027515 0.26027515 1 S S10 1 0.73972485 0.28082646 0.73972485 1 S S11 1 0.28082646 0.73972485 0.73972485 1 S S12 1 0.26027515 0.26027515 0.26027515 1 S S13 1 0.73972485 0.73972485 0.28082646 1 | -5.861323 | -6.148751 | -1.843948 | 0 | TRUE | -0.009535794 | 16.89079 | 9.649152 | 7.241639 | 2.691029
mp-24136 | Cs(BH)6 | AB6C6 | # generated using pymatgen data_Cs(BH)6 _symmetry_space_group_name_H-M 'P 1' _cell_length_a 7.91915456 _cell_length_b 7.91915456 _cell_length_c 7.91915456 _cell_angle_alpha 60.00000000 _cell_angle_beta 60.00000000 _cell_angle_gamma 60.00000000 _symmetry_Int_Tables_number 1 _chemical_formula_structural Cs(BH)6 _chemical_formula_sum 'Cs2 B12 H12' _cell_volume 351.17327666 _cell_formula_units_Z 2 loop_ _symmetry_equiv_pos_site_id _symmetry_equiv_pos_as_xyz 1 'x, y, z' loop_ _atom_site_type_symbol _atom_site_label _atom_site_symmetry_multiplicity _atom_site_fract_x _atom_site_fract_y _atom_site_fract_z _atom_site_occupancy Cs Cs0 1 0.75000000 0.75000000 0.75000000 1 Cs Cs1 1 0.25000000 0.25000000 0.25000000 1 B B2 1 0.95071859 0.79250104 0.04928141 1 B B3 1 0.79250104 0.95071859 0.20749896 1 B B4 1 0.79250104 0.20749896 0.04928141 1 B B5 1 0.79250104 0.04928141 0.95071859 1 B B6 1 0.20749896 0.79250104 0.95071859 1 B B7 1 0.04928141 0.95071859 0.79250104 1 B B8 1 0.04928141 0.79250104 0.20749896 1 B B9 1 0.20749896 0.95071859 0.04928141 1 B B10 1 0.95071859 0.04928141 0.20749896 1 B B11 1 0.04928141 0.20749896 0.95071859 1 B B12 1 0.20749896 0.04928141 0.79250104 1 B B13 1 0.95071859 0.20749896 0.79250104 1 H H14 1 0.64559711 0.91425487 0.35440289 1 H H15 1 0.91425487 0.64559711 0.08574513 1 H H16 1 0.64559711 0.35440289 0.08574513 1 H H17 1 0.64559711 0.08574513 0.91425487 1 H H18 1 0.35440289 0.64559711 0.91425487 1 H H19 1 0.08574513 0.91425487 0.64559711 1 H H20 1 0.08574513 0.64559711 0.35440289 1 H H21 1 0.35440289 0.91425487 0.08574513 1 H H22 1 0.91425487 0.08574513 0.35440289 1 H H23 1 0.08574513 0.35440289 0.91425487 1 H H24 1 0.35440289 0.08574513 0.64559711 1 H H25 1 0.91425487 0.35440289 0.64559711 1 | -5.106081 | -5.188696 | -0.4711492 | 0 | TRUE | -0.1811271 | 4.21672111 | 1.79185689 | 2.42486422 | 1.557198
mp-8161 | CaPdF4 | ABC4 | # generated using pymatgen data_CaPdF4 _symmetry_space_group_name_H-M 'P 1' _cell_length_a 5.54375797 _cell_length_b 5.54375778 _cell_length_c 6.55600893 _cell_angle_alpha 115.01147292 _cell_angle_beta 115.01146739 _cell_angle_gamma 89.99999538 _symmetry_Int_Tables_number 1 _chemical_formula_structural CaPdF4 _chemical_formula_sum 'Ca2 Pd2 F8' _cell_volume 161.50208990 _cell_formula_units_Z 2 loop_ _symmetry_equiv_pos_site_id _symmetry_equiv_pos_as_xyz 1 'x, y, z' loop_ _atom_site_type_symbol _atom_site_label _atom_site_symmetry_multiplicity _atom_site_fract_x _atom_site_fract_y _atom_site_fract_z _atom_site_occupancy Ca Ca0 1 0.25000000 0.25000000 0.50000000 1 Ca Ca1 1 0.75000000 0.75000000 0.50000000 1 Pd Pd2 1 -0.00000000 0.50000000 0.00000000 1 Pd Pd3 1 0.50000000 0.00000000 0.00000000 1 F F4 1 0.96002893 0.46002893 0.27255495 1 F F5 1 0.68747398 0.18747398 0.72744505 1 F F6 1 0.03997107 0.53997107 0.72744505 1 F F7 1 0.18747398 0.03997107 0.72744505 1 F F8 1 0.31252602 0.81252602 0.27255495 1 F F9 1 0.46002893 0.31252602 0.27255495 1 F F10 1 0.81252602 0.96002893 0.27255495 1 F F11 1 0.53997107 0.68747398 0.72744505 1 | -5.000291 | -5.308291 | -2.836392 | 0 | TRUE | -0.02326737 | 7.081285 | 4.105606 | 2.975679 | 1.725016
mp-27397 | IrBr3 | AB3 | # generated using pymatgen data_IrBr3 _symmetry_space_group_name_H-M 'P 1' _cell_length_a 6.40903995 _cell_length_b 6.40764336 _cell_length_c 6.51771384 _cell_angle_alpha 80.98662968 _cell_angle_beta 71.74408023 _cell_angle_gamma 59.99279824 _symmetry_Int_Tables_number 1 _chemical_formula_structural IrBr3 _chemical_formula_sum 'Ir2 Br6' _cell_volume 220.11870533 _cell_formula_units_Z 2 loop_ _symmetry_equiv_pos_site_id _symmetry_equiv_pos_as_xyz 1 'x, y, z' loop_ _atom_site_type_symbol _atom_site_label _atom_site_symmetry_multiplicity _atom_site_fract_x _atom_site_fract_y _atom_site_fract_z _atom_site_occupancy Ir Ir0 1 0.83335500 0.33329001 0.00000000 1 Ir Ir1 1 0.16664500 0.66670999 -0.00000000 1 Br Br2 1 0.57160832 0.35229206 0.77505265 1 Br Br3 1 0.07609962 0.35229206 0.22494735 1 Br Br4 1 0.78007400 -0.00000000 0.22530150 1 Br Br5 1 0.21992600 0.00000000 0.77469850 1 Br Br6 1 0.92390038 0.64770894 0.77505265 1 Br Br7 1 0.42839168 0.64770894 0.22494735 1 | -3.745293 | -4.145793 | -0.771413335 | 0 | TRUE | -0.771413335 | 5.501247 | 0.343771 | 5.157476 | 2.271008
mp-552185 | AgNO3 | ABC3 | # generated using pymatgen data_AgNO3 _symmetry_space_group_name_H-M 'P 1' _cell_length_a 6.20176848 _cell_length_b 6.20168496 _cell_length_c 6.20168693 _cell_angle_alpha 49.08953044 _cell_angle_beta 49.08691654 _cell_angle_gamma 49.08856255 _symmetry_Int_Tables_number 1 _chemical_formula_structural AgNO3 _chemical_formula_sum 'Ag2 N2 O6' _cell_volume 125.10450403 _cell_formula_units_Z 2 loop_ _symmetry_equiv_pos_site_id _symmetry_equiv_pos_as_xyz 1 'x, y, z' loop_ _atom_site_type_symbol _atom_site_label _atom_site_symmetry_multiplicity _atom_site_fract_x _atom_site_fract_y _atom_site_fract_z _atom_site_occupancy Ag Ag0 1 0.99658301 0.99654992 0.99655336 1 Ag Ag1 1 0.49653529 0.49655383 0.49658726 1 N N2 1 0.22297904 0.22306326 0.22306707 1 N N3 1 0.72303754 0.72305146 0.72297607 1 O O4 1 0.66413008 0.99176169 0.51141723 1 O O5 1 0.49169870 0.16408355 0.01155259 1 O O6 1 0.51150091 0.66410847 0.99168150 1 O O7 1 0.99173699 0.51140594 0.66412393 1 O O8 1 0.16411448 0.01146882 0.49174686 1 O O9 1 0.01148297 0.49175107 0.16409512 1 | -5.473483233 | -5.885683233 | -0.6838598 | 0 | TRUE | -0.09327779 | 10.72341 | 7.302815 | 3.420592 | 1.849484
mp-989523 | Rb2NaAsF6 | ABC2D6 | # generated using pymatgen data_Rb2NaAsF6 _symmetry_space_group_name_H-M 'P 1' _cell_length_a 6.23203046 _cell_length_b 6.23203046 _cell_length_c 6.23203046 _cell_angle_alpha 60.00000000 _cell_angle_beta 60.00000000 _cell_angle_gamma 60.00000000 _symmetry_Int_Tables_number 1 _chemical_formula_structural Rb2NaAsF6 _chemical_formula_sum 'Rb2 Na1 As1 F6' _cell_volume 171.14873936 _cell_formula_units_Z 1 loop_ _symmetry_equiv_pos_site_id _symmetry_equiv_pos_as_xyz 1 'x, y, z' loop_ _atom_site_type_symbol _atom_site_label _atom_site_symmetry_multiplicity _atom_site_fract_x _atom_site_fract_y _atom_site_fract_z _atom_site_occupancy Rb Rb0 1 0.75000000 0.75000000 0.75000000 1 Rb Rb1 1 0.25000000 0.25000000 0.25000000 1 Na Na2 1 0.50000000 0.50000000 0.50000000 1 As As3 1 0.00000000 0.00000000 0.00000000 1 F F4 1 0.76415500 0.23584500 0.23584500 1 F F5 1 0.23584500 0.23584500 0.76415500 1 F F6 1 0.23584500 0.76415500 0.76415500 1 F F7 1 0.23584500 0.76415500 0.23584500 1 F F8 1 0.76415500 0.23584500 0.76415500 1 F F9 1 0.76415500 0.76415500 0.23584500 1 | -4.466674369 | -4.743874369 | -2.802716 | 0 | TRUE | -0.04921279 | 9.956978 | 7.61267 | 2.34430839 | 1.531113
mp-998745 | TlZnF3 | ABC3 | # generated using pymatgen data_TlZnF3 _symmetry_space_group_name_H-M 'P 1' _cell_length_a 4.12446156 _cell_length_b 4.11502468 _cell_length_c 4.11734167 _cell_angle_alpha 89.97427478 _cell_angle_beta 89.96413590 _cell_angle_gamma 89.98168307 _symmetry_Int_Tables_number 1 _chemical_formula_structural TlZnF3 _chemical_formula_sum 'Tl1 Zn1 F3' _cell_volume 69.88057355 _cell_formula_units_Z 1 loop_ _symmetry_equiv_pos_site_id _symmetry_equiv_pos_as_xyz 1 'x, y, z' loop_ _atom_site_type_symbol _atom_site_label _atom_site_symmetry_multiplicity _atom_site_fract_x _atom_site_fract_y _atom_site_fract_z _atom_site_occupancy Tl Tl0 1 0.98910519 0.99928488 0.99596817 1 Zn Zn1 1 0.48799499 0.50013842 0.49873054 1 F F2 1 0.48738240 0.00026299 0.49768105 1 F F3 1 0.98767548 0.50024254 0.49921454 1 F F4 1 0.48784395 0.50006817 0.99841171 1 | -3.965291584 | -4.242491584 | -2.371127 | 0 | TRUE | -0.02260304 | 21.77179 | 18.41556 | 3.356227 | 1.832001
mp-7752 | Sr3SbN | ABC3 | # generated using pymatgen data_Sr3SbN _symmetry_space_group_name_H-M 'P 1' _cell_length_a 5.19496514 _cell_length_b 5.19496514 _cell_length_c 5.19496514 _cell_angle_alpha 90.00000000 _cell_angle_beta 90.00000000 _cell_angle_gamma 90.00000000 _symmetry_Int_Tables_number 1 _chemical_formula_structural Sr3SbN _chemical_formula_sum 'Sr3 Sb1 N1' _cell_volume 140.19996749 _cell_formula_units_Z 1 loop_ _symmetry_equiv_pos_site_id _symmetry_equiv_pos_as_xyz 1 'x, y, z' loop_ _atom_site_type_symbol _atom_site_label _atom_site_symmetry_multiplicity _atom_site_fract_x _atom_site_fract_y _atom_site_fract_z _atom_site_occupancy Sr Sr0 1 -0.00000000 0.50000000 0.50000000 1 Sr Sr1 1 0.50000000 0.50000000 -0.00000000 1 Sr Sr2 1 0.50000000 -0.00000000 0.50000000 1 Sb Sb3 1 0.00000000 0.00000000 0.00000000 1 N N4 1 0.50000000 0.50000000 0.50000000 1 | -4.426257728 | -4.536857728 | -1.030062423 | 0 | TRUE | -0.1389067 | 34.34918 | 24.5052 | 9.84397556 | 3.137511
mp-1100408 | TaSnRh | ABC | # generated using pymatgen data_TaSnRh _symmetry_space_group_name_H-M 'P 1' _cell_length_a 4.35716594 _cell_length_b 4.35716594 _cell_length_c 4.35716594 _cell_angle_alpha 60.00000000 _cell_angle_beta 60.00000000 _cell_angle_gamma 60.00000000 _symmetry_Int_Tables_number 1 _chemical_formula_structural TaSnRh _chemical_formula_sum 'Ta1 Sn1 Rh1' _cell_volume 58.49211177 _cell_formula_units_Z 1 loop_ _symmetry_equiv_pos_site_id _symmetry_equiv_pos_as_xyz 1 'x, y, z' loop_ _atom_site_type_symbol _atom_site_label _atom_site_symmetry_multiplicity _atom_site_fract_x _atom_site_fract_y _atom_site_fract_z _atom_site_occupancy Ta Ta0 1 0.50000000 0.50000000 0.50000000 1 Sn Sn1 1 0.00000000 -0.00000000 -0.00000000 1 Rh Rh2 1 0.25000000 0.25000000 0.25000000 1 | -8.18722276 | -8.18722276 | -0.443336975 | 0 | TRUE | -0.09328737 | 29.16277 | 8.581297 | 20.58147 | 4.536681
mp-4571 | CaZrO3 | ABC3 | # generated using pymatgen data_CaZrO3 _symmetry_space_group_name_H-M 'P 1' _cell_length_a 5.58500572 _cell_length_b 5.77809678 _cell_length_c 8.01738023 _cell_angle_alpha 90.00000000 _cell_angle_beta 90.00000000 _cell_angle_gamma 90.00000000 _symmetry_Int_Tables_number 1 _chemical_formula_structural CaZrO3 _chemical_formula_sum 'Ca4 Zr4 O12' _cell_volume 258.72650079 _cell_formula_units_Z 4 loop_ _symmetry_equiv_pos_site_id _symmetry_equiv_pos_as_xyz 1 'x, y, z' loop_ _atom_site_type_symbol _atom_site_label _atom_site_symmetry_multiplicity _atom_site_fract_x _atom_site_fract_y _atom_site_fract_z _atom_site_occupancy Ca Ca0 1 0.01354358 0.94804190 0.25000000 1 Ca Ca1 1 0.51354358 0.55195810 0.75000000 1 Ca Ca2 1 0.48645642 0.44804190 0.25000000 1 Ca Ca3 1 0.98645642 0.05195810 0.75000000 1 Zr Zr4 1 -0.00000000 0.50000000 0.00000000 1 Zr Zr5 1 0.50000000 0.00000000 0.00000000 1 Zr Zr6 1 0.50000000 0.00000000 0.50000000 1 Zr Zr7 1 -0.00000000 0.50000000 0.50000000 1 O O8 1 0.30237482 0.70030789 0.44341551 1 O O9 1 0.80237482 0.79969211 0.55658449 1 O O10 1 0.19762518 0.20030789 0.05658449 1 O O11 1 0.69762518 0.29969211 0.94341551 1 O O12 1 0.69762518 0.29969211 0.55658449 1 O O13 1 0.19762518 0.20030789 0.44341551 1 O O14 1 0.80237482 0.79969211 0.94341551 1 O O15 1 0.30237482 0.70030789 0.05658449 1 O O16 1 0.60684618 0.04155889 0.25000000 1 O O17 1 0.10684618 0.45844111 0.75000000 1 O O18 1 0.89315382 0.54155889 0.25000000 1 O O19 1 0.39315382 0.95844111 0.75000000 1 | -8.337412 | -8.749612 | -3.670938 | 0 | TRUE | -0.05959666 | 48.72495 | 44.01204 | 4.712914 | 2.170925
mp-754237 | LiTmO2 | ABC2 | # generated using pymatgen data_LiTmO2 _symmetry_space_group_name_H-M 'P 1' _cell_length_a 4.36002379 _cell_length_b 5.90042334 _cell_length_c 4.36002379 _cell_angle_alpha 68.31723299 _cell_angle_beta 90.00000000 _cell_angle_gamma 111.68276701 _symmetry_Int_Tables_number 1 _chemical_formula_structural LiTmO2 _chemical_formula_sum 'Li2 Tm2 O4' _cell_volume 95.63667469 _cell_formula_units_Z 2 loop_ _symmetry_equiv_pos_site_id _symmetry_equiv_pos_as_xyz 1 'x, y, z' loop_ _atom_site_type_symbol _atom_site_label _atom_site_symmetry_multiplicity _atom_site_fract_x _atom_site_fract_y _atom_site_fract_z _atom_site_occupancy Li Li0 1 0.25000000 0.50000000 0.25000000 1 Li Li1 1 0.50000000 0.00000000 0.50000000 1 Tm Tm2 1 0.00000000 0.00000000 -0.00000000 1 Tm Tm3 1 0.75000000 0.50000000 0.75000000 1 O O4 1 0.77615947 0.55231793 0.22384053 1 O O5 1 0.22384053 0.44768207 0.77615947 1 O O6 1 0.52615947 0.05231793 0.97384053 1 O O7 1 0.97384053 0.94768207 0.52615947 1 | -7.077407 | -7.420907 | -3.351373 | 0 | TRUE | -0.01967591 | 20.36229072 | 16.61556 | 3.746734 | 1.935648
mp-30988 | KBiO2 | ABC2 | # generated using pymatgen data_KBiO2 _symmetry_space_group_name_H-M 'P 1' _cell_length_a 5.56034222 _cell_length_b 5.56034241 _cell_length_c 6.62154470 _cell_angle_alpha 118.20681324 _cell_angle_beta 118.20680700 _cell_angle_gamma 90.34424058 _symmetry_Int_Tables_number 1 _chemical_formula_structural KBiO2 _chemical_formula_sum 'K2 Bi2 O4' _cell_volume 151.89041774 _cell_formula_units_Z 2 loop_ _symmetry_equiv_pos_site_id _symmetry_equiv_pos_as_xyz 1 'x, y, z' loop_ _atom_site_type_symbol _atom_site_label _atom_site_symmetry_multiplicity _atom_site_fract_x _atom_site_fract_y _atom_site_fract_z _atom_site_occupancy K K0 1 0.37900044 0.62099956 0.75000000 1 K K1 1 0.62099956 0.37900044 0.25000000 1 Bi Bi2 1 0.14360990 0.85639010 0.25000000 1 Bi Bi3 1 0.85639010 0.14360990 0.75000000 1 O O4 1 0.09748961 0.46341342 0.22112301 1 O O5 1 0.53658658 0.90251039 0.27887699 1 O O6 1 0.46341342 0.09748961 0.72112301 1 O O7 1 0.90251039 0.53658658 0.77887699 1 | -5.107998 | -5.451498 | -1.740432 | 0 | TRUE | -0.06083076 | 12.85653 | 8.736159 | 4.120368 | 2.029869
mp-17350 | La2TeO6 | AB2C6 | # generated using pymatgen data_La2TeO6 _symmetry_space_group_name_H-M 'P 1' _cell_length_a 5.51768979 _cell_length_b 9.46604022 _cell_length_c 10.38043246 _cell_angle_alpha 90.00000000 _cell_angle_beta 90.00000000 _cell_angle_gamma 90.00000000 _symmetry_Int_Tables_number 1 _chemical_formula_structural La2TeO6 _chemical_formula_sum 'La8 Te4 O24' _cell_volume 542.17697833 _cell_formula_units_Z 4 loop_ _symmetry_equiv_pos_site_id _symmetry_equiv_pos_as_xyz 1 'x, y, z' loop_ _atom_site_type_symbol _atom_site_label _atom_site_symmetry_multiplicity _atom_site_fract_x _atom_site_fract_y _atom_site_fract_z _atom_site_occupancy La La0 1 0.52595594 0.10501504 0.95601830 1 La La1 1 0.02595594 0.39498496 0.04398170 1 La La2 1 0.47404406 0.60501504 0.54398170 1 La La3 1 0.97404406 0.89498496 0.45601830 1 La La4 1 0.52864733 0.21768305 0.35886564 1 La La5 1 0.02864733 0.28231695 0.64113436 1 La La6 1 0.47135267 0.71768305 0.14113436 1 La La7 1 0.97135267 0.78231695 0.85886564 1 Te Te8 1 0.45972513 0.99626699 0.64027569 1 Te Te9 1 0.95972513 0.50373301 0.35972431 1 Te Te10 1 0.54027487 0.49626699 0.85972431 1 Te Te11 1 0.04027487 0.00373301 0.14027569 1 O O12 1 0.29816412 0.13673866 0.17527640 1 O O13 1 0.79816412 0.36326134 0.82472360 1 O O14 1 0.70183588 0.63673866 0.32472360 1 O O15 1 0.20183588 0.86326134 0.67527640 1 O O16 1 0.71624680 0.11176205 0.56501422 1 O O17 1 0.21624680 0.38823795 0.43498578 1 O O18 1 0.28375320 0.61176205 0.93498578 1 O O19 1 0.78375320 0.88823795 0.06501422 1 O O20 1 0.67599219 0.63459979 0.74676145 1 O O21 1 0.17599219 0.86540021 0.25323855 1 O O22 1 0.32400781 0.13459979 0.75323855 1 O O23 1 0.82400781 0.36540021 0.24676145 1 O O24 1 0.66753651 0.94635902 0.77978593 1 O O25 1 0.16753651 0.55364098 0.22021407 1 O O26 1 0.33246349 0.44635902 0.72021407 1 O O27 1 0.83246349 0.05364098 0.27978593 1 O O28 1 0.25396539 0.08419405 0.50933672 1 O O29 1 0.75396539 0.41580595 0.49066328 1 O O30 1 0.74603461 0.58419405 0.99066328 1 O O31 1 0.24603461 0.91580595 0.00933672 1 O O32 1 0.06805018 0.64641062 0.47900370 1 O O33 1 0.56805018 0.85358938 0.52099630 1 O O34 1 0.93194982 0.14641062 0.02099630 1 O O35 1 0.43194982 0.35358938 0.97900370 1 | -7.290459 | -7.748459 | -3.00452 | 0 | TRUE | -0.2550672 | 16.1127303 | 11.96024462 | 4.15248568 | 2.037765
mp-27255 | Ga2TeS2 | AB2C2 | # generated using pymatgen data_Ga2TeS2 _symmetry_space_group_name_H-M 'P 1' _cell_length_a 7.14449397 _cell_length_b 7.14449441 _cell_length_c 7.17648632 _cell_angle_alpha 119.85264048 _cell_angle_beta 119.85264107 _cell_angle_gamma 90.00000271 _symmetry_Int_Tables_number 1 _chemical_formula_structural Ga2TeS2 _chemical_formula_sum 'Ga4 Te2 S4' _cell_volume 260.17349024 _cell_formula_units_Z 2 loop_ _symmetry_equiv_pos_site_id _symmetry_equiv_pos_as_xyz 1 'x, y, z' loop_ _atom_site_type_symbol _atom_site_label _atom_site_symmetry_multiplicity _atom_site_fract_x _atom_site_fract_y _atom_site_fract_z _atom_site_occupancy Ga Ga0 1 0.88263812 0.16064776 0.32129553 1 Ga Ga1 1 0.41064776 0.18865641 0.82129553 1 Ga Ga2 1 0.43865641 0.16064776 0.32129553 1 Ga Ga3 1 0.41064776 0.63263812 0.82129553 1 Te Te4 1 0.25145073 0.75145073 0.50290146 1 Te Te5 1 0.00145073 0.00145073 0.00290146 1 S S6 1 0.63442737 0.37376144 0.26885474 1 S S7 1 0.14509330 0.38442737 0.76885474 1 S S8 1 0.62376144 0.38442737 0.76885474 1 S S9 1 0.63442737 0.89509330 0.26885474 1 | -4.062401924 | -4.348001924 | -0.8535224 | 0 | TRUE | -0.01893374 | 9.563551 | 3.247708 | 6.315843 | 2.513134
mp-1029584 | KSi5N7 | AB5C7 | # generated using pymatgen data_KSi5N7 _symmetry_space_group_name_H-M 'P 1' _cell_length_a 4.94101400 _cell_length_b 11.71353400 _cell_length_c 21.28156800 _cell_angle_alpha 90.00000000 _cell_angle_beta 90.00000000 _cell_angle_gamma 90.00000000 _symmetry_Int_Tables_number 1 _chemical_formula_structural KSi5N7 _chemical_formula_sum 'K8 Si40 N56' _cell_volume 1231.70768181 _cell_formula_units_Z 8 loop_ _symmetry_equiv_pos_site_id _symmetry_equiv_pos_as_xyz 1 'x, y, z' loop_ _atom_site_type_symbol _atom_site_label _atom_site_symmetry_multiplicity _atom_site_fract_x _atom_site_fract_y _atom_site_fract_z _atom_site_occupancy K K0 1 0.43924100 0.77939200 0.98809300 1 K K1 1 0.93924100 0.22060800 0.01190700 1 K K2 1 0.93924100 0.72060800 0.48809300 1 K K3 1 0.43924100 0.27939200 0.51190700 1 K K4 1 0.44490100 0.14754400 0.80175400 1 K K5 1 0.94490100 0.85245600 0.19824600 1 K K6 1 0.94490100 0.35245600 0.30175400 1 K K7 1 0.44490100 0.64754400 0.69824600 1 Si Si8 1 0.73434600 0.65592400 0.84824400 1 Si Si9 1 0.23434600 0.34407600 0.15175600 1 Si Si10 1 0.23434600 0.84407600 0.34824400 1 Si Si11 1 0.73434600 0.15592400 0.65175600 1 Si Si12 1 0.22995100 0.15507700 0.65194300 1 Si Si13 1 0.72995100 0.84492300 0.34805700 1 Si Si14 1 0.72995100 0.34492300 0.15194300 1 Si Si15 1 0.22995100 0.65507700 0.84805700 1 Si Si16 1 0.96782700 0.85926500 0.77708900 1 Si Si17 1 0.46782700 0.14073500 0.22291100 1 Si Si18 1 0.46782700 0.64073500 0.27708900 1 Si Si19 1 0.96782700 0.35926500 0.72291100 1 Si Si20 1 0.46847300 0.42008900 0.80098800 1 Si Si21 1 0.96847300 0.57991100 0.19901200 1 Si Si22 1 0.96847300 0.07991100 0.30098800 1 Si Si23 1 0.46847300 0.92008900 0.69901200 1 Si Si24 1 0.45974700 0.05855900 0.96743500 1 Si Si25 1 0.95974700 0.94144100 0.03256500 1 Si Si26 1 0.95974700 0.44144100 0.46743500 1 Si Si27 1 0.45974700 0.55855900 0.53256500 1 Si Si28 1 0.46256400 0.50591900 0.04368600 1 Si Si29 1 0.96256400 0.49408100 0.95631400 1 Si Si30 1 0.96256400 0.99408100 0.54368600 1 Si Si31 1 0.46256400 0.00591900 0.45631400 1 Si Si32 1 0.45151500 0.69622600 0.13866700 1 Si Si33 1 0.95151500 0.30377400 0.86133300 1 Si Si34 1 0.95151500 0.80377400 0.63866700 1 Si Si35 1 0.45151500 0.19622600 0.36133300 1 Si Si36 1 0.94993200 0.66649300 0.06493200 1 Si Si37 1 0.44993200 0.33350700 0.93506800 1 Si Si38 1 0.44993200 0.83350700 0.56493200 1 Si Si39 1 0.94993200 0.16649300 0.43506800 1 Si Si40 1 0.45884900 0.96863000 0.10871000 1 Si Si41 1 0.95884900 0.03137000 0.89129000 1 Si Si42 1 0.95884900 0.53137000 0.60871000 1 Si Si43 1 0.45884900 0.46863000 0.39129000 1 Si Si44 1 0.46994400 0.89881600 0.84717500 1 Si Si45 1 0.96994400 0.10118400 0.15282500 1 Si Si46 1 0.96994400 0.60118400 0.34717500 1 Si Si47 1 0.46994400 0.39881600 0.65282500 1 N N48 1 0.47917800 0.75405500 0.86811000 1 N N49 1 0.97917800 0.24594500 0.13189000 1 N N50 1 0.97917800 0.74594500 0.36811000 1 N N51 1 0.47917800 0.25405500 0.63189000 1 N N52 1 0.98248000 0.71497300 0.79985900 1 N N53 1 0.48248000 0.28502700 0.20014100 1 N N54 1 0.48248000 0.78502700 0.29985900 1 N N55 1 0.98248000 0.21497300 0.70014100 1 N N56 1 0.29943500 0.99439100 0.03459500 1 N N57 1 0.79943500 0.00560900 0.96540500 1 N N58 1 0.79943500 0.50560900 0.53459500 1 N N59 1 0.29943500 0.49439100 0.46540500 1 N N60 1 0.48487800 0.39929400 0.10185600 1 N N61 1 0.98487800 0.60070600 0.89814400 1 N N62 1 0.98487800 0.10070600 0.60185600 1 N N63 1 0.48487800 0.89929400 0.39814400 1 N N64 1 0.80358000 0.93710500 0.83538300 1 N N65 1 0.30358000 0.06289500 0.16461700 1 N N66 1 0.30358000 0.56289500 0.33538300 1 N N67 1 0.80358000 0.43710500 0.66461700 1 N N68 1 0.79563200 0.36608300 0.79345100 1 N N69 1 0.29563200 0.63391700 0.20654900 1 N N70 1 0.29563200 0.13391700 0.29345100 1 N N71 1 0.79563200 0.86608300 0.70654900 1 N N72 1 0.29237300 0.34902600 0.85965200 1 N N73 1 0.79237300 0.65097400 0.14034800 1 N N74 1 0.79237300 0.15097400 0.35965200 1 N N75 1 0.29237300 0.84902600 0.64034800 1 N N76 1 0.48368400 0.06348400 0.67873100 1 N N77 1 0.98368400 0.93651600 0.32126900 1 N N78 1 0.98368400 0.43651600 0.17873100 1 N N79 1 0.48368400 0.56348400 0.82126900 1 N N80 1 0.78721400 0.55335500 0.02019300 1 N N81 1 0.28721400 0.44664500 0.97980700 1 N N82 1 0.28721400 0.94664500 0.52019300 1 N N83 1 0.78721400 0.05335500 0.47980700 1 N N84 1 0.78919600 0.37866900 0.92416600 1 N N85 1 0.28919600 0.62133100 0.07583400 1 N N86 1 0.28919600 0.12133100 0.42416600 1 N N87 1 0.78919600 0.87866900 0.57583400 1 N N88 1 0.30253000 0.98670500 0.90034600 1 N N89 1 0.80253000 0.01329500 0.09965400 1 N N90 1 0.80253000 0.51329500 0.40034600 1 N N91 1 0.30253000 0.48670500 0.59965400 1 N N92 1 0.42136100 0.83638400 0.13547400 1 N N93 1 0.92136100 0.16361600 0.86452600 1 N N94 1 0.92136100 0.66361600 0.63547400 1 N N95 1 0.42136100 0.33638400 0.36452600 1 N N96 1 0.92763900 0.79853500 0.03537200 1 N N97 1 0.42763900 0.20146500 0.96462800 1 N N98 1 0.42763900 0.70146500 0.53537200 1 N N99 1 0.92763900 0.29853500 0.46462800 1 N N100 1 0.30325900 0.90501200 0.77240000 1 N N101 1 0.80325900 0.09498800 0.22760000 1 N N102 1 0.80325900 0.59498800 0.27240000 1 N N103 1 0.30325900 0.40501200 0.72760000 1 | -7.672281 | -7.866666 | -1.205708 | 0 | TRUE | -0.002969987 | 8.634882 | 4.53382228 | 4.101059 | 2.025107
mp-1190024 | Ba3NaSbO6 | ABC3D6 | # generated using pymatgen data_Ba3NaSbO6 _symmetry_space_group_name_H-M 'P 1' _cell_length_a 7.24058152 _cell_length_b 7.24058152 _cell_length_c 7.24058107 _cell_angle_alpha 91.80165748 _cell_angle_beta 91.80165748 _cell_angle_gamma 91.80166019 _symmetry_Int_Tables_number 1 _chemical_formula_structural Ba3NaSbO6 _chemical_formula_sum 'Ba6 Na2 Sb2 O12' _cell_volume 379.01980269 _cell_formula_units_Z 2 loop_ _symmetry_equiv_pos_site_id _symmetry_equiv_pos_as_xyz 1 'x, y, z' loop_ _atom_site_type_symbol _atom_site_label _atom_site_symmetry_multiplicity _atom_site_fract_x _atom_site_fract_y _atom_site_fract_z _atom_site_occupancy Ba Ba0 1 0.25000000 0.60051100 0.89948900 1 Ba Ba1 1 0.89948900 0.25000000 0.60051100 1 Ba Ba2 1 0.60051100 0.89948900 0.25000000 1 Ba Ba3 1 0.39948900 0.10051100 0.75000000 1 Ba Ba4 1 0.75000000 0.39948900 0.10051100 1 Ba Ba5 1 0.10051100 0.75000000 0.39948900 1 Na Na6 1 0.25000000 0.25000000 0.25000000 1 Na Na7 1 0.75000000 0.75000000 0.75000000 1 Sb Sb8 1 0.00000000 0.00000000 0.00000000 1 Sb Sb9 1 0.50000000 0.50000000 0.50000000 1 O O10 1 0.94822600 0.08085400 0.26716400 1 O O11 1 0.26716400 0.94822600 0.08085400 1 O O12 1 0.08085400 0.26716400 0.94822600 1 O O13 1 0.76716400 0.58085400 0.44822600 1 O O14 1 0.44822600 0.76716400 0.58085400 1 O O15 1 0.58085400 0.44822600 0.76716400 1 O O16 1 0.05177400 0.91914600 0.73283600 1 O O17 1 0.73283600 0.05177400 0.91914600 1 O O18 1 0.91914600 0.73283600 0.05177400 1 O O19 1 0.23283600 0.41914600 0.55177400 1 O O20 1 0.55177400 0.23283600 0.41914600 1 O O21 1 0.41914600 0.55177400 0.23283600 1 | -5.993717 | -6.368444 | -2.6513 | 0 | TRUE | -0.104378 | 14.97598 | 11.04664289 | 3.929337 | 1.982256
mp-696805 | H2S | AB2 | # generated using pymatgen data_H2S _symmetry_space_group_name_H-M 'P 1' _cell_length_a 4.14585307 _cell_length_b 13.12324954 _cell_length_c 6.63669493 _cell_angle_alpha 90.00000000 _cell_angle_beta 90.00000000 _cell_angle_gamma 90.00000000 _symmetry_Int_Tables_number 1 _chemical_formula_structural H2S _chemical_formula_sum 'H16 S8' _cell_volume 361.08308842 _cell_formula_units_Z 8 loop_ _symmetry_equiv_pos_site_id _symmetry_equiv_pos_as_xyz 1 'x, y, z' loop_ _atom_site_type_symbol _atom_site_label _atom_site_symmetry_multiplicity _atom_site_fract_x _atom_site_fract_y _atom_site_fract_z _atom_site_occupancy H H0 1 0.17609305 0.27916744 0.75000000 1 H H1 1 0.82390695 0.72083256 0.25000000 1 H H2 1 0.17609305 0.22083256 0.25000000 1 H H3 1 0.82390695 0.77916744 0.75000000 1 H H4 1 0.19426601 0.42911447 0.75000000 1 H H5 1 0.80573399 0.57088553 0.25000000 1 H H6 1 0.19426601 0.07088553 0.25000000 1 H H7 1 0.80573399 0.92911447 0.75000000 1 H H8 1 0.68306886 0.12339868 0.60158806 1 H H9 1 0.31693114 0.87660132 0.10158806 1 H H10 1 0.68306886 0.37660132 0.39841194 1 H H11 1 0.31693114 0.62339868 0.89841194 1 H H12 1 0.31693114 0.87660132 0.39841194 1 H H13 1 0.68306886 0.12339868 0.89841194 1 H H14 1 0.31693114 0.62339868 0.60158806 1 H H15 1 0.68306886 0.37660132 0.10158806 1 S S16 1 0.96272400 0.35691115 0.75000000 1 S S17 1 0.03727600 0.64308885 0.25000000 1 S S18 1 0.96272400 0.14308885 0.25000000 1 S S19 1 0.03727600 0.85691115 0.75000000 1 S S20 1 0.46906615 0.10400671 0.75000000 1 S S21 1 0.53093385 0.89599329 0.25000000 1 S S22 1 0.46906615 0.39599329 0.25000000 1 S S23 1 0.53093385 0.60400671 0.75000000 1 | -3.789409 | -3.957075 | -0.3164415 | 0 | TRUE | -0.3164415 | 4.180557 | 1.43271914 | 2.747838 | 1.65766
mp-24118 | H10SO8 | AB8C10 | # generated using pymatgen data_H10SO8 _symmetry_space_group_name_H-M 'P 1' _cell_length_a 7.45090593 _cell_length_b 7.45090593 _cell_length_c 6.24488970 _cell_angle_alpha 90.00000000 _cell_angle_beta 90.00000000 _cell_angle_gamma 90.00000000 _symmetry_Int_Tables_number 1 _chemical_formula_structural H10SO8 _chemical_formula_sum 'H20 S2 O16' _cell_volume 346.69129145 _cell_formula_units_Z 2 loop_ _symmetry_equiv_pos_site_id _symmetry_equiv_pos_as_xyz 1 'x, y, z' loop_ _atom_site_type_symbol _atom_site_label _atom_site_symmetry_multiplicity _atom_site_fract_x _atom_site_fract_y _atom_site_fract_z _atom_site_occupancy H H0 1 -0.00000000 0.50000000 0.08800158 1 H H1 1 0.50000000 0.00000000 0.91199842 1 H H2 1 0.50000000 0.00000000 0.41199842 1 H H3 1 -0.00000000 0.50000000 0.58800158 1 H H4 1 0.85232263 0.30861978 0.10544116 1 H H5 1 0.14767737 0.69138022 0.10544116 1 H H6 1 0.30861978 0.14767737 0.89455884 1 H H7 1 0.69138022 0.85232263 0.89455884 1 H H8 1 0.80861978 0.35232263 0.60544116 1 H H9 1 0.64767737 0.80861978 0.39455884 1 H H10 1 0.35232263 0.19138022 0.39455884 1 H H11 1 0.19138022 0.64767737 0.60544116 1 H H12 1 0.76809629 0.49526040 0.18735714 1 H H13 1 0.23190371 0.50473960 0.18735714 1 H H14 1 0.49526040 0.23190371 0.81264286 1 H H15 1 0.50473960 0.76809629 0.81264286 1 H H16 1 0.99526040 0.26809629 0.68735714 1 H H17 1 0.73190371 0.99526040 0.31264286 1 H H18 1 0.00473960 0.73190371 0.68735714 1 H H19 1 0.26809629 0.00473960 0.31264286 1 S S20 1 0.50000000 0.50000000 0.50000000 1 S S21 1 -0.00000000 0.00000000 -0.00000000 1 O O22 1 0.85018650 0.44045708 0.08049919 1 O O23 1 0.14981350 0.55954292 0.08049919 1 O O24 1 0.44045708 0.14981350 0.91950081 1 O O25 1 0.55954292 0.85018650 0.91950081 1 O O26 1 0.94045708 0.35018650 0.58049919 1 O O27 1 0.64981350 0.94045708 0.41950081 1 O O28 1 0.35018650 0.05954292 0.41950081 1 O O29 1 0.05954292 0.64981350 0.58049919 1 O O30 1 0.59003606 0.36365454 0.63388187 1 O O31 1 0.40996394 0.63634546 0.63388187 1 O O32 1 0.36365454 0.40996394 0.36611813 1 O O33 1 0.63634546 0.59003606 0.36611813 1 O O34 1 0.86365454 0.09003606 0.13388187 1 O O35 1 0.90996394 0.86365454 0.86611813 1 O O36 1 0.09003606 0.13634546 0.86611813 1 O O37 1 0.13634546 0.90996394 0.13388187 1 | -5.195252 | -5.484515 | -1.398346 | 0 | TRUE | -0.006524314 | 15.18763 | 13.06785 | 2.11978 | 1.455946
mp-1221753 | MnCr4CdSe8 | ABC4D8 | # generated using pymatgen data_MnCr4CdSe8 _symmetry_space_group_name_H-M 'P 1' _cell_length_a 7.62869081 _cell_length_b 7.62869081 _cell_length_c 7.62869081 _cell_angle_alpha 60.00000000 _cell_angle_beta 60.00000000 _cell_angle_gamma 60.00000000 _symmetry_Int_Tables_number 1 _chemical_formula_structural MnCr4CdSe8 _chemical_formula_sum 'Mn1 Cr4 Cd1 Se8' _cell_volume 313.93160571 _cell_formula_units_Z 1 loop_ _symmetry_equiv_pos_site_id _symmetry_equiv_pos_as_xyz 1 'x, y, z' loop_ _atom_site_type_symbol _atom_site_label _atom_site_symmetry_multiplicity _atom_site_fract_x _atom_site_fract_y _atom_site_fract_z _atom_site_occupancy Mn Mn0 1 0.50000000 0.50000000 0.50000000 1 Cr Cr1 1 0.62437800 0.12520700 0.12520700 1 Cr Cr2 1 0.12520700 0.62437800 0.12520700 1 Cr Cr3 1 0.12520700 0.12520700 0.62437800 1 Cr Cr4 1 0.12520700 0.12520700 0.12520700 1 Cd Cd5 1 0.75000000 0.75000000 0.75000000 1 Se Se6 1 0.32846700 0.89051100 0.89051100 1 Se Se7 1 0.89051100 0.32846700 0.89051100 1 Se Se8 1 0.89051100 0.89051100 0.32846700 1 Se Se9 1 0.89051100 0.89051100 0.89051100 1 Se Se10 1 0.90807700 0.36397400 0.36397400 1 Se Se11 1 0.36397400 0.90807700 0.36397400 1 Se Se12 1 0.36397400 0.36397400 0.90807700 1 Se Se13 1 0.36397400 0.36397400 0.36397400 1 | -6.01733149 | -6.287046 | -0.8110182 | 0 | TRUE | -0.009396068 | 14.87447 | 2.312087 | 12.56239 | 3.544346
mp-10381 | K2CuSb | ABC2 | # generated using pymatgen data_K2CuSb _symmetry_space_group_name_H-M 'P 1' _cell_length_a 6.22115320 _cell_length_b 6.59851002 _cell_length_c 6.59851079 _cell_angle_alpha 106.43596244 _cell_angle_beta 90.00000000 _cell_angle_gamma 90.00000000 _symmetry_Int_Tables_number 1 _chemical_formula_structural K2CuSb _chemical_formula_sum 'K4 Cu2 Sb2' _cell_volume 259.80239973 _cell_formula_units_Z 2 loop_ _symmetry_equiv_pos_site_id _symmetry_equiv_pos_as_xyz 1 'x, y, z' loop_ _atom_site_type_symbol _atom_site_label _atom_site_symmetry_multiplicity _atom_site_fract_x _atom_site_fract_y _atom_site_fract_z _atom_site_occupancy K K0 1 0.25000000 0.01107995 0.67505300 1 K K1 1 0.75000000 0.98892005 0.32494700 1 K K2 1 0.75000000 0.32494700 0.98892005 1 K K3 1 0.25000000 0.67505300 0.01107995 1 Cu Cu4 1 0.50000000 0.50000000 0.50000000 1 Cu Cu5 1 -0.00000000 0.50000000 0.50000000 1 Sb Sb6 1 0.25000000 0.25233967 0.25233967 1 Sb Sb7 1 0.75000000 0.74766033 0.74766033 1 | -2.925211 | -2.973211 | -0.3609595565 | 0 | TRUE | -0.0008364868 | 13.6113574 | 6.624623 | 6.986735 | 2.643243
mp-15781 | KLaS2 | ABC2 | # generated using pymatgen data_KLaS2 _symmetry_space_group_name_H-M 'P 1' _cell_length_a 7.71021339 _cell_length_b 7.71021339 _cell_length_c 7.71021325 _cell_angle_alpha 32.31609243 _cell_angle_beta 32.31609243 _cell_angle_gamma 32.31610573 _symmetry_Int_Tables_number 1 _chemical_formula_structural KLaS2 _chemical_formula_sum 'K1 La1 S2' _cell_volume 116.44263695 _cell_formula_units_Z 1 loop_ _symmetry_equiv_pos_site_id _symmetry_equiv_pos_as_xyz 1 'x, y, z' loop_ _atom_site_type_symbol _atom_site_label _atom_site_symmetry_multiplicity _atom_site_fract_x _atom_site_fract_y _atom_site_fract_z _atom_site_occupancy K K0 1 0.50000000 0.50000000 0.50000000 1 La La1 1 0.00000000 0.00000000 0.00000000 1 S S2 1 0.73672226 0.73672226 0.73672226 1 S S3 1 0.26327774 0.26327774 0.26327774 1 | -5.49242738 | -5.74392738 | -2.164101 | 0 | TRUE | -0.1466149 | 13.25031 | 8.606304 | 4.644003 | 2.154995
mp-1206568 | Cs2PdCl6 | AB2C6 | # generated using pymatgen data_Cs2PdCl6 _symmetry_space_group_name_H-M 'P 1' _cell_length_a 7.29463663 _cell_length_b 7.29463663 _cell_length_c 7.29463663 _cell_angle_alpha 60.00000000 _cell_angle_beta 60.00000000 _cell_angle_gamma 60.00000000 _symmetry_Int_Tables_number 1 _chemical_formula_structural Cs2PdCl6 _chemical_formula_sum 'Cs2 Pd1 Cl6' _cell_volume 274.47070144 _cell_formula_units_Z 1 loop_ _symmetry_equiv_pos_site_id _symmetry_equiv_pos_as_xyz 1 'x, y, z' loop_ _atom_site_type_symbol _atom_site_label _atom_site_symmetry_multiplicity _atom_site_fract_x _atom_site_fract_y _atom_site_fract_z _atom_site_occupancy Cs Cs0 1 0.25000000 0.25000000 0.25000000 1 Cs Cs1 1 0.75000000 0.75000000 0.75000000 1 Pd Pd2 1 0.00000000 -0.00000000 0.00000000 1 Cl Cl3 1 0.77359726 0.22640274 0.22640274 1 Cl Cl4 1 0.22640274 0.77359726 0.77359726 1 Cl Cl5 1 0.22640274 0.77359726 0.22640274 1 Cl Cl6 1 0.77359726 0.22640274 0.77359726 1 Cl Cl7 1 0.22640274 0.22640274 0.77359726 1 Cl Cl8 1 0.77359726 0.77359726 0.22640274 1 | -3.197695 | -3.607028 | -1.600149 | 0 | TRUE | -0.237994 | 5.71922456 | 2.59242196 | 3.1268026 | 1.768277
mp-28766 | K2TiS3 | AB2C3 | # generated using pymatgen data_K2TiS3 _symmetry_space_group_name_H-M 'P 1' _cell_length_a 6.52447736 _cell_length_b 7.20354192 _cell_length_c 7.20354107 _cell_angle_alpha 70.94869101 _cell_angle_beta 88.45882307 _cell_angle_gamma 88.45882901 _symmetry_Int_Tables_number 1 _chemical_formula_structural K2TiS3 _chemical_formula_sum 'K4 Ti2 S6' _cell_volume 319.84299091 _cell_formula_units_Z 2 loop_ _symmetry_equiv_pos_site_id _symmetry_equiv_pos_as_xyz 1 'x, y, z' loop_ _atom_site_type_symbol _atom_site_label _atom_site_symmetry_multiplicity _atom_site_fract_x _atom_site_fract_y _atom_site_fract_z _atom_site_occupancy K K0 1 0.73531377 0.17557765 0.50634688 1 K K1 1 0.23531377 0.50634688 0.17557765 1 K K2 1 0.76468623 0.49365312 0.82442235 1 K K3 1 0.26468623 0.82442235 0.49365312 1 Ti Ti4 1 0.75000000 0.91508218 0.08491782 1 Ti Ti5 1 0.25000000 0.08491782 0.91508218 1 S S6 1 0.25000000 0.34941979 0.65058021 1 S S7 1 0.75000000 0.65058021 0.34941979 1 S S8 1 0.00024635 0.86984996 0.85455699 1 S S9 1 0.49975365 0.14544301 0.13015004 1 S S10 1 0.50024635 0.85455699 0.86984996 1 S S11 1 0.99975365 0.13015004 0.14544301 1 | -5.116026 | -5.367526 | -1.613252 | 0 | TRUE | -0.1943831 | 14.02158728 | 8.909276 | 5.112311 | 2.261042
mp-1208162 | Tl2GeF6 | AB2C6 | # generated using pymatgen data_Tl2GeF6 _symmetry_space_group_name_H-M 'P 1' _cell_length_a 5.82551502 _cell_length_b 5.82551502 _cell_length_c 4.79743450 _cell_angle_alpha 90.00000000 _cell_angle_beta 90.00000000 _cell_angle_gamma 119.99998997 _symmetry_Int_Tables_number 1 _chemical_formula_structural Tl2GeF6 _chemical_formula_sum 'Tl2 Ge1 F6' _cell_volume 140.99651611 _cell_formula_units_Z 1 loop_ _symmetry_equiv_pos_site_id _symmetry_equiv_pos_as_xyz 1 'x, y, z' loop_ _atom_site_type_symbol _atom_site_label _atom_site_symmetry_multiplicity _atom_site_fract_x _atom_site_fract_y _atom_site_fract_z _atom_site_occupancy Tl Tl0 1 0.33333300 0.66666700 0.30667819 1 Tl Tl1 1 0.66666700 0.33333300 0.69332181 1 Ge Ge2 1 -0.00000000 -0.00000000 -0.00000000 1 F F3 1 0.85143874 0.14856126 0.21318187 1 F F4 1 0.14856126 0.85143874 0.78681813 1 F F5 1 0.85143874 0.70287748 0.21318187 1 F F6 1 0.14856126 0.29712252 0.78681813 1 F F7 1 0.29712252 0.14856126 0.21318187 1 F F8 1 0.70287748 0.85143874 0.78681813 1 | -4.553104 | -4.861104 | -2.548083 | 0 | TRUE | -0.1795302 | 29.52884 | 26.7473697 | 2.781467 | 1.667773
mp-1541714 | Cs3As2Cl9 | A2B3C9 | # generated using pymatgen data_Cs3As2Cl9 _symmetry_space_group_name_H-M 'P 1' _cell_length_a 7.45191220 _cell_length_b 7.45191572 _cell_length_c 9.03683643 _cell_angle_alpha 89.99999560 _cell_angle_beta 90.00006615 _cell_angle_gamma 120.00001260 _symmetry_Int_Tables_number 1 _chemical_formula_structural Cs3As2Cl9 _chemical_formula_sum 'Cs3 As2 Cl9' _cell_volume 434.59293478 _cell_formula_units_Z 1 loop_ _symmetry_equiv_pos_site_id _symmetry_equiv_pos_as_xyz 1 'x, y, z' loop_ _atom_site_type_symbol _atom_site_label _atom_site_symmetry_multiplicity _atom_site_fract_x _atom_site_fract_y _atom_site_fract_z _atom_site_occupancy Cs Cs0 1 -0.00000000 0.99999913 -0.00000000 1 Cs Cs1 1 0.33333248 0.66666406 0.32257612 1 Cs Cs2 1 0.66666752 0.33333158 0.67742388 1 As As3 1 0.33333320 0.66666845 0.81624838 1 As As4 1 0.66666680 0.33333525 0.18375162 1 Cl Cl5 1 0.50023469 0.50023500 0.00000041 1 Cl Cl6 1 0.49976531 -0.00000069 -0.00000041 1 Cl Cl7 1 -0.00000000 0.49976603 0.00000000 1 Cl Cl8 1 0.81827412 0.63630075 0.32559958 1 Cl Cl9 1 0.36369848 0.18197282 0.32559967 1 Cl Cl10 1 0.81802676 0.18172622 0.32559907 1 Cl Cl11 1 0.18172588 0.81802663 0.67440042 1 Cl Cl12 1 0.18197324 0.36369946 0.67440093 1 Cl Cl13 1 0.63630152 0.81827433 0.67440033 1 | -3.358248 | -3.75296272 | -1.707157 | 0 | TRUE | -0.06787016 | 15.21516 | 11.7582 | 3.45696 | 1.85929
mp-554108 | LiRe(OF2)2 | ABC2D4 | # generated using pymatgen data_LiRe(OF2)2 _symmetry_space_group_name_H-M 'P 1' _cell_length_a 4.83907700 _cell_length_b 4.83907700 _cell_length_c 9.06250400 _cell_angle_alpha 90.00000000 _cell_angle_beta 90.00000000 _cell_angle_gamma 90.00000000 _symmetry_Int_Tables_number 1 _chemical_formula_structural LiRe(OF2)2 _chemical_formula_sum 'Li2 Re2 O4 F8' _cell_volume 212.21363121 _cell_formula_units_Z 2 loop_ _symmetry_equiv_pos_site_id _symmetry_equiv_pos_as_xyz 1 'x, y, z' loop_ _atom_site_type_symbol _atom_site_label _atom_site_symmetry_multiplicity _atom_site_fract_x _atom_site_fract_y _atom_site_fract_z _atom_site_occupancy Li Li0 1 0.00000000 0.50000000 0.41818700 1 Li Li1 1 0.50000000 0.00000000 0.58181300 1 Re Re2 1 0.00000000 0.50000000 0.77451100 1 Re Re3 1 0.50000000 0.00000000 0.22548900 1 O O4 1 0.19468200 0.30531800 0.89288100 1 O O5 1 0.30531800 0.80531800 0.10711900 1 O O6 1 0.80531800 0.69468200 0.89288100 1 O O7 1 0.69468200 0.19468200 0.10711900 1 F F8 1 0.68465000 0.18465000 0.40428900 1 F F9 1 0.81535000 0.68465000 0.59571100 1 F F10 1 0.31535000 0.81535000 0.40428900 1 F F11 1 0.27445700 0.77445700 0.73948700 1 F F12 1 0.72554300 0.22554300 0.73948700 1 F F13 1 0.22554300 0.27445700 0.26051300 1 F F14 1 0.77445700 0.72554300 0.26051300 1 F F15 1 0.18465000 0.31535000 0.59571100 1 | -6.199067 | -6.601817 | -2.615224 | 0 | TRUE | -0.02291517 | 8.32390352 | 5.748856 | 2.575047 | 1.604695
mp-9124 | LiZnAs | ABC | # generated using pymatgen data_LiZnAs _symmetry_space_group_name_H-M 'P 1' _cell_length_a 4.17541080 _cell_length_b 4.17541132 _cell_length_c 4.17541176 _cell_angle_alpha 60.00001233 _cell_angle_beta 60.00000821 _cell_angle_gamma 60.00000964 _symmetry_Int_Tables_number 1 _chemical_formula_structural LiZnAs _chemical_formula_sum 'Li1 Zn1 As1' _cell_volume 51.47340347 _cell_formula_units_Z 1 loop_ _symmetry_equiv_pos_site_id _symmetry_equiv_pos_as_xyz 1 'x, y, z' loop_ _atom_site_type_symbol _atom_site_label _atom_site_symmetry_multiplicity _atom_site_fract_x _atom_site_fract_y _atom_site_fract_z _atom_site_occupancy Li Li0 1 0.25000000 0.25000000 0.25000000 1 Zn Zn1 1 0.75000000 0.75000000 0.75000000 1 As As2 1 0.00000000 0.00000000 0.00000000 1 | -3.131121 | -3.131121 | -0.521859 | 0 | TRUE | -0.123233 | 21.90346 | 6.61497 | 15.28849 | 3.91005
mp-561190 | NaAu(SO4)2 | ABC2D8 | # generated using pymatgen data_NaAu(SO4)2 _symmetry_space_group_name_H-M 'P 1' _cell_length_a 8.61016500 _cell_length_b 4.79769700 _cell_length_c 9.41098841 _cell_angle_alpha 64.78144781 _cell_angle_beta 90.00000000 _cell_angle_gamma 90.00000000 _symmetry_Int_Tables_number 1 _chemical_formula_structural NaAu(SO4)2 _chemical_formula_sum 'Na2 Au2 S4 O16' _cell_volume 351.70529406 _cell_formula_units_Z 2 loop_ _symmetry_equiv_pos_site_id _symmetry_equiv_pos_as_xyz 1 'x, y, z' loop_ _atom_site_type_symbol _atom_site_label _atom_site_symmetry_multiplicity _atom_site_fract_x _atom_site_fract_y _atom_site_fract_z _atom_site_occupancy Na Na0 1 0.00000000 0.00000000 0.50000000 1 Na Na1 1 0.50000000 0.00000000 0.00000000 1 Au Au2 1 0.00000000 0.00000000 0.00000000 1 Au Au3 1 0.50000000 0.00000000 0.50000000 1 S S4 1 0.20711500 0.60651600 0.88680300 1 S S5 1 0.29288500 0.60651600 0.38680300 1 S S6 1 0.79288500 0.39348400 0.11319700 1 S S7 1 0.70711500 0.39348400 0.61319700 1 O O8 1 0.36023400 0.63657000 0.53301500 1 O O9 1 0.63976600 0.36343000 0.46698500 1 O O10 1 0.13976600 0.63657000 0.03301500 1 O O11 1 0.20161800 0.25223000 0.93901200 1 O O12 1 0.70161800 0.74777000 0.56098800 1 O O13 1 0.61184900 0.22631200 0.74942300 1 O O14 1 0.79838200 0.74777000 0.06098800 1 O O15 1 0.86023400 0.36343000 0.96698500 1 O O16 1 0.37188100 0.67772600 0.87377300 1 O O17 1 0.38815100 0.77368800 0.25057700 1 O O18 1 0.88815100 0.22631200 0.24942300 1 O O19 1 0.12811900 0.67772600 0.37377300 1 O O20 1 0.29838200 0.25223000 0.43901200 1 O O21 1 0.62811900 0.32227400 0.12622700 1 O O22 1 0.11184900 0.77368800 0.75057700 1 O O23 1 0.87188100 0.32227400 0.62622700 1 | -5.56198026 | -6.01998026 | -1.649746 | 0 | TRUE | -0.04121779 | 9.208456 | 5.83184846 | 3.376608 | 1.837555
mp-29909 | Ba4I6O | AB4C6 | # generated using pymatgen data_Ba4I6O _symmetry_space_group_name_H-M 'P 1' _cell_length_a 11.02837175 _cell_length_b 11.02873013 _cell_length_c 8.56574089 _cell_angle_alpha 89.99923768 _cell_angle_beta 89.99989170 _cell_angle_gamma 120.00066662 _symmetry_Int_Tables_number 1 _chemical_formula_structural Ba4I6O _chemical_formula_sum 'Ba8 I12 O2' _cell_volume 902.25553378 _cell_formula_units_Z 2 loop_ _symmetry_equiv_pos_site_id _symmetry_equiv_pos_as_xyz 1 'x, y, z' loop_ _atom_site_type_symbol _atom_site_label _atom_site_symmetry_multiplicity _atom_site_fract_x _atom_site_fract_y _atom_site_fract_z _atom_site_occupancy Ba Ba0 1 0.79568019 0.59134583 0.12928428 1 Ba Ba1 1 0.20432080 0.79567377 0.62928651 1 Ba Ba2 1 0.59135629 0.79566917 0.62928614 1 Ba Ba3 1 0.40865062 0.20431676 0.12928291 1 Ba Ba4 1 0.79567395 0.20432174 0.12928693 1 Ba Ba5 1 0.20432778 0.40863993 0.62928461 1 Ba Ba6 1 0.66666992 0.33332539 0.52292634 1 Ba Ba7 1 0.33333248 0.66666371 0.02293586 1 I I8 1 0.86141173 0.72282410 0.51296764 1 I I9 1 0.13857679 0.86142255 0.01299359 1 I I10 1 0.72280090 0.86138931 0.01301559 1 I I11 1 0.27717665 0.13858789 0.51296535 1 I I12 1 0.86139974 0.13859687 0.51298791 1 I I13 1 0.13860755 0.27718469 0.01299601 1 I I14 1 0.53317488 0.46682634 0.82623610 1 I I15 1 0.06629759 0.53322944 0.32626881 1 I I16 1 0.46673774 0.93368568 0.32625589 1 I I17 1 0.53313345 0.06624142 0.82623290 1 I I18 1 0.93375432 0.46686397 0.82623089 1 I I19 1 0.46691031 0.53320762 0.32622830 1 O O20 1 0.66666929 0.33332530 0.22340820 1 O O21 1 0.33333604 0.66665951 0.72341624 1 | -3.981704 | -4.25088568 | -2.299723 | 0 | TRUE | -0.02759296 | 9.838868 | 5.86434 | 3.974527 | 1.993622
mp-1209234 | RbCr(SO4)2 | ABC2D8 | # generated using pymatgen data_RbCr(SO4)2 _symmetry_space_group_name_H-M 'P 1' _cell_length_a 4.90082033 _cell_length_b 4.90082000 _cell_length_c 34.33077800 _cell_angle_alpha 90.00000000 _cell_angle_beta 90.00000000 _cell_angle_gamma 60.00000222 _symmetry_Int_Tables_number 1 _chemical_formula_structural RbCr(SO4)2 _chemical_formula_sum 'Rb4 Cr4 S8 O32' _cell_volume 714.08813934 _cell_formula_units_Z 4 loop_ _symmetry_equiv_pos_site_id _symmetry_equiv_pos_as_xyz 1 'x, y, z' loop_ _atom_site_type_symbol _atom_site_label _atom_site_symmetry_multiplicity _atom_site_fract_x _atom_site_fract_y _atom_site_fract_z _atom_site_occupancy Rb Rb0 1 0.00000000 0.00000000 0.00000000 1 Rb Rb1 1 0.00000000 0.00000000 0.50000000 1 Rb Rb2 1 0.00000000 0.00000000 0.25000000 1 Rb Rb3 1 0.00000000 0.00000000 0.75000000 1 Cr Cr4 1 0.00000000 0.00000000 0.87500000 1 Cr Cr5 1 0.00000000 0.00000000 0.62500000 1 Cr Cr6 1 0.00000000 0.00000000 0.37500000 1 Cr Cr7 1 0.00000000 0.00000000 0.12500000 1 S S8 1 0.33333400 0.33333300 0.42453500 1 S S9 1 0.33333400 0.33333300 0.92453500 1 S S10 1 0.66666600 0.66666700 0.07546500 1 S S11 1 0.66666600 0.66666700 0.57546500 1 S S12 1 0.33333400 0.33333300 0.17453500 1 S S13 1 0.33333400 0.33333300 0.67453500 1 S S14 1 0.66666600 0.66666700 0.32546500 1 S S15 1 0.66666600 0.66666700 0.82546500 1 O O16 1 0.33333400 0.33333300 0.46713600 1 O O17 1 0.33333400 0.33333300 0.96713600 1 O O18 1 0.66666600 0.66666700 0.03286400 1 O O19 1 0.66666600 0.66666700 0.53286400 1 O O20 1 0.33333400 0.33333300 0.21713600 1 O O21 1 0.33333400 0.33333300 0.71713600 1 O O22 1 0.66666600 0.66666700 0.28286400 1 O O23 1 0.66666600 0.66666700 0.78286400 1 O O24 1 0.71190400 0.92973700 0.33994100 1 O O25 1 0.71190400 0.92973700 0.83994100 1 O O26 1 0.92973700 0.35835900 0.33994100 1 O O27 1 0.92973700 0.35835900 0.83994100 1 O O28 1 0.64164100 0.07026300 0.16005900 1 O O29 1 0.64164100 0.07026300 0.66005900 1 O O30 1 0.35835900 0.71190400 0.33994100 1 O O31 1 0.35835900 0.71190400 0.83994100 1 O O32 1 0.28809600 0.64164100 0.16005900 1 O O33 1 0.28809600 0.64164100 0.66005900 1 O O34 1 0.07026300 0.28809600 0.16005900 1 O O35 1 0.07026300 0.28809600 0.66005900 1 O O36 1 0.64164100 0.28809600 0.41005900 1 O O37 1 0.64164100 0.28809600 0.91005900 1 O O38 1 0.28809600 0.07026300 0.41005900 1 O O39 1 0.28809600 0.07026300 0.91005900 1 O O40 1 0.92973700 0.71190400 0.08994100 1 O O41 1 0.92973700 0.71190400 0.58994100 1 O O42 1 0.07026300 0.64164100 0.41005900 1 O O43 1 0.07026300 0.64164100 0.91005900 1 O O44 1 0.35835900 0.92973700 0.08994100 1 O O45 1 0.35835900 0.92973700 0.58994100 1 O O46 1 0.71190400 0.35835900 0.08994100 1 O O47 1 0.71190400 0.35835900 0.58994100 1 | -6.380617 | -7.0052 | -2.131868 | 0 | TRUE | -0.04343779 | 6.73847989 | 3.90868 | 2.8298 | 1.682201
mp-17518 | Sr2TaN3 | AB2C3 | # generated using pymatgen data_Sr2TaN3 _symmetry_space_group_name_H-M 'P 1' _cell_length_a 6.39790347 _cell_length_b 6.39790347 _cell_length_c 12.61895072 _cell_angle_alpha 88.92517266 _cell_angle_beta 88.92517266 _cell_angle_gamma 123.84589000 _symmetry_Int_Tables_number 1 _chemical_formula_structural Sr2TaN3 _chemical_formula_sum 'Sr8 Ta4 N12' _cell_volume 428.66029498 _cell_formula_units_Z 4 loop_ _symmetry_equiv_pos_site_id _symmetry_equiv_pos_as_xyz 1 'x, y, z' loop_ _atom_site_type_symbol _atom_site_label _atom_site_symmetry_multiplicity _atom_site_fract_x _atom_site_fract_y _atom_site_fract_z _atom_site_occupancy Sr Sr0 1 0.94469051 0.54202491 0.14054400 1 Sr Sr1 1 0.15359886 0.38530087 0.42349448 1 Sr Sr2 1 0.38530087 0.15359886 0.92349448 1 Sr Sr3 1 0.84640114 0.61469913 0.57650552 1 Sr Sr4 1 0.05530949 0.45797509 0.85945600 1 Sr Sr5 1 0.54202491 0.94469051 0.64054400 1 Sr Sr6 1 0.45797509 0.05530949 0.35945600 1 Sr Sr7 1 0.61469913 0.84640114 0.07650552 1 Ta Ta8 1 0.76753192 0.76380006 0.33626405 1 Ta Ta9 1 0.23619994 0.23246808 0.16373595 1 Ta Ta10 1 0.23246808 0.23619994 0.66373595 1 Ta Ta11 1 0.76380006 0.76753192 0.83626405 1 N N12 1 0.49839045 0.50160955 0.75000000 1 N N13 1 0.50160955 0.49839045 0.25000000 1 N N14 1 0.08300355 0.91699645 0.75000000 1 N N15 1 0.91699645 0.08300355 0.25000000 1 N N16 1 0.00705569 0.33254150 0.62532263 1 N N17 1 0.66745850 0.99294431 0.87467737 1 N N18 1 0.99294431 0.66745850 0.37467737 1 N N19 1 0.33254150 0.00705569 0.12532263 1 N N20 1 0.80422225 0.61746482 0.95876589 1 N N21 1 0.61746482 0.80422225 0.45876589 1 N N22 1 0.19577775 0.38253518 0.04123411 1 N N23 1 0.38253518 0.19577775 0.54123411 1 | -7.84771268 | -8.02821268 | -1.320504 | 0 | TRUE | -0.3766776 | 14.8867 | 9.117059 | 5.769641 | 2.402008
mp-3857 | Ba3(PO4)2 | A2B3C8 | # generated using pymatgen data_Ba3(PO4)2 _symmetry_space_group_name_H-M 'P 1' _cell_length_a 7.75507638 _cell_length_b 7.75507640 _cell_length_c 7.75507667 _cell_angle_alpha 42.56029693 _cell_angle_beta 42.56029433 _cell_angle_gamma 42.56029921 _symmetry_Int_Tables_number 1 _chemical_formula_structural Ba3(PO4)2 _chemical_formula_sum 'Ba3 P2 O8' _cell_volume 193.22076692 _cell_formula_units_Z 1 loop_ _symmetry_equiv_pos_site_id _symmetry_equiv_pos_as_xyz 1 'x, y, z' loop_ _atom_site_type_symbol _atom_site_label _atom_site_symmetry_multiplicity _atom_site_fract_x _atom_site_fract_y _atom_site_fract_z _atom_site_occupancy Ba Ba0 1 0.20860842 0.20860842 0.20860842 1 Ba Ba1 1 0.79139158 0.79139158 0.79139158 1 Ba Ba2 1 -0.00000000 -0.00000000 0.00000000 1 P P3 1 0.40756573 0.40756573 0.40756573 1 P P4 1 0.59243427 0.59243427 0.59243427 1 O O5 1 0.28321752 0.28321752 0.73138672 1 O O6 1 0.28321752 0.73138672 0.28321752 1 O O7 1 0.73138672 0.28321752 0.28321752 1 O O8 1 0.26861328 0.71678248 0.71678248 1 O O9 1 0.71678248 0.71678248 0.26861328 1 O O10 1 0.66505849 0.66505849 0.66505849 1 O O11 1 0.33494151 0.33494151 0.33494151 1 O O12 1 0.71678248 0.26861328 0.71678248 1 | -7.192491 | -7.615261 | -3.295488 | 0 | TRUE | -0.132717555 | 17.20896 | 13.97273 | 3.23623285 | 1.798953
mp-23009 | Ca2BrN | ABC2 | # generated using pymatgen data_Ca2BrN _symmetry_space_group_name_H-M 'P 1' _cell_length_a 7.18929258 _cell_length_b 7.18929267 _cell_length_c 7.18929283 _cell_angle_alpha 29.90149540 _cell_angle_beta 29.90149438 _cell_angle_gamma 29.90149427 _symmetry_Int_Tables_number 1 _chemical_formula_structural Ca2BrN _chemical_formula_sum 'Ca2 Br1 N1' _cell_volume 81.78438172 _cell_formula_units_Z 1 loop_ _symmetry_equiv_pos_site_id _symmetry_equiv_pos_as_xyz 1 'x, y, z' loop_ _atom_site_type_symbol _atom_site_label _atom_site_symmetry_multiplicity _atom_site_fract_x _atom_site_fract_y _atom_site_fract_z _atom_site_occupancy Ca Ca0 1 0.22582670 0.22582670 0.22582670 1 Ca Ca1 1 0.77417330 0.77417330 0.77417330 1 Br Br2 1 0.00000000 0.00000000 -0.00000000 1 N N3 1 0.50000000 0.50000000 0.50000000 1 | -4.908133 | -5.131883 | -1.656702 | 0 | TRUE | -0.1514506 | 14.36429 | 9.406485 | 4.957805 | 2.226613
mp-1219755 | Rb2Cr(BrCl)2 | AB2C2D2 | # generated using pymatgen data_Rb2Cr(BrCl)2 _symmetry_space_group_name_H-M 'P 1' _cell_length_a 9.28920081 _cell_length_b 9.28920081 _cell_length_c 7.24652400 _cell_angle_alpha 90.00000000 _cell_angle_beta 90.00000000 _cell_angle_gamma 133.99802888 _symmetry_Int_Tables_number 1 _chemical_formula_structural Rb2Cr(BrCl)2 _chemical_formula_sum 'Rb4 Cr2 Br4 Cl4' _cell_volume 449.81605852 _cell_formula_units_Z 2 loop_ _symmetry_equiv_pos_site_id _symmetry_equiv_pos_as_xyz 1 'x, y, z' loop_ _atom_site_type_symbol _atom_site_label _atom_site_symmetry_multiplicity _atom_site_fract_x _atom_site_fract_y _atom_site_fract_z _atom_site_occupancy Rb Rb0 1 0.13521100 0.86478900 0.50000000 1 Rb Rb1 1 0.63521100 0.36478900 0.00000000 1 Rb Rb2 1 0.86478900 0.13521100 0.50000000 1 Rb Rb3 1 0.36478900 0.63521100 0.00000000 1 Cr Cr4 1 0.50000000 0.50000000 0.50000000 1 Cr Cr5 1 0.00000000 0.00000000 0.00000000 1 Br Br6 1 0.34688800 0.65311200 0.50000000 1 Br Br7 1 0.84688800 0.15311200 0.00000000 1 Br Br8 1 0.65311200 0.34688800 0.50000000 1 Br Br9 1 0.15311200 0.84688800 0.00000000 1 Cl Cl10 1 0.26052500 0.26052500 0.25966500 1 Cl Cl11 1 0.73947500 0.73947500 0.74033500 1 Cl Cl12 1 0.23947500 0.23947500 0.75966500 1 Cl Cl13 1 0.76052500 0.76052500 0.24033500 1 | -4.09816 | -4.42616 | -1.795125 | 0 | TRUE | -0.004645441 | 12.50404 | 3.96791766 | 8.536123 | 2.921664
mp-29505 | Cs3BiO3 | AB3C3 | # generated using pymatgen data_Cs3BiO3 _symmetry_space_group_name_H-M 'P 1' _cell_length_a 9.27482569 _cell_length_b 9.27482569 _cell_length_c 9.27482569 _cell_angle_alpha 90.00000000 _cell_angle_beta 90.00000000 _cell_angle_gamma 90.00000000 _symmetry_Int_Tables_number 1 _chemical_formula_structural Cs3BiO3 _chemical_formula_sum 'Cs12 Bi4 O12' _cell_volume 797.84268734 _cell_formula_units_Z 4 loop_ _symmetry_equiv_pos_site_id _symmetry_equiv_pos_as_xyz 1 'x, y, z' loop_ _atom_site_type_symbol _atom_site_label _atom_site_symmetry_multiplicity _atom_site_fract_x _atom_site_fract_y _atom_site_fract_z _atom_site_occupancy Cs Cs0 1 0.02849744 0.02849744 0.02849744 1 Cs Cs1 1 0.47150256 0.97150256 0.52849744 1 Cs Cs2 1 0.52849744 0.47150256 0.97150256 1 Cs Cs3 1 0.97150256 0.52849744 0.47150256 1 Cs Cs4 1 0.96807366 0.46807366 0.03192634 1 Cs Cs5 1 0.53192634 0.53192634 0.53192634 1 Cs Cs6 1 0.23119563 0.26880437 0.73119563 1 Cs Cs7 1 0.26880437 0.73119563 0.23119563 1 Cs Cs8 1 0.73119563 0.23119563 0.26880437 1 Cs Cs9 1 0.76880437 0.76880437 0.76880437 1 Cs Cs10 1 0.46807366 0.03192634 0.96807366 1 Cs Cs11 1 0.03192634 0.96807366 0.46807366 1 Bi Bi12 1 0.74248861 0.75751139 0.24248861 1 Bi Bi13 1 0.75751139 0.24248861 0.74248861 1 Bi Bi14 1 0.24248861 0.74248861 0.75751139 1 Bi Bi15 1 0.25751139 0.25751139 0.25751139 1 O O16 1 0.53700227 0.24574660 0.70495535 1 O O17 1 0.03700227 0.25425340 0.29504465 1 O O18 1 0.46299773 0.74574660 0.79504465 1 O O19 1 0.25425340 0.29504465 0.03700227 1 O O20 1 0.24574660 0.70495535 0.53700227 1 O O21 1 0.70495535 0.53700227 0.24574660 1 O O22 1 0.74574660 0.79504465 0.46299773 1 O O23 1 0.75425340 0.20495535 0.96299773 1 O O24 1 0.20495535 0.96299773 0.75425340 1 O O25 1 0.96299773 0.75425340 0.20495535 1 O O26 1 0.79504465 0.46299773 0.74574660 1 O O27 1 0.29504465 0.03700227 0.25425340 1 | -4.379097 | -4.673525 | -1.62113 | 0 | TRUE | -0.1455454 | 10.7757959 | 7.39424591 | 3.38154999 | 1.838899
mp-27272 | Ca3PI3 | AB3C3 | # generated using pymatgen data_Ca3PI3 _symmetry_space_group_name_H-M 'P 1' _cell_length_a 10.72369632 _cell_length_b 10.72418777 _cell_length_c 10.72435175 _cell_angle_alpha 109.47420433 _cell_angle_beta 109.47066111 _cell_angle_gamma 109.46818107 _symmetry_Int_Tables_number 1 _chemical_formula_structural Ca3PI3 _chemical_formula_sum 'Ca12 P4 I12' _cell_volume 949.42655143 _cell_formula_units_Z 4 loop_ _symmetry_equiv_pos_site_id _symmetry_equiv_pos_as_xyz 1 'x, y, z' loop_ _atom_site_type_symbol _atom_site_label _atom_site_symmetry_multiplicity _atom_site_fract_x _atom_site_fract_y _atom_site_fract_z _atom_site_occupancy Ca Ca0 1 0.75000378 0.23218098 0.26783679 1 Ca Ca1 1 0.23216112 0.26781614 0.74998899 1 Ca Ca2 1 0.46434681 0.48216598 0.23216642 1 Ca Ca3 1 0.26782759 0.01782890 0.03565107 1 Ca Ca4 1 0.23216389 0.46433539 0.48216480 1 Ca Ca5 1 0.01783806 0.03566018 0.26783798 1 Ca Ca6 1 0.01783535 0.48217675 0.74998633 1 Ca Ca7 1 0.48216800 0.23216801 0.46433470 1 Ca Ca8 1 0.75001041 0.01782320 0.48216303 1 Ca Ca9 1 0.03565698 0.26782335 0.01781935 1 Ca Ca10 1 0.48217485 0.74999776 0.01782288 1 Ca Ca11 1 0.26782189 0.74999912 0.23216502 1 P P12 1 0.49999121 -0.00001015 0.24999047 1 P P13 1 0.25000141 0.50000207 0.00000185 1 P P14 1 -0.00000136 0.24999883 0.49999798 1 P P15 1 0.25000539 0.24999940 0.24999072 1 I I16 1 0.99665594 0.99329922 0.74658055 1 I I17 1 0.99330879 0.74672838 0.99666966 1 I I18 1 0.24995688 0.99666566 0.50336797 1 I I19 1 0.74670443 0.99672460 0.99341810 1 I I20 1 0.50333078 0.24999171 0.99668178 1 I I21 1 0.74671704 0.25002979 0.75328194 1 I I22 1 0.50333530 0.75329365 0.50665493 1 I I23 1 0.99667549 0.50332299 0.25009097 1 I I24 1 0.50659168 0.50328101 0.75330748 1 I I25 1 0.24996143 0.75329209 0.74664054 1 I I26 1 0.75339471 0.50669748 0.50334077 1 I I27 1 0.75335917 0.74670953 0.25005094 1 | -3.807514 | -3.969943 | -1.705628 | 0 | TRUE | -0.01236103 | 10.01282 | 5.229693 | 4.783131 | 2.187037
mp-22304 | Cd(InSe2)2 | AB2C4 | # generated using pymatgen data_Cd(InSe2)2 _symmetry_space_group_name_H-M 'P 1' _cell_length_a 5.94137732 _cell_length_b 5.94137856 _cell_length_c 7.19400332 _cell_angle_alpha 114.38962365 _cell_angle_beta 114.38963151 _cell_angle_gamma 90.00000229 _symmetry_Int_Tables_number 1 _chemical_formula_structural Cd(InSe2)2 _chemical_formula_sum 'Cd1 In2 Se4' _cell_volume 206.14609911 _cell_formula_units_Z 1 loop_ _symmetry_equiv_pos_site_id _symmetry_equiv_pos_as_xyz 1 'x, y, z' loop_ _atom_site_type_symbol _atom_site_label _atom_site_symmetry_multiplicity _atom_site_fract_x _atom_site_fract_y _atom_site_fract_z _atom_site_occupancy Cd Cd0 1 0.00000000 0.00000000 0.00000000 1 In In1 1 0.50000000 0.50000000 0.00000000 1 In In2 1 0.25000000 0.75000000 0.50000000 1 Se Se3 1 0.86417247 0.89879328 0.27207357 1 Se Se4 1 0.62671971 0.13582753 0.72792643 1 Se Se5 1 0.10120672 0.59209890 0.72792643 1 Se Se6 1 0.40790110 0.37328029 0.27207357 1 | -3.487756 | -3.75747 | -0.8417695 | 0 | TRUE | -0.02456727 | 11.35665 | 3.74599 | 7.610659 | 2.758742
mp-697253 | SiH12C2(NF)6 | AB2C6D6E12 | # generated using pymatgen data_SiH12C2(NF)6 _symmetry_space_group_name_H-M 'P 1' _cell_length_a 7.34302716 _cell_length_b 7.34302716 _cell_length_c 6.25315057 _cell_angle_alpha 69.17220450 _cell_angle_beta 69.17220450 _cell_angle_gamma 59.76569175 _symmetry_Int_Tables_number 1 _chemical_formula_structural SiH12C2(NF)6 _chemical_formula_sum 'Si1 H12 C2 N6 F6' _cell_volume 265.68524518 _cell_formula_units_Z 1 loop_ _symmetry_equiv_pos_site_id _symmetry_equiv_pos_as_xyz 1 'x, y, z' loop_ _atom_site_type_symbol _atom_site_label _atom_site_symmetry_multiplicity _atom_site_fract_x _atom_site_fract_y _atom_site_fract_z _atom_site_occupancy Si Si0 1 0.00000000 0.00000000 0.00000000 1 H H1 1 0.45425100 0.01151700 0.74902000 1 H H2 1 0.01151700 0.45425100 0.74902000 1 H H3 1 0.54574900 0.98848300 0.25098000 1 H H4 1 0.98848300 0.54574900 0.25098000 1 H H5 1 0.69482600 0.01244900 0.74229200 1 H H6 1 0.01244900 0.69482600 0.74229200 1 H H7 1 0.30517400 0.98755100 0.25770800 1 H H8 1 0.98755100 0.30517400 0.25770800 1 H H9 1 0.69420300 0.45505100 0.74907500 1 H H10 1 0.45505100 0.69420300 0.74907500 1 H H11 1 0.30579700 0.54494900 0.25092500 1 H H12 1 0.54494900 0.30579700 0.25092500 1 C C13 1 0.72419500 0.72419500 0.72807500 1 C C14 1 0.27580500 0.27580500 0.27192500 1 N N15 1 0.61953500 0.61953500 0.72451800 1 N N16 1 0.38046500 0.38046500 0.27548200 1 N N17 1 0.61855500 0.93557500 0.72594300 1 N N18 1 0.93557500 0.61855500 0.72594300 1 N N19 1 0.38144500 0.06442500 0.27405700 1 N N20 1 0.06442500 0.38144500 0.27405700 1 F F21 1 0.81713600 0.15022500 0.82080900 1 F F22 1 0.15022500 0.81713600 0.82080900 1 F F23 1 0.18286400 0.84977500 0.17919100 1 F F24 1 0.84977500 0.18286400 0.17919100 1 F F25 1 0.14657100 0.14657100 0.83575400 1 F F26 1 0.85342900 0.85342900 0.16424600 1 | -5.764527 | -5.947416 | -1.277668 | 0 | TRUE | -0.01350663 | 4.505721 | 2.42872 | 2.077001 | 1.44118
mp-1078244 | ScNi2SbO6 | ABC2D6 | # generated using pymatgen data_ScNi2SbO6 _symmetry_space_group_name_H-M 'P 1' _cell_length_a 5.22884820 _cell_length_b 5.22883500 _cell_length_c 5.60926477 _cell_angle_alpha 62.21918850 _cell_angle_beta 62.22311683 _cell_angle_gamma 60.00006868 _symmetry_Int_Tables_number 1 _chemical_formula_structural ScNi2SbO6 _chemical_formula_sum 'Sc1 Ni2 Sb1 O6' _cell_volume 111.94234093 _cell_formula_units_Z 1 loop_ _symmetry_equiv_pos_site_id _symmetry_equiv_pos_as_xyz 1 'x, y, z' loop_ _atom_site_type_symbol _atom_site_label _atom_site_symmetry_multiplicity _atom_site_fract_x _atom_site_fract_y _atom_site_fract_z _atom_site_occupancy Sc Sc0 1 0.18827900 0.18828400 0.43515100 1 Ni Ni1 1 0.47870000 0.47869700 0.56391000 1 Ni Ni2 1 0.98387200 0.98385600 0.04841900 1 Sb Sb3 1 0.68116100 0.68118500 0.95645300 1 O O4 1 0.40012500 0.06681800 0.75343500 1 O O5 1 0.77964000 0.40011600 0.75343800 1 O O6 1 0.06680900 0.77963400 0.75343300 1 O O7 1 0.58559200 0.88356100 0.24018700 1 O O8 1 0.29066100 0.58558500 0.24019500 1 O O9 1 0.88356400 0.29066300 0.24017800 1 | -6.428234636 | -7.348634636 | -2.178447 | 0 | TRUE | -0.01189522 | 12.92633 | 8.347602 | 4.578728 | 2.139796
mp-554144 | K3Mn2F7 | A2B3C7 | # generated using pymatgen data_K3Mn2F7 _symmetry_space_group_name_H-M 'P 1' _cell_length_a 11.13536766 _cell_length_b 11.13536766 _cell_length_c 11.13536766 _cell_angle_alpha 158.39557238 _cell_angle_beta 158.39557238 _cell_angle_gamma 30.73995118 _symmetry_Int_Tables_number 1 _chemical_formula_structural K3Mn2F7 _chemical_formula_sum 'K3 Mn2 F7' _cell_volume 187.06166051 _cell_formula_units_Z 1 loop_ _symmetry_equiv_pos_site_id _symmetry_equiv_pos_as_xyz 1 'x, y, z' loop_ _atom_site_type_symbol _atom_site_label _atom_site_symmetry_multiplicity _atom_site_fract_x _atom_site_fract_y _atom_site_fract_z _atom_site_occupancy K K0 1 0.31506599 0.31506599 0.00000000 1 K K1 1 0.68493401 0.68493401 -0.00000000 1 K K2 1 0.50000000 0.50000000 -0.00000000 1 Mn Mn3 1 0.09827475 0.09827475 -0.00000000 1 Mn Mn4 1 0.90172525 0.90172525 0.00000000 1 F F5 1 0.00000000 0.00000000 -0.00000000 1 F F6 1 0.90377781 0.40377781 0.50000000 1 F F7 1 0.40377781 0.90377781 0.50000000 1 F F8 1 0.09622219 0.59622219 0.50000000 1 F F9 1 0.59622219 0.09622219 0.50000000 1 F F10 1 0.19545555 0.19545555 0.00000000 1 F F11 1 0.80454445 0.80454445 -0.00000000 1 | -5.380209 | -5.927709 | -3.008078 | 0 | TRUE | -0.0001818848 | 10.55054 | 8.382051 | 2.168493 | 1.47258
mp-505212 | Cs3AuO | ABC3 | # generated using pymatgen data_Cs3AuO _symmetry_space_group_name_H-M 'P 1' _cell_length_a 7.85221889 _cell_length_b 7.85221808 _cell_length_c 7.08932365 _cell_angle_alpha 90.00000000 _cell_angle_beta 90.00000000 _cell_angle_gamma 119.99999909 _symmetry_Int_Tables_number 1 _chemical_formula_structural Cs3AuO _chemical_formula_sum 'Cs6 Au2 O2' _cell_volume 378.54733207 _cell_formula_units_Z 2 loop_ _symmetry_equiv_pos_site_id _symmetry_equiv_pos_as_xyz 1 'x, y, z' loop_ _atom_site_type_symbol _atom_site_label _atom_site_symmetry_multiplicity _atom_site_fract_x _atom_site_fract_y _atom_site_fract_z _atom_site_occupancy Cs Cs0 1 0.16031002 0.32061804 0.25000000 1 Cs Cs1 1 0.83968998 0.16031002 0.75000000 1 Cs Cs2 1 0.32061804 0.16031002 0.75000000 1 Cs Cs3 1 0.67938196 0.83968998 0.25000000 1 Cs Cs4 1 0.16031002 0.83968998 0.25000000 1 Cs Cs5 1 0.83968998 0.67938196 0.75000000 1 Au Au6 1 0.66666700 0.33333300 0.25000000 1 Au Au7 1 0.33333300 0.66666700 0.75000000 1 O O8 1 0.00000000 -0.00000000 -0.00000000 1 O O9 1 0.00000000 -0.00000000 0.50000000 1 | -2.91790406 | -3.05530406 | -0.8739485 | 0 | TRUE | -0.03760392 | 15.94423669 | 11.62139 | 4.322844 | 2.079145
mp-22977 | CsVCl3 | ABC3 | # generated using pymatgen data_CsVCl3 _symmetry_space_group_name_H-M 'P 1' _cell_length_a 7.23788792 _cell_length_b 7.23789468 _cell_length_c 6.19426413 _cell_angle_alpha 90.00000000 _cell_angle_beta 90.00000000 _cell_angle_gamma 120.00002553 _symmetry_Int_Tables_number 1 _chemical_formula_structural CsVCl3 _chemical_formula_sum 'Cs2 V2 Cl6' _cell_volume 281.02460960 _cell_formula_units_Z 2 loop_ _symmetry_equiv_pos_site_id _symmetry_equiv_pos_as_xyz 1 'x, y, z' loop_ _atom_site_type_symbol _atom_site_label _atom_site_symmetry_multiplicity _atom_site_fract_x _atom_site_fract_y _atom_site_fract_z _atom_site_occupancy Cs Cs0 1 0.66666700 0.33333300 0.25000000 1 Cs Cs1 1 0.33333300 0.66666700 0.75000000 1 V V2 1 0.00000000 0.00000000 0.50000000 1 V V3 1 0.00000000 0.00000000 0.00000000 1 Cl Cl4 1 0.84360225 0.68720450 0.75000000 1 Cl Cl5 1 0.15639775 0.84360325 0.25000000 1 Cl Cl6 1 0.68720550 0.84360325 0.25000000 1 Cl Cl7 1 0.31279450 0.15639675 0.75000000 1 Cl Cl8 1 0.15639775 0.31279550 0.25000000 1 Cl Cl9 1 0.84360225 0.15639675 0.75000000 1 | -4.639229048 | -5.007629048 | -1.902645 | 0 | TRUE | -0.01667636 | 15.16607 | 12.08186 | 3.084203 | 1.75619
mp-632760 | Na2H6PtO6 | AB2C6D6 | # generated using pymatgen data_Na2H6PtO6 _symmetry_space_group_name_H-M 'P 1' _cell_length_a 5.91767039 _cell_length_b 5.91767039 _cell_length_c 4.61623300 _cell_angle_alpha 90.00000000 _cell_angle_beta 90.00000000 _cell_angle_gamma 120.00000435 _symmetry_Int_Tables_number 1 _chemical_formula_structural Na2H6PtO6 _chemical_formula_sum 'Na2 H6 Pt1 O6' _cell_volume 139.99736998 _cell_formula_units_Z 1 loop_ _symmetry_equiv_pos_site_id _symmetry_equiv_pos_as_xyz 1 'x, y, z' loop_ _atom_site_type_symbol _atom_site_label _atom_site_symmetry_multiplicity _atom_site_fract_x _atom_site_fract_y _atom_site_fract_z _atom_site_occupancy Na Na0 1 0.66666700 0.33333300 0.95413200 1 Na Na1 1 0.33333300 0.66666700 0.04586800 1 H H2 1 0.18496000 0.32461200 0.59333100 1 H H3 1 0.13965200 0.81504000 0.59333100 1 H H4 1 0.67538800 0.86034800 0.59333100 1 H H5 1 0.81504000 0.67538800 0.40666900 1 H H6 1 0.86034800 0.18496000 0.40666900 1 H H7 1 0.32461200 0.13965200 0.40666900 1 Pt Pt8 1 0.00000000 0.00000000 0.00000000 1 O O9 1 0.27935000 0.29471800 0.75178900 1 O O10 1 0.01536800 0.72065000 0.75178900 1 O O11 1 0.70528200 0.98463200 0.75178900 1 O O12 1 0.72065000 0.70528200 0.24821100 1 O O13 1 0.98463200 0.27935000 0.24821100 1 O O14 1 0.29471800 0.01536800 0.24821100 1 | -5.024422 | -5.299222 | -1.382378 | 0 | TRUE | -0.01130605 | 6.243402 | 3.148279 | 3.095124 | 1.759296
mp-1208058 | TlBi3F10 | AB3C10 | # generated using pymatgen data_TlBi3F10 _symmetry_space_group_name_H-M 'P 1' _cell_length_a 8.48437441 _cell_length_b 8.48437364 _cell_length_c 8.48437405 _cell_angle_alpha 59.99998136 _cell_angle_beta 59.99998426 _cell_angle_gamma 59.99998200 _symmetry_Int_Tables_number 1 _chemical_formula_structural TlBi3F10 _chemical_formula_sum 'Tl2 Bi6 F20' _cell_volume 431.86126113 _cell_formula_units_Z 2 loop_ _symmetry_equiv_pos_site_id _symmetry_equiv_pos_as_xyz 1 'x, y, z' loop_ _atom_site_type_symbol _atom_site_label _atom_site_symmetry_multiplicity _atom_site_fract_x _atom_site_fract_y _atom_site_fract_z _atom_site_occupancy Tl Tl0 1 0.24999984 0.24999996 0.24999994 1 Tl Tl1 1 0.75000004 0.75000005 0.75000009 1 Bi Bi2 1 0.75933663 0.24066313 0.24066320 1 Bi Bi3 1 0.24066338 0.75933683 0.75933683 1 Bi Bi4 1 0.24066311 0.75933669 0.24066321 1 Bi Bi5 1 0.75933679 0.24066337 0.75933691 1 Bi Bi6 1 0.24066321 0.24066318 0.75933661 1 Bi Bi7 1 0.75933681 0.75933683 0.24066338 1 F F8 1 0.82889148 0.49999986 0.49999988 1 F F9 1 0.17110845 0.50000008 0.50000016 1 F F10 1 0.50000004 0.82889066 0.17110923 1 F F11 1 0.49999992 0.17110931 0.82889075 1 F F12 1 0.49999993 0.82889148 0.49999990 1 F F13 1 0.17110921 0.49999999 0.82889080 1 F F14 1 0.50000007 0.17110852 0.50000013 1 F F15 1 0.82889075 0.50000001 0.17110923 1 F F16 1 0.49999989 0.49999985 0.82889154 1 F F17 1 0.50000016 0.50000012 0.17110847 1 F F18 1 0.17110915 0.82889075 0.50000002 1 F F19 1 0.82889080 0.17110923 0.49999998 1 F F20 1 0.11329875 0.11329893 0.11329863 1 F F21 1 0.88670142 0.88670110 0.88670122 1 F F22 1 0.11329897 0.11329903 0.66010300 1 F F23 1 0.11329895 0.66010296 0.11329891 1 F F24 1 0.88670103 0.88670094 0.33989705 1 F F25 1 0.88670117 0.33989707 0.88670100 1 F F26 1 0.66010298 0.11329902 0.11329899 1 F F27 1 0.33989708 0.88670105 0.88670095 1 | -4.726713 | -5.056713 | -2.699648 | 0 | TRUE | -0.02634453 | 32.01879105 | 28.57777802 | 3.44101303 | 1.854997
mp-643759 | GaH3NF3 | ABC3D3 | # generated using pymatgen data_GaH3NF3 _symmetry_space_group_name_H-M 'P 1' _cell_length_a 5.55812345 _cell_length_b 5.55812345 _cell_length_c 5.58437100 _cell_angle_alpha 90.00000000 _cell_angle_beta 90.00000000 _cell_angle_gamma 120.45156459 _symmetry_Int_Tables_number 1 _chemical_formula_structural GaH3NF3 _chemical_formula_sum 'Ga2 H6 N2 F6' _cell_volume 148.71921305 _cell_formula_units_Z 2 loop_ _symmetry_equiv_pos_site_id _symmetry_equiv_pos_as_xyz 1 'x, y, z' loop_ _atom_site_type_symbol _atom_site_label _atom_site_symmetry_multiplicity _atom_site_fract_x _atom_site_fract_y _atom_site_fract_z _atom_site_occupancy Ga Ga0 1 0.85876000 0.64124000 0.25012200 1 Ga Ga1 1 0.35876000 0.14124000 0.74987800 1 H H2 1 0.62266800 0.87733200 0.03463900 1 H H3 1 0.12266800 0.37733200 0.96536100 1 H H4 1 0.76391500 0.03994900 0.28840200 1 H H5 1 0.96005100 0.23608500 0.71159800 1 H H6 1 0.26391500 0.53994900 0.71159800 1 H H7 1 0.46005100 0.73608500 0.28840200 1 N N8 1 0.65436900 0.84563100 0.21205100 1 N N9 1 0.15436900 0.34563100 0.78794900 1 F F10 1 0.10161700 0.89838300 0.50000000 1 F F11 1 0.60161700 0.39838300 0.50000000 1 F F12 1 0.12464000 0.87536000 0.00000000 1 F F13 1 0.62464000 0.37536000 0.00000000 1 F F14 1 0.05238100 0.44761900 0.27412200 1 F F15 1 0.55238100 0.94761900 0.72587800 1 | -4.962816 | -5.181191 | -1.77154 | 0 | TRUE | -0.02275406625 | 6.83342242 | 4.48395882 | 2.3494636 | 1.532796
mp-14017 | K3Sb | AB3 | # generated using pymatgen data_K3Sb _symmetry_space_group_name_H-M 'P 1' _cell_length_a 6.07353031 _cell_length_b 6.07353043 _cell_length_c 10.77763774 _cell_angle_alpha 90.00000000 _cell_angle_beta 90.00000000 _cell_angle_gamma 119.99999938 _symmetry_Int_Tables_number 1 _chemical_formula_structural K3Sb _chemical_formula_sum 'K6 Sb2' _cell_volume 344.29968994 _cell_formula_units_Z 2 loop_ _symmetry_equiv_pos_site_id _symmetry_equiv_pos_as_xyz 1 'x, y, z' loop_ _atom_site_type_symbol _atom_site_label _atom_site_symmetry_multiplicity _atom_site_fract_x _atom_site_fract_y _atom_site_fract_z _atom_site_occupancy K K0 1 0.33333300 0.66666700 0.91784076 1 K K1 1 0.66666700 0.33333300 0.41784076 1 K K2 1 0.00000000 -0.00000000 0.25000000 1 K K3 1 -0.00000000 0.00000000 0.75000000 1 K K4 1 0.33333300 0.66666700 0.58215924 1 K K5 1 0.66666700 0.33333300 0.08215924 1 Sb Sb6 1 0.66666700 0.33333300 0.75000000 1 Sb Sb7 1 0.33333300 0.66666700 0.25000000 1 | -2.268181 | -2.316181 | -0.451131066 | 0 | TRUE | -0.1614098 | 13.83095 | 5.737735 | 8.093218 | 2.844858
mp-555076 | KNaSnF6 | ABCD6 | # generated using pymatgen data_KNaSnF6 _symmetry_space_group_name_H-M 'P 1' _cell_length_a 6.09858000 _cell_length_b 8.28165300 _cell_length_c 12.03060600 _cell_angle_alpha 90.00000000 _cell_angle_beta 90.00000000 _cell_angle_gamma 90.00000000 _symmetry_Int_Tables_number 1 _chemical_formula_structural KNaSnF6 _chemical_formula_sum 'K4 Na4 Sn4 F24' _cell_volume 607.62167677 _cell_formula_units_Z 4 loop_ _symmetry_equiv_pos_site_id _symmetry_equiv_pos_as_xyz 1 'x, y, z' loop_ _atom_site_type_symbol _atom_site_label _atom_site_symmetry_multiplicity _atom_site_fract_x _atom_site_fract_y _atom_site_fract_z _atom_site_occupancy K K0 1 0.03762400 0.75554800 0.45778000 1 K K1 1 0.53762400 0.25554800 0.04222000 1 K K2 1 0.46237600 0.75554800 0.95778000 1 K K3 1 0.96237600 0.25554800 0.54222000 1 Na Na4 1 0.44705200 0.50113000 0.64883500 1 Na Na5 1 0.55294800 0.00113000 0.35116500 1 Na Na6 1 0.94705200 0.00113000 0.85116500 1 Na Na7 1 0.05294800 0.50113000 0.14883500 1 Sn Sn8 1 0.45143200 0.99965600 0.63702000 1 Sn Sn9 1 0.04856800 0.99965600 0.13702000 1 Sn Sn10 1 0.54856800 0.49965600 0.36298000 1 Sn Sn11 1 0.95143200 0.49965600 0.86298000 1 F F12 1 0.64648000 0.26976900 0.37252400 1 F F13 1 0.16938800 0.06327500 0.70959100 1 F F14 1 0.77914200 0.95808000 0.04342400 1 F F15 1 0.45157200 0.73099800 0.35887100 1 F F16 1 0.35352000 0.76976900 0.62747600 1 F F17 1 0.54842800 0.23099800 0.64112900 1 F F18 1 0.10089300 0.45531900 0.71812600 1 F F19 1 0.27914200 0.45808000 0.45657600 1 F F20 1 0.70942600 0.53632500 0.50858100 1 F F21 1 0.66938800 0.56327500 0.79040900 1 F F22 1 0.39910700 0.45531900 0.21812600 1 F F23 1 0.89910700 0.95531900 0.28187400 1 F F24 1 0.22085800 0.45808000 0.95657600 1 F F25 1 0.72085800 0.95808000 0.54342400 1 F F26 1 0.20942600 0.03632500 0.99141900 1 F F27 1 0.95157200 0.23099800 0.14112900 1 F F28 1 0.79057400 0.53632500 0.00858100 1 F F29 1 0.83061200 0.56327500 0.29040900 1 F F30 1 0.04842800 0.73099800 0.85887100 1 F F31 1 0.33061200 0.06327500 0.20959100 1 F F32 1 0.29057400 0.03632500 0.49141900 1 F F33 1 0.85352000 0.26976900 0.87252400 1 F F34 1 0.60089300 0.95531900 0.78187400 1 F F35 1 0.14648000 0.76976900 0.12747600 1 | -4.705824 | -5.013824 | -3.023672 | 0 | TRUE | -0.01379554 | 5.39018772 | 3.45814926 | 1.93203846 | 1.389978
mp-3536 | MgAl2O4 | AB2C4 | # generated using pymatgen data_MgAl2O4 _symmetry_space_group_name_H-M 'P 1' _cell_length_a 5.71369910 _cell_length_b 5.71369870 _cell_length_c 5.71369965 _cell_angle_alpha 60.00000602 _cell_angle_beta 60.00000836 _cell_angle_gamma 60.00000320 _symmetry_Int_Tables_number 1 _chemical_formula_structural MgAl2O4 _chemical_formula_sum 'Mg2 Al4 O8' _cell_volume 131.89768341 _cell_formula_units_Z 2 loop_ _symmetry_equiv_pos_site_id _symmetry_equiv_pos_as_xyz 1 'x, y, z' loop_ _atom_site_type_symbol _atom_site_label _atom_site_symmetry_multiplicity _atom_site_fract_x _atom_site_fract_y _atom_site_fract_z _atom_site_occupancy Mg Mg0 1 0.12500000 0.12500000 0.12500000 1 Mg Mg1 1 0.87500000 0.87500000 0.87500000 1 Al Al2 1 0.50000000 0.50000000 0.00000000 1 Al Al3 1 0.50000000 0.50000000 0.50000000 1 Al Al4 1 0.00000000 0.50000000 0.50000000 1 Al Al5 1 0.50000000 -0.00000000 0.50000000 1 O O6 1 0.73627934 0.73627934 0.73627934 1 O O7 1 0.26372066 0.26372066 0.70883902 1 O O8 1 0.26372066 0.70883902 0.26372066 1 O O9 1 0.70883902 0.26372066 0.26372066 1 O O10 1 0.73627934 0.29116098 0.73627934 1 O O11 1 0.29116098 0.73627934 0.73627934 1 O O12 1 0.26372066 0.26372066 0.26372066 1 O O13 1 0.73627934 0.73627934 0.29116098 1 | -7.107925 | -7.500496 | -3.375041 | 0 | TRUE | -0.05437661 | 8.476483 | 5.397541 | 3.078943 | 1.754692
mp-14500 | Sr(As3Pt2)2 | AB4C6 | # generated using pymatgen data_Sr(As3Pt2)2 _symmetry_space_group_name_H-M 'P 1' _cell_length_a 6.01784081 _cell_length_b 6.01784081 _cell_length_c 12.03799329 _cell_angle_alpha 89.33006438 _cell_angle_beta 89.33006438 _cell_angle_gamma 88.19257637 _symmetry_Int_Tables_number 1 _chemical_formula_structural Sr(As3Pt2)2 _chemical_formula_sum 'Sr2 As12 Pt8' _cell_volume 435.67415636 _cell_formula_units_Z 2 loop_ _symmetry_equiv_pos_site_id _symmetry_equiv_pos_as_xyz 1 'x, y, z' loop_ _atom_site_type_symbol _atom_site_label _atom_site_symmetry_multiplicity _atom_site_fract_x _atom_site_fract_y _atom_site_fract_z _atom_site_occupancy Sr Sr0 1 0.59632981 0.40367019 0.25000000 1 Sr Sr1 1 0.40367019 0.59632981 0.75000000 1 As As2 1 0.86424122 0.90414501 0.69185953 1 As As3 1 0.09585499 0.13575878 0.80814047 1 As As4 1 0.13575878 0.09585499 0.30814047 1 As As5 1 0.90414501 0.86424122 0.19185953 1 As As6 1 0.11989879 0.37713793 0.05619239 1 As As7 1 0.62286207 0.88010121 0.44380761 1 As As8 1 0.88010121 0.62286207 0.94380761 1 As As9 1 0.37713793 0.11989879 0.55619239 1 As As10 1 0.61505261 0.12296486 0.94546679 1 As As11 1 0.87703514 0.38494739 0.55453321 1 As As12 1 0.12296486 0.61505261 0.44546679 1 As As13 1 0.38494739 0.87703514 0.05453321 1 Pt Pt14 1 0.07639666 0.49349034 0.25028395 1 Pt Pt15 1 0.50650966 0.92360334 0.24971605 1 Pt Pt16 1 0.50000000 0.50000000 0.50000000 1 Pt Pt17 1 0.50000000 0.50000000 -0.00000000 1 Pt Pt18 1 0.00000000 0.00000000 0.50000000 1 Pt Pt19 1 0.00000000 0.00000000 -0.00000000 1 Pt Pt20 1 0.49349034 0.07639666 0.75028395 1 Pt Pt21 1 0.92360334 0.50650966 0.74971605 1 | -5.574487 | -5.574487 | -0.6718747 | 0 | TRUE | -0.03411754 | 32.09567 | 6.450705 | 25.64496 | 5.064086
mp-569814 | TiBr4 | AB4 | # generated using pymatgen data_TiBr4 _symmetry_space_group_name_H-M 'P 1' _cell_length_a 11.44447252 _cell_length_b 11.44447252 _cell_length_c 11.44447252 _cell_angle_alpha 90.00000000 _cell_angle_beta 90.00000000 _cell_angle_gamma 90.00000000 _symmetry_Int_Tables_number 1 _chemical_formula_structural TiBr4 _chemical_formula_sum 'Ti8 Br32' _cell_volume 1498.95067499 _cell_formula_units_Z 8 loop_ _symmetry_equiv_pos_site_id _symmetry_equiv_pos_as_xyz 1 'x, y, z' loop_ _atom_site_type_symbol _atom_site_label _atom_site_symmetry_multiplicity _atom_site_fract_x _atom_site_fract_y _atom_site_fract_z _atom_site_occupancy Ti Ti0 1 0.13065265 0.13065265 0.13065265 1 Ti Ti1 1 0.36934735 0.63065265 0.13065265 1 Ti Ti2 1 0.63065265 0.36934735 0.86934735 1 Ti Ti3 1 0.13065265 0.36934735 0.63065265 1 Ti Ti4 1 0.86934735 0.86934735 0.86934735 1 Ti Ti5 1 0.36934735 0.86934735 0.63065265 1 Ti Ti6 1 0.86934735 0.63065265 0.36934735 1 Ti Ti7 1 0.63065265 0.13065265 0.36934735 1 Br Br8 1 0.75215590 0.75215590 0.75215590 1 Br Br9 1 0.01102143 0.24792242 0.01561614 1 Br Br10 1 0.24784410 0.24784410 0.24784410 1 Br Br11 1 0.25207758 0.98438386 0.51102143 1 Br Br12 1 0.24792242 0.48438386 0.51102143 1 Br Br13 1 0.24792242 0.01561614 0.01102143 1 Br Br14 1 0.74792242 0.01561614 0.48897857 1 Br Br15 1 0.48897857 0.74792242 0.01561614 1 Br Br16 1 0.48897857 0.75207758 0.51561614 1 Br Br17 1 0.75207758 0.51561614 0.48897857 1 Br Br18 1 0.24784410 0.25215590 0.74784410 1 Br Br19 1 0.98897857 0.74792242 0.48438386 1 Br Br20 1 0.51102143 0.24792242 0.48438386 1 Br Br21 1 0.25207758 0.51561614 0.01102143 1 Br Br22 1 0.01561614 0.01102143 0.24792242 1 Br Br23 1 0.75207758 0.98438386 0.98897857 1 Br Br24 1 0.98438386 0.98897857 0.75207758 1 Br Br25 1 0.51561614 0.48897857 0.75207758 1 Br Br26 1 0.25215590 0.75215590 0.74784410 1 Br Br27 1 0.74784410 0.25215590 0.75215590 1 Br Br28 1 0.98897857 0.75207758 0.98438386 1 Br Br29 1 0.51102143 0.25207758 0.98438386 1 Br Br30 1 0.48438386 0.51102143 0.24792242 1 Br Br31 1 0.74784410 0.24784410 0.25215590 1 Br Br32 1 0.74792242 0.48438386 0.98897857 1 Br Br33 1 0.48438386 0.98897857 0.74792242 1 Br Br34 1 0.51561614 0.01102143 0.25207758 1 Br Br35 1 0.01102143 0.25207758 0.51561614 1 Br Br36 1 0.25215590 0.74784410 0.24784410 1 Br Br37 1 0.75215590 0.74784410 0.25215590 1 Br Br38 1 0.01561614 0.48897857 0.74792242 1 Br Br39 1 0.98438386 0.51102143 0.25207758 1 | -4.120225 | -4.547425 | -1.725903 | 0 | TRUE | -0.3756437 | 2.78068688 | 0.21221508 | 2.5684718 | 1.602645
mp-10288 | LaCuTeS | ABCD | # generated using pymatgen data_LaCuTeS _symmetry_space_group_name_H-M 'P 1' _cell_length_a 7.78923100 _cell_length_b 6.49873900 _cell_length_c 7.52291503 _cell_angle_alpha 85.47923580 _cell_angle_beta 90.00000000 _cell_angle_gamma 90.00000000 _symmetry_Int_Tables_number 1 _chemical_formula_structural LaCuTeS _chemical_formula_sum 'La4 Cu4 Te4 S4' _cell_volume 379.62654071 _cell_formula_units_Z 4 loop_ _symmetry_equiv_pos_site_id _symmetry_equiv_pos_as_xyz 1 'x, y, z' loop_ _atom_site_type_symbol _atom_site_label _atom_site_symmetry_multiplicity _atom_site_fract_x _atom_site_fract_y _atom_site_fract_z _atom_site_occupancy La La0 1 0.52802200 0.35697900 0.27529300 1 La La1 1 0.02802200 0.64302100 0.22470700 1 La La2 1 0.47197800 0.64302100 0.72470700 1 La La3 1 0.97197800 0.35697900 0.77529300 1 Cu Cu4 1 0.34214000 0.07019700 0.95830100 1 Cu Cu5 1 0.15786000 0.07019700 0.45830100 1 Cu Cu6 1 0.65786000 0.92980300 0.04169900 1 Cu Cu7 1 0.84214000 0.92980300 0.54169900 1 Te Te8 1 0.89349000 0.12291700 0.22141200 1 Te Te9 1 0.39349000 0.87708300 0.27858800 1 Te Te10 1 0.60651000 0.12291700 0.72141200 1 Te Te11 1 0.10651000 0.87708300 0.77858800 1 S S12 1 0.72860000 0.59245200 0.99985400 1 S S13 1 0.22860000 0.40754800 0.50014600 1 S S14 1 0.77140000 0.59245200 0.49985400 1 S S15 1 0.27140000 0.40754800 0.00014600 1 | -5.40932969 | -5.64057969 | -1.561837 | 0 | TRUE | -0.05568771 | 24.95057 | 12.63068422 | 12.31988 | 3.509969
mp-1071955 | AlPS4 | ABC4 | # generated using pymatgen data_AlPS4 _symmetry_space_group_name_H-M 'P 1' _cell_length_a 5.66370119 _cell_length_b 5.91293351 _cell_length_c 6.19758758 _cell_angle_alpha 118.49194283 _cell_angle_beta 117.18904657 _cell_angle_gamma 90.00000000 _symmetry_Int_Tables_number 1 _chemical_formula_structural AlPS4 _chemical_formula_sum 'Al1 P1 S4' _cell_volume 155.82331247 _cell_formula_units_Z 1 loop_ _symmetry_equiv_pos_site_id _symmetry_equiv_pos_as_xyz 1 'x, y, z' loop_ _atom_site_type_symbol _atom_site_label _atom_site_symmetry_multiplicity _atom_site_fract_x _atom_site_fract_y _atom_site_fract_z _atom_site_occupancy Al Al0 1 0.50000000 0.00000000 -0.00000000 1 P P1 1 -0.00000000 0.00000000 -0.00000000 1 S S2 1 0.10157143 0.68282538 0.75708577 1 S S3 1 0.65551434 0.07426039 0.75708577 1 S S4 1 0.34448566 0.31717462 0.24291423 1 S S5 1 0.89842857 0.92573961 0.24291423 1 | -4.873083 | -5.208416025 | -0.9243031 | 0 | TRUE | -0.05540192 | 3.930561 | 0.8380476 | 3.092513 | 1.758554
mp-1542758 | SrMoO3 | ABC3 | # generated using pymatgen data_SrMoO3 _symmetry_space_group_name_H-M 'P 1' _cell_length_a 5.73284156 _cell_length_b 5.74274199 _cell_length_c 5.80578539 _cell_angle_alpha 60.02558061 _cell_angle_beta 59.70750324 _cell_angle_gamma 60.16030212 _symmetry_Int_Tables_number 1 _chemical_formula_structural SrMoO3 _chemical_formula_sum 'Sr2 Mo2 O6' _cell_volume 135.04259795 _cell_formula_units_Z 2 loop_ _symmetry_equiv_pos_site_id _symmetry_equiv_pos_as_xyz 1 'x, y, z' loop_ _atom_site_type_symbol _atom_site_label _atom_site_symmetry_multiplicity _atom_site_fract_x _atom_site_fract_y _atom_site_fract_z _atom_site_occupancy Sr Sr0 1 0.75257200 0.74335000 0.75742800 1 Sr Sr1 1 0.24742800 0.25665000 0.24257200 1 Mo Mo2 1 0.50000000 0.50000000 0.50000000 1 Mo Mo3 1 0.00000000 0.00000000 0.00000000 1 O O4 1 0.76423700 0.18252600 0.32819000 1 O O5 1 0.23576300 0.81747400 0.67181000 1 O O6 1 0.22036800 0.27941800 0.78228000 1 O O7 1 0.29405200 0.70827100 0.19578800 1 O O8 1 0.70594800 0.29172900 0.80421200 1 O O9 1 0.77963200 0.72058200 0.21772000 1 | -7.020730959 | -8.073330959 | -2.598289 | 0 | TRUE | -0.054957065 | 21.78281 | 15.78272 | 6.000083 | 2.449507
mp-9244 | LiBC | ABC | # generated using pymatgen data_LiBC _symmetry_space_group_name_H-M 'P 1' _cell_length_a 2.73782834 _cell_length_b 2.73782827 _cell_length_c 6.97399677 _cell_angle_alpha 90.00000000 _cell_angle_beta 90.00000000 _cell_angle_gamma 120.00001297 _symmetry_Int_Tables_number 1 _chemical_formula_structural LiBC _chemical_formula_sum 'Li2 B2 C2' _cell_volume 45.27148438 _cell_formula_units_Z 2 loop_ _symmetry_equiv_pos_site_id _symmetry_equiv_pos_as_xyz 1 'x, y, z' loop_ _atom_site_type_symbol _atom_site_label _atom_site_symmetry_multiplicity _atom_site_fract_x _atom_site_fract_y _atom_site_fract_z _atom_site_occupancy Li Li0 1 -0.00000000 0.00000000 -0.00000000 1 Li Li1 1 -0.00000000 0.00000000 0.50000000 1 B B2 1 0.33333300 0.66666700 0.25000000 1 B B3 1 0.66666700 0.33333300 0.75000000 1 C C4 1 0.33333300 0.66666700 0.75000000 1 C C5 1 0.66666700 0.33333300 0.25000000 1 | -6.3140738 | -6.3140738 | -0.3750804 | 0 | TRUE | -0.2631141 | 17.13582 | 5.467559 | 11.66826 | 3.415884
mp-8212 | Cd(PtO2)3 | AB3C6 | # generated using pymatgen data_Cd(PtO2)3 _symmetry_space_group_name_H-M 'P 1' _cell_length_a 3.19592825 _cell_length_b 6.26257920 _cell_length_c 6.26258021 _cell_angle_alpha 109.37703835 _cell_angle_beta 90.00000000 _cell_angle_gamma 90.00000000 _symmetry_Int_Tables_number 1 _chemical_formula_structural Cd(PtO2)3 _chemical_formula_sum 'Cd1 Pt3 O6' _cell_volume 118.24397761 _cell_formula_units_Z 1 loop_ _symmetry_equiv_pos_site_id _symmetry_equiv_pos_as_xyz 1 'x, y, z' loop_ _atom_site_type_symbol _atom_site_label _atom_site_symmetry_multiplicity _atom_site_fract_x _atom_site_fract_y _atom_site_fract_z _atom_site_occupancy Cd Cd0 1 0.00000000 0.50000000 0.50000000 1 Pt Pt1 1 0.50000000 0.50000000 0.00000000 1 Pt Pt2 1 0.00000000 0.00000000 0.00000000 1 Pt Pt3 1 0.50000000 0.00000000 0.50000000 1 O O4 1 0.00000000 0.92324067 0.66443010 1 O O5 1 0.00000000 0.07675933 0.33556990 1 O O6 1 -0.00000000 0.66443010 0.92324067 1 O O7 1 0.00000000 0.33556990 0.07675933 1 O O8 1 0.50000000 0.33758195 0.66241805 1 O O9 1 0.50000000 0.66241805 0.33758195 1 | -5.549934896 | -5.962134896 | -1.080493 | 0 | TRUE | -0.1004416 | 19.26001 | 1.886582 | 17.373424 | 4.168144
mp-9569 | Ca(ZnP)2 | AB2C2 | # generated using pymatgen data_Ca(ZnP)2 _symmetry_space_group_name_H-M 'P 1' _cell_length_a 4.01543383 _cell_length_b 4.01543320 _cell_length_c 6.81288469 _cell_angle_alpha 90.00000000 _cell_angle_beta 90.00000000 _cell_angle_gamma 119.99999686 _symmetry_Int_Tables_number 1 _chemical_formula_structural Ca(ZnP)2 _chemical_formula_sum 'Ca1 Zn2 P2' _cell_volume 95.13198597 _cell_formula_units_Z 1 loop_ _symmetry_equiv_pos_site_id _symmetry_equiv_pos_as_xyz 1 'x, y, z' loop_ _atom_site_type_symbol _atom_site_label _atom_site_symmetry_multiplicity _atom_site_fract_x _atom_site_fract_y _atom_site_fract_z _atom_site_occupancy Ca Ca0 1 0.00000000 0.00000000 -0.00000000 1 Zn Zn1 1 0.33333300 0.66666700 0.63327501 1 Zn Zn2 1 0.66666700 0.33333300 0.36672499 1 P P3 1 0.66666700 0.33333300 0.73624920 1 P P4 1 0.33333300 0.66666700 0.26375080 1 | -3.771104786 | -3.771104786 | -0.7007664 | 0 | TRUE | -0.1676116 | 20.22527 | 9.106442 | 11.11883 | 3.334491
mp-14006 | BaGeF6 | ABC6 | # generated using pymatgen data_BaGeF6 _symmetry_space_group_name_H-M 'P 1' _cell_length_a 4.85761350 _cell_length_b 4.85761430 _cell_length_c 4.85761417 _cell_angle_alpha 98.20220887 _cell_angle_beta 98.20220480 _cell_angle_gamma 98.20220926 _symmetry_Int_Tables_number 1 _chemical_formula_structural BaGeF6 _chemical_formula_sum 'Ba1 Ge1 F6' _cell_volume 110.72360852 _cell_formula_units_Z 1 loop_ _symmetry_equiv_pos_site_id _symmetry_equiv_pos_as_xyz 1 'x, y, z' loop_ _atom_site_type_symbol _atom_site_label _atom_site_symmetry_multiplicity _atom_site_fract_x _atom_site_fract_y _atom_site_fract_z _atom_site_occupancy Ba Ba0 1 0.50000000 0.50000000 0.50000000 1 Ge Ge1 1 -0.00000000 -0.00000000 -0.00000000 1 F F2 1 0.26603919 0.26603919 0.92417937 1 F F3 1 0.26603919 0.92417937 0.26603919 1 F F4 1 0.73396081 0.07582063 0.73396081 1 F F5 1 0.73396081 0.73396081 0.07582063 1 F F6 1 0.07582063 0.73396081 0.73396081 1 F F7 1 0.92417937 0.26603919 0.26603919 1 | -5.308355255 | -5.654855255 | -3.40349568 | 0 | TRUE | -0.1607842 | 9.287339 | 6.993725 | 2.29361399 | 1.514468
mp-7500 | Na4SiO4 | AB4C4 | # generated using pymatgen data_Na4SiO4 _symmetry_space_group_name_H-M 'P 1' _cell_length_a 5.55009769 _cell_length_b 5.54061538 _cell_length_c 8.37760242 _cell_angle_alpha 80.90675939 _cell_angle_beta 71.76234934 _cell_angle_gamma 67.54927625 _symmetry_Int_Tables_number 1 _chemical_formula_structural Na4SiO4 _chemical_formula_sum 'Na8 Si2 O8' _cell_volume 225.91571164 _cell_formula_units_Z 2 loop_ _symmetry_equiv_pos_site_id _symmetry_equiv_pos_as_xyz 1 'x, y, z' loop_ _atom_site_type_symbol _atom_site_label _atom_site_symmetry_multiplicity _atom_site_fract_x _atom_site_fract_y _atom_site_fract_z _atom_site_occupancy Na Na0 1 0.98119739 0.23216248 0.06301179 1 Na Na1 1 0.45347312 0.73581958 0.10836347 1 Na Na2 1 0.90097868 0.76517899 0.32983080 1 Na Na3 1 0.26430946 0.74265973 0.51754546 1 Na Na4 1 0.73569054 0.25734027 0.48245454 1 Na Na5 1 0.54652688 0.26418042 0.89163653 1 Na Na6 1 0.01880261 0.76783752 0.93698821 1 Na Na7 1 0.09902132 0.23482101 0.67016920 1 Si Si8 1 0.34269719 0.22434434 0.25226682 1 Si Si9 1 0.65730281 0.77565566 0.74773318 1 O O10 1 0.34983247 0.95899561 0.85285116 1 O O11 1 0.79147408 0.53489143 0.87400129 1 O O12 1 0.20852592 0.46510857 0.12599871 1 O O13 1 0.84805498 0.95838230 0.69402939 1 O O14 1 0.15194502 0.04161770 0.30597061 1 O O15 1 0.65234092 0.64763850 0.58629001 1 O O16 1 0.65016753 0.04100439 0.14714884 1 O O17 1 0.34765908 0.35236150 0.41370999 1 | -5.474468 | -5.779801 | -2.390671 | 0 | TRUE | -0.11109728 | 6.86468212 | 4.338268 | 2.526415 | 1.58947
mp-648 | Na2S | AB2 | # generated using pymatgen data_Na2S _symmetry_space_group_name_H-M 'P 1' _cell_length_a 4.59499800 _cell_length_b 4.59499879 _cell_length_c 4.59499800 _cell_angle_alpha 60.00000565 _cell_angle_beta 60.00000001 _cell_angle_gamma 60.00000149 _symmetry_Int_Tables_number 1 _chemical_formula_structural Na2S _chemical_formula_sum 'Na2 S1' _cell_volume 68.60267970 _cell_formula_units_Z 1 loop_ _symmetry_equiv_pos_site_id _symmetry_equiv_pos_as_xyz 1 'x, y, z' loop_ _atom_site_type_symbol _atom_site_label _atom_site_symmetry_multiplicity _atom_site_fract_x _atom_site_fract_y _atom_site_fract_z _atom_site_occupancy Na Na0 1 0.25000000 0.25000000 0.25000000 1 Na Na1 1 0.75000000 0.75000000 0.75000000 1 S S2 1 0.00000000 0.00000000 0.00000000 1 | -3.324234 | -3.491901 | -1.231401 | 0 | TRUE | -0.5124791 | 7.035896 | 3.529703 | 3.506193 | 1.872483
mp-9732 | BaNaP | ABC | # generated using pymatgen data_BaNaP _symmetry_space_group_name_H-M 'P 1' _cell_length_a 7.96893375 _cell_length_b 7.96893417 _cell_length_c 4.69856292 _cell_angle_alpha 90.00000000 _cell_angle_beta 90.00000000 _cell_angle_gamma 119.99999820 _symmetry_Int_Tables_number 1 _chemical_formula_structural BaNaP _chemical_formula_sum 'Ba3 Na3 P3' _cell_volume 258.40216157 _cell_formula_units_Z 3 loop_ _symmetry_equiv_pos_site_id _symmetry_equiv_pos_as_xyz 1 'x, y, z' loop_ _atom_site_type_symbol _atom_site_label _atom_site_symmetry_multiplicity _atom_site_fract_x _atom_site_fract_y _atom_site_fract_z _atom_site_occupancy Ba Ba0 1 0.00000000 0.58782111 0.50000000 1 Ba Ba1 1 0.58782111 0.00000000 0.50000000 1 Ba Ba2 1 0.41217889 0.41217889 0.50000000 1 Na Na3 1 0.24176981 0.00000000 -0.00000000 1 Na Na4 1 0.75823019 0.75823019 -0.00000000 1 Na Na5 1 0.00000000 0.24176981 0.00000000 1 P P6 1 0.66666700 0.33333300 -0.00000000 1 P P7 1 0.00000000 0.00000000 0.50000000 1 P P8 1 0.33333300 0.66666700 -0.00000000 1 | -3.655258 | -3.655258 | -0.7703236 | 0 | TRUE | -0.07355718 | 21.10396 | 12.45796 | 8.646003 | 2.940409
mp-27214 | CsSnBr3 | ABC3 | # generated using pymatgen data_CsSnBr3 _symmetry_space_group_name_H-M 'P 1' _cell_length_a 5.83900561 _cell_length_b 5.83900561 _cell_length_c 5.83900561 _cell_angle_alpha 90.00000000 _cell_angle_beta 90.00000000 _cell_angle_gamma 90.00000000 _symmetry_Int_Tables_number 1 _chemical_formula_structural CsSnBr3 _chemical_formula_sum 'Cs1 Sn1 Br3' _cell_volume 199.07497852 _cell_formula_units_Z 1 loop_ _symmetry_equiv_pos_site_id _symmetry_equiv_pos_as_xyz 1 'x, y, z' loop_ _atom_site_type_symbol _atom_site_label _atom_site_symmetry_multiplicity _atom_site_fract_x _atom_site_fract_y _atom_site_fract_z _atom_site_occupancy Cs Cs0 1 -0.00000000 -0.00000000 0.00000000 1 Sn Sn1 1 0.50000000 0.50000000 0.50000000 1 Br Br2 1 0.50000000 -0.00000000 0.50000000 1 Br Br3 1 0.50000000 0.50000000 -0.00000000 1 Br Br4 1 -0.00000000 0.50000000 0.50000000 1 | -3.206166938 | -3.526566938 | -1.613755 | 0 | TRUE | -0.06068339 | 96.24288 | 90.33815 | 5.90472488 | 2.429964
mp-1079559 | CdPSe3 | ABC3 | # generated using pymatgen data_CdPSe3 _symmetry_space_group_name_H-M 'P 1' _cell_length_a 7.97359843 _cell_length_b 7.97359843 _cell_length_c 7.97359780 _cell_angle_alpha 48.60264365 _cell_angle_beta 48.60264369 _cell_angle_gamma 48.60264447 _symmetry_Int_Tables_number 1 _chemical_formula_structural CdPSe3 _chemical_formula_sum 'Cd2 P2 Se6' _cell_volume 261.69195284 _cell_formula_units_Z 2 loop_ _symmetry_equiv_pos_site_id _symmetry_equiv_pos_as_xyz 1 'x, y, z' loop_ _atom_site_type_symbol _atom_site_label _atom_site_symmetry_multiplicity _atom_site_fract_x _atom_site_fract_y _atom_site_fract_z _atom_site_occupancy Cd Cd0 1 0.16890866 0.16890866 0.16890866 1 Cd Cd1 1 0.83109134 0.83109134 0.83109134 1 P P2 1 0.44625017 0.44625017 0.44625017 1 P P3 1 0.55374983 0.55374983 0.55374983 1 Se Se4 1 0.40982453 0.73792374 0.09940629 1 Se Se5 1 0.73792374 0.09940629 0.40982453 1 Se Se6 1 0.09940629 0.40982453 0.73792374 1 Se Se7 1 0.59017547 0.26207626 0.90059371 1 Se Se8 1 0.26207626 0.90059371 0.59017547 1 Se Se9 1 0.90059371 0.59017547 0.26207626 1 | -3.670865545 | -3.954065545 | -0.5892802 | 0 | TRUE | -0.04344909 | 11.77619 | 5.28218775 | 6.494007 | 2.548334
mp-568469 | Ca4TiN4 | AB4C4 | # generated using pymatgen data_Ca4TiN4 _symmetry_space_group_name_H-M 'P 1' _cell_length_a 5.98416738 _cell_length_b 6.02358300 _cell_length_c 8.97972950 _cell_angle_alpha 71.67327669 _cell_angle_beta 79.46258877 _cell_angle_gamma 68.01418844 _symmetry_Int_Tables_number 1 _chemical_formula_structural Ca4TiN4 _chemical_formula_sum 'Ca8 Ti2 N8' _cell_volume 284.13965142 _cell_formula_units_Z 2 loop_ _symmetry_equiv_pos_site_id _symmetry_equiv_pos_as_xyz 1 'x, y, z' loop_ _atom_site_type_symbol _atom_site_label _atom_site_symmetry_multiplicity _atom_site_fract_x _atom_site_fract_y _atom_site_fract_z _atom_site_occupancy Ca Ca0 1 0.23534515 0.95451874 0.60717960 1 Ca Ca1 1 0.77408415 0.57770167 0.17626194 1 Ca Ca2 1 0.73752813 0.22872504 0.98085612 1 Ca Ca3 1 0.27111296 0.51939776 0.42711726 1 Ca Ca4 1 0.76465485 0.04548126 0.39282040 1 Ca Ca5 1 0.22591585 0.42229833 0.82373806 1 Ca Ca6 1 0.72888704 0.48060224 0.57288274 1 Ca Ca7 1 0.26247187 0.77127496 0.01914388 1 Ti Ti8 1 0.71582131 0.84793307 0.75598347 1 Ti Ti9 1 0.28417869 0.15206693 0.24401653 1 N N10 1 0.97040895 0.70874663 0.60939605 1 N N11 1 0.51213063 0.17588115 0.63693536 1 N N12 1 0.02959105 0.29125337 0.39060395 1 N N13 1 0.51832594 0.63469434 0.80402962 1 N N14 1 0.11617452 0.16841184 0.07320792 1 N N15 1 0.48786937 0.82411885 0.36306464 1 N N16 1 0.48167406 0.36530566 0.19597038 1 N N17 1 0.88382548 0.83158816 0.92679208 1 | -6.623655 | -6.7841 | -1.310336 | 0 | TRUE | -0.108647 | 17.34318 | 11.09830936 | 6.244872 | 2.498974
mp-551243 | BaBiIO2 | ABCD2 | # generated using pymatgen data_BaBiIO2 _symmetry_space_group_name_H-M 'P 1' _cell_length_a 7.89432793 _cell_length_b 7.89432793 _cell_length_c 5.92634600 _cell_angle_alpha 90.00000000 _cell_angle_beta 90.00000000 _cell_angle_gamma 133.97804292 _symmetry_Int_Tables_number 1 _chemical_formula_structural BaBiIO2 _chemical_formula_sum 'Ba2 Bi2 I2 O4' _cell_volume 265.77374667 _cell_formula_units_Z 2 loop_ _symmetry_equiv_pos_site_id _symmetry_equiv_pos_as_xyz 1 'x, y, z' loop_ _atom_site_type_symbol _atom_site_label _atom_site_symmetry_multiplicity _atom_site_fract_x _atom_site_fract_y _atom_site_fract_z _atom_site_occupancy Ba Ba0 1 0.60132200 0.39867800 0.75000000 1 Ba Ba1 1 0.39867800 0.60132200 0.25000000 1 Bi Bi2 1 0.06725700 0.93274300 0.25000000 1 Bi Bi3 1 0.93274300 0.06725700 0.75000000 1 I I4 1 0.25199000 0.74801000 0.75000000 1 I I5 1 0.74801000 0.25199000 0.25000000 1 O O6 1 0.77643200 0.77643200 0.50000000 1 O O7 1 0.22356800 0.22356800 0.50000000 1 O O8 1 0.22356800 0.22356800 0.00000000 1 O O9 1 0.77643200 0.77643200 0.00000000 1 | -5.279311883 | -5.629911883 | -2.20467 | 0 | TRUE | -0.1172928 | 12.81297 | 8.211242 | 4.601726 | 2.145163
mp-8965 | K2Sn2S5 | A2B2C5 | # generated using pymatgen data_K2Sn2S5 _symmetry_space_group_name_H-M 'P 1' _cell_length_a 6.80468021 _cell_length_b 6.80468080 _cell_length_c 11.68395660 _cell_angle_alpha 75.06013020 _cell_angle_beta 75.06012756 _cell_angle_gamma 70.34908384 _symmetry_Int_Tables_number 1 _chemical_formula_structural K2Sn2S5 _chemical_formula_sum 'K4 Sn4 S10' _cell_volume 483.49625581 _cell_formula_units_Z 2 loop_ _symmetry_equiv_pos_site_id _symmetry_equiv_pos_as_xyz 1 'x, y, z' loop_ _atom_site_type_symbol _atom_site_label _atom_site_symmetry_multiplicity _atom_site_fract_x _atom_site_fract_y _atom_site_fract_z _atom_site_occupancy K K0 1 0.55429665 0.88431527 0.18317508 1 K K1 1 0.11568473 0.44570335 0.31682492 1 K K2 1 0.44570335 0.11568473 0.81682492 1 K K3 1 0.88431527 0.55429665 0.68317508 1 Sn Sn4 1 0.93781471 0.24997857 0.05780178 1 Sn Sn5 1 0.75002143 0.06218529 0.44219822 1 Sn Sn6 1 0.06218529 0.75002143 0.94219822 1 Sn Sn7 1 0.24997857 0.93781471 0.55780178 1 S S8 1 0.25235512 0.35481242 0.03789024 1 S S9 1 0.64518758 0.74764488 0.46210976 1 S S10 1 0.74764488 0.64518758 0.96210976 1 S S11 1 0.35481242 0.25235512 0.53789024 1 S S12 1 0.68364252 0.31635748 0.25000000 1 S S13 1 0.31635748 0.68364252 0.75000000 1 S S14 1 0.88779870 0.15032078 0.88250976 1 S S15 1 0.84967922 0.11220130 0.61749024 1 S S16 1 0.15032078 0.88779870 0.38250976 1 S S17 1 0.11220130 0.84967922 0.11749024 1 | -4.190017 | -4.469462 | -1.033663 | 0 | TRUE | -0.01561538 | 13.08863905 | 7.662068 | 5.426571 | 2.3295
mp-27742 | K2CdO2 | AB2C2 | # generated using pymatgen data_K2CdO2 _symmetry_space_group_name_H-M 'P 1' _cell_length_a 6.21240872 _cell_length_b 6.18587238 _cell_length_c 9.98436720 _cell_angle_alpha 90.00000000 _cell_angle_beta 90.00000000 _cell_angle_gamma 90.00000000 _symmetry_Int_Tables_number 1 _chemical_formula_structural K2CdO2 _chemical_formula_sum 'K8 Cd4 O8' _cell_volume 383.69091965 _cell_formula_units_Z 4 loop_ _symmetry_equiv_pos_site_id _symmetry_equiv_pos_as_xyz 1 'x, y, z' loop_ _atom_site_type_symbol _atom_site_label _atom_site_symmetry_multiplicity _atom_site_fract_x _atom_site_fract_y _atom_site_fract_z _atom_site_occupancy K K0 1 0.39145055 0.10247882 0.65548631 1 K K1 1 0.60854945 0.39752118 0.15548631 1 K K2 1 0.89145055 0.89752118 0.65548631 1 K K3 1 0.10854945 0.60247882 0.15548631 1 K K4 1 0.60854945 0.89752118 0.34451369 1 K K5 1 0.39145055 0.60247882 0.84451369 1 K K6 1 0.89145055 0.39752118 0.84451369 1 K K7 1 0.10854945 0.10247882 0.34451369 1 Cd Cd8 1 0.75000000 0.46129000 0.50000000 1 Cd Cd9 1 0.25000000 0.53871100 0.50000000 1 Cd Cd10 1 0.75000000 0.96128900 -0.00000000 1 Cd Cd11 1 0.25000000 0.03871000 -0.00000000 1 O O12 1 0.52077777 0.20116838 0.90068623 1 O O13 1 0.02077777 0.79883162 0.90068623 1 O O14 1 0.52077777 0.70116838 0.59931377 1 O O15 1 0.47922223 0.29883162 0.40068623 1 O O16 1 0.47922223 0.79883162 0.09931377 1 O O17 1 0.97922223 0.20116838 0.09931377 1 O O18 1 0.02077777 0.29883162 0.59931377 1 O O19 1 0.97922223 0.70116838 0.40068623 1 | -3.75590441 | -4.03070441 | -1.423291 | 0 | TRUE | -0.03172935 | 10.61823 | 6.96958584 | 3.64864 | 1.910141
mp-23321 | Sr4Cl6O | AB4C6 | # generated using pymatgen data_Sr4Cl6O _symmetry_space_group_name_H-M 'P 1' _cell_length_a 9.50175624 _cell_length_b 9.50173389 _cell_length_c 7.23811139 _cell_angle_alpha 90.00021387 _cell_angle_beta 89.99987958 _cell_angle_gamma 120.00002252 _symmetry_Int_Tables_number 1 _chemical_formula_structural Sr4Cl6O _chemical_formula_sum 'Sr8 Cl12 O2' _cell_volume 565.92977437 _cell_formula_units_Z 2 loop_ _symmetry_equiv_pos_site_id _symmetry_equiv_pos_as_xyz 1 'x, y, z' loop_ _atom_site_type_symbol _atom_site_label _atom_site_symmetry_multiplicity _atom_site_fract_x _atom_site_fract_y _atom_site_fract_z _atom_site_occupancy Sr Sr0 1 0.19668170 0.39336391 0.89514625 1 Sr Sr1 1 0.80330816 0.60661609 0.39515979 1 Sr Sr2 1 0.39338452 0.19669283 0.39515950 1 Sr Sr3 1 0.19668098 0.80332071 0.89514596 1 Sr Sr4 1 0.60664124 0.80332190 0.89514462 1 Sr Sr5 1 0.80330819 0.19669250 0.39515892 1 Sr Sr6 1 0.33333250 0.66666723 0.32624248 1 Sr Sr7 1 0.66666636 0.33333337 0.82615039 1 Cl Cl8 1 0.85907229 0.71814475 0.78583742 1 Cl Cl9 1 0.14093462 0.28186991 0.28587269 1 Cl Cl10 1 0.71813070 0.85906512 0.28587404 1 Cl Cl11 1 0.85907378 0.14092776 0.78583677 1 Cl Cl12 1 0.53368413 0.46631559 0.10746105 1 Cl Cl13 1 0.06738136 0.53369026 0.60746920 1 Cl Cl14 1 0.46630939 0.93261926 0.60746865 1 Cl Cl15 1 0.53368511 0.06737084 0.10746221 1 Cl Cl16 1 0.93263137 0.46631093 0.10745407 1 Cl Cl17 1 0.46630889 0.53369027 0.60746940 1 Cl Cl18 1 0.14093459 0.85906516 0.28587403 1 Cl Cl19 1 0.28185379 0.14092759 0.78583719 1 O O20 1 0.66666656 0.33333370 0.49983095 1 O O21 1 0.33333080 0.66666132 -0.00016056 1 | -4.64328 | -5.040644 | -2.968291 | 0 | TRUE | -0.04039347 | 9.135813 | 6.093696 | 3.042117 | 1.744167
mp-9262 | Cs2PtF6 | AB2C6 | # generated using pymatgen data_Cs2PtF6 _symmetry_space_group_name_H-M 'P 1' _cell_length_a 6.35399288 _cell_length_b 6.35399293 _cell_length_c 6.35399339 _cell_angle_alpha 59.99999767 _cell_angle_beta 59.99999742 _cell_angle_gamma 59.99999549 _symmetry_Int_Tables_number 1 _chemical_formula_structural Cs2PtF6 _chemical_formula_sum 'Cs2 Pt1 F6' _cell_volume 181.39494552 _cell_formula_units_Z 1 loop_ _symmetry_equiv_pos_site_id _symmetry_equiv_pos_as_xyz 1 'x, y, z' loop_ _atom_site_type_symbol _atom_site_label _atom_site_symmetry_multiplicity _atom_site_fract_x _atom_site_fract_y _atom_site_fract_z _atom_site_occupancy Cs Cs0 1 0.75000000 0.75000000 0.75000000 1 Cs Cs1 1 0.25000000 0.25000000 0.25000000 1 Pt Pt2 1 -0.00000000 -0.00000000 0.00000000 1 F F3 1 0.21778198 0.78221802 0.78221802 1 F F4 1 0.21778198 0.78221802 0.21778198 1 F F5 1 0.78221802 0.21778198 0.78221802 1 F F6 1 0.78221802 0.21778198 0.21778198 1 F F7 1 0.78221802 0.78221802 0.21778198 1 F F8 1 0.21778198 0.21778198 0.78221802 1 | -4.303032 | -4.611032 | -2.463164 | 0 | TRUE | -0.3274325 | 5.664057 | 3.43552 | 2.228537 | 1.492829
mp-18762 | Na4CoO3 | AB3C4 | # generated using pymatgen data_Na4CoO3 _symmetry_space_group_name_H-M 'P 1' _cell_length_a 6.13999912 _cell_length_b 6.13999912 _cell_length_c 8.09984159 _cell_angle_alpha 68.76586590 _cell_angle_beta 68.76586590 _cell_angle_gamma 55.17751792 _symmetry_Int_Tables_number 1 _chemical_formula_structural Na4CoO3 _chemical_formula_sum 'Na8 Co2 O6' _cell_volume 228.79241128 _cell_formula_units_Z 2 loop_ _symmetry_equiv_pos_site_id _symmetry_equiv_pos_as_xyz 1 'x, y, z' loop_ _atom_site_type_symbol _atom_site_label _atom_site_symmetry_multiplicity _atom_site_fract_x _atom_site_fract_y _atom_site_fract_z _atom_site_occupancy Na Na0 1 0.92452029 0.24110013 0.93540335 1 Na Na1 1 0.64815345 0.32799862 0.61410127 1 Na Na2 1 0.09603277 0.43337922 0.52790082 1 Na Na3 1 0.89798663 0.47606691 0.21223429 1 Na Na4 1 0.24110013 0.92452029 0.43540335 1 Na Na5 1 0.43337922 0.09603277 0.02790082 1 Na Na6 1 0.32799862 0.64815345 0.11410127 1 Na Na7 1 0.47606691 0.89798663 0.71223429 1 Co Co8 1 0.01013087 0.70667921 0.81312261 1 Co Co9 1 0.70667921 0.01013087 0.31312261 1 O O10 1 0.68345391 0.69697953 0.45398873 1 O O11 1 0.35668035 0.25628369 0.27134539 1 O O12 1 0.01056261 0.02892978 0.22690454 1 O O13 1 0.02892978 0.01056261 0.72690454 1 O O14 1 0.25628369 0.35668035 0.77134539 1 O O15 1 0.69697953 0.68345391 0.95398873 1 | -4.420051 | -4.882426 | -1.477616 | 0 | TRUE | -0.0118961 | 11.5126 | 8.00874389 | 3.503859 | 1.87186
mp-1020031 | LiCaAlN2 | ABCD2 | # generated using pymatgen data_LiCaAlN2 _symmetry_space_group_name_H-M 'P 1' _cell_length_a 6.89955200 _cell_length_b 5.79045100 _cell_length_c 5.82857286 _cell_angle_alpha 89.73602006 _cell_angle_beta 90.00000000 _cell_angle_gamma 90.00000000 _symmetry_Int_Tables_number 1 _chemical_formula_structural LiCaAlN2 _chemical_formula_sum 'Li4 Ca4 Al4 N8' _cell_volume 232.85786084 _cell_formula_units_Z 4 loop_ _symmetry_equiv_pos_site_id _symmetry_equiv_pos_as_xyz 1 'x, y, z' loop_ _atom_site_type_symbol _atom_site_label _atom_site_symmetry_multiplicity _atom_site_fract_x _atom_site_fract_y _atom_site_fract_z _atom_site_occupancy Li Li0 1 0.59831300 0.63189400 0.90843000 1 Li Li1 1 0.09831300 0.36810600 0.59157000 1 Li Li2 1 0.40168700 0.36810600 0.09157000 1 Li Li3 1 0.90168700 0.63189400 0.40843000 1 Ca Ca4 1 0.87178900 0.97261700 0.74101600 1 Ca Ca5 1 0.37178900 0.02738300 0.75898400 1 Ca Ca6 1 0.12821100 0.02738300 0.25898400 1 Ca Ca7 1 0.62821100 0.97261700 0.24101600 1 Al Al8 1 0.63975700 0.37918100 0.57328300 1 Al Al9 1 0.13975700 0.62081900 0.92671700 1 Al Al10 1 0.36024300 0.62081900 0.42671700 1 Al Al11 1 0.86024300 0.37918100 0.07328300 1 N N12 1 0.14704800 0.73222900 0.60706300 1 N N13 1 0.64704800 0.26777100 0.89293700 1 N N14 1 0.85295200 0.26777100 0.39293700 1 N N15 1 0.35295200 0.73222900 0.10706300 1 N N16 1 0.60662000 0.71198700 0.56497100 1 N N17 1 0.10662000 0.28801300 0.93502900 1 N N18 1 0.39338000 0.28801300 0.43502900 1 N N19 1 0.89338000 0.71198700 0.06497100 1 | -5.904604 | -6.049004 | -1.182386 | 0 | TRUE | -0.02004372 | 14.65096 | 9.35160257 | 5.299359 | 2.302034
mp-10070 | BaAg(PO3)3 | ABC3D9 | # generated using pymatgen data_BaAg(PO3)3 _symmetry_space_group_name_H-M 'P 1' _cell_length_a 6.07215100 _cell_length_b 11.30994800 _cell_length_c 12.47107700 _cell_angle_alpha 90.00000000 _cell_angle_beta 90.00000000 _cell_angle_gamma 90.00000000 _symmetry_Int_Tables_number 1 _chemical_formula_structural BaAg(PO3)3 _chemical_formula_sum 'Ba4 Ag4 P12 O36' _cell_volume 856.46009311 _cell_formula_units_Z 4 loop_ _symmetry_equiv_pos_site_id _symmetry_equiv_pos_as_xyz 1 'x, y, z' loop_ _atom_site_type_symbol _atom_site_label _atom_site_symmetry_multiplicity _atom_site_fract_x _atom_site_fract_y _atom_site_fract_z _atom_site_occupancy Ba Ba0 1 0.09761200 0.10875000 0.08076800 1 Ba Ba1 1 0.59761200 0.39125000 0.91923200 1 Ba Ba2 1 0.90238800 0.60875000 0.41923200 1 Ba Ba3 1 0.40238800 0.89125000 0.58076800 1 Ag Ag4 1 0.10311300 0.48332900 0.13358000 1 Ag Ag5 1 0.60311300 0.01667100 0.86642000 1 Ag Ag6 1 0.89688700 0.98332900 0.36642000 1 Ag Ag7 1 0.39688700 0.51667100 0.63358000 1 P P8 1 0.11047500 0.84710000 0.85629100 1 P P9 1 0.61047500 0.65290000 0.14370900 1 P P10 1 0.88952500 0.34710000 0.64370900 1 P P11 1 0.38952500 0.15290000 0.35629100 1 P P12 1 0.91349000 0.70728300 0.68564600 1 P P13 1 0.41349000 0.79271700 0.31435400 1 P P14 1 0.08651000 0.20728300 0.81435400 1 P P15 1 0.58651000 0.29271700 0.18564600 1 P P16 1 0.10866600 0.58753800 0.86830600 1 P P17 1 0.60866600 0.91246200 0.13169400 1 P P18 1 0.89133400 0.08753800 0.63169400 1 P P19 1 0.39133400 0.41246200 0.36830600 1 O O20 1 0.01357900 0.93546800 0.93169400 1 O O21 1 0.51357900 0.56453200 0.06830600 1 O O22 1 0.98642100 0.43546800 0.56830600 1 O O23 1 0.48642100 0.06453200 0.43169400 1 O O24 1 0.32593500 0.87038400 0.80082300 1 O O25 1 0.82593500 0.62961600 0.19917700 1 O O26 1 0.67406500 0.37038400 0.69917700 1 O O27 1 0.17406500 0.12961600 0.30082300 1 O O28 1 0.69418400 0.70401500 0.63028400 1 O O29 1 0.19418400 0.79598500 0.36971600 1 O O30 1 0.30581600 0.20401500 0.86971600 1 O O31 1 0.80581600 0.29598500 0.13028400 1 O O32 1 0.11332500 0.70371500 0.61311800 1 O O33 1 0.61332500 0.79628500 0.38688200 1 O O34 1 0.88667500 0.20371500 0.88688200 1 O O35 1 0.38667500 0.29628500 0.11311800 1 O O36 1 0.32726900 0.55289400 0.82114300 1 O O37 1 0.82726900 0.94710600 0.17885700 1 O O38 1 0.67273100 0.05289400 0.67885700 1 O O39 1 0.17273100 0.44710600 0.32114300 1 O O40 1 0.38373700 0.28047200 0.41751700 1 O O41 1 0.88373700 0.21952800 0.58248300 1 O O42 1 0.61626300 0.78047200 0.08248300 1 O O43 1 0.11626300 0.71952800 0.91751700 1 O O44 1 0.57684400 0.17822700 0.26336000 1 O O45 1 0.07684400 0.32177300 0.73664000 1 O O46 1 0.42315600 0.67822700 0.23664000 1 O O47 1 0.92315600 0.82177300 0.76336000 1 O O48 1 0.57502800 0.39863600 0.27325200 1 O O49 1 0.07502800 0.10136400 0.72674800 1 O O50 1 0.42497200 0.89863600 0.22674800 1 O O51 1 0.92497200 0.60136400 0.77325200 1 O O52 1 0.49485000 0.49425400 0.44917700 1 O O53 1 0.99485000 0.00574600 0.55082300 1 O O54 1 0.50515000 0.99425400 0.05082300 1 O O55 1 0.00515000 0.50574600 0.94917700 1 | -6.86489 | -7.306533 | -2.62713 | 0 | TRUE | -0.009471849 | 7.77592283 | 5.041199 | 2.734724 | 1.6537
mp-541619 | Na2TeO3 | AB2C3 | # generated using pymatgen data_Na2TeO3 _symmetry_space_group_name_H-M 'P 1' _cell_length_a 10.18601968 _cell_length_b 4.91811685 _cell_length_c 6.79890354 _cell_angle_alpha 87.96527999 _cell_angle_beta 90.00000000 _cell_angle_gamma 90.00000000 _symmetry_Int_Tables_number 1 _chemical_formula_structural Na2TeO3 _chemical_formula_sum 'Na8 Te4 O12' _cell_volume 340.38336147 _cell_formula_units_Z 4 loop_ _symmetry_equiv_pos_site_id _symmetry_equiv_pos_as_xyz 1 'x, y, z' loop_ _atom_site_type_symbol _atom_site_label _atom_site_symmetry_multiplicity _atom_site_fract_x _atom_site_fract_y _atom_site_fract_z _atom_site_occupancy Na Na0 1 0.41223981 0.75447700 0.14050731 1 Na Na1 1 0.91223981 0.24552300 0.35949269 1 Na Na2 1 0.58776019 0.24552300 0.85949269 1 Na Na3 1 0.08776019 0.75447700 0.64050731 1 Na Na4 1 0.24546671 0.25590959 0.40478463 1 Na Na5 1 0.74546671 0.74409041 0.09521537 1 Na Na6 1 0.75453329 0.74409041 0.59521537 1 Na Na7 1 0.25453329 0.25590959 0.90478463 1 Te Te8 1 0.08186911 0.74031051 0.16518948 1 Te Te9 1 0.58186911 0.25968949 0.33481052 1 Te Te10 1 0.91813089 0.25968949 0.83481052 1 Te Te11 1 0.41813089 0.74031051 0.66518948 1 O O12 1 0.21670147 0.77140245 0.35397532 1 O O13 1 0.71670147 0.22859755 0.14602468 1 O O14 1 0.78329853 0.22859755 0.64602468 1 O O15 1 0.28329853 0.77140245 0.85397532 1 O O16 1 0.43633404 0.24901322 0.16413224 1 O O17 1 0.93633404 0.75098678 0.33586776 1 O O18 1 0.56366596 0.75098678 0.83586776 1 O O19 1 0.06366596 0.24901322 0.66413224 1 O O20 1 0.09452265 0.35983582 0.14868320 1 O O21 1 0.59452265 0.64016418 0.35131680 1 O O22 1 0.90547735 0.64016418 0.85131680 1 O O23 1 0.40547735 0.35983582 0.64868320 1 | -4.950159 | -5.293659 | -1.855589 | 0 | TRUE | -0.06468268 | 8.40004527 | 4.92183351 | 3.47821176 | 1.864996
mp-6402 | Na2ZnGeO4 | ABC2D4 | # generated using pymatgen data_Na2ZnGeO4 _symmetry_space_group_name_H-M 'P 1' _cell_length_a 5.68000300 _cell_length_b 5.42778400 _cell_length_c 9.02700105 _cell_angle_alpha 52.91393423 _cell_angle_beta 90.00000000 _cell_angle_gamma 90.00000000 _symmetry_Int_Tables_number 1 _chemical_formula_structural Na2ZnGeO4 _chemical_formula_sum 'Na4 Zn2 Ge2 O8' _cell_volume 222.00914696 _cell_formula_units_Z 2 loop_ _symmetry_equiv_pos_site_id _symmetry_equiv_pos_as_xyz 1 'x, y, z' loop_ _atom_site_type_symbol _atom_site_label _atom_site_symmetry_multiplicity _atom_site_fract_x _atom_site_fract_y _atom_site_fract_z _atom_site_occupancy Na Na0 1 0.17804600 0.49646300 0.99657500 1 Na Na1 1 0.67591400 0.23876000 0.25183800 1 Na Na2 1 0.82195400 0.49646300 0.49657500 1 Na Na3 1 0.32408600 0.23876000 0.75183800 1 Zn Zn4 1 0.81292800 0.99947200 0.00204100 1 Zn Zn5 1 0.18707200 0.99947200 0.50204100 1 Ge Ge6 1 0.31432900 0.75573700 0.24938100 1 Ge Ge7 1 0.68567100 0.75573700 0.74938100 1 O O8 1 0.70569500 0.05663800 0.77473200 1 O O9 1 0.29430500 0.05663800 0.27473200 1 O O10 1 0.20453800 0.40919800 0.45544800 1 O O11 1 0.79546200 0.40919800 0.95544800 1 O O12 1 0.15287000 0.87285600 0.04628300 1 O O13 1 0.38299300 0.69687600 0.72370200 1 O O14 1 0.61700700 0.69687600 0.22370200 1 O O15 1 0.84713000 0.87285600 0.54628300 1 | -5.269206 | -5.612706 | -2.073384 | 0 | TRUE | -0.02048839 | 6.63931879 | 3.56881 | 3.070508 | 1.752287
mp-23207 | ClO2 | AB2 | # generated using pymatgen data_ClO2 _symmetry_space_group_name_H-M 'P 1' _cell_length_a 5.46701659 _cell_length_b 6.52631691 _cell_length_c 10.58551663 _cell_angle_alpha 90.00000000 _cell_angle_beta 90.00000000 _cell_angle_gamma 90.00000000 _symmetry_Int_Tables_number 1 _chemical_formula_structural ClO2 _chemical_formula_sum 'Cl8 O16' _cell_volume 377.68575873 _cell_formula_units_Z 8 loop_ _symmetry_equiv_pos_site_id _symmetry_equiv_pos_as_xyz 1 'x, y, z' loop_ _atom_site_type_symbol _atom_site_label _atom_site_symmetry_multiplicity _atom_site_fract_x _atom_site_fract_y _atom_site_fract_z _atom_site_occupancy Cl Cl0 1 0.83365756 0.00463449 0.38590344 1 Cl Cl1 1 0.33365756 0.99536551 0.11409656 1 Cl Cl2 1 0.66634244 0.50463449 0.61409656 1 Cl Cl3 1 0.16634244 0.49536551 0.88590344 1 Cl Cl4 1 0.16634244 0.99536551 0.61409656 1 Cl Cl5 1 0.66634244 0.00463449 0.88590344 1 Cl Cl6 1 0.33365756 0.49536551 0.38590344 1 Cl Cl7 1 0.83365756 0.50463449 0.11409656 1 O O8 1 0.78570502 0.09964953 0.51097316 1 O O9 1 0.28570502 0.90035047 0.98902684 1 O O10 1 0.71429498 0.59964953 0.48902684 1 O O11 1 0.21429498 0.40035047 0.01097316 1 O O12 1 0.21429498 0.90035047 0.48902684 1 O O13 1 0.71429498 0.09964953 0.01097316 1 O O14 1 0.28570502 0.40035047 0.51097316 1 O O15 1 0.78570502 0.59964953 0.98902684 1 O O16 1 0.92537139 0.64620468 0.21107146 1 O O17 1 0.42537139 0.35379532 0.28892854 1 O O18 1 0.57462861 0.14620468 0.78892854 1 O O19 1 0.07462861 0.85379532 0.71107146 1 O O20 1 0.07462861 0.35379532 0.78892854 1 O O21 1 0.57462861 0.64620468 0.71107146 1 O O22 1 0.42537139 0.85379532 0.21107146 1 O O23 1 0.92537139 0.14620468 0.28892854 1 | -3.809691 | -4.267691 | -0.3537201 | 0 | TRUE | -0.05134524 | 3.949757 | 0.8438558 | 3.105901 | 1.762357
mp-38605 | Sn(BiTe2)2 | AB2C4 | # generated using pymatgen data_Sn(BiTe2)2 _symmetry_space_group_name_H-M 'P 1' _cell_length_a 14.68073175 _cell_length_b 14.68073175 _cell_length_c 14.68073214 _cell_angle_alpha 17.39142543 _cell_angle_beta 17.39142543 _cell_angle_gamma 17.39142905 _symmetry_Int_Tables_number 1 _chemical_formula_structural Sn(BiTe2)2 _chemical_formula_sum 'Sn1 Bi2 Te4' _cell_volume 246.68401247 _cell_formula_units_Z 1 loop_ _symmetry_equiv_pos_site_id _symmetry_equiv_pos_as_xyz 1 'x, y, z' loop_ _atom_site_type_symbol _atom_site_label _atom_site_symmetry_multiplicity _atom_site_fract_x _atom_site_fract_y _atom_site_fract_z _atom_site_occupancy Sn Sn0 1 -0.00000000 -0.00000000 -0.00000000 1 Bi Bi1 1 0.57633567 0.57633567 0.57633567 1 Bi Bi2 1 0.42366433 0.42366433 0.42366433 1 Te Te3 1 0.87061547 0.87061547 0.87061547 1 Te Te4 1 0.70954298 0.70954298 0.70954298 1 Te Te5 1 0.29045702 0.29045702 0.29045702 1 Te Te6 1 0.12938453 0.12938453 0.12938453 1 | -3.735975 | -3.977118 | -0.5108645 | 0 | TRUE | -0.005181101 | 150.9837 | 114.7997 | 36.184 | 6.015314
mp-756507 | LiFePHO5 | ABCDE5 | # generated using pymatgen data_LiFePHO5 _symmetry_space_group_name_H-M 'P 1' _cell_length_a 5.16605900 _cell_length_b 5.42603330 _cell_length_c 7.41552630 _cell_angle_alpha 106.20145203 _cell_angle_beta 108.63036056 _cell_angle_gamma 98.17224855 _symmetry_Int_Tables_number 1 _chemical_formula_structural LiFePHO5 _chemical_formula_sum 'Li2 Fe2 P2 H2 O10' _cell_volume 182.93962467 _cell_formula_units_Z 2 loop_ _symmetry_equiv_pos_site_id _symmetry_equiv_pos_as_xyz 1 'x, y, z' loop_ _atom_site_type_symbol _atom_site_label _atom_site_symmetry_multiplicity _atom_site_fract_x _atom_site_fract_y _atom_site_fract_z _atom_site_occupancy Li Li0 1 0.74761000 0.39750300 0.82180000 1 Li Li1 1 0.25239000 0.60249700 0.17820000 1 Fe Fe2 1 0.00000000 0.00000000 0.50000000 1 Fe Fe3 1 0.00000000 0.00000000 0.00000000 1 P P4 1 0.67737300 0.36254400 0.23349000 1 P P5 1 0.32262700 0.63745600 0.76651000 1 H H6 1 0.35614500 0.05985700 0.33640600 1 H H7 1 0.64385500 0.94014300 0.66359400 1 O O8 1 0.84144400 0.05174300 0.72582600 1 O O9 1 0.72991100 0.20847100 0.38278300 1 O O10 1 0.30886900 0.34247600 0.66025700 1 O O11 1 0.36923400 0.24724200 0.07391600 1 O O12 1 0.88624800 0.34302900 0.12067800 1 O O13 1 0.11375200 0.65697100 0.87932200 1 O O14 1 0.63076600 0.75275800 0.92608400 1 O O15 1 0.69113100 0.65752400 0.33974300 1 O O16 1 0.27008900 0.79152900 0.61721700 1 O O17 1 0.15855600 0.94825700 0.27417400 1 | -6.488318 | -7.120651 | -2.240827 | 0 | TRUE | -0.009011604 | 9.752894 | 6.203648 | 3.54924542 | 1.883944
mp-1222170 | Mg3MnNi3O8 | AB3C3D8 | # generated using pymatgen data_Mg3MnNi3O8 _symmetry_space_group_name_H-M 'P 1' _cell_length_a 5.94826563 _cell_length_b 5.94826563 _cell_length_c 5.94826585 _cell_angle_alpha 60.51667304 _cell_angle_beta 60.51667304 _cell_angle_gamma 60.51667251 _symmetry_Int_Tables_number 1 _chemical_formula_structural Mg3MnNi3O8 _chemical_formula_sum 'Mg3 Mn1 Ni3 O8' _cell_volume 150.55573537 _cell_formula_units_Z 1 loop_ _symmetry_equiv_pos_site_id _symmetry_equiv_pos_as_xyz 1 'x, y, z' loop_ _atom_site_type_symbol _atom_site_label _atom_site_symmetry_multiplicity _atom_site_fract_x _atom_site_fract_y _atom_site_fract_z _atom_site_occupancy Mg Mg0 1 0.50000000 0.50000000 0.00000000 1 Mg Mg1 1 0.00000000 0.50000000 0.50000000 1 Mg Mg2 1 0.50000000 0.00000000 0.50000000 1 Mn Mn3 1 0.00000000 0.00000000 0.00000000 1 Ni Ni4 1 0.00000000 0.00000000 0.50000000 1 Ni Ni5 1 0.50000000 0.00000000 0.00000000 1 Ni Ni6 1 0.00000000 0.50000000 0.00000000 1 O O7 1 0.74889000 0.74889000 0.74889000 1 O O8 1 0.25111000 0.25111000 0.25111000 1 O O9 1 0.77050700 0.77050700 0.23031800 1 O O10 1 0.23031800 0.77050700 0.77050700 1 O O11 1 0.77050700 0.23031800 0.77050700 1 O O12 1 0.22949300 0.22949300 0.76968200 1 O O13 1 0.76968200 0.22949300 0.22949300 1 O O14 1 0.22949300 0.76968200 0.22949300 1 | -5.846709 | -6.832509 | -2.107391 | 0 | TRUE | -0.0004895911 | 9.91182 | 5.674267 | 4.237553 | 2.058532
mp-28712 | Si2Hg6O7 | A2B6C7 | # generated using pymatgen data_Si2Hg6O7 _symmetry_space_group_name_H-M 'P 1' _cell_length_a 6.10424152 _cell_length_b 7.05429007 _cell_length_c 7.05428828 _cell_angle_alpha 65.34758896 _cell_angle_beta 71.96548011 _cell_angle_gamma 71.96547613 _symmetry_Int_Tables_number 1 _chemical_formula_structural Si2Hg6O7 _chemical_formula_sum 'Si2 Hg6 O7' _cell_volume 256.72798792 _cell_formula_units_Z 1 loop_ _symmetry_equiv_pos_site_id _symmetry_equiv_pos_as_xyz 1 'x, y, z' loop_ _atom_site_type_symbol _atom_site_label _atom_site_symmetry_multiplicity _atom_site_fract_x _atom_site_fract_y _atom_site_fract_z _atom_site_occupancy Si Si0 1 0.10234140 0.35327145 0.35327145 1 Si Si1 1 0.89765860 0.64672855 0.64672855 1 Hg Hg2 1 0.41770505 0.87584070 0.35631748 1 Hg Hg3 1 0.58229495 0.64368252 0.12415930 1 Hg Hg4 1 0.58229495 0.12415930 0.64368252 1 Hg Hg5 1 0.41770505 0.35631748 0.87584070 1 Hg Hg6 1 0.04676163 0.88526830 0.88526830 1 Hg Hg7 1 0.95323837 0.11473170 0.11473170 1 O O8 1 -0.00000000 0.50000000 0.50000000 1 O O9 1 0.26127685 0.12994227 0.48424195 1 O O10 1 0.73872315 0.51575805 0.87005773 1 O O11 1 0.73872315 0.87005773 0.51575805 1 O O12 1 0.26127685 0.48424195 0.12994227 1 O O13 1 0.12026220 0.69349458 0.69349458 1 O O14 1 0.87973780 0.30650542 0.30650542 1 | -4.415376 | -4.735976 | -1.582674 | 0 | TRUE | -0.01998501 | 12.57887487 | 7.02811256 | 5.55076231 | 2.356006
mp-2741 | CaF2 | AB2 | # generated using pymatgen data_CaF2 _symmetry_space_group_name_H-M 'P 1' _cell_length_a 3.90043766 _cell_length_b 3.90043763 _cell_length_c 3.90043800 _cell_angle_alpha 59.99999685 _cell_angle_beta 59.99999711 _cell_angle_gamma 60.00000271 _symmetry_Int_Tables_number 1 _chemical_formula_structural CaF2 _chemical_formula_sum 'Ca1 F2' _cell_volume 41.95899221 _cell_formula_units_Z 1 loop_ _symmetry_equiv_pos_site_id _symmetry_equiv_pos_as_xyz 1 'x, y, z' loop_ _atom_site_type_symbol _atom_site_label _atom_site_symmetry_multiplicity _atom_site_fract_x _atom_site_fract_y _atom_site_fract_z _atom_site_occupancy Ca Ca0 1 0.00000000 0.00000000 0.00000000 1 F F1 1 0.75000000 0.75000000 0.75000000 1 F F2 1 0.25000000 0.25000000 0.25000000 1 | -5.8591337 | -6.1671337 | -4.224281095 | 0 | TRUE | -4.224281095 | 7.051258 | 4.691203 | 2.36005486 | 1.536247
mp-23959 | KP(HO2)2 | ABC2D4 | # generated using pymatgen data_KP(HO2)2 _symmetry_space_group_name_H-M 'P 1' _cell_length_a 6.27981441 _cell_length_b 6.27981468 _cell_length_c 6.26890168 _cell_angle_alpha 107.50869730 _cell_angle_beta 107.50869540 _cell_angle_gamma 113.53719564 _symmetry_Int_Tables_number 1 _chemical_formula_structural KP(HO2)2 _chemical_formula_sum 'K2 P2 H4 O8' _cell_volume 189.44471752 _cell_formula_units_Z 2 loop_ _symmetry_equiv_pos_site_id _symmetry_equiv_pos_as_xyz 1 'x, y, z' loop_ _atom_site_type_symbol _atom_site_label _atom_site_symmetry_multiplicity _atom_site_fract_x _atom_site_fract_y _atom_site_fract_z _atom_site_occupancy K K0 1 0.75165874 0.75165874 0.00000000 1 K K1 1 0.50165874 0.00165874 0.50000000 1 P P2 1 0.23449172 0.23449172 0.00000000 1 P P3 1 0.98449172 0.48449172 0.50000000 1 H H4 1 0.97056663 0.39871199 0.12839215 1 H H5 1 0.27031884 0.84217448 0.87160785 1 H H6 1 0.14871199 0.22056663 0.62839215 1 H H7 1 0.59217448 0.52031884 0.37160785 1 O O8 1 0.78506979 0.51828767 0.56792612 1 O O9 1 0.95036055 0.21714467 0.43207388 1 O O10 1 0.26828767 0.03506979 0.06792612 1 O O11 1 0.96714467 0.20036055 0.93207388 1 O O12 1 0.27107334 0.70353546 0.73017606 1 O O13 1 0.97335940 0.54089627 0.26982394 1 O O14 1 0.45353546 0.52107334 0.23017606 1 O O15 1 0.29089627 0.22335940 0.76982394 1 | -5.985705 | -6.329205 | -2.192217 | 0 | TRUE | -0.02892521 | 7.2432927 | 4.965178 | 2.278114 | 1.509342
mp-1400392 | Mg(CrS2)2 | AB2C4 | # generated using pymatgen data_Mg(CrS2)2 _symmetry_space_group_name_H-M 'P 1' _cell_length_a 7.19684883 _cell_length_b 7.19684749 _cell_length_c 7.19684560 _cell_angle_alpha 60.00005402 _cell_angle_beta 60.00004849 _cell_angle_gamma 60.00001658 _symmetry_Int_Tables_number 1 _chemical_formula_structural Mg(CrS2)2 _chemical_formula_sum 'Mg2 Cr4 S8' _cell_volume 263.57988150 _cell_formula_units_Z 2 loop_ _symmetry_equiv_pos_site_id _symmetry_equiv_pos_as_xyz 1 'x, y, z' loop_ _atom_site_type_symbol _atom_site_label _atom_site_symmetry_multiplicity _atom_site_fract_x _atom_site_fract_y _atom_site_fract_z _atom_site_occupancy Mg Mg0 1 0.74999827 0.74999816 0.74999817 1 Mg Mg1 1 0.50000173 0.50000184 0.50000183 1 Cr Cr2 1 0.12500000 0.62500000 0.12500000 1 Cr Cr3 1 0.12500000 0.12500000 0.62500000 1 Cr Cr4 1 0.62500000 0.12500000 0.12500000 1 Cr Cr5 1 0.12500000 0.12500000 0.12500000 1 S S6 1 0.88761838 0.33714600 0.88761840 1 S S7 1 0.36238192 0.36238154 0.91285392 1 S S8 1 0.36238099 0.36238024 0.36237980 1 S S9 1 0.91285442 0.36238110 0.36238112 1 S S10 1 0.88761901 0.88761976 0.88762020 1 S S11 1 0.33714558 0.88761890 0.88761888 1 S S12 1 0.36238162 0.91285400 0.36238160 1 S S13 1 0.88761808 0.88761846 0.33714608 1 | -6.268357 | -6.555785 | -1.205475 | 0 | TRUE | -0.01621206 | 12.20875 | 3.377146 | 8.831606 | 2.971802
mp-961682 | TiSnPd | ABC | # generated using pymatgen data_TiSnPd _symmetry_space_group_name_H-M 'P 1' _cell_length_a 4.36678071 _cell_length_b 4.36677809 _cell_length_c 4.36678237 _cell_angle_alpha 59.99993960 _cell_angle_beta 59.99998749 _cell_angle_gamma 59.99993812 _symmetry_Int_Tables_number 1 _chemical_formula_structural TiSnPd _chemical_formula_sum 'Ti1 Sn1 Pd1' _cell_volume 58.88011018 _cell_formula_units_Z 1 loop_ _symmetry_equiv_pos_site_id _symmetry_equiv_pos_as_xyz 1 'x, y, z' loop_ _atom_site_type_symbol _atom_site_label _atom_site_symmetry_multiplicity _atom_site_fract_x _atom_site_fract_y _atom_site_fract_z _atom_site_occupancy Ti Ti0 1 0.50000000 0.50000000 0.50000000 1 Sn Sn1 1 -0.00000000 0.00000000 -0.00000000 1 Pd Pd2 1 0.25000000 0.25000000 0.25000000 1 | -6.28151 | -6.28151 | -0.586528 | 0 | TRUE | -0.06415429 | 30.09951 | 5.583117 | 24.5164 | 4.951403
mp-9812 | ZnCO3 | ABC3 | # generated using pymatgen data_ZnCO3 _symmetry_space_group_name_H-M 'P 1' _cell_length_a 5.66020175 _cell_length_b 5.66020198 _cell_length_c 5.66020142 _cell_angle_alpha 48.55208898 _cell_angle_beta 48.55208757 _cell_angle_gamma 48.55209382 _symmetry_Int_Tables_number 1 _chemical_formula_structural ZnCO3 _chemical_formula_sum 'Zn2 C2 O6' _cell_volume 93.45393807 _cell_formula_units_Z 2 loop_ _symmetry_equiv_pos_site_id _symmetry_equiv_pos_as_xyz 1 'x, y, z' loop_ _atom_site_type_symbol _atom_site_label _atom_site_symmetry_multiplicity _atom_site_fract_x _atom_site_fract_y _atom_site_fract_z _atom_site_occupancy Zn Zn0 1 0.50000000 0.50000000 0.50000000 1 Zn Zn1 1 0.00000000 0.00000000 -0.00000000 1 C C2 1 0.75000000 0.75000000 0.75000000 1 C C3 1 0.25000000 0.25000000 0.25000000 1 O O4 1 0.75000000 0.47288381 0.02711619 1 O O5 1 0.02711619 0.75000000 0.47288381 1 O O6 1 0.52711619 0.97288381 0.25000000 1 O O7 1 0.25000000 0.52711619 0.97288381 1 O O8 1 0.97288381 0.25000000 0.52711619 1 O O9 1 0.47288381 0.02711619 0.75000000 1 | -6.476736604 | -6.888936604 | -1.823242 | 0 | TRUE | -0.04442109 | 10.82685 | 7.414343 | 3.412511 | 1.847298
mp-1029387 | TaZn2N3 | AB2C3 | # generated using pymatgen data_TaZn2N3 _symmetry_space_group_name_H-M 'P 1' _cell_length_a 5.68387184 _cell_length_b 5.74103447 _cell_length_c 5.39301875 _cell_angle_alpha 90.00000000 _cell_angle_beta 90.00000000 _cell_angle_gamma 120.33324135 _symmetry_Int_Tables_number 1 _chemical_formula_structural TaZn2N3 _chemical_formula_sum 'Ta2 Zn4 N6' _cell_volume 151.88987812 _cell_formula_units_Z 2 loop_ _symmetry_equiv_pos_site_id _symmetry_equiv_pos_as_xyz 1 'x, y, z' loop_ _atom_site_type_symbol _atom_site_label _atom_site_symmetry_multiplicity _atom_site_fract_x _atom_site_fract_y _atom_site_fract_z _atom_site_occupancy Ta Ta0 1 0.00000000 0.66978296 0.48771560 1 Ta Ta1 1 -0.00000000 0.33021704 0.98771560 1 Zn Zn2 1 0.34379573 0.33347552 0.49756347 1 Zn Zn3 1 0.65620427 0.98967879 0.49756347 1 Zn Zn4 1 0.65620427 0.66652448 0.99756347 1 Zn Zn5 1 0.34379573 0.01032121 0.99756347 1 N N6 1 0.31932905 0.32969183 0.87460117 1 N N7 1 0.68067095 0.01036378 0.87460117 1 N N8 1 0.68067095 0.67030817 0.37460117 1 N N9 1 0.31932905 0.98963622 0.37460117 1 N N10 1 -0.00000000 0.65427040 0.85595713 1 N N11 1 0.00000000 0.34572960 0.35595713 1 | -7.067764 | -7.248264 | -0.683806 | 0 | TRUE | -0.1009075 | 13.04854 | 6.182175 | 6.86636621 | 2.620375
mp-1087504 | KZn4P3 | AB3C4 | # generated using pymatgen data_KZn4P3 _symmetry_space_group_name_H-M 'P 1' _cell_length_a 11.65414138 _cell_length_b 11.65414138 _cell_length_c 11.65414069 _cell_angle_alpha 19.83921123 _cell_angle_beta 19.83921123 _cell_angle_gamma 19.83920766 _symmetry_Int_Tables_number 1 _chemical_formula_structural KZn4P3 _chemical_formula_sum 'K1 Zn4 P3' _cell_volume 159.46480584 _cell_formula_units_Z 1 loop_ _symmetry_equiv_pos_site_id _symmetry_equiv_pos_as_xyz 1 'x, y, z' loop_ _atom_site_type_symbol _atom_site_label _atom_site_symmetry_multiplicity _atom_site_fract_x _atom_site_fract_y _atom_site_fract_z _atom_site_occupancy K K0 1 0.50000000 0.50000000 0.50000000 1 Zn Zn1 1 0.69645557 0.69645557 0.69645557 1 Zn Zn2 1 0.30354443 0.30354443 0.30354443 1 Zn Zn3 1 0.91383365 0.91383365 0.91383365 1 Zn Zn4 1 0.08616635 0.08616635 0.08616635 1 P P5 1 0.76496950 0.76496950 0.76496950 1 P P6 1 0.23503050 0.23503050 0.23503050 1 P P7 1 -0.00000000 -0.00000000 0.00000000 1 | -3.103782 | -3.103782 | -0.3051214 | 0 | TRUE | -0.01566727 | 32.09072 | 21.8749 | 10.21581895 | 3.196219
mp-8263 | KNa2BO3 | ABC2D3 | # generated using pymatgen data_KNa2BO3 _symmetry_space_group_name_H-M 'P 1' _cell_length_a 5.64413800 _cell_length_b 5.65161400 _cell_length_c 6.10632800 _cell_angle_alpha 90.00000000 _cell_angle_beta 90.00000000 _cell_angle_gamma 90.00000000 _symmetry_Int_Tables_number 1 _chemical_formula_structural KNa2BO3 _chemical_formula_sum 'K2 Na4 B2 O6' _cell_volume 194.78263861 _cell_formula_units_Z 2 loop_ _symmetry_equiv_pos_site_id _symmetry_equiv_pos_as_xyz 1 'x, y, z' loop_ _atom_site_type_symbol _atom_site_label _atom_site_symmetry_multiplicity _atom_site_fract_x _atom_site_fract_y _atom_site_fract_z _atom_site_occupancy K K0 1 0.92403400 0.50000000 0.50000000 1 K K1 1 0.07596600 0.00000000 0.00000000 1 Na Na2 1 0.37329800 0.50000000 0.77064800 1 Na Na3 1 0.37329800 0.50000000 0.22935200 1 Na Na4 1 0.62670200 0.00000000 0.72935200 1 Na Na5 1 0.62670200 0.00000000 0.27064800 1 B B6 1 0.79594200 0.50000000 0.00000000 1 B B7 1 0.20405800 0.00000000 0.50000000 1 O O8 1 0.66578100 0.28785600 0.00000000 1 O O9 1 0.33421900 0.21214400 0.50000000 1 O O10 1 0.04238600 0.50000000 0.00000000 1 O O11 1 0.95761400 0.00000000 0.50000000 1 O O12 1 0.33421900 0.78785600 0.50000000 1 O O13 1 0.66578100 0.71214400 0.00000000 1 | -5.582549 | -5.876978065 | -2.266277 | 0 | TRUE | -0.07145786 | 7.258617 | 4.758013 | 2.500604 | 1.58133
mp-1025460 | MgZrF6 | ABC6 | # generated using pymatgen data_MgZrF6 _symmetry_space_group_name_H-M 'P 1' _cell_length_a 5.63990709 _cell_length_b 5.63990709 _cell_length_c 5.63990709 _cell_angle_alpha 60.00000000 _cell_angle_beta 60.00000000 _cell_angle_gamma 60.00000000 _symmetry_Int_Tables_number 1 _chemical_formula_structural MgZrF6 _chemical_formula_sum 'Mg1 Zr1 F6' _cell_volume 126.85303183 _cell_formula_units_Z 1 loop_ _symmetry_equiv_pos_site_id _symmetry_equiv_pos_as_xyz 1 'x, y, z' loop_ _atom_site_type_symbol _atom_site_label _atom_site_symmetry_multiplicity _atom_site_fract_x _atom_site_fract_y _atom_site_fract_z _atom_site_occupancy Mg Mg0 1 0.50000000 0.50000000 0.50000000 1 Zr Zr1 1 0.00000000 -0.00000000 -0.00000000 1 F F2 1 0.74762308 0.74762308 0.25237692 1 F F3 1 0.25237692 0.25237692 0.74762308 1 F F4 1 0.74762308 0.25237692 0.74762308 1 F F5 1 0.25237692 0.74762308 0.25237692 1 F F6 1 0.25237692 0.74762308 0.74762308 1 F F7 1 0.74762308 0.25237692 0.25237692 1 | -6.345951165 | -6.692451165 | -3.990344 | 0 | TRUE | -0.05275465 | 5.6116073 | 3.58787827 | 2.02372903 | 1.422578
mp-539 | Ga2S3 | A2B3 | # generated using pymatgen data_Ga2S3 _symmetry_space_group_name_H-M 'P 1' _cell_length_a 6.45523076 _cell_length_b 6.47659095 _cell_length_c 7.05343939 _cell_angle_alpha 116.53502820 _cell_angle_beta 90.00000000 _cell_angle_gamma 119.89095037 _symmetry_Int_Tables_number 1 _chemical_formula_structural Ga2S3 _chemical_formula_sum 'Ga4 S6' _cell_volume 219.10610836 _cell_formula_units_Z 2 loop_ _symmetry_equiv_pos_site_id _symmetry_equiv_pos_as_xyz 1 'x, y, z' loop_ _atom_site_type_symbol _atom_site_label _atom_site_symmetry_multiplicity _atom_site_fract_x _atom_site_fract_y _atom_site_fract_z _atom_site_occupancy Ga Ga0 1 0.13653814 0.40574596 0.61964728 1 Ga Ga1 1 0.26920781 0.40574596 0.11964728 1 Ga Ga2 1 0.44718999 0.08814768 0.62905923 1 Ga Ga3 1 0.64095870 0.08814768 0.12905923 1 S S4 1 0.42851516 0.67989794 0.50284171 1 S S5 1 0.25138278 0.67989794 0.00284171 1 S S6 1 0.76053466 0.34699161 0.51185829 1 S S7 1 0.58645796 0.34699161 0.01185829 1 S S8 1 0.91099758 0.00121681 0.98559649 1 S S9 1 0.09021723 0.00121681 0.48559649 1 | -4.355587149 | -4.657387149 | -0.9642788 | 0 | TRUE | -0.2416833 | 10.23024 | 4.35909 | 5.871145 | 2.423045
mp-1226272 | CrNiPO5 | ABCD5 | # generated using pymatgen data_CrNiPO5 _symmetry_space_group_name_H-M 'P 1' _cell_length_a 5.38702908 _cell_length_b 5.38707808 _cell_length_c 7.18729914 _cell_angle_alpha 68.31937459 _cell_angle_beta 68.31970758 _cell_angle_gamma 90.28776125 _symmetry_Int_Tables_number 1 _chemical_formula_structural CrNiPO5 _chemical_formula_sum 'Cr2 Ni2 P2 O10' _cell_volume 177.67692596 _cell_formula_units_Z 2 loop_ _symmetry_equiv_pos_site_id _symmetry_equiv_pos_as_xyz 1 'x, y, z' loop_ _atom_site_type_symbol _atom_site_label _atom_site_symmetry_multiplicity _atom_site_fract_x _atom_site_fract_y _atom_site_fract_z _atom_site_occupancy Cr Cr0 1 0.50001200 0.50000500 0.99998500 1 Cr Cr1 1 0.99999400 0.00001000 0.49999900 1 Ni Ni2 1 0.49999500 0.00000700 0.50001000 1 Ni Ni3 1 0.50000100 0.99998100 0.00000400 1 P P4 1 0.88008500 0.61992100 0.24999600 1 P P5 1 0.11991100 0.38009000 0.75000200 1 O O6 1 0.63407300 0.86592500 0.75000300 1 O O7 1 0.36593400 0.13407000 0.25000000 1 O O8 1 0.29928600 0.31728800 0.88180000 1 O O9 1 0.81728800 0.79930400 0.38180400 1 O O10 1 0.70070800 0.68270900 0.11820300 1 O O11 1 0.18271300 0.20071000 0.61819900 1 O O12 1 0.81194100 0.31166200 0.39137600 1 O O13 1 0.81167100 0.31193800 0.89137500 1 O O14 1 0.18805900 0.68832800 0.60862100 1 O O15 1 0.18833000 0.68805300 0.10862400 1 | -6.993609 | -7.990484 | -2.292993 | 0 | TRUE | -0.006224786 | 7.967878 | 3.992042 | 3.975837 | 1.99395
mp-17568 | Ag3Sn2(GeP2)3 | A2B3C3D6 | # generated using pymatgen data_Ag3Sn2(GeP2)3 _symmetry_space_group_name_H-M 'P 1' _cell_length_a 9.20276526 _cell_length_b 9.20276526 _cell_length_c 9.20276526 _cell_angle_alpha 109.47122063 _cell_angle_beta 109.47122063 _cell_angle_gamma 109.47122063 _symmetry_Int_Tables_number 1 _chemical_formula_structural Ag3Sn2(GeP2)3 _chemical_formula_sum 'Ag6 Sn4 Ge6 P12' _cell_volume 599.97498335 _cell_formula_units_Z 2 loop_ _symmetry_equiv_pos_site_id _symmetry_equiv_pos_as_xyz 1 'x, y, z' loop_ _atom_site_type_symbol _atom_site_label _atom_site_symmetry_multiplicity _atom_site_fract_x _atom_site_fract_y _atom_site_fract_z _atom_site_occupancy Ag Ag0 1 0.19612700 0.19612700 0.00000000 1 Ag Ag1 1 0.80387300 0.80387300 0.00000000 1 Ag Ag2 1 0.00000000 0.19612700 0.19612700 1 Ag Ag3 1 0.00000000 0.80387300 0.80387300 1 Ag Ag4 1 0.80387300 0.00000000 0.80387300 1 Ag Ag5 1 0.19612700 0.00000000 0.19612700 1 Sn Sn6 1 0.41154900 0.41154900 0.41154900 1 Sn Sn7 1 0.58845100 0.00000000 0.00000000 1 Sn Sn8 1 0.00000000 0.00000000 0.58845100 1 Sn Sn9 1 0.00000000 0.58845100 0.00000000 1 Ge Ge10 1 0.25000000 0.75000000 0.50000000 1 Ge Ge11 1 0.75000000 0.25000000 0.50000000 1 Ge Ge12 1 0.75000000 0.50000000 0.25000000 1 Ge Ge13 1 0.50000000 0.75000000 0.25000000 1 Ge Ge14 1 0.25000000 0.50000000 0.75000000 1 Ge Ge15 1 0.50000000 0.25000000 0.75000000 1 P P16 1 0.50945400 0.50945400 0.74927100 1 P P17 1 0.00000000 0.49054600 0.23981700 1 P P18 1 0.49054600 0.00000000 0.23981700 1 P P19 1 0.50945400 0.74927100 0.50945400 1 P P20 1 0.23981700 0.49054600 0.00000000 1 P P21 1 0.49054600 0.23981700 0.00000000 1 P P22 1 0.76018300 0.76018300 0.25072900 1 P P23 1 0.76018300 0.25072900 0.76018300 1 P P24 1 0.74927100 0.50945400 0.50945400 1 P P25 1 0.23981700 0.00000000 0.49054600 1 P P26 1 0.00000000 0.23981700 0.49054600 1 P P27 1 0.25072900 0.76018300 0.76018300 1 | -4.531965 | -4.531965 | -0.04155731 | 0 | TRUE | -0.004451901 | 27.00544 | 3.288616 | 23.71683 | 4.869993
mp-22996 | SbSeI | ABC | # generated using pymatgen data_SbSeI _symmetry_space_group_name_H-M 'P 1' _cell_length_a 4.17240215 _cell_length_b 9.03600667 _cell_length_c 10.71373639 _cell_angle_alpha 90.00000000 _cell_angle_beta 90.00000000 _cell_angle_gamma 90.00000000 _symmetry_Int_Tables_number 1 _chemical_formula_structural SbSeI _chemical_formula_sum 'Sb4 Se4 I4' _cell_volume 403.92772150 _cell_formula_units_Z 4 loop_ _symmetry_equiv_pos_site_id _symmetry_equiv_pos_as_xyz 1 'x, y, z' loop_ _atom_site_type_symbol _atom_site_label _atom_site_symmetry_multiplicity _atom_site_fract_x _atom_site_fract_y _atom_site_fract_z _atom_site_occupancy Sb Sb0 1 0.75000000 0.10881256 0.87125773 1 Sb Sb1 1 0.75000000 0.60881256 0.62874227 1 Sb Sb2 1 0.25000000 0.89118744 0.12874227 1 Sb Sb3 1 0.25000000 0.39118744 0.37125773 1 Se Se4 1 0.75000000 0.33785000 0.54280488 1 Se Se5 1 0.25000000 0.66215000 0.45719512 1 Se Se6 1 0.25000000 0.16215000 0.04280488 1 Se Se7 1 0.75000000 0.83785000 0.95719512 1 I I8 1 0.75000000 0.51509051 0.17849518 1 I I9 1 0.25000000 0.48490949 0.82150482 1 I I10 1 0.75000000 0.01509051 0.32150482 1 I I11 1 0.25000000 0.98490949 0.67849518 1 | -3.367856 | -3.651523 | -0.6187628 | 0 | TRUE | -0.0165967 | 55.49526 | 46.3949605 | 9.100304 | 3.016671
mp-28741 | CuSe3Br | ABC3 | # generated using pymatgen data_CuSe3Br _symmetry_space_group_name_H-M 'P 1' _cell_length_a 4.80714032 _cell_length_b 7.58594412 _cell_length_c 14.37169294 _cell_angle_alpha 90.00000000 _cell_angle_beta 90.00000000 _cell_angle_gamma 90.00000000 _symmetry_Int_Tables_number 1 _chemical_formula_structural CuSe3Br _chemical_formula_sum 'Cu4 Se12 Br4' _cell_volume 524.08818396 _cell_formula_units_Z 4 loop_ _symmetry_equiv_pos_site_id _symmetry_equiv_pos_as_xyz 1 'x, y, z' loop_ _atom_site_type_symbol _atom_site_label _atom_site_symmetry_multiplicity _atom_site_fract_x _atom_site_fract_y _atom_site_fract_z _atom_site_occupancy Cu Cu0 1 0.79161414 0.75000000 0.75000000 1 Cu Cu1 1 0.20838586 0.25000000 0.75000000 1 Cu Cu2 1 0.20838586 0.25000000 0.25000000 1 Cu Cu3 1 0.79161414 0.75000000 0.25000000 1 Se Se4 1 0.07778596 0.65269379 0.12605865 1 Se Se5 1 0.92221404 0.15269379 0.62605865 1 Se Se6 1 0.07778596 0.84730621 0.62605865 1 Se Se7 1 0.81505748 0.73661068 0.50000000 1 Se Se8 1 0.18494252 0.23661068 0.00000000 1 Se Se9 1 0.81505748 0.76338932 0.00000000 1 Se Se10 1 0.92221404 0.15269379 0.37394135 1 Se Se11 1 0.18494252 0.26338932 0.50000000 1 Se Se12 1 0.92221404 0.34730621 0.87394135 1 Se Se13 1 0.07778596 0.84730621 0.37394135 1 Se Se14 1 0.07778596 0.65269379 0.87394135 1 Se Se15 1 0.92221404 0.34730621 0.12605865 1 Br Br16 1 0.50000000 0.00000000 0.19072565 1 Br Br17 1 0.50000000 0.50000000 0.30927435 1 Br Br18 1 0.50000000 0.00000000 0.80927435 1 Br Br19 1 0.50000000 0.50000000 0.69072565 1 | -3.390614001 | -3.780614001 | -0.5526201 | 0 | TRUE | -0.0685699 | 11.59792 | 4.00918667 | 7.588729 | 2.754765
mp-541950 | GaN5O14 | AB5C14 | # generated using pymatgen data_GaN5O14 _symmetry_space_group_name_H-M 'P 1' _cell_length_a 7.17769108 _cell_length_b 7.17769108 _cell_length_c 8.87638639 _cell_angle_alpha 51.89802866 _cell_angle_beta 51.89802866 _cell_angle_gamma 48.00918465 _symmetry_Int_Tables_number 1 _chemical_formula_structural GaN5O14 _chemical_formula_sum 'Ga1 N5 O14' _cell_volume 250.62839538 _cell_formula_units_Z 1 loop_ _symmetry_equiv_pos_site_id _symmetry_equiv_pos_as_xyz 1 'x, y, z' loop_ _atom_site_type_symbol _atom_site_label _atom_site_symmetry_multiplicity _atom_site_fract_x _atom_site_fract_y _atom_site_fract_z _atom_site_occupancy Ga Ga0 1 0.01567563 0.98432437 -0.00000000 1 N N1 1 0.86925295 0.46574114 0.68062651 1 N N2 1 0.53425886 0.13074705 0.31937349 1 N N3 1 0.15608767 0.58013902 0.97165056 1 N N4 1 0.41986098 0.84391233 0.02834944 1 N N5 1 0.14047799 0.85952201 0.50000000 1 O O6 1 0.98569687 0.33194577 0.81407718 1 O O7 1 0.66805423 0.01430313 0.18592282 1 O O8 1 0.73859668 0.38736054 0.70764300 1 O O9 1 0.61263946 0.26140332 0.29235700 1 O O10 1 0.90086852 0.66235197 0.53986899 1 O O11 1 0.33764803 0.09913148 0.46013101 1 O O12 1 0.07918958 0.82653912 0.84136148 1 O O13 1 0.17346088 0.92081042 0.15863852 1 O O14 1 0.15000365 0.56011129 0.12727935 1 O O15 1 0.43988871 0.84999635 0.87272065 1 O O16 1 0.22330664 0.39756455 0.94119622 1 O O17 1 0.60243545 0.77669336 0.05880378 1 O O18 1 0.33417171 0.66582829 0.50000000 1 O O19 1 0.94662351 0.05337649 0.50000000 1 | -6.103107209 | -6.584007209 | -0.8857966 | 0 | TRUE | -0.06191143 | 5.531845 | 3.058794 | 2.47305144 | 1.572594
mp-1029868 | Sr5(SiN3)2 | A2B5C6 | # generated using pymatgen data_Sr5(SiN3)2 _symmetry_space_group_name_H-M 'P 1' _cell_length_a 6.02160698 _cell_length_b 6.02160698 _cell_length_c 13.38892990 _cell_angle_alpha 81.35501802 _cell_angle_beta 81.35501802 _cell_angle_gamma 65.17102596 _symmetry_Int_Tables_number 1 _chemical_formula_structural Sr5(SiN3)2 _chemical_formula_sum 'Sr10 Si4 N12' _cell_volume 433.53654800 _cell_formula_units_Z 2 loop_ _symmetry_equiv_pos_site_id _symmetry_equiv_pos_as_xyz 1 'x, y, z' loop_ _atom_site_type_symbol _atom_site_label _atom_site_symmetry_multiplicity _atom_site_fract_x _atom_site_fract_y _atom_site_fract_z _atom_site_occupancy Sr Sr0 1 0.61373497 0.38626503 0.75000000 1 Sr Sr1 1 0.38626503 0.61373497 0.25000000 1 Sr Sr2 1 0.20533739 0.67638047 0.99523637 1 Sr Sr3 1 0.32361953 0.79466261 0.50476363 1 Sr Sr4 1 0.79466261 0.32361953 0.00476363 1 Sr Sr5 1 0.67638047 0.20533739 0.49523637 1 Sr Sr6 1 0.92128894 0.76839910 0.71443953 1 Sr Sr7 1 0.23160090 0.07871106 0.78556047 1 Sr Sr8 1 0.07871106 0.23160090 0.28556047 1 Sr Sr9 1 0.76839910 0.92128894 0.21443953 1 Si Si10 1 0.08931908 0.36002478 0.57415658 1 Si Si11 1 0.63997522 0.91068092 0.92584342 1 Si Si12 1 0.91068092 0.63997522 0.42584342 1 Si Si13 1 0.36002478 0.08931908 0.07415658 1 N N14 1 0.29167869 0.40311311 0.64367570 1 N N15 1 0.59688689 0.70832131 0.85632430 1 N N16 1 0.70832131 0.59688689 0.35632430 1 N N17 1 0.40311311 0.29167869 0.14367570 1 N N18 1 0.80553707 0.63841818 0.55825339 1 N N19 1 0.36158182 0.19446293 0.94174661 1 N N20 1 0.19446293 0.36158182 0.44174661 1 N N21 1 0.63841818 0.80553707 0.05825339 1 N N22 1 0.01392337 0.11696211 0.62539127 1 N N23 1 0.88303789 0.98607663 0.87460873 1 N N24 1 0.98607663 0.88303789 0.37460873 1 N N25 1 0.11696211 0.01392337 0.12539127 1 | -6.32954606 | -6.496161 | -1.164079 | 0 | TRUE | -0.06696485 | 21.95428 | 16.50342 | 5.45086555 | 2.334709
mp-7148 | K2SrTa2O7 | AB2C2D7 | # generated using pymatgen data_K2SrTa2O7 _symmetry_space_group_name_H-M 'P 1' _cell_length_a 11.40392245 _cell_length_b 11.40392245 _cell_length_c 11.40392245 _cell_angle_alpha 159.70744540 _cell_angle_beta 159.70744540 _cell_angle_gamma 28.85212749 _symmetry_Int_Tables_number 1 _chemical_formula_structural K2SrTa2O7 _chemical_formula_sum 'K2 Sr1 Ta2 O7' _cell_volume 178.29230150 _cell_formula_units_Z 1 loop_ _symmetry_equiv_pos_site_id _symmetry_equiv_pos_as_xyz 1 'x, y, z' loop_ _atom_site_type_symbol _atom_site_label _atom_site_symmetry_multiplicity _atom_site_fract_x _atom_site_fract_y _atom_site_fract_z _atom_site_occupancy K K0 1 0.80683000 0.80683000 0.00000000 1 K K1 1 0.19317000 0.19317000 0.00000000 1 Sr Sr2 1 0.00000000 0.00000000 0.00000000 1 Ta Ta3 1 0.59606600 0.59606600 0.00000000 1 Ta Ta4 1 0.40393400 0.40393400 0.00000000 1 O O5 1 0.50000000 0.50000000 0.00000000 1 O O6 1 0.31908900 0.31908900 0.00000000 1 O O7 1 0.68091100 0.68091100 0.00000000 1 O O8 1 0.91261700 0.41261700 0.50000000 1 O O9 1 0.41261700 0.91261700 0.50000000 1 O O10 1 0.58738300 0.08738300 0.50000000 1 O O11 1 0.08738300 0.58738300 0.50000000 1 | -7.939523 | -8.340273 | -3.152551 | 0 | TRUE | -0.074283375 | 55.02521 | 50.89274 | 4.132469 | 2.032847
mp-23083 | KAs4BrO6 | ABC4D6 | # generated using pymatgen data_KAs4BrO6 _symmetry_space_group_name_H-M 'P 1' _cell_length_a 5.34714576 _cell_length_b 5.34714576 _cell_length_c 9.23111000 _cell_angle_alpha 90.00000000 _cell_angle_beta 90.00000000 _cell_angle_gamma 119.99999707 _symmetry_Int_Tables_number 1 _chemical_formula_structural KAs4BrO6 _chemical_formula_sum 'K1 As4 Br1 O6' _cell_volume 228.57494129 _cell_formula_units_Z 1 loop_ _symmetry_equiv_pos_site_id _symmetry_equiv_pos_as_xyz 1 'x, y, z' loop_ _atom_site_type_symbol _atom_site_label _atom_site_symmetry_multiplicity _atom_site_fract_x _atom_site_fract_y _atom_site_fract_z _atom_site_occupancy K K0 1 0.00000000 0.00000000 0.50000000 1 As As1 1 0.33333300 0.66666700 0.79220500 1 As As2 1 0.66666700 0.33333300 0.79220500 1 As As3 1 0.66666700 0.33333300 0.20779500 1 As As4 1 0.33333300 0.66666700 0.20779500 1 Br Br5 1 0.00000000 0.00000000 0.00000000 1 O O6 1 0.50000000 0.50000000 0.31587500 1 O O7 1 0.00000000 0.50000000 0.68412500 1 O O8 1 0.50000000 0.50000000 0.68412500 1 O O9 1 0.50000000 0.00000000 0.68412500 1 O O10 1 0.00000000 0.50000000 0.31587500 1 O O11 1 0.50000000 0.00000000 0.31587500 1 | -5.580895 | -5.968895 | -1.720559 | 0 | TRUE | -0.01724666 | 14.5794653 | 10.74924 | 3.830227 | 1.957097
mp-559931 | VF3 | AB3 | # generated using pymatgen data_VF3 _symmetry_space_group_name_H-M 'P 1' _cell_length_a 9.40686206 _cell_length_b 7.36723176 _cell_length_c 5.34447972 _cell_angle_alpha 136.63471106 _cell_angle_beta 151.54857863 _cell_angle_gamma 34.19080912 _symmetry_Int_Tables_number 1 _chemical_formula_structural VF3 _chemical_formula_sum 'V2 F6' _cell_volume 99.16001074 _cell_formula_units_Z 2 loop_ _symmetry_equiv_pos_site_id _symmetry_equiv_pos_as_xyz 1 'x, y, z' loop_ _atom_site_type_symbol _atom_site_label _atom_site_symmetry_multiplicity _atom_site_fract_x _atom_site_fract_y _atom_site_fract_z _atom_site_occupancy V V0 1 -0.00000045 0.50000021 0.00000095 1 V V1 1 0.00000034 -0.00000179 -0.00000203 1 F F2 1 0.50541146 0.37020676 0.63379319 1 F F3 1 0.12009615 0.25009008 0.23911642 1 F F4 1 0.12781059 0.13016232 0.63194855 1 F F5 1 0.49458825 0.62979149 0.36620636 1 F F6 1 0.87990381 0.74991012 0.76088565 1 F F7 1 0.87218986 0.86984082 0.36805091 1 | -6.155139 | -6.926639 | -3.222054 | 0 | TRUE | -0.1465044 | 6.406351 | 3.716635 | 2.689715 | 1.640035
mp-643902 | SnH4(NF)2 | AB2C2D4 | # generated using pymatgen data_SnH4(NF)2 _symmetry_space_group_name_H-M 'P 1' _cell_length_a 5.67270509 _cell_length_b 5.67270509 _cell_length_c 5.10039365 _cell_angle_alpha 74.83236558 _cell_angle_beta 74.83236558 _cell_angle_gamma 33.85445645 _symmetry_Int_Tables_number 1 _chemical_formula_structural SnH4(NF)2 _chemical_formula_sum 'Sn1 H4 N2 F2' _cell_volume 87.94757861 _cell_formula_units_Z 1 loop_ _symmetry_equiv_pos_site_id _symmetry_equiv_pos_as_xyz 1 'x, y, z' loop_ _atom_site_type_symbol _atom_site_label _atom_site_symmetry_multiplicity _atom_site_fract_x _atom_site_fract_y _atom_site_fract_z _atom_site_occupancy Sn Sn0 1 0.00000000 0.00000000 0.00000000 1 H H1 1 0.60915900 0.60915900 0.56650900 1 H H2 1 0.39084100 0.39084100 0.43349100 1 H H3 1 0.70202700 0.70202700 0.77737000 1 H H4 1 0.29797300 0.29797300 0.22263000 1 N N5 1 0.60821500 0.60821500 0.76790300 1 N N6 1 0.39178500 0.39178500 0.23209700 1 F F7 1 0.87970100 0.87970100 0.75256000 1 F F8 1 0.12029900 0.12029900 0.24744000 1 | -5.205007 | -5.387896 | -1.157182 | 0 | TRUE | -0.01765899 | 6.157551 | 3.345575 | 2.81197598 | 1.676895
mp-1101894 | FeAsSe | ABC | # generated using pymatgen data_FeAsSe _symmetry_space_group_name_H-M 'P 1' _cell_length_a 5.83567310 _cell_length_b 5.89326376 _cell_length_c 5.93463679 _cell_angle_alpha 112.86702199 _cell_angle_beta 90.00000000 _cell_angle_gamma 90.00000000 _symmetry_Int_Tables_number 1 _chemical_formula_structural FeAsSe _chemical_formula_sum 'Fe4 As4 Se4' _cell_volume 188.05874552 _cell_formula_units_Z 4 loop_ _symmetry_equiv_pos_site_id _symmetry_equiv_pos_as_xyz 1 'x, y, z' loop_ _atom_site_type_symbol _atom_site_label _atom_site_symmetry_multiplicity _atom_site_fract_x _atom_site_fract_y _atom_site_fract_z _atom_site_occupancy Fe Fe0 1 0.50037673 0.72438326 0.20887573 1 Fe Fe1 1 0.00037673 0.27561674 0.29112427 1 Fe Fe2 1 0.49962327 0.27561674 0.79112427 1 Fe Fe3 1 -0.00037673 0.72438326 0.70887573 1 As As4 1 0.13667252 0.85731711 0.12242000 1 As As5 1 0.63667252 0.14268289 0.37758000 1 As As6 1 0.86332748 0.14268289 0.87758000 1 As As7 1 0.36332748 0.85731711 0.62242000 1 Se Se8 1 0.86895023 0.65559978 0.32149797 1 Se Se9 1 0.36895023 0.34440022 0.17850203 1 Se Se10 1 0.13104977 0.34440022 0.67850203 1 Se Se11 1 0.63104977 0.65559978 0.82149797 1 | -5.862942 | -6.020275 | -0.4785916 | 0 | TRUE | -0.0116732475 | 41.31232 | 13.99930533 | 27.31301 | 5.226185
mp-14447 | Ba2SiSe4 | AB2C4 | # generated using pymatgen data_Ba2SiSe4 _symmetry_space_group_name_H-M 'P 1' _cell_length_a 6.97005322 _cell_length_b 7.11288986 _cell_length_c 9.30019585 _cell_angle_alpha 90.00000000 _cell_angle_beta 108.85994780 _cell_angle_gamma 90.00000000 _symmetry_Int_Tables_number 1 _chemical_formula_structural Ba2SiSe4 _chemical_formula_sum 'Ba4 Si2 Se8' _cell_volume 436.32331212 _cell_formula_units_Z 2 loop_ _symmetry_equiv_pos_site_id _symmetry_equiv_pos_as_xyz 1 'x, y, z' loop_ _atom_site_type_symbol _atom_site_label _atom_site_symmetry_multiplicity _atom_site_fract_x _atom_site_fract_y _atom_site_fract_z _atom_site_occupancy Ba Ba0 1 0.29116507 0.25000000 0.07880642 1 Ba Ba1 1 0.70883493 0.75000000 0.92119358 1 Ba Ba2 1 0.20882085 0.25000000 0.54105367 1 Ba Ba3 1 0.79117915 0.75000000 0.45894633 1 Si Si4 1 0.79824466 0.25000000 0.71424887 1 Si Si5 1 0.20175534 0.75000000 0.28575113 1 Se Se6 1 0.00640221 0.99758694 0.77527616 1 Se Se7 1 0.99359779 0.49758694 0.22472384 1 Se Se8 1 0.35297581 0.75000000 0.54334027 1 Se Se9 1 0.64702419 0.25000000 0.45665973 1 Se Se10 1 0.41293380 0.75000000 0.14322413 1 Se Se11 1 0.58706620 0.25000000 0.85677587 1 Se Se12 1 0.00640221 0.50241306 0.77527616 1 Se Se13 1 0.99359779 0.00241306 0.22472384 1 | -4.776076 | -5.04579 | -1.724802 | 0 | TRUE | -0.09164921 | 19.60193 | 14.12035 | 5.48157353 | 2.341276
mp-9212 | NaAlO2 | ABC2 | # generated using pymatgen data_NaAlO2 _symmetry_space_group_name_H-M 'P 1' _cell_length_a 5.19841338 _cell_length_b 5.39025220 _cell_length_c 6.97460796 _cell_angle_alpha 90.00000000 _cell_angle_beta 90.00000000 _cell_angle_gamma 90.00000000 _symmetry_Int_Tables_number 1 _chemical_formula_structural NaAlO2 _chemical_formula_sum 'Na4 Al4 O8' _cell_volume 195.43380987 _cell_formula_units_Z 4 loop_ _symmetry_equiv_pos_site_id _symmetry_equiv_pos_as_xyz 1 'x, y, z' loop_ _atom_site_type_symbol _atom_site_label _atom_site_symmetry_multiplicity _atom_site_fract_x _atom_site_fract_y _atom_site_fract_z _atom_site_occupancy Na Na0 1 0.48467026 0.43085055 0.12231364 1 Na Na1 1 0.98467026 0.06914945 0.62231364 1 Na Na2 1 0.98467026 0.56914945 0.87768636 1 Na Na3 1 0.48467026 0.93085055 0.37768636 1 Al Al4 1 0.00025742 0.56235797 0.37415838 1 Al Al5 1 0.50025742 0.43764203 0.62584162 1 Al Al6 1 0.50025742 0.93764203 0.87415838 1 Al Al7 1 0.00025742 0.06235797 0.12584162 1 O O8 1 0.92758536 0.87706042 0.32757401 1 O O9 1 0.42758536 0.12293958 0.67242599 1 O O10 1 0.42758536 0.62293958 0.82757401 1 O O11 1 0.92758536 0.37706042 0.17242599 1 O O12 1 0.33188696 0.53373569 0.42078616 1 O O13 1 0.33188696 0.03373569 0.07921384 1 O O14 1 0.83188696 0.96626431 0.92078616 1 O O15 1 0.83188696 0.46626431 0.57921384 1 | -6.331476 | -6.674976 | -2.934607 | 0 | TRUE | -0.1106444 | 5.91341964 | 3.28689401 | 2.62652563 | 1.620656
mp-28174 | Pd(SCl3)2 | AB2C6 | # generated using pymatgen data_Pd(SCl3)2 _symmetry_space_group_name_H-M 'P 1' _cell_length_a 4.49451809 _cell_length_b 6.79408407 _cell_length_c 8.22458002 _cell_angle_alpha 103.46660003 _cell_angle_beta 97.02384927 _cell_angle_gamma 93.46071860 _symmetry_Int_Tables_number 1 _chemical_formula_structural Pd(SCl3)2 _chemical_formula_sum 'Pd1 S2 Cl6' _cell_volume 241.37982016 _cell_formula_units_Z 1 loop_ _symmetry_equiv_pos_site_id _symmetry_equiv_pos_as_xyz 1 'x, y, z' loop_ _atom_site_type_symbol _atom_site_label _atom_site_symmetry_multiplicity _atom_site_fract_x _atom_site_fract_y _atom_site_fract_z _atom_site_occupancy Pd Pd0 1 0.00000000 0.00000000 0.00000000 1 S S1 1 0.30317123 0.23297177 0.21139092 1 S S2 1 0.69682877 0.76702823 0.78860908 1 Cl Cl3 1 0.74330948 0.81651704 0.56061325 1 Cl Cl4 1 0.30030708 0.13588664 0.83592750 1 Cl Cl5 1 0.69969292 0.86411236 0.16407250 1 Cl Cl6 1 0.08410266 0.48675185 0.21663573 1 Cl Cl7 1 0.91589734 0.51324815 0.78336427 1 Cl Cl8 1 0.25669052 0.18348296 0.43938675 1 | -3.018627 | -3.42796 | -0.7008486 | 0 | TRUE | -0.009265443 | 5.32336536 | 1.782649 | 3.540716 | 1.881679
mp-554517 | NaMnF4 | ABC4 | # generated using pymatgen data_NaMnF4 _symmetry_space_group_name_H-M 'P 1' _cell_length_a 4.89017492 _cell_length_b 5.68935872 _cell_length_c 5.76673467 _cell_angle_alpha 71.17726071 _cell_angle_beta 90.00000000 _cell_angle_gamma 90.00000000 _symmetry_Int_Tables_number 1 _chemical_formula_structural NaMnF4 _chemical_formula_sum 'Na2 Mn2 F8' _cell_volume 151.86163346 _cell_formula_units_Z 2 loop_ _symmetry_equiv_pos_site_id _symmetry_equiv_pos_as_xyz 1 'x, y, z' loop_ _atom_site_type_symbol _atom_site_label _atom_site_symmetry_multiplicity _atom_site_fract_x _atom_site_fract_y _atom_site_fract_z _atom_site_occupancy Na Na0 1 0.50000000 0.50000000 0.00000000 1 Na Na1 1 -0.00000000 0.50000000 0.50000000 1 Mn Mn2 1 0.50000000 -0.00000000 0.50000000 1 Mn Mn3 1 -0.00000000 -0.00000000 0.00000000 1 F F4 1 0.15370207 0.30968810 0.88650873 1 F F5 1 0.65370207 0.69031190 0.61349127 1 F F6 1 0.84629793 0.69031190 0.11349127 1 F F7 1 0.34629793 0.30968810 0.38650873 1 F F8 1 0.23128376 0.87826212 0.33437560 1 F F9 1 0.73128376 0.12173788 0.16562440 1 F F10 1 0.76871624 0.12173788 0.66562440 1 F F11 1 0.26871624 0.87826212 0.83437560 1 | -5.345858 | -5.931858 | -2.910115 | 0 | TRUE | -0.0299963 | 6.015941 | 3.597967 | 2.41797369 | 1.554984
mp-2706 | SnF4 | AB4 | # generated using pymatgen data_SnF4 _symmetry_space_group_name_H-M 'P 1' _cell_length_a 4.07831223 _cell_length_b 4.07831477 _cell_length_c 4.83836442 _cell_angle_alpha 114.93589049 _cell_angle_beta 114.92652419 _cell_angle_gamma 89.99999875 _symmetry_Int_Tables_number 1 _chemical_formula_structural SnF4 _chemical_formula_sum 'Sn1 F4' _cell_volume 64.61203996 _cell_formula_units_Z 1 loop_ _symmetry_equiv_pos_site_id _symmetry_equiv_pos_as_xyz 1 'x, y, z' loop_ _atom_site_type_symbol _atom_site_label _atom_site_symmetry_multiplicity _atom_site_fract_x _atom_site_fract_y _atom_site_fract_z _atom_site_occupancy Sn Sn0 1 0.00000000 -0.00000000 -0.00000000 1 F F1 1 0.75560940 0.75521195 0.51121779 1 F F2 1 0.00000000 0.50000000 -0.00000000 1 F F3 1 0.50000000 -0.00000000 -0.00000000 1 F F4 1 0.24439060 0.24478805 0.48878221 1 | -4.67101209 | -5.04061209 | -2.709514545 | 0 | TRUE | -0.5058155085 | 8.021507 | 5.637031 | 2.384475 | 1.544175
mp-19803 | CdIn2O4 | AB2C4 | # generated using pymatgen data_CdIn2O4 _symmetry_space_group_name_H-M 'P 1' _cell_length_a 6.52096505 _cell_length_b 6.52096455 _cell_length_c 6.52096516 _cell_angle_alpha 60.00000703 _cell_angle_beta 60.00000960 _cell_angle_gamma 59.99999800 _symmetry_Int_Tables_number 1 _chemical_formula_structural CdIn2O4 _chemical_formula_sum 'Cd2 In4 O8' _cell_volume 196.07428585 _cell_formula_units_Z 2 loop_ _symmetry_equiv_pos_site_id _symmetry_equiv_pos_as_xyz 1 'x, y, z' loop_ _atom_site_type_symbol _atom_site_label _atom_site_symmetry_multiplicity _atom_site_fract_x _atom_site_fract_y _atom_site_fract_z _atom_site_occupancy Cd Cd0 1 0.12500000 0.12500000 0.12500000 1 Cd Cd1 1 0.87500000 0.87500000 0.87500000 1 In In2 1 0.50000000 0.50000000 -0.00000000 1 In In3 1 0.50000000 0.50000000 0.50000000 1 In In4 1 -0.00000000 0.50000000 0.50000000 1 In In5 1 0.50000000 0.00000000 0.50000000 1 O O6 1 0.73674591 0.73674591 0.73674591 1 O O7 1 0.26325409 0.26325409 0.71023772 1 O O8 1 0.26325409 0.71023772 0.26325409 1 O O9 1 0.71023772 0.26325409 0.26325409 1 O O10 1 0.73674591 0.28976228 0.73674591 1 O O11 1 0.28976228 0.73674591 0.73674591 1 O O12 1 0.26325409 0.26325409 0.26325409 1 O O13 1 0.73674591 0.73674591 0.28976228 1 | -5.202325 | -5.594897 | -1.850181 | 0 | TRUE | -0.033062215 | 11.46074 | 6.441249 | 5.019489 | 2.240422
mp-29829 | LiAuS | ABC | # generated using pymatgen data_LiAuS _symmetry_space_group_name_H-M 'P 1' _cell_length_a 6.36289158 _cell_length_b 6.36289199 _cell_length_c 7.21163204 _cell_angle_alpha 116.47822778 _cell_angle_beta 116.47822394 _cell_angle_gamma 89.38917855 _symmetry_Int_Tables_number 1 _chemical_formula_structural LiAuS _chemical_formula_sum 'Li4 Au4 S4' _cell_volume 227.39176771 _cell_formula_units_Z 4 loop_ _symmetry_equiv_pos_site_id _symmetry_equiv_pos_as_xyz 1 'x, y, z' loop_ _atom_site_type_symbol _atom_site_label _atom_site_symmetry_multiplicity _atom_site_fract_x _atom_site_fract_y _atom_site_fract_z _atom_site_occupancy Li Li0 1 0.77429778 0.52429778 0.04859456 1 Li Li1 1 0.47570222 0.22570222 0.45140544 1 Li Li2 1 0.22570222 0.47570222 0.95140544 1 Li Li3 1 0.52429778 0.77429778 0.54859456 1 Au Au4 1 0.50000000 -0.00000000 -0.00000000 1 Au Au5 1 -0.00000000 0.50000000 0.50000000 1 Au Au6 1 -0.00000000 -0.00000000 -0.00000000 1 Au Au7 1 -0.00000000 -0.00000000 0.50000000 1 S S8 1 0.58708152 0.41291848 0.25000000 1 S S9 1 0.83708152 0.16291848 0.75000000 1 S S10 1 0.16291848 0.83708152 0.25000000 1 S S11 1 0.41291848 0.58708152 0.75000000 1 | -3.828663 | -3.996329 | -0.889911 | 0 | TRUE | -0.005462406 | 10.80674 | 4.1657605 | 6.640975 | 2.577009
mp-23184 | BCl3 | AB3 | # generated using pymatgen data_BCl3 _symmetry_space_group_name_H-M 'P 1' _cell_length_a 6.18245986 _cell_length_b 6.18245877 _cell_length_c 6.64595235 _cell_angle_alpha 90.00000000 _cell_angle_beta 90.00000000 _cell_angle_gamma 119.99999631 _symmetry_Int_Tables_number 1 _chemical_formula_structural BCl3 _chemical_formula_sum 'B2 Cl6' _cell_volume 219.99378176 _cell_formula_units_Z 2 loop_ _symmetry_equiv_pos_site_id _symmetry_equiv_pos_as_xyz 1 'x, y, z' loop_ _atom_site_type_symbol _atom_site_label _atom_site_symmetry_multiplicity _atom_site_fract_x _atom_site_fract_y _atom_site_fract_z _atom_site_occupancy B B0 1 0.33333300 0.66666700 0.25000000 1 B B1 1 0.66666700 0.33333300 0.75000000 1 Cl Cl2 1 0.06140247 0.37708138 0.25000000 1 Cl Cl3 1 0.68432209 0.06140247 0.75000000 1 Cl Cl4 1 0.37708138 0.31567791 0.75000000 1 Cl Cl5 1 0.62291862 0.68432209 0.25000000 1 Cl Cl6 1 0.31567791 0.93859753 0.25000000 1 Cl Cl7 1 0.93859753 0.62291862 0.75000000 1 | -4.029376 | -4.489876 | -1.433625 | 0 | TRUE | -1.433625 | 2.19522 | 0.1637291 | 2.031491 | 1.425304
mp-1207082 | LiMgSb | ABC | # generated using pymatgen data_LiMgSb _symmetry_space_group_name_H-M 'P 1' _cell_length_a 4.68364337 _cell_length_b 4.68364337 _cell_length_c 4.68364337 _cell_angle_alpha 60.00000000 _cell_angle_beta 60.00000000 _cell_angle_gamma 60.00000000 _symmetry_Int_Tables_number 1 _chemical_formula_structural LiMgSb _chemical_formula_sum 'Li1 Mg1 Sb1' _cell_volume 72.65014070 _cell_formula_units_Z 1 loop_ _symmetry_equiv_pos_site_id _symmetry_equiv_pos_as_xyz 1 'x, y, z' loop_ _atom_site_type_symbol _atom_site_label _atom_site_symmetry_multiplicity _atom_site_fract_x _atom_site_fract_y _atom_site_fract_z _atom_site_occupancy Li Li0 1 0.50000000 0.50000000 0.50000000 1 Mg Mg1 1 -0.00000000 0.00000000 -0.00000000 1 Sb Sb2 1 0.25000000 0.25000000 0.25000000 1 | -3.10834287 | -3.17234287 | -0.6262748 | 0 | TRUE | -0.0761933 | 14.1397547 | 4.96026166 | 9.17949304 | 3.029768
mp-441 | Rb2Te | AB2 | # generated using pymatgen data_Rb2Te _symmetry_space_group_name_H-M 'P 1' _cell_length_a 6.05439558 _cell_length_b 6.05439575 _cell_length_c 6.05439651 _cell_angle_alpha 60.00000148 _cell_angle_beta 60.00000061 _cell_angle_gamma 59.99999803 _symmetry_Int_Tables_number 1 _chemical_formula_structural Rb2Te _chemical_formula_sum 'Rb2 Te1' _cell_volume 156.92692356 _cell_formula_units_Z 1 loop_ _symmetry_equiv_pos_site_id _symmetry_equiv_pos_as_xyz 1 'x, y, z' loop_ _atom_site_type_symbol _atom_site_label _atom_site_symmetry_multiplicity _atom_site_fract_x _atom_site_fract_y _atom_site_fract_z _atom_site_occupancy Rb Rb0 1 0.25000000 0.25000000 0.25000000 1 Rb Rb1 1 0.75000000 0.75000000 0.75000000 1 Te Te2 1 -0.00000000 -0.00000000 0.00000000 1 | -2.69856499 | -2.839232 | -1.137774 | 0 | TRUE | -0.4388957 | 6.234922 | 2.79367 | 3.441253 | 1.855061
mp-23657 | Na6S2ClO8F | ABC2D6E8 | # generated using pymatgen data_Na6S2ClO8F _symmetry_space_group_name_H-M 'P 1' _cell_length_a 7.21007511 _cell_length_b 7.21007511 _cell_length_c 7.21007511 _cell_angle_alpha 60.00000000 _cell_angle_beta 60.00000000 _cell_angle_gamma 60.00000000 _symmetry_Int_Tables_number 1 _chemical_formula_structural Na6S2ClO8F _chemical_formula_sum 'Na6 S2 Cl1 O8 F1' _cell_volume 265.03569473 _cell_formula_units_Z 1 loop_ _symmetry_equiv_pos_site_id _symmetry_equiv_pos_as_xyz 1 'x, y, z' loop_ _atom_site_type_symbol _atom_site_label _atom_site_symmetry_multiplicity _atom_site_fract_x _atom_site_fract_y _atom_site_fract_z _atom_site_occupancy Na Na0 1 0.77696500 0.22303500 0.22303500 1 Na Na1 1 0.22303500 0.77696500 0.22303500 1 Na Na2 1 0.22303500 0.22303500 0.77696500 1 Na Na3 1 0.22303500 0.77696500 0.77696500 1 Na Na4 1 0.77696500 0.77696500 0.22303500 1 Na Na5 1 0.77696500 0.22303500 0.77696500 1 S S6 1 0.75000000 0.75000000 0.75000000 1 S S7 1 0.25000000 0.25000000 0.25000000 1 Cl Cl8 1 0.50000000 0.50000000 0.50000000 1 O O9 1 0.16535200 0.50394400 0.16535200 1 O O10 1 0.83464800 0.83464800 0.49605600 1 O O11 1 0.83464800 0.83464800 0.83464800 1 O O12 1 0.49605600 0.83464800 0.83464800 1 O O13 1 0.16535200 0.16535200 0.16535200 1 O O14 1 0.50394400 0.16535200 0.16535200 1 O O15 1 0.16535200 0.16535200 0.50394400 1 O O16 1 0.83464800 0.49605600 0.83464800 1 F F17 1 0.00000000 0.00000000 0.00000000 1 | -5.234124 | -5.599235 | -2.29137 | 0 | TRUE | -0.005225459 | 5.534794 | 3.339704 | 2.19509 | 1.481584
mp-28796 | Sr5(AuO4)2 | A2B5C8 | # generated using pymatgen data_Sr5(AuO4)2 _symmetry_space_group_name_H-M 'P 1' _cell_length_a 6.53891546 _cell_length_b 6.73412319 _cell_length_c 6.73426534 _cell_angle_alpha 76.36644440 _cell_angle_beta 60.95502953 _cell_angle_gamma 60.95436309 _symmetry_Int_Tables_number 1 _chemical_formula_structural Sr5(AuO4)2 _chemical_formula_sum 'Sr5 Au2 O8' _cell_volume 226.63890916 _cell_formula_units_Z 1 loop_ _symmetry_equiv_pos_site_id _symmetry_equiv_pos_as_xyz 1 'x, y, z' loop_ _atom_site_type_symbol _atom_site_label _atom_site_symmetry_multiplicity _atom_site_fract_x _atom_site_fract_y _atom_site_fract_z _atom_site_occupancy Sr Sr0 1 0.52734434 0.50000000 0.94531233 1 Sr Sr1 1 0.97265566 0.50000000 0.05468767 1 Sr Sr2 1 0.97262087 0.05476027 0.50000000 1 Sr Sr3 1 0.52737913 0.94523973 0.50000000 1 Sr Sr4 1 0.25000000 0.50000000 0.50000000 1 Au Au5 1 0.50000000 -0.00000000 -0.00000000 1 Au Au6 1 0.00000000 -0.00000000 -0.00000000 1 O O7 1 0.75552662 0.75619160 0.75620325 1 O O8 1 0.26792147 0.24380840 0.24379675 1 O O9 1 0.48828178 0.75619160 0.24379675 1 O O10 1 0.48827014 0.24380840 0.75620325 1 O O11 1 0.01170407 0.24380770 0.75620234 1 O O12 1 0.01171610 0.75619230 0.24379766 1 O O13 1 0.74448624 0.24380770 0.24379766 1 O O14 1 0.23209160 0.75619230 0.75620234 1 | -5.616685 | -5.983085 | -2.345169 | 0 | TRUE | -0.01390254 | 15.32903 | 10.73307 | 4.595961 | 2.143819
mp-1219606 | RbSbMoO6 | ABCD6 | # generated using pymatgen data_RbSbMoO6 _symmetry_space_group_name_H-M 'P 1' _cell_length_a 7.35592708 _cell_length_b 7.35592708 _cell_length_c 7.35592708 _cell_angle_alpha 120.83907800 _cell_angle_beta 117.79740753 _cell_angle_gamma 91.20472075 _symmetry_Int_Tables_number 1 _chemical_formula_structural RbSbMoO6 _chemical_formula_sum 'Rb2 Sb2 Mo2 O12' _cell_volume 284.03558246 _cell_formula_units_Z 2 loop_ _symmetry_equiv_pos_site_id _symmetry_equiv_pos_as_xyz 1 'x, y, z' loop_ _atom_site_type_symbol _atom_site_label _atom_site_symmetry_multiplicity _atom_site_fract_x _atom_site_fract_y _atom_site_fract_z _atom_site_occupancy Rb Rb0 1 0.10339500 0.88815200 0.71524300 1 Rb Rb1 1 0.82709200 0.11184800 0.21524300 1 Sb Sb2 1 0.50365200 0.00000000 0.50365200 1 Sb Sb3 1 0.50365200 0.50000000 0.00365200 1 Mo Mo4 1 0.46153000 0.48973700 0.47179300 1 Mo Mo5 1 0.98205600 0.51026300 0.97179300 1 O O6 1 0.81778200 0.56710900 0.75067300 1 O O7 1 0.42694100 0.17218700 0.75475400 1 O O8 1 0.44018200 0.18944600 0.37498300 1 O O9 1 0.82185200 0.56672700 0.13104100 1 O O10 1 0.82185200 0.19081100 0.75512500 1 O O11 1 0.44018200 0.56519800 0.75073600 1 O O12 1 0.18356400 0.43289100 0.25067300 1 O O13 1 0.58256700 0.82781300 0.25475400 1 O O14 1 0.56431400 0.80918900 0.63104100 1 O O15 1 0.18553800 0.43480200 0.87498300 1 O O16 1 0.18553800 0.81055400 0.25073600 1 O O17 1 0.56431400 0.43327300 0.25512500 1 | -6.297526 | -7.111304 | -2.040713 | 0 | TRUE | -0.01110516 | 19.73997 | 15.40294 | 4.337034 | 2.082555
mp-6987 | Sr(GaTe2)2 | AB2C4 | # generated using pymatgen data_Sr(GaTe2)2 _symmetry_space_group_name_H-M 'P 1' _cell_length_a 6.79793975 _cell_length_b 6.79793907 _cell_length_c 11.85161566 _cell_angle_alpha 90.00000000 _cell_angle_beta 90.00000000 _cell_angle_gamma 120.25875230 _symmetry_Int_Tables_number 1 _chemical_formula_structural Sr(GaTe2)2 _chemical_formula_sum 'Sr2 Ga4 Te8' _cell_volume 473.06900271 _cell_formula_units_Z 2 loop_ _symmetry_equiv_pos_site_id _symmetry_equiv_pos_as_xyz 1 'x, y, z' loop_ _atom_site_type_symbol _atom_site_label _atom_site_symmetry_multiplicity _atom_site_fract_x _atom_site_fract_y _atom_site_fract_z _atom_site_occupancy Sr Sr0 1 0.50000000 0.50000000 0.25000000 1 Sr Sr1 1 0.50000000 0.50000000 0.75000000 1 Ga Ga2 1 0.24252014 0.75986947 0.50000000 1 Ga Ga3 1 0.75747986 0.24013053 0.50000000 1 Ga Ga4 1 0.24013053 0.75747986 0.00000000 1 Ga Ga5 1 0.75986947 0.24252014 0.00000000 1 Te Te6 1 0.65712515 0.81433139 0.00000000 1 Te Te7 1 0.34287485 0.18566861 0.00000000 1 Te Te8 1 0.81433139 0.65712515 0.50000000 1 Te Te9 1 0.18566861 0.34287485 0.50000000 1 Te Te10 1 0.50000000 -0.00000000 0.67183092 1 Te Te11 1 -0.00000000 0.50000000 0.82816908 1 Te Te12 1 0.50000000 -0.00000000 0.32816908 1 Te Te13 1 -0.00000000 0.50000000 0.17183092 1 | -3.649249 | -3.890392 | -0.9876904 | 0 | TRUE | -0.01851369 | 14.21311 | 5.089027 | 9.124085 | 3.02061
mp-9144 | LiAsF6 | ABC6 | # generated using pymatgen data_LiAsF6 _symmetry_space_group_name_H-M 'P 1' _cell_length_a 5.17075548 _cell_length_b 5.17075500 _cell_length_c 5.17075566 _cell_angle_alpha 56.48542847 _cell_angle_beta 56.48541845 _cell_angle_gamma 56.48543125 _symmetry_Int_Tables_number 1 _chemical_formula_structural LiAsF6 _chemical_formula_sum 'Li1 As1 F6' _cell_volume 89.81504411 _cell_formula_units_Z 1 loop_ _symmetry_equiv_pos_site_id _symmetry_equiv_pos_as_xyz 1 'x, y, z' loop_ _atom_site_type_symbol _atom_site_label _atom_site_symmetry_multiplicity _atom_site_fract_x _atom_site_fract_y _atom_site_fract_z _atom_site_occupancy Li Li0 1 0.50000000 0.50000000 0.50000000 1 As As1 1 -0.00000000 0.00000000 0.00000000 1 F F2 1 0.34857645 0.77070091 0.11327341 1 F F3 1 0.11327341 0.34857645 0.77070091 1 F F4 1 0.77070091 0.11327341 0.34857645 1 F F5 1 0.88672659 0.65142355 0.22929909 1 F F6 1 0.22929909 0.88672659 0.65142355 1 F F7 1 0.65142355 0.22929909 0.88672659 1 | -4.604246 | -4.950746 | -2.696132 | 0 | TRUE | -0.1113759 | 5.329127 | 3.325448 | 2.003679 | 1.415514
mp-11625 | KCa(PO3)3 | ABC3D9 | # generated using pymatgen data_KCa(PO3)3 _symmetry_space_group_name_H-M 'P 1' _cell_length_a 6.92176137 _cell_length_b 6.92176137 _cell_length_c 10.49772100 _cell_angle_alpha 90.00000000 _cell_angle_beta 90.00000000 _cell_angle_gamma 119.99999395 _symmetry_Int_Tables_number 1 _chemical_formula_structural KCa(PO3)3 _chemical_formula_sum 'K2 Ca2 P6 O18' _cell_volume 435.57097248 _cell_formula_units_Z 2 loop_ _symmetry_equiv_pos_site_id _symmetry_equiv_pos_as_xyz 1 'x, y, z' loop_ _atom_site_type_symbol _atom_site_label _atom_site_symmetry_multiplicity _atom_site_fract_x _atom_site_fract_y _atom_site_fract_z _atom_site_occupancy K K0 1 0.66666700 0.33333300 0.50000000 1 K K1 1 0.66666700 0.33333300 0.00000000 1 Ca Ca2 1 0.33333300 0.66666700 0.50000000 1 Ca Ca3 1 0.33333300 0.66666700 0.00000000 1 P P4 1 0.73201200 0.77132600 0.25000000 1 P P5 1 0.22867400 0.96068600 0.25000000 1 P P6 1 0.03931400 0.26798800 0.25000000 1 P P7 1 0.03931400 0.77132600 0.75000000 1 P P8 1 0.22867400 0.26798800 0.75000000 1 P P9 1 0.73201200 0.96068600 0.75000000 1 O O10 1 0.05343800 0.38554200 0.37273100 1 O O11 1 0.61445800 0.94656200 0.62726900 1 O O12 1 0.61445800 0.66789600 0.37273100 1 O O13 1 0.33210400 0.94656200 0.37273100 1 O O14 1 0.61445800 0.66789600 0.12726900 1 O O15 1 0.33210400 0.94656200 0.12726900 1 O O16 1 0.05343800 0.38554200 0.12726900 1 O O17 1 0.33210400 0.38554200 0.87273100 1 O O18 1 0.05343800 0.66789600 0.87273100 1 O O19 1 0.05343800 0.66789600 0.62726900 1 O O20 1 0.80725200 0.77408000 0.75000000 1 O O21 1 0.96682700 0.19274800 0.75000000 1 O O22 1 0.22592000 0.03317300 0.75000000 1 O O23 1 0.22592000 0.19274800 0.25000000 1 O O24 1 0.96682700 0.77408000 0.25000000 1 O O25 1 0.80725200 0.03317300 0.25000000 1 O O26 1 0.61445800 0.94656200 0.87273100 1 O O27 1 0.33210400 0.38554200 0.62726900 1 | -7.017046 | -7.458688 | -2.89611 | 0 | TRUE | -0.02396856 | 5.495419 | 3.139084 | 2.356335 | 1.535036
mp-540703 | Cs2S | AB2 | # generated using pymatgen data_Cs2S _symmetry_space_group_name_H-M 'P 1' _cell_length_a 5.38962240 _cell_length_b 8.67889093 _cell_length_c 10.50526095 _cell_angle_alpha 90.00000000 _cell_angle_beta 90.00000000 _cell_angle_gamma 90.00000000 _symmetry_Int_Tables_number 1 _chemical_formula_structural Cs2S _chemical_formula_sum 'Cs8 S4' _cell_volume 491.39350802 _cell_formula_units_Z 4 loop_ _symmetry_equiv_pos_site_id _symmetry_equiv_pos_as_xyz 1 'x, y, z' loop_ _atom_site_type_symbol _atom_site_label _atom_site_symmetry_multiplicity _atom_site_fract_x _atom_site_fract_y _atom_site_fract_z _atom_site_occupancy Cs Cs0 1 0.75000000 0.97579376 0.82887612 1 Cs Cs1 1 0.25000000 0.02420624 0.17112388 1 Cs Cs2 1 0.75000000 0.47579376 0.67112388 1 Cs Cs3 1 0.25000000 0.52420624 0.32887612 1 Cs Cs4 1 0.75000000 0.85515434 0.42590942 1 Cs Cs5 1 0.25000000 0.14484566 0.57409058 1 Cs Cs6 1 0.75000000 0.35515434 0.07409058 1 Cs Cs7 1 0.25000000 0.64484566 0.92590942 1 S S8 1 0.75000000 0.75470159 0.11089072 1 S S9 1 0.25000000 0.24529941 0.88910928 1 S S10 1 0.75000000 0.25470159 0.38910928 1 S S11 1 0.25000000 0.74529841 0.61089072 1 | -2.934789 | -3.10245567 | -1.126704 | 0 | TRUE | -0.336957 | 12.35678 | 8.436281 | 3.92049475 | 1.980024
mp-696656 | BH4O2F3 | AB2C3D4 | # generated using pymatgen data_BH4O2F3 _symmetry_space_group_name_H-M 'P 1' _cell_length_a 7.43387000 _cell_length_b 5.64356300 _cell_length_c 8.77295044 _cell_angle_alpha 89.94928710 _cell_angle_beta 90.00000000 _cell_angle_gamma 90.00000000 _symmetry_Int_Tables_number 1 _chemical_formula_structural BH4O2F3 _chemical_formula_sum 'B4 H16 O8 F12' _cell_volume 368.05595197 _cell_formula_units_Z 4 loop_ _symmetry_equiv_pos_site_id _symmetry_equiv_pos_as_xyz 1 'x, y, z' loop_ _atom_site_type_symbol _atom_site_label _atom_site_symmetry_multiplicity _atom_site_fract_x _atom_site_fract_y _atom_site_fract_z _atom_site_occupancy B B0 1 0.69187600 0.74636300 0.92016100 1 B B1 1 0.19187600 0.25363700 0.57983900 1 B B2 1 0.30812400 0.25363700 0.07983900 1 B B3 1 0.80812400 0.74636300 0.42016100 1 H H4 1 0.78683400 0.40264900 0.00638900 1 H H5 1 0.28683400 0.59735100 0.49361100 1 H H6 1 0.21316600 0.59735100 0.99361100 1 H H7 1 0.71316600 0.40264900 0.50638900 1 H H8 1 0.74478500 0.40059900 0.81647400 1 H H9 1 0.24478500 0.59940100 0.68352600 1 H H10 1 0.25521500 0.59940100 0.18352600 1 H H11 1 0.75521500 0.40059900 0.31647400 1 H H12 1 0.72508800 0.11591300 0.16252700 1 H H13 1 0.22508800 0.88408700 0.33747300 1 H H14 1 0.27491200 0.88408700 0.83747300 1 H H15 1 0.77491200 0.11591300 0.66252700 1 H H16 1 0.93106500 0.17789200 0.17082300 1 H H17 1 0.43106500 0.82210800 0.32917700 1 H H18 1 0.06893500 0.82210800 0.82917700 1 H H19 1 0.56893500 0.17789200 0.67082300 1 O O20 1 0.77681600 0.50022800 0.90907000 1 O O21 1 0.27681600 0.49977200 0.59093000 1 O O22 1 0.22318400 0.49977200 0.09093000 1 O O23 1 0.72318400 0.50022800 0.40907000 1 O O24 1 0.81032800 0.24965600 0.16563300 1 O O25 1 0.31032800 0.75034400 0.33436700 1 O O26 1 0.18967200 0.75034400 0.83436700 1 O O27 1 0.68967200 0.24965600 0.66563300 1 F F28 1 0.56369900 0.76784700 0.80465800 1 F F29 1 0.06369900 0.23215300 0.69534200 1 F F30 1 0.43630100 0.23215300 0.19534200 1 F F31 1 0.93630100 0.76784700 0.30465800 1 F F32 1 0.61619900 0.77170400 0.06512500 1 F F33 1 0.11619900 0.22829600 0.43487500 1 F F34 1 0.38380100 0.22829600 0.93487500 1 F F35 1 0.88380100 0.77170400 0.56512500 1 F F36 1 0.83191600 0.91357800 0.89924400 1 F F37 1 0.33191600 0.08642200 0.60075600 1 F F38 1 0.16808400 0.08642200 0.10075600 1 F F39 1 0.66808400 0.91357800 0.39924400 1 | -5.380696543 | -5.656696543 | -2.068886 | 0 | TRUE | -0.00471813425 | 4.276519 | 2.334236 | 1.94228204 | 1.393658
mp-1029580 | Sr4ZrN4 | AB4C4 | # generated using pymatgen data_Sr4ZrN4 _symmetry_space_group_name_H-M 'P 1' _cell_length_a 6.47418811 _cell_length_b 6.47078983 _cell_length_c 9.75904700 _cell_angle_alpha 71.14513059 _cell_angle_beta 80.41206137 _cell_angle_gamma 67.91867478 _symmetry_Int_Tables_number 1 _chemical_formula_structural Sr4ZrN4 _chemical_formula_sum 'Sr8 Zr2 N8' _cell_volume 358.04627880 _cell_formula_units_Z 2 loop_ _symmetry_equiv_pos_site_id _symmetry_equiv_pos_as_xyz 1 'x, y, z' loop_ _atom_site_type_symbol _atom_site_label _atom_site_symmetry_multiplicity _atom_site_fract_x _atom_site_fract_y _atom_site_fract_z _atom_site_occupancy Sr Sr0 1 0.74200220 0.60735226 0.18314944 1 Sr Sr1 1 0.25799780 0.39264774 0.81685056 1 Sr Sr2 1 0.75240934 0.24167918 0.98638148 1 Sr Sr3 1 0.24759066 0.75832082 0.01361852 1 Sr Sr4 1 0.73380724 0.47672095 0.57354518 1 Sr Sr5 1 0.26619276 0.52327905 0.42645482 1 Sr Sr6 1 0.23762232 0.95264588 0.60293013 1 Sr Sr7 1 0.76237768 0.04735412 0.39706987 1 Zr Zr8 1 0.71764583 0.84543444 0.76003123 1 Zr Zr9 1 0.28235417 0.15456556 0.23996877 1 N N10 1 0.97518215 0.69927272 0.61975101 1 N N11 1 0.02481785 0.30072728 0.38024899 1 N N12 1 0.85591938 0.84908467 0.93726056 1 N N13 1 0.14408062 0.15091533 0.06273944 1 N N14 1 0.51744596 0.63606306 0.80282654 1 N N15 1 0.48255404 0.36393694 0.19717346 1 N N16 1 0.48008587 0.82670982 0.37244377 1 N N17 1 0.51991413 0.17329018 0.62755623 1 | -6.32897 | -6.48941486 | -1.083676 | 0 | TRUE | -0.04862531 | 17.19733811 | 10.9093 | 6.288035 | 2.507595
mp-556748 | CaCrF5 | ABC5 | # generated using pymatgen data_CaCrF5 _symmetry_space_group_name_H-M 'P 1' _cell_length_a 5.53262405 _cell_length_b 5.53262405 _cell_length_c 7.53121819 _cell_angle_alpha 69.99706307 _cell_angle_beta 69.99706307 _cell_angle_gamma 71.43944539 _symmetry_Int_Tables_number 1 _chemical_formula_structural CaCrF5 _chemical_formula_sum 'Ca2 Cr2 F10' _cell_volume 198.19551921 _cell_formula_units_Z 2 loop_ _symmetry_equiv_pos_site_id _symmetry_equiv_pos_as_xyz 1 'x, y, z' loop_ _atom_site_type_symbol _atom_site_label _atom_site_symmetry_multiplicity _atom_site_fract_x _atom_site_fract_y _atom_site_fract_z _atom_site_occupancy Ca Ca0 1 0.45474130 0.54525870 0.25000000 1 Ca Ca1 1 0.54525870 0.45474130 0.75000000 1 Cr Cr2 1 0.00000000 -0.00000000 0.00000000 1 Cr Cr3 1 0.00000000 -0.00000000 0.50000000 1 F F4 1 0.20901779 0.25041628 0.38155388 1 F F5 1 0.74958372 0.79098221 0.11844612 1 F F6 1 0.79098221 0.74958372 0.61844612 1 F F7 1 0.25041628 0.20901779 0.88155388 1 F F8 1 0.07505637 0.92494363 0.25000000 1 F F9 1 0.92494363 0.07505637 0.75000000 1 F F10 1 0.28171200 0.69491054 0.97069542 1 F F11 1 0.30508946 0.71828800 0.52930458 1 F F12 1 0.71828800 0.30508946 0.02930458 1 F F13 1 0.69491054 0.28171200 0.47069542 1 | -5.978907 | -6.594478 | -3.563615 | 0 | TRUE | -0.01503749 | 6.108242 | 3.803378 | 2.304864 | 1.518178
mp-886 | Ga2O3 | A2B3 | # generated using pymatgen data_Ga2O3 _symmetry_space_group_name_H-M 'P 1' _cell_length_a 3.04756735 _cell_length_b 5.81741012 _cell_length_c 6.32648587 _cell_angle_alpha 103.35150868 _cell_angle_beta 103.93717565 _cell_angle_gamma 89.99999801 _symmetry_Int_Tables_number 1 _chemical_formula_structural Ga2O3 _chemical_formula_sum 'Ga4 O6' _cell_volume 105.73376294 _cell_formula_units_Z 2 loop_ _symmetry_equiv_pos_site_id _symmetry_equiv_pos_as_xyz 1 'x, y, z' loop_ _atom_site_type_symbol _atom_site_label _atom_site_symmetry_multiplicity _atom_site_fract_x _atom_site_fract_y _atom_site_fract_z _atom_site_occupancy Ga Ga0 1 0.65883830 0.31473034 0.31767659 1 Ga Ga1 1 0.34116170 0.68526966 0.68232341 1 Ga Ga2 1 0.09047340 0.79478600 0.18094879 1 Ga Ga3 1 0.90952660 0.20521400 0.81905121 1 O O4 1 0.49646913 0.25666409 0.99293825 1 O O5 1 0.50353087 0.74333591 0.00706175 1 O O6 1 0.17337106 0.56323016 0.34674212 1 O O7 1 0.82662894 0.43676984 0.65325788 1 O O8 1 0.83549552 0.89084592 0.67099003 1 O O9 1 0.16450448 0.10915408 0.32900997 1 | -6.036811681 | -6.449011681 | -2.26976 | 0 | TRUE | -2.26976 | 11.17696 | 7.146443 | 4.030518 | 2.007615
mp-17392 | Sr2ZnGe2O7 | AB2C2D7 | # generated using pymatgen data_Sr2ZnGe2O7 _symmetry_space_group_name_H-M 'P 1' _cell_length_a 8.25775900 _cell_length_b 8.25775900 _cell_length_c 5.40083900 _cell_angle_alpha 90.00000000 _cell_angle_beta 90.00000000 _cell_angle_gamma 90.00000000 _symmetry_Int_Tables_number 1 _chemical_formula_structural Sr2ZnGe2O7 _chemical_formula_sum 'Sr4 Zn2 Ge4 O14' _cell_volume 368.28636389 _cell_formula_units_Z 2 loop_ _symmetry_equiv_pos_site_id _symmetry_equiv_pos_as_xyz 1 'x, y, z' loop_ _atom_site_type_symbol _atom_site_label _atom_site_symmetry_multiplicity _atom_site_fract_x _atom_site_fract_y _atom_site_fract_z _atom_site_occupancy Sr Sr0 1 0.66565700 0.16565700 0.50731500 1 Sr Sr1 1 0.83434300 0.66565700 0.49268500 1 Sr Sr2 1 0.16565700 0.33434300 0.49268500 1 Sr Sr3 1 0.33434300 0.83434300 0.50731500 1 Zn Zn4 1 0.00000000 0.00000000 0.00000000 1 Zn Zn5 1 0.50000000 0.50000000 0.00000000 1 Ge Ge6 1 0.85709900 0.35709900 0.95290700 1 Ge Ge7 1 0.14290100 0.64290100 0.95290700 1 Ge Ge8 1 0.64290100 0.85709900 0.04709300 1 Ge Ge9 1 0.35709900 0.14290100 0.04709300 1 O O10 1 0.67896500 0.41723800 0.79246100 1 O O11 1 0.32103500 0.58276200 0.79246100 1 O O12 1 0.41723800 0.32103500 0.20753900 1 O O13 1 0.58276200 0.67896500 0.20753900 1 O O14 1 0.91723800 0.17896500 0.79246100 1 O O15 1 0.82103500 0.91723800 0.20753900 1 O O16 1 0.17896500 0.08276200 0.20753900 1 O O17 1 0.08276200 0.82103500 0.79246100 1 O O18 1 0.86158400 0.36158400 0.27490200 1 O O19 1 0.63841600 0.86158400 0.72509800 1 O O20 1 0.50000000 0.00000000 0.18295300 1 O O21 1 0.00000000 0.50000000 0.81704700 1 O O22 1 0.13841600 0.63841600 0.27490200 1 O O23 1 0.36158400 0.13841600 0.72509800 1 | -6.244241 | -6.644991 | -2.602358 | 0 | TRUE | -0.01671363 | 10.53260742 | 7.302964 | 3.229643 | 1.797121
mp-9197 | Li3AsO4 | AB3C4 | # generated using pymatgen data_Li3AsO4 _symmetry_space_group_name_H-M 'P 1' _cell_length_a 4.93826455 _cell_length_b 5.36614120 _cell_length_c 6.23230298 _cell_angle_alpha 90.00000000 _cell_angle_beta 90.00000000 _cell_angle_gamma 90.00000000 _symmetry_Int_Tables_number 1 _chemical_formula_structural Li3AsO4 _chemical_formula_sum 'Li6 As2 O8' _cell_volume 165.15244451 _cell_formula_units_Z 2 loop_ _symmetry_equiv_pos_site_id _symmetry_equiv_pos_as_xyz 1 'x, y, z' loop_ _atom_site_type_symbol _atom_site_label _atom_site_symmetry_multiplicity _atom_site_fract_x _atom_site_fract_y _atom_site_fract_z _atom_site_occupancy Li Li0 1 0.00466892 0.16485011 0.50000000 1 Li Li1 1 0.50466892 0.83514989 -0.00000000 1 Li Li2 1 0.00413277 0.66908760 0.75231801 1 Li Li3 1 0.50413277 0.33091240 0.74768199 1 Li Li4 1 0.50413277 0.33091240 0.25231801 1 Li Li5 1 0.00413277 0.66908760 0.24768199 1 As As6 1 0.49746878 0.82979660 0.50000000 1 As As7 1 0.99746878 0.17020340 -0.00000000 1 O O8 1 0.65298771 0.17530454 -0.00000000 1 O O9 1 0.15298771 0.82469546 0.50000000 1 O O10 1 0.11075361 0.32005785 0.77653933 1 O O11 1 0.61075361 0.67994215 0.72346067 1 O O12 1 0.61075361 0.67994215 0.27653933 1 O O13 1 0.11075361 0.32005785 0.22346067 1 O O14 1 0.10830283 0.86993720 -0.00000000 1 O O15 1 0.60830283 0.13006280 0.50000000 1 | -5.699125 | -6.042625 | -2.27104513 | 0 | TRUE | -0.2555376 | 5.75376854 | 2.970872 | 2.782896 | 1.668202
mp-754363 | Ba2HfO4 | AB2C4 | # generated using pymatgen data_Ba2HfO4 _symmetry_space_group_name_H-M 'P 1' _cell_length_a 4.16058973 _cell_length_b 4.16058973 _cell_length_c 7.38884990 _cell_angle_alpha 73.64756235 _cell_angle_beta 73.64756235 _cell_angle_gamma 90.00000000 _symmetry_Int_Tables_number 1 _chemical_formula_structural Ba2HfO4 _chemical_formula_sum 'Ba2 Hf1 O4' _cell_volume 117.32879454 _cell_formula_units_Z 1 loop_ _symmetry_equiv_pos_site_id _symmetry_equiv_pos_as_xyz 1 'x, y, z' loop_ _atom_site_type_symbol _atom_site_label _atom_site_symmetry_multiplicity _atom_site_fract_x _atom_site_fract_y _atom_site_fract_z _atom_site_occupancy Ba Ba0 1 0.35256068 0.35256068 0.29487665 1 Ba Ba1 1 0.64743932 0.64743932 0.70512335 1 Hf Hf2 1 0.00000000 0.00000000 -0.00000000 1 O O3 1 0.50000000 0.00000000 -0.00000000 1 O O4 1 0.00000000 0.50000000 -0.00000000 1 O O5 1 0.15461220 0.15461220 0.69077561 1 O O6 1 0.84538780 0.84538780 0.30922439 1 | -7.941929 | -8.334501 | -3.537087 | 0 | TRUE | -0.01039616 | 53.48341 | 49.0754 | 4.40800851 | 2.099526
mp-1206881 | LiTaS2 | ABC2 | # generated using pymatgen data_LiTaS2 _symmetry_space_group_name_H-M 'P 1' _cell_length_a 3.34861410 _cell_length_b 3.34861410 _cell_length_c 12.88805856 _cell_angle_alpha 90.00000000 _cell_angle_beta 90.00000000 _cell_angle_gamma 120.00002839 _symmetry_Int_Tables_number 1 _chemical_formula_structural LiTaS2 _chemical_formula_sum 'Li2 Ta2 S4' _cell_volume 125.15500172 _cell_formula_units_Z 2 loop_ _symmetry_equiv_pos_site_id _symmetry_equiv_pos_as_xyz 1 'x, y, z' loop_ _atom_site_type_symbol _atom_site_label _atom_site_symmetry_multiplicity _atom_site_fract_x _atom_site_fract_y _atom_site_fract_z _atom_site_occupancy Li Li0 1 0.00000000 0.00000000 0.00000000 1 Li Li1 1 0.00000000 0.00000000 0.50000000 1 Ta Ta2 1 0.00000000 0.00000000 0.25000000 1 Ta Ta3 1 0.00000000 0.00000000 0.75000000 1 S S4 1 0.33333300 0.66666700 0.12787625 1 S S5 1 0.66666700 0.33333300 0.87212375 1 S S6 1 0.66666700 0.33333300 0.62787625 1 S S7 1 0.33333300 0.66666700 0.37212375 1 | -6.784255 | -7.035755 | -1.525855 | 0 | TRUE | -0.04021478 | 14.47054 | 3.10317724 | 11.36736 | 3.371551
mp-41095 | Na3Sr3AlP4 | AB3C3D4 | # generated using pymatgen data_Na3Sr3AlP4 _symmetry_space_group_name_H-M 'P 1' _cell_length_a 9.43700966 _cell_length_b 9.43700966 _cell_length_c 7.39839100 _cell_angle_alpha 90.00000000 _cell_angle_beta 90.00000000 _cell_angle_gamma 119.99999760 _symmetry_Int_Tables_number 1 _chemical_formula_structural Na3Sr3AlP4 _chemical_formula_sum 'Na6 Sr6 Al2 P8' _cell_volume 570.60650836 _cell_formula_units_Z 2 loop_ _symmetry_equiv_pos_site_id _symmetry_equiv_pos_as_xyz 1 'x, y, z' loop_ _atom_site_type_symbol _atom_site_label _atom_site_symmetry_multiplicity _atom_site_fract_x _atom_site_fract_y _atom_site_fract_z _atom_site_occupancy Na Na0 1 0.72813800 0.86406900 0.17051200 1 Na Na1 1 0.86406900 0.13593100 0.67051200 1 Na Na2 1 0.86406900 0.72813800 0.67051200 1 Na Na3 1 0.13593100 0.27186200 0.17051200 1 Na Na4 1 0.13593100 0.86406900 0.17051200 1 Na Na5 1 0.27186200 0.13593100 0.67051200 1 Sr Sr6 1 0.04818700 0.52409400 0.49892600 1 Sr Sr7 1 0.47590600 0.95181300 0.49892600 1 Sr Sr8 1 0.47590600 0.52409400 0.49892600 1 Sr Sr9 1 0.52409400 0.47590600 0.99892600 1 Sr Sr10 1 0.52409400 0.04818700 0.99892600 1 Sr Sr11 1 0.95181300 0.47590600 0.99892600 1 Al Al12 1 0.33333300 0.66666700 0.87398200 1 Al Al13 1 0.66666700 0.33333300 0.37398200 1 P P14 1 0.66666700 0.33333300 0.70997500 1 P P15 1 0.61630700 0.80815400 0.77897600 1 P P16 1 0.80815400 0.19184600 0.27897600 1 P P17 1 0.80815400 0.61630700 0.27897600 1 P P18 1 0.33333300 0.66666700 0.20997500 1 P P19 1 0.19184600 0.38369300 0.77897600 1 P P20 1 0.19184600 0.80815400 0.77897600 1 P P21 1 0.38369300 0.19184600 0.27897600 1 | -3.95651 | -3.95651 | -0.8260699 | 0 | TRUE | -0.02670708 | 15.77835 | 8.527987 | 7.250365 | 2.69265
mp-29521 | RbBiO2 | ABC2 | # generated using pymatgen data_RbBiO2 _symmetry_space_group_name_H-M 'P 1' _cell_length_a 5.83775677 _cell_length_b 5.83775659 _cell_length_c 5.98895374 _cell_angle_alpha 112.53093901 _cell_angle_beta 112.53094413 _cell_angle_gamma 92.31933835 _symmetry_Int_Tables_number 1 _chemical_formula_structural RbBiO2 _chemical_formula_sum 'Rb2 Bi2 O4' _cell_volume 169.88436818 _cell_formula_units_Z 2 loop_ _symmetry_equiv_pos_site_id _symmetry_equiv_pos_as_xyz 1 'x, y, z' loop_ _atom_site_type_symbol _atom_site_label _atom_site_symmetry_multiplicity _atom_site_fract_x _atom_site_fract_y _atom_site_fract_z _atom_site_occupancy Rb Rb0 1 0.36703532 0.63296468 0.75000000 1 Rb Rb1 1 0.63296468 0.36703532 0.25000000 1 Bi Bi2 1 0.09849924 0.90150076 0.25000000 1 Bi Bi3 1 0.90150076 0.09849924 0.75000000 1 O O4 1 0.12142927 0.24389495 0.21265124 1 O O5 1 0.75610505 0.87857073 0.28734876 1 O O6 1 0.24389495 0.12142927 0.71265124 1 O O7 1 0.87857073 0.75610505 0.78734876 1 | -5.042138 | -5.385638 | -1.707038 | 0 | TRUE | -0.02628315 | 12.08764 | 8.243629 | 3.844013 | 1.960616
mp-22849 | BiI3 | AB3 | # generated using pymatgen data_BiI3 _symmetry_space_group_name_H-M 'P 1' _cell_length_a 8.46475988 _cell_length_b 8.46476046 _cell_length_c 8.46475978 _cell_angle_alpha 53.90656508 _cell_angle_beta 53.90657139 _cell_angle_gamma 53.90656748 _symmetry_Int_Tables_number 1 _chemical_formula_structural BiI3 _chemical_formula_sum 'Bi2 I6' _cell_volume 367.81189633 _cell_formula_units_Z 2 loop_ _symmetry_equiv_pos_site_id _symmetry_equiv_pos_as_xyz 1 'x, y, z' loop_ _atom_site_type_symbol _atom_site_label _atom_site_symmetry_multiplicity _atom_site_fract_x _atom_site_fract_y _atom_site_fract_z _atom_site_occupancy Bi Bi0 1 0.66688537 0.66688537 0.66688537 1 Bi Bi1 1 0.33311463 0.33311463 0.33311463 1 I I2 1 0.91696412 0.26048317 0.57146298 1 I I3 1 0.26048317 0.57146298 0.91696412 1 I I4 1 0.42853702 0.08303588 0.73951683 1 I I5 1 0.73951683 0.42853702 0.08303588 1 I I6 1 0.08303588 0.73951683 0.42853702 1 I I7 1 0.57146298 0.91696412 0.26048317 1 | -2.597655 | -2.881905 | -0.8167579 | 0 | TRUE | -0.3123424 | 10.57094 | 5.5842685 | 4.98667 | 2.233085
mp-1178403 | Cs2TiO3 | AB2C3 | # generated using pymatgen data_Cs2TiO3 _symmetry_space_group_name_H-M 'P 1' _cell_length_a 6.77243218 _cell_length_b 6.77243218 _cell_length_c 5.55480525 _cell_angle_alpha 90.00000000 _cell_angle_beta 90.00000000 _cell_angle_gamma 110.78720415 _symmetry_Int_Tables_number 1 _chemical_formula_structural Cs2TiO3 _chemical_formula_sum 'Cs4 Ti2 O6' _cell_volume 238.19115494 _cell_formula_units_Z 2 loop_ _symmetry_equiv_pos_site_id _symmetry_equiv_pos_as_xyz 1 'x, y, z' loop_ _atom_site_type_symbol _atom_site_label _atom_site_symmetry_multiplicity _atom_site_fract_x _atom_site_fract_y _atom_site_fract_z _atom_site_occupancy Cs Cs0 1 0.50729891 0.18301900 0.75000000 1 Cs Cs1 1 0.81698100 0.49270109 0.25000000 1 Cs Cs2 1 0.49270109 0.81698100 0.25000000 1 Cs Cs3 1 0.18301900 0.50729891 0.75000000 1 Ti Ti4 1 0.07660510 0.07660510 0.25000000 1 Ti Ti5 1 0.92339490 0.92339490 0.75000000 1 O O6 1 0.88679203 0.11320797 0.00000000 1 O O7 1 0.88679203 0.11320797 0.50000000 1 O O8 1 0.69204472 0.69204472 0.75000000 1 O O9 1 0.30795528 0.30795528 0.25000000 1 O O10 1 0.11320797 0.88679203 0.00000000 1 O O11 1 0.11320797 0.88679203 0.50000000 1 | -6.433367 | -6.776867 | -2.68914 | 0 | TRUE | -0.010270007 | 14.48033 | 10.77461 | 3.705722 | 1.925025
mp-5078 | SrZnF4 | ABC4 | # generated using pymatgen data_SrZnF4 _symmetry_space_group_name_H-M 'P 1' _cell_length_a 5.44806967 _cell_length_b 5.44806929 _cell_length_c 6.98265433 _cell_angle_alpha 112.96163527 _cell_angle_beta 112.96162775 _cell_angle_gamma 90.00000141 _symmetry_Int_Tables_number 1 _chemical_formula_structural SrZnF4 _chemical_formula_sum 'Sr2 Zn2 F8' _cell_volume 172.85908515 _cell_formula_units_Z 2 loop_ _symmetry_equiv_pos_site_id _symmetry_equiv_pos_as_xyz 1 'x, y, z' loop_ _atom_site_type_symbol _atom_site_label _atom_site_symmetry_multiplicity _atom_site_fract_x _atom_site_fract_y _atom_site_fract_z _atom_site_occupancy Sr Sr0 1 0.37500000 0.12500000 0.75000000 1 Sr Sr1 1 0.62500000 0.87500000 0.25000000 1 Zn Zn2 1 0.87500000 0.62500000 0.75000000 1 Zn Zn3 1 0.12500000 0.37500000 0.25000000 1 F F4 1 0.29445585 0.45303488 0.07950390 1 F F5 1 0.62646701 0.79445585 0.57950390 1 F F6 1 0.95303488 0.28504805 0.57950390 1 F F7 1 0.78504805 0.12646701 0.07950390 1 F F8 1 0.21495195 0.87353299 0.92049610 1 F F9 1 0.04696512 0.71495195 0.42049610 1 F F10 1 0.37353299 0.20554415 0.42049610 1 F F11 1 0.70554415 0.54696512 0.92049610 1 | -4.876221 | -5.184221 | -3.418362 | 0 | TRUE | -0.0005822225 | 9.770588 | 7.49872533 | 2.271863 | 1.50727
mp-545469 | KV(SO4)2 | ABC2D8 | # generated using pymatgen data_KV(SO4)2 _symmetry_space_group_name_H-M 'P 1' _cell_length_a 4.88930814 _cell_length_b 13.07442732 _cell_length_c 11.09591816 _cell_angle_alpha 88.58154650 _cell_angle_beta 102.71700196 _cell_angle_gamma 100.76906150 _symmetry_Int_Tables_number 1 _chemical_formula_structural KV(SO4)2 _chemical_formula_sum 'K4 V4 S8 O32' _cell_volume 679.62078847 _cell_formula_units_Z 4 loop_ _symmetry_equiv_pos_site_id _symmetry_equiv_pos_as_xyz 1 'x, y, z' loop_ _atom_site_type_symbol _atom_site_label _atom_site_symmetry_multiplicity _atom_site_fract_x _atom_site_fract_y _atom_site_fract_z _atom_site_occupancy K K0 1 0.00000300 0.99999400 0.00001100 1 K K1 1 0.50000600 0.24999500 0.75001600 1 K K2 1 0.00000900 0.49999600 0.50002100 1 K K3 1 0.50000600 0.74999500 0.25001600 1 V V4 1 0.74998100 0.12500300 0.37499400 1 V V5 1 0.24998700 0.37498600 0.12499600 1 V V6 1 0.74997800 0.62497600 0.87500200 1 V V7 1 0.24999000 0.87501300 0.62498900 1 S S8 1 0.35477000 0.29569900 0.41400400 1 S S9 1 0.85475600 0.54568600 0.16400800 1 S S10 1 0.35476800 0.79570300 0.91400900 1 S S11 1 0.85477100 0.04572100 0.66400500 1 S S12 1 0.14524400 0.95432200 0.33599800 1 S S13 1 0.64523000 0.20430800 0.08600200 1 S S14 1 0.14523000 0.45428600 0.83600100 1 S S15 1 0.64523200 0.70430500 0.58599600 1 O O16 1 0.44376100 0.36988100 0.51783400 1 O O17 1 0.94376200 0.61988600 0.26783300 1 O O18 1 0.44375400 0.86987200 0.01782600 1 O O19 1 0.94375400 0.11986600 0.76783000 1 O O20 1 0.05626500 0.88010800 0.23216800 1 O O21 1 0.55626500 0.13011300 0.98216700 1 O O22 1 0.05627200 0.38012800 0.73217100 1 O O23 1 0.55627300 0.63012200 0.48217500 1 O O24 1 0.46311400 0.48854600 0.86354900 1 O O25 1 0.96309000 0.73853200 0.61355200 1 O O26 1 0.46309300 0.98853200 0.36355200 1 O O27 1 0.96311500 0.23854300 0.11355600 1 O O28 1 0.94191700 0.59590900 0.05193800 1 O O29 1 0.44191500 0.84589600 0.80194700 1 O O30 1 0.94190400 0.09589200 0.55194600 1 O O31 1 0.44190900 0.34589800 0.30193800 1 O O32 1 0.00719200 0.54758000 0.80453800 1 O O33 1 0.50720600 0.79756500 0.55454400 1 O O34 1 0.00721000 0.04756000 0.30454500 1 O O35 1 0.50720000 0.29757000 0.05454700 1 O O36 1 0.03690500 0.76148100 0.88643800 1 O O37 1 0.53688100 0.01146800 0.63644100 1 O O38 1 0.03688000 0.26147100 0.38643400 1 O O39 1 0.53690300 0.51148100 0.13643800 1 O O40 1 0.49275200 0.70242700 0.94544700 1 O O41 1 0.99276600 0.95241100 0.69545300 1 O O42 1 0.49275800 0.20242100 0.44544500 1 O O43 1 0.99274800 0.45243100 0.19544600 1 O O44 1 0.55811300 0.65410900 0.69805400 1 O O45 1 0.05811100 0.90409600 0.44806300 1 O O46 1 0.55811900 0.15410600 0.19806300 1 O O47 1 0.05812400 0.40411300 0.94805500 1 | -6.422414 | -7.022081 | -2.185355 | 0 | TRUE | -0.04111292 | 7.972432 | 5.110404 | 2.862027 | 1.691753
mp-1111112 | K2LiGaF6 | ABC2D6 | # generated using pymatgen data_K2LiGaF6 _symmetry_space_group_name_H-M 'P 1' _cell_length_a 5.73351877 _cell_length_b 5.73351877 _cell_length_c 5.73351877 _cell_angle_alpha 60.00000000 _cell_angle_beta 60.00000000 _cell_angle_gamma 60.00000000 _symmetry_Int_Tables_number 1 _chemical_formula_structural K2LiGaF6 _chemical_formula_sum 'K2 Li1 Ga1 F6' _cell_volume 133.27500799 _cell_formula_units_Z 1 loop_ _symmetry_equiv_pos_site_id _symmetry_equiv_pos_as_xyz 1 'x, y, z' loop_ _atom_site_type_symbol _atom_site_label _atom_site_symmetry_multiplicity _atom_site_fract_x _atom_site_fract_y _atom_site_fract_z _atom_site_occupancy K K0 1 0.75000000 0.75000000 0.75000000 1 K K1 1 0.25000000 0.25000000 0.25000000 1 Li Li2 1 0.50000000 0.50000000 0.50000000 1 Ga Ga3 1 0.00000000 0.00000000 0.00000000 1 F F4 1 0.76150600 0.23849400 0.23849400 1 F F5 1 0.23849400 0.23849400 0.76150600 1 F F6 1 0.23849400 0.76150600 0.76150600 1 F F7 1 0.23849400 0.76150600 0.23849400 1 F F8 1 0.76150600 0.23849400 0.76150600 1 F F9 1 0.76150600 0.76150600 0.23849400 1 | -4.695702066 | -4.972902066 | -3.110233 | 0 | TRUE | -0.03554642 | 8.490963 | 6.35542 | 2.135544 | 1.46135
mp-1191101 | KMgBO3 | ABCD3 | # generated using pymatgen data_KMgBO3 _symmetry_space_group_name_H-M 'P 1' _cell_length_a 6.90845100 _cell_length_b 6.90845100 _cell_length_c 6.90845100 _cell_angle_alpha 90.00000000 _cell_angle_beta 90.00000000 _cell_angle_gamma 90.00000000 _symmetry_Int_Tables_number 1 _chemical_formula_structural KMgBO3 _chemical_formula_sum 'K4 Mg4 B4 O12' _cell_volume 329.71753532 _cell_formula_units_Z 4 loop_ _symmetry_equiv_pos_site_id _symmetry_equiv_pos_as_xyz 1 'x, y, z' loop_ _atom_site_type_symbol _atom_site_label _atom_site_symmetry_multiplicity _atom_site_fract_x _atom_site_fract_y _atom_site_fract_z _atom_site_occupancy K K0 1 0.36597000 0.86597000 0.63403000 1 K K1 1 0.86597000 0.63403000 0.36597000 1 K K2 1 0.63403000 0.36597000 0.86597000 1 K K3 1 0.13403000 0.13403000 0.13403000 1 Mg Mg4 1 0.64504200 0.14504200 0.35495800 1 Mg Mg5 1 0.14504200 0.35495800 0.64504200 1 Mg Mg6 1 0.35495800 0.64504200 0.14504200 1 Mg Mg7 1 0.85495800 0.85495800 0.85495800 1 B B8 1 0.09552600 0.59552500 0.90447500 1 B B9 1 0.59552600 0.90447500 0.09552500 1 B B10 1 0.90447400 0.09552500 0.59552500 1 B B11 1 0.40447400 0.40447500 0.40447500 1 O O12 1 0.96242200 0.58554500 0.75483600 1 O O13 1 0.24516400 0.46242200 0.91445500 1 O O14 1 0.08554500 0.74516400 0.03757800 1 O O15 1 0.46242200 0.91445500 0.24516400 1 O O16 1 0.74516400 0.03757800 0.08554500 1 O O17 1 0.58554500 0.75483600 0.96242200 1 O O18 1 0.03757800 0.08554500 0.74516400 1 O O19 1 0.75483600 0.96242200 0.58554500 1 O O20 1 0.91445500 0.24516400 0.46242200 1 O O21 1 0.53757800 0.41445500 0.25483600 1 O O22 1 0.25483600 0.53757800 0.41445500 1 O O23 1 0.41445500 0.25483600 0.53757800 1 | -6.482614 | -6.826114 | -2.787758 | 0 | TRUE | -0.00310426 | 6.43928323 | 3.99321495 | 2.44606828 | 1.563991
mp-27837 | NaHF2 | ABC2 | # generated using pymatgen data_NaHF2 _symmetry_space_group_name_H-M 'P 1' _cell_length_a 4.97328626 _cell_length_b 4.97328538 _cell_length_c 4.97328625 _cell_angle_alpha 39.90997674 _cell_angle_beta 39.90998753 _cell_angle_gamma 39.90998123 _symmetry_Int_Tables_number 1 _chemical_formula_structural NaHF2 _chemical_formula_sum 'Na1 H1 F2' _cell_volume 45.61410383 _cell_formula_units_Z 1 loop_ _symmetry_equiv_pos_site_id _symmetry_equiv_pos_as_xyz 1 'x, y, z' loop_ _atom_site_type_symbol _atom_site_label _atom_site_symmetry_multiplicity _atom_site_fract_x _atom_site_fract_y _atom_site_fract_z _atom_site_occupancy Na Na0 1 0.00000000 -0.00000000 0.00000000 1 H H1 1 0.50000000 0.50000000 0.50000000 1 F F2 1 0.58291882 0.58291882 0.58291882 1 F F3 1 0.41708118 0.41708118 0.41708118 1 | -4.37814 | -4.60914 | -2.474587 | 0 | TRUE | -0.1425002725 | 4.914754 | 3.206684 | 1.708071 | 1.306932
mp-20331 | CuSbSe2 | ABC2 | # generated using pymatgen data_CuSbSe2 _symmetry_space_group_name_H-M 'P 1' _cell_length_a 3.99298862 _cell_length_b 6.38864358 _cell_length_c 15.03930416 _cell_angle_alpha 90.00000000 _cell_angle_beta 90.00000000 _cell_angle_gamma 90.00000000 _symmetry_Int_Tables_number 1 _chemical_formula_structural CuSbSe2 _chemical_formula_sum 'Cu4 Sb4 Se8' _cell_volume 383.64935720 _cell_formula_units_Z 4 loop_ _symmetry_equiv_pos_site_id _symmetry_equiv_pos_as_xyz 1 'x, y, z' loop_ _atom_site_type_symbol _atom_site_label _atom_site_symmetry_multiplicity _atom_site_fract_x _atom_site_fract_y _atom_site_fract_z _atom_site_occupancy Cu Cu0 1 0.75000000 0.74629669 0.17113978 1 Cu Cu1 1 0.25000000 0.25370331 0.82886022 1 Cu Cu2 1 0.75000000 0.24629669 0.32886022 1 Cu Cu3 1 0.25000000 0.75370331 0.67113978 1 Sb Sb4 1 0.75000000 0.77150386 0.93800745 1 Sb Sb5 1 0.25000000 0.72849614 0.43800745 1 Sb Sb6 1 0.75000000 0.27150386 0.56199255 1 Sb Sb7 1 0.25000000 0.22849614 0.06199255 1 Se Se8 1 0.25000000 0.37904190 0.67706081 1 Se Se9 1 0.75000000 0.37413638 0.90222255 1 Se Se10 1 0.75000000 0.62095810 0.32293919 1 Se Se11 1 0.25000000 0.87904190 0.82293919 1 Se Se12 1 0.75000000 0.87413638 0.59777745 1 Se Se13 1 0.25000000 0.62586362 0.09777745 1 Se Se14 1 0.25000000 0.12586362 0.40222255 1 Se Se15 1 0.75000000 0.12095810 0.17706081 1 | -4.007796 | -4.243796 | -0.4387887 | 0 | TRUE | -0.001454459 | 35.44546632 | 17.17963 | 18.26584 | 4.273855
mp-18554 | Mn4Be3Si3SeO12 | AB3C3D4E12 | # generated using pymatgen data_Mn4Be3Si3SeO12 _symmetry_space_group_name_H-M 'P 1' _cell_length_a 8.44491300 _cell_length_b 8.44491300 _cell_length_c 8.44491300 _cell_angle_alpha 90.00000000 _cell_angle_beta 90.00000000 _cell_angle_gamma 90.00000000 _symmetry_Int_Tables_number 1 _chemical_formula_structural Mn4Be3Si3SeO12 _chemical_formula_sum 'Mn8 Be6 Si6 Se2 O24' _cell_volume 602.26210731 _cell_formula_units_Z 2 loop_ _symmetry_equiv_pos_site_id _symmetry_equiv_pos_as_xyz 1 'x, y, z' loop_ _atom_site_type_symbol _atom_site_label _atom_site_symmetry_multiplicity _atom_site_fract_x _atom_site_fract_y _atom_site_fract_z _atom_site_occupancy Mn Mn0 1 0.67795200 0.67795200 0.67795200 1 Mn Mn1 1 0.17795200 0.17795200 0.17795200 1 Mn Mn2 1 0.32204800 0.67795200 0.32204800 1 Mn Mn3 1 0.32204800 0.32204800 0.67795200 1 Mn Mn4 1 0.67795200 0.32204800 0.32204800 1 Mn Mn5 1 0.82204800 0.17795200 0.82204800 1 Mn Mn6 1 0.17795200 0.82204800 0.82204800 1 Mn Mn7 1 0.82204800 0.82204800 0.17795200 1 Be Be8 1 0.25000000 0.50000000 0.00000000 1 Be Be9 1 0.50000000 0.00000000 0.75000000 1 Be Be10 1 0.50000000 0.00000000 0.25000000 1 Be Be11 1 0.00000000 0.25000000 0.50000000 1 Be Be12 1 0.00000000 0.75000000 0.50000000 1 Be Be13 1 0.75000000 0.50000000 0.00000000 1 Si Si14 1 0.75000000 0.00000000 0.50000000 1 Si Si15 1 0.25000000 0.00000000 0.50000000 1 Si Si16 1 0.00000000 0.50000000 0.75000000 1 Si Si17 1 0.00000000 0.50000000 0.25000000 1 Si Si18 1 0.50000000 0.25000000 0.00000000 1 Si Si19 1 0.50000000 0.75000000 0.00000000 1 Se Se20 1 0.00000000 0.00000000 0.00000000 1 Se Se21 1 0.50000000 0.50000000 0.50000000 1 O O22 1 0.14277900 0.85716500 0.57810100 1 O O23 1 0.64277900 0.07810100 0.35716500 1 O O24 1 0.92189900 0.64283500 0.64277900 1 O O25 1 0.07810100 0.64283500 0.35722100 1 O O26 1 0.64283500 0.64277900 0.92189900 1 O O27 1 0.35716500 0.35722100 0.92189900 1 O O28 1 0.85722100 0.85716500 0.42189900 1 O O29 1 0.85722100 0.14283500 0.57810100 1 O O30 1 0.64277900 0.92189900 0.64283500 1 O O31 1 0.14283500 0.57810100 0.85722100 1 O O32 1 0.57810100 0.14277900 0.85716500 1 O O33 1 0.57810100 0.85722100 0.14283500 1 O O34 1 0.85716500 0.42189900 0.85722100 1 O O35 1 0.42189900 0.85722100 0.85716500 1 O O36 1 0.14277900 0.14283500 0.42189900 1 O O37 1 0.35722100 0.92189900 0.35716500 1 O O38 1 0.35722100 0.07810100 0.64283500 1 O O39 1 0.85716500 0.57810100 0.14277900 1 O O40 1 0.92189900 0.35716500 0.35722100 1 O O41 1 0.64283500 0.35722100 0.07810100 1 O O42 1 0.35716500 0.64277900 0.07810100 1 O O43 1 0.42189900 0.14277900 0.14283500 1 O O44 1 0.14283500 0.42189900 0.14277900 1 O O45 1 0.07810100 0.35716500 0.64277900 1 | -7.602457 | -8.271501 | -2.74983 | 0 | TRUE | -0.06302557 | 7.12425444 | 3.8956543 | 3.22860014 | 1.796831
mp-570971 | Sr3Ga3N5 | A3B3C5 | # generated using pymatgen data_Sr3Ga3N5 _symmetry_space_group_name_H-M 'P 1' _cell_length_a 5.94390548 _cell_length_b 7.22810359 _cell_length_c 8.69907813 _cell_angle_alpha 108.34500310 _cell_angle_beta 103.69027568 _cell_angle_gamma 95.25498033 _symmetry_Int_Tables_number 1 _chemical_formula_structural Sr3Ga3N5 _chemical_formula_sum 'Sr6 Ga6 N10' _cell_volume 339.03227492 _cell_formula_units_Z 2 loop_ _symmetry_equiv_pos_site_id _symmetry_equiv_pos_as_xyz 1 'x, y, z' loop_ _atom_site_type_symbol _atom_site_label _atom_site_symmetry_multiplicity _atom_site_fract_x _atom_site_fract_y _atom_site_fract_z _atom_site_occupancy Sr Sr0 1 0.66892092 0.86251270 0.87385508 1 Sr Sr1 1 0.33107908 0.13748730 0.12614492 1 Sr Sr2 1 0.18222995 0.58898648 0.39172183 1 Sr Sr3 1 0.65627801 0.65520450 0.20221815 1 Sr Sr4 1 0.34372199 0.34479550 0.79778185 1 Sr Sr5 1 0.81777005 0.41101352 0.60827817 1 Ga Ga6 1 0.70905478 0.95496480 0.56877838 1 Ga Ga7 1 0.29094522 0.04503520 0.43122162 1 Ga Ga8 1 0.09135647 0.68377906 0.02693818 1 Ga Ga9 1 0.87722530 0.12166302 0.28440054 1 Ga Ga10 1 0.90864353 0.31622094 0.97306182 1 Ga Ga11 1 0.12277470 0.87833698 0.71559946 1 N N12 1 0.61363070 0.05259934 0.38153661 1 N N13 1 0.74499911 0.22393042 0.11001028 1 N N14 1 0.04412868 0.89115622 0.22207078 1 N N15 1 0.16097192 0.28704037 0.47326074 1 N N16 1 0.95587132 0.10884378 0.77792922 1 N N17 1 0.25500089 0.77606958 0.88998972 1 N N18 1 0.38636930 0.94740066 0.61846339 1 N N19 1 0.76561884 0.52650305 0.90545226 1 N N20 1 0.23438116 0.47349695 0.09454774 1 N N21 1 0.83902808 0.71295963 0.52673926 1 | -5.657744 | -5.821835 | -0.7459036 | 0 | TRUE | -0.0006450207 | 18.70012 | 12.37756914 | 6.322549 | 2.514468
mp-580748 | Re3Se4Cl | AB3C4 | # generated using pymatgen data_Re3Se4Cl _symmetry_space_group_name_H-M 'P 1' _cell_length_a 6.65976946 _cell_length_b 6.70206605 _cell_length_c 9.06957481 _cell_angle_alpha 77.46007732 _cell_angle_beta 71.18515221 _cell_angle_gamma 86.10161705 _symmetry_Int_Tables_number 1 _chemical_formula_structural Re3Se4Cl _chemical_formula_sum 'Re6 Se8 Cl2' _cell_volume 374.04069710 _cell_formula_units_Z 2 loop_ _symmetry_equiv_pos_site_id _symmetry_equiv_pos_as_xyz 1 'x, y, z' loop_ _atom_site_type_symbol _atom_site_label _atom_site_symmetry_multiplicity _atom_site_fract_x _atom_site_fract_y _atom_site_fract_z _atom_site_occupancy Re Re0 1 0.89338353 0.75330319 0.53582978 1 Re Re1 1 0.84834970 0.37542986 0.71083771 1 Re Re2 1 0.15165030 0.62457014 0.28916229 1 Re Re3 1 0.77296149 0.46063449 0.43302671 1 Re Re4 1 0.10661647 0.24669681 0.46417022 1 Re Re5 1 0.22703851 0.53936551 0.56697329 1 Se Se6 1 0.82218054 0.82117526 0.27223449 1 Se Se7 1 0.17781946 0.17882474 0.72776551 1 Se Se8 1 0.52993615 0.59602750 0.68398917 1 Se Se9 1 0.72149155 0.10293944 0.60363367 1 Se Se10 1 0.27850845 0.89706056 0.39636633 1 Se Se11 1 0.47006385 0.40397250 0.31601083 1 Se Se12 1 0.03274983 0.33491135 0.20068878 1 Se Se13 1 0.96725017 0.66508865 0.79931122 1 Cl Cl14 1 0.34143010 0.78073242 0.02522262 1 Cl Cl15 1 0.65856990 0.21926758 0.97477738 1 | -7.131878 | -7.444628 | -0.7989073 | 0 | TRUE | -0.05054797 | 10.00852722 | 0.4963694 | 9.512158 | 3.084179
mp-149 | Si | A | # generated using pymatgen data_Si _symmetry_space_group_name_H-M 'P 1' _cell_length_a 3.84927840 _cell_length_b 3.84927941 _cell_length_c 3.84927800 _cell_angle_alpha 60.00001213 _cell_angle_beta 60.00000347 _cell_angle_gamma 60.00001098 _symmetry_Int_Tables_number 1 _chemical_formula_structural Si _chemical_formula_sum Si2 _cell_volume 40.32952685 _cell_formula_units_Z 2 loop_ _symmetry_equiv_pos_site_id _symmetry_equiv_pos_as_xyz 1 'x, y, z' loop_ _atom_site_type_symbol _atom_site_label _atom_site_symmetry_multiplicity _atom_site_fract_x _atom_site_fract_y _atom_site_fract_z _atom_site_occupancy Si Si0 1 0.87500000 0.87500000 0.87500000 1 Si Si1 1 0.12500000 0.12500000 0.12500000 1 | -5.42531803 | -5.42531803 | 0 | 0 | TRUE | 0 | 13.00338316 | 0 | 13.00338316 | 3.60602
mp-29454 | Na3TlO2 | AB2C3 | # generated using pymatgen data_Na3TlO2 _symmetry_space_group_name_H-M 'P 1' _cell_length_a 5.33419939 _cell_length_b 6.67631940 _cell_length_c 11.40102755 _cell_angle_alpha 90.00000000 _cell_angle_beta 90.00000000 _cell_angle_gamma 90.00000000 _symmetry_Int_Tables_number 1 _chemical_formula_structural Na3TlO2 _chemical_formula_sum 'Na12 Tl4 O8' _cell_volume 406.02272908 _cell_formula_units_Z 4 loop_ _symmetry_equiv_pos_site_id _symmetry_equiv_pos_as_xyz 1 'x, y, z' loop_ _atom_site_type_symbol _atom_site_label _atom_site_symmetry_multiplicity _atom_site_fract_x _atom_site_fract_y _atom_site_fract_z _atom_site_occupancy Na Na0 1 0.74749257 0.00166978 0.33403177 1 Na Na1 1 0.24749257 0.50166978 0.16596823 1 Na Na2 1 0.75250743 0.00166978 0.83403177 1 Na Na3 1 0.25250743 0.99833022 0.66596823 1 Na Na4 1 0.74707665 0.25000000 0.07693902 1 Na Na5 1 0.24707665 0.75000000 0.42306098 1 Na Na6 1 0.25292335 0.75000000 0.92306098 1 Na Na7 1 0.75292335 0.25000000 0.57693902 1 Na Na8 1 0.25250743 0.50166978 0.66596823 1 Na Na9 1 0.75250743 0.49833022 0.83403177 1 Na Na10 1 0.74749257 0.49833022 0.33403177 1 Na Na11 1 0.24749257 0.99833022 0.16596823 1 Tl Tl12 1 0.74164242 0.75000000 0.59095363 1 Tl Tl13 1 0.24164242 0.25000000 0.90904637 1 Tl Tl14 1 0.25835758 0.25000000 0.40904637 1 Tl Tl15 1 0.75835758 0.75000000 0.09095363 1 O O16 1 0.49061695 0.75000000 0.75756089 1 O O17 1 0.99061695 0.25000000 0.74243911 1 O O18 1 0.50938305 0.25000000 0.24243911 1 O O19 1 0.00938305 0.75000000 0.25756089 1 O O20 1 0.50000000 0.50000000 0.50000000 1 O O21 1 0.00000000 0.50000000 0.00000000 1 O O22 1 0.50000000 0.00000000 0.50000000 1 O O23 1 0.00000000 0.00000000 0.00000000 1 | -3.823300645 | -4.052300645 | -1.348368 | 0 | TRUE | -0.03928179 | 12.36121 | 7.383687 | 4.97752094 | 2.231036
mp-23281 | SbI3 | AB3 | # generated using pymatgen data_SbI3 _symmetry_space_group_name_H-M 'P 1' _cell_length_a 8.35662224 _cell_length_b 8.35662244 _cell_length_c 8.35662256 _cell_angle_alpha 53.71216566 _cell_angle_beta 53.71216517 _cell_angle_gamma 53.71216032 _symmetry_Int_Tables_number 1 _chemical_formula_structural SbI3 _chemical_formula_sum 'Sb2 I6' _cell_volume 351.97797437 _cell_formula_units_Z 2 loop_ _symmetry_equiv_pos_site_id _symmetry_equiv_pos_as_xyz 1 'x, y, z' loop_ _atom_site_type_symbol _atom_site_label _atom_site_symmetry_multiplicity _atom_site_fract_x _atom_site_fract_y _atom_site_fract_z _atom_site_occupancy Sb Sb0 1 0.16764066 0.16764066 0.16764066 1 Sb Sb1 1 0.83235934 0.83235934 0.83235934 1 I I2 1 0.42078096 0.07015536 0.76048685 1 I I3 1 0.76048685 0.42078096 0.07015536 1 I I4 1 0.07015536 0.76048685 0.42078096 1 I I5 1 0.57921904 0.92984464 0.23951315 1 I I6 1 0.23951315 0.57921904 0.92984464 1 I I7 1 0.92984464 0.23951315 0.57921904 1 | -2.534462 | -2.818712 | -0.681437 | 0 | TRUE | -0.681437 | 13.83103 | 8.237603 | 5.593428 | 2.365043
mp-555018 | RbNa2AuO2 | ABC2D2 | # generated using pymatgen data_RbNa2AuO2 _symmetry_space_group_name_H-M 'P 1' _cell_length_a 4.12824300 _cell_length_b 5.66298800 _cell_length_c 10.08263500 _cell_angle_alpha 90.00000000 _cell_angle_beta 90.00000000 _cell_angle_gamma 90.00000000 _symmetry_Int_Tables_number 1 _chemical_formula_structural RbNa2AuO2 _chemical_formula_sum 'Rb2 Na4 Au2 O4' _cell_volume 235.71376248 _cell_formula_units_Z 2 loop_ _symmetry_equiv_pos_site_id _symmetry_equiv_pos_as_xyz 1 'x, y, z' loop_ _atom_site_type_symbol _atom_site_label _atom_site_symmetry_multiplicity _atom_site_fract_x _atom_site_fract_y _atom_site_fract_z _atom_site_occupancy Rb Rb0 1 0.50000000 0.50000000 0.00000000 1 Rb Rb1 1 0.00000000 0.00000000 0.50000000 1 Na Na2 1 0.50000000 0.07761200 0.22985700 1 Na Na3 1 0.00000000 0.57761200 0.27014300 1 Na Na4 1 0.50000000 0.92238800 0.77014300 1 Na Na5 1 0.00000000 0.42238800 0.72985700 1 Au Au6 1 0.00000000 0.00000000 0.00000000 1 Au Au7 1 0.50000000 0.50000000 0.50000000 1 O O8 1 0.50000000 0.72726200 0.34265300 1 O O9 1 0.50000000 0.27273800 0.65734700 1 O O10 1 0.00000000 0.77273800 0.84265300 1 O O11 1 0.00000000 0.22726200 0.15734700 1 | -3.86925 | -4.09825 | -1.299443 | 0 | TRUE | -0.04577294 | 10.18544 | 6.659159 | 3.52628186 | 1.87784
mp-23029 | Cs3Sb2I9 | A2B3C9 | # generated using pymatgen data_Cs3Sb2I9 _symmetry_space_group_name_H-M 'P 1' _cell_length_a 8.47817917 _cell_length_b 8.47885322 _cell_length_c 21.34383249 _cell_angle_alpha 90.00095828 _cell_angle_beta 89.99740346 _cell_angle_gamma 119.98725427 _symmetry_Int_Tables_number 1 _chemical_formula_structural Cs3Sb2I9 _chemical_formula_sum 'Cs6 Sb4 I18' _cell_volume 1328.91898615 _cell_formula_units_Z 2 loop_ _symmetry_equiv_pos_site_id _symmetry_equiv_pos_as_xyz 1 'x, y, z' loop_ _atom_site_type_symbol _atom_site_label _atom_site_symmetry_multiplicity _atom_site_fract_x _atom_site_fract_y _atom_site_fract_z _atom_site_occupancy Cs Cs0 1 0.66664387 0.33334361 0.07665019 1 Cs Cs1 1 0.33330725 0.66668515 0.57667481 1 Cs Cs2 1 0.33330426 0.66667894 0.92332704 1 Cs Cs3 1 0.66663966 0.33333833 0.42335498 1 Cs Cs4 1 0.99996976 0.00001947 0.25000275 1 Cs Cs5 1 -0.00003202 0.00002086 0.74999904 1 Sb Sb6 1 0.66662516 0.33338663 0.84338534 1 Sb Sb7 1 0.66665484 0.33332130 0.65656281 1 Sb Sb8 1 0.33331499 0.66667274 0.15661674 1 Sb Sb9 1 0.33340006 0.66663503 0.34340421 1 I I10 1 0.16699848 0.83298451 0.08297661 1 I I11 1 0.83287855 0.66597861 0.91702255 1 I I12 1 0.83297524 0.16707579 0.91703222 1 I I13 1 0.83296106 0.66597992 0.58294349 1 I I14 1 0.33406150 0.16703870 0.91704769 1 I I15 1 0.66602176 0.83285946 0.41702016 1 I I16 1 0.16715494 0.33407563 0.41703190 1 I I17 1 0.16700525 0.83293379 0.41701963 1 I I18 1 0.50372443 0.00741560 0.25000584 1 I I19 1 0.49632830 0.50379233 0.75000268 1 I I20 1 0.00740079 0.50370623 0.74997346 1 I I21 1 0.99262035 0.49626190 0.25000078 1 I I22 1 0.50371032 0.49628327 0.25001739 1 I I23 1 0.49627749 0.99259512 0.75000208 1 I I24 1 0.33389553 0.16702264 0.58296325 1 I I25 1 0.83302661 0.16693285 0.58296535 1 I I26 1 0.16714707 0.33408240 0.08299756 1 I I27 1 0.66598449 0.83287917 0.08299944 1 | -2.6698859 | -2.913529 | -1.184635 | 0 | TRUE | -0.0406328 | 13.79739504 | 9.497899 | 4.299496 | 2.073523
mp-23859 | CaHCl | ABC | # generated using pymatgen data_CaHCl _symmetry_space_group_name_H-M 'P 1' _cell_length_a 3.81667860 _cell_length_b 3.81667860 _cell_length_c 6.90281062 _cell_angle_alpha 90.00000000 _cell_angle_beta 90.00000000 _cell_angle_gamma 90.00000000 _symmetry_Int_Tables_number 1 _chemical_formula_structural CaHCl _chemical_formula_sum 'Ca2 H2 Cl2' _cell_volume 100.55348760 _cell_formula_units_Z 2 loop_ _symmetry_equiv_pos_site_id _symmetry_equiv_pos_as_xyz 1 'x, y, z' loop_ _atom_site_type_symbol _atom_site_label _atom_site_symmetry_multiplicity _atom_site_fract_x _atom_site_fract_y _atom_site_fract_z _atom_site_occupancy Ca Ca0 1 0.75000000 0.75000000 0.80792328 1 Ca Ca1 1 0.25000000 0.25000000 0.19207672 1 H H2 1 0.25000000 0.75000000 -0.00000000 1 H H3 1 0.75000000 0.25000000 -0.00000000 1 Cl Cl4 1 0.25000000 0.25000000 0.65283955 1 Cl Cl5 1 0.75000000 0.75000000 0.34716045 1 | -3.908562 | -4.172895 | -1.7572742 | 0 | TRUE | -0.01335421 | 10.95019 | 7.183957 | 3.76623723 | 1.94068
mp-985626 | Na3Mn2SbO6 | AB2C3D6 | # generated using pymatgen data_Na3Mn2SbO6 _symmetry_space_group_name_H-M 'P 1' _cell_length_a 5.55753018 _cell_length_b 5.78683475 _cell_length_c 5.55759750 _cell_angle_alpha 80.62129224 _cell_angle_beta 119.86228591 _cell_angle_gamma 80.62160279 _symmetry_Int_Tables_number 1 _chemical_formula_structural Na3Mn2SbO6 _chemical_formula_sum 'Na3 Mn2 Sb1 O6' _cell_volume 146.57642016 _cell_formula_units_Z 1 loop_ _symmetry_equiv_pos_site_id _symmetry_equiv_pos_as_xyz 1 'x, y, z' loop_ _atom_site_type_symbol _atom_site_label _atom_site_symmetry_multiplicity _atom_site_fract_x _atom_site_fract_y _atom_site_fract_z _atom_site_occupancy Na Na0 1 0.50000900 0.50000000 0.50000000 1 Na Na1 1 0.82864600 0.50000400 0.17135200 1 Na Na2 1 0.17135600 0.49999800 0.82865100 1 Mn Mn3 1 0.33375000 0.99997900 0.66624000 1 Mn Mn4 1 0.66623800 0.00001400 0.33377800 1 Sb Sb5 1 0.00000600 0.00000600 0.00000500 1 O O6 1 0.23578600 0.20552700 0.23576500 1 O O7 1 0.76422700 0.79447100 0.76420200 1 O O8 1 0.37541200 0.79079500 0.06919200 1 O O9 1 0.06916000 0.79078600 0.37539000 1 O O10 1 0.93080600 0.20921200 0.62458600 1 O O11 1 0.62460300 0.20920800 0.93083800 1 | -6.090526325 | -6.712026325 | -2.036965 | 0 | TRUE | -0.03944952 | 10.9045696 | 7.27641 | 3.628159 | 1.904773
mp-27648 | Te2Br | AB2 | # generated using pymatgen data_Te2Br _symmetry_space_group_name_H-M 'P 1' _cell_length_a 4.03908753 _cell_length_b 13.23115883 _cell_length_c 15.78886986 _cell_angle_alpha 90.00000000 _cell_angle_beta 90.00000000 _cell_angle_gamma 90.00000000 _symmetry_Int_Tables_number 1 _chemical_formula_structural Te2Br _chemical_formula_sum 'Te16 Br8' _cell_volume 843.78576166 _cell_formula_units_Z 8 loop_ _symmetry_equiv_pos_site_id _symmetry_equiv_pos_as_xyz 1 'x, y, z' loop_ _atom_site_type_symbol _atom_site_label _atom_site_symmetry_multiplicity _atom_site_fract_x _atom_site_fract_y _atom_site_fract_z _atom_site_occupancy Te Te0 1 0.75000000 0.05279679 0.72095510 1 Te Te1 1 0.25000000 0.94720321 0.27904490 1 Te Te2 1 0.25000000 0.55279679 0.77904490 1 Te Te3 1 0.75000000 0.44720321 0.22095510 1 Te Te4 1 0.25000000 0.19749801 0.68316060 1 Te Te5 1 0.75000000 0.80250199 0.31683940 1 Te Te6 1 0.75000000 0.69749801 0.81683940 1 Te Te7 1 0.25000000 0.30250199 0.18316060 1 Te Te8 1 0.75000000 0.41572458 0.40820346 1 Te Te9 1 0.25000000 0.58427542 0.59179654 1 Te Te10 1 0.25000000 0.91572458 0.09179654 1 Te Te11 1 0.75000000 0.08427542 0.90820346 1 Te Te12 1 0.25000000 0.26296476 0.42305768 1 Te Te13 1 0.75000000 0.73703524 0.57694232 1 Te Te14 1 0.75000000 0.76296476 0.07694232 1 Te Te15 1 0.25000000 0.23703524 0.92305768 1 Br Br16 1 0.75000000 0.13913890 0.15273554 1 Br Br17 1 0.25000000 0.86086110 0.84726446 1 Br Br18 1 0.25000000 0.63913890 0.34726546 1 Br Br19 1 0.75000000 0.36086110 0.65273554 1 Br Br20 1 0.75000000 0.10533425 0.44313850 1 Br Br21 1 0.25000000 0.89466575 0.55686150 1 Br Br22 1 0.25000000 0.60533425 0.05686150 1 Br Br23 1 0.75000000 0.39466575 0.94313850 1 | -2.809118 | -2.987118 | -0.3739049 | 0 | TRUE | -0.007317952 | 30.0735 | 19.38273 | 10.69077103 | 3.269674
mp-1078751 | Na2PdSe2 | AB2C2 | # generated using pymatgen data_Na2PdSe2 _symmetry_space_group_name_H-M 'P 1' _cell_length_a 3.70920840 _cell_length_b 5.65540057 _cell_length_c 11.29773493 _cell_angle_alpha 90.00000000 _cell_angle_beta 90.00000000 _cell_angle_gamma 109.14348532 _symmetry_Int_Tables_number 1 _chemical_formula_structural Na2PdSe2 _chemical_formula_sum 'Na4 Pd2 Se4' _cell_volume 223.88759817 _cell_formula_units_Z 2 loop_ _symmetry_equiv_pos_site_id _symmetry_equiv_pos_as_xyz 1 'x, y, z' loop_ _atom_site_type_symbol _atom_site_label _atom_site_symmetry_multiplicity _atom_site_fract_x _atom_site_fract_y _atom_site_fract_z _atom_site_occupancy Na Na0 1 0.56348022 0.12696143 0.62756651 1 Na Na1 1 0.43651978 0.87303857 0.12756651 1 Na Na2 1 0.17492039 0.34983878 0.90639893 1 Na Na3 1 0.82507961 0.65016122 0.40639893 1 Pd Pd4 1 0.86447015 0.72894030 0.74839471 1 Pd Pd5 1 0.13552985 0.27105970 0.24839471 1 Se Se6 1 0.27773569 0.55547138 0.62687985 1 Se Se7 1 0.72226431 0.44452862 0.12687985 1 Se Se8 1 0.45278321 0.90556743 0.86875900 1 Se Se9 1 0.54721679 0.09443257 0.36875900 1 | -3.771097342 | -3.959897342 | -0.9965463 | 0 | TRUE | -0.04067803 | 14.96415 | 6.600465 | 8.363683 | 2.892003
mp-30301 | LiClO4 | ABC4 | # generated using pymatgen data_LiClO4 _symmetry_space_group_name_H-M 'P 1' _cell_length_a 4.79246560 _cell_length_b 6.71713302 _cell_length_c 8.58460799 _cell_angle_alpha 90.00000000 _cell_angle_beta 90.00000000 _cell_angle_gamma 90.00000000 _symmetry_Int_Tables_number 1 _chemical_formula_structural LiClO4 _chemical_formula_sum 'Li4 Cl4 O16' _cell_volume 276.35251491 _cell_formula_units_Z 4 loop_ _symmetry_equiv_pos_site_id _symmetry_equiv_pos_as_xyz 1 'x, y, z' loop_ _atom_site_type_symbol _atom_site_label _atom_site_symmetry_multiplicity _atom_site_fract_x _atom_site_fract_y _atom_site_fract_z _atom_site_occupancy Li Li0 1 -0.00000000 -0.00000000 0.50000000 1 Li Li1 1 0.50000000 -0.00000000 -0.00000000 1 Li Li2 1 -0.00000000 0.50000000 0.50000000 1 Li Li3 1 0.50000000 0.50000000 -0.00000000 1 Cl Cl4 1 0.53610684 0.25000000 0.31736420 1 Cl Cl5 1 0.03610684 0.75000000 0.18263580 1 Cl Cl6 1 0.46389316 0.75000000 0.68263580 1 Cl Cl7 1 0.96389316 0.25000000 0.81736420 1 O O8 1 0.95261501 0.25000000 0.64801075 1 O O9 1 0.45261501 0.75000000 0.85198925 1 O O10 1 0.04738499 0.75000000 0.35198925 1 O O11 1 0.54738499 0.25000000 0.14801075 1 O O12 1 0.82695868 0.42638079 0.87217144 1 O O13 1 0.32695868 0.57361921 0.62782856 1 O O14 1 0.17304132 0.92638079 0.12782856 1 O O15 1 0.67304132 0.07361921 0.37217144 1 O O16 1 0.17304132 0.57361921 0.12782856 1 O O17 1 0.67304132 0.42638079 0.37217144 1 O O18 1 0.82695868 0.07361921 0.87217144 1 O O19 1 0.32695868 0.92638079 0.62782856 1 O O20 1 0.24993744 0.25000000 0.86916738 1 O O21 1 0.74993744 0.75000000 0.63083262 1 O O22 1 0.75006256 0.75000000 0.13083262 1 O O23 1 0.25006256 0.25000000 0.36916738 1 | -4.4749 | -4.9329 | -1.008864 | 0 | TRUE | -0.2318141 | 51.6885851 | 49.36665 | 2.321932 | 1.523789
mp-991676 | NbCu3Te4 | AB3C4 | # generated using pymatgen data_NbCu3Te4 _symmetry_space_group_name_H-M 'P 1' _cell_length_a 5.97188355 _cell_length_b 5.97188355 _cell_length_c 5.97188355 _cell_angle_alpha 90.00000000 _cell_angle_beta 90.00000000 _cell_angle_gamma 90.00000000 _symmetry_Int_Tables_number 1 _chemical_formula_structural NbCu3Te4 _chemical_formula_sum 'Nb1 Cu3 Te4' _cell_volume 212.97763080 _cell_formula_units_Z 1 loop_ _symmetry_equiv_pos_site_id _symmetry_equiv_pos_as_xyz 1 'x, y, z' loop_ _atom_site_type_symbol _atom_site_label _atom_site_symmetry_multiplicity _atom_site_fract_x _atom_site_fract_y _atom_site_fract_z _atom_site_occupancy Nb Nb0 1 0.00000000 -0.00000000 -0.00000000 1 Cu Cu1 1 0.00000000 -0.00000000 0.50000000 1 Cu Cu2 1 0.00000000 0.50000000 -0.00000000 1 Cu Cu3 1 0.50000000 -0.00000000 -0.00000000 1 Te Te4 1 0.74351228 0.74351228 0.25648772 1 Te Te5 1 0.74351228 0.25648772 0.74351228 1 Te Te6 1 0.25648772 0.74351228 0.74351228 1 Te Te7 1 0.25648772 0.25648772 0.25648772 1 | -4.66304854 | -4.87404854 | -0.50253 | 0 | TRUE | -0.08236225 | 10.28065078 | 0.45640593 | 9.82424485 | 3.134365
mp-3188 | Zn(SbO3)2 | AB2C6 | # generated using pymatgen data_Zn(SbO3)2 _symmetry_space_group_name_H-M 'P 1' _cell_length_a 4.67842960 _cell_length_b 4.67842960 _cell_length_c 9.30171104 _cell_angle_alpha 90.00000000 _cell_angle_beta 90.00000000 _cell_angle_gamma 90.00000000 _symmetry_Int_Tables_number 1 _chemical_formula_structural Zn(SbO3)2 _chemical_formula_sum 'Zn2 Sb4 O12' _cell_volume 203.59309349 _cell_formula_units_Z 2 loop_ _symmetry_equiv_pos_site_id _symmetry_equiv_pos_as_xyz 1 'x, y, z' loop_ _atom_site_type_symbol _atom_site_label _atom_site_symmetry_multiplicity _atom_site_fract_x _atom_site_fract_y _atom_site_fract_z _atom_site_occupancy Zn Zn0 1 0.00000000 0.00000000 -0.00000000 1 Zn Zn1 1 0.50000000 0.50000000 0.50000000 1 Sb Sb2 1 0.50000000 0.50000000 0.83216947 1 Sb Sb3 1 0.00000000 0.00000000 0.33216947 1 Sb Sb4 1 0.50000000 0.50000000 0.16783053 1 Sb Sb5 1 0.00000000 0.00000000 0.66783053 1 O O6 1 0.69936670 0.69936670 0.67319389 1 O O7 1 0.30063330 0.30063330 0.67319389 1 O O8 1 0.69936670 0.69936670 0.32680611 1 O O9 1 0.19936670 0.80063330 0.17319389 1 O O10 1 0.80063330 0.19936670 0.17319389 1 O O11 1 0.80063330 0.19936670 0.82680611 1 O O12 1 0.31120045 0.31120045 -0.00000000 1 O O13 1 0.18879955 0.81120045 0.50000000 1 O O14 1 0.81120045 0.18879955 0.50000000 1 O O15 1 0.68879955 0.68879955 -0.00000000 1 O O16 1 0.30063330 0.30063330 0.32680611 1 O O17 1 0.19936670 0.80063330 0.82680611 1 | -5.782887075 | -6.240887075 | -1.885567 | 0 | TRUE | -0.1563251 | 13.06023 | 8.18288037 | 4.877348 | 2.208472
mp-4547 | La2TeO2 | AB2C2 | # generated using pymatgen data_La2TeO2 _symmetry_space_group_name_H-M 'P 1' _cell_length_a 4.12821824 _cell_length_b 4.12821883 _cell_length_c 7.18373516 _cell_angle_alpha 106.69822240 _cell_angle_beta 106.69822090 _cell_angle_gamma 90.00000193 _symmetry_Int_Tables_number 1 _chemical_formula_structural La2TeO2 _chemical_formula_sum 'La2 Te1 O2' _cell_volume 111.86345500 _cell_formula_units_Z 1 loop_ _symmetry_equiv_pos_site_id _symmetry_equiv_pos_as_xyz 1 'x, y, z' loop_ _atom_site_type_symbol _atom_site_label _atom_site_symmetry_multiplicity _atom_site_fract_x _atom_site_fract_y _atom_site_fract_z _atom_site_occupancy La La0 1 0.65909733 0.65909733 0.31819365 1 La La1 1 0.34090267 0.34090267 0.68180635 1 Te Te2 1 0.00000000 0.00000000 -0.00000000 1 O O3 1 0.25000000 0.75000000 0.50000000 1 O O4 1 0.75000000 0.25000000 0.50000000 1 | -7.610014202 | -7.969214202 | -3.387475 | 0 | TRUE | -0.1850654 | 22.08237 | 15.58706 | 6.495308 | 2.548589
mp-29157 | Si3P2Pt | AB2C3 | # generated using pymatgen data_Si3P2Pt _symmetry_space_group_name_H-M 'P 1' _cell_length_a 4.86306707 _cell_length_b 5.49931364 _cell_length_c 8.10097196 _cell_angle_alpha 91.49909619 _cell_angle_beta 93.48593771 _cell_angle_gamma 108.02673800 _symmetry_Int_Tables_number 1 _chemical_formula_structural Si3P2Pt _chemical_formula_sum 'Si6 P4 Pt2' _cell_volume 205.40161030 _cell_formula_units_Z 2 loop_ _symmetry_equiv_pos_site_id _symmetry_equiv_pos_as_xyz 1 'x, y, z' loop_ _atom_site_type_symbol _atom_site_label _atom_site_symmetry_multiplicity _atom_site_fract_x _atom_site_fract_y _atom_site_fract_z _atom_site_occupancy Si Si0 1 0.66792943 0.60808309 0.07398242 1 Si Si1 1 0.17713602 0.75445881 0.80427753 1 Si Si2 1 0.66621572 0.96274728 0.75472827 1 Si Si3 1 0.56042920 0.33080028 0.66949313 1 Si Si4 1 0.35408562 0.02430190 0.23321736 1 Si Si5 1 0.05701218 0.45227743 0.39646474 1 P P6 1 0.19191582 0.11838104 0.47894705 1 P P7 1 0.29579867 0.39776205 0.88593559 1 P P8 1 0.49443488 0.69258070 0.31780252 1 P P9 1 0.79511064 0.27059851 0.16345007 1 Pt Pt10 1 0.85245314 0.71520581 0.55845881 1 Pt Pt11 1 -0.00032033 -0.00148591 0.00090951 1 | -5.936351 | -5.900851 | -0.3719022 | 0 | TRUE | -0.03043212 | 21.07173 | 2.0787778 | 18.99295 | 4.35809
mp-28987 | NaPt2Se3 | AB2C3 | # generated using pymatgen data_NaPt2Se3 _symmetry_space_group_name_H-M 'P 1' _cell_length_a 7.42301979 _cell_length_b 7.42301953 _cell_length_c 11.51766155 _cell_angle_alpha 90.00030897 _cell_angle_beta 89.99969516 _cell_angle_gamma 119.99959950 _symmetry_Int_Tables_number 1 _chemical_formula_structural NaPt2Se3 _chemical_formula_sum 'Na4 Pt8 Se12' _cell_volume 549.61416732 _cell_formula_units_Z 4 loop_ _symmetry_equiv_pos_site_id _symmetry_equiv_pos_as_xyz 1 'x, y, z' loop_ _atom_site_type_symbol _atom_site_label _atom_site_symmetry_multiplicity _atom_site_fract_x _atom_site_fract_y _atom_site_fract_z _atom_site_occupancy Na Na0 1 0.33333909 0.66666097 0.31452569 1 Na Na1 1 0.66666493 0.33333508 0.81452536 1 Na Na2 1 -0.00000017 0.00000002 0.69155763 1 Na Na3 1 0.00000445 -0.00000456 0.19155947 1 Pt Pt4 1 0.83405711 0.16594277 0.00638310 1 Pt Pt5 1 0.66812555 0.83406308 0.50636877 1 Pt Pt6 1 0.16593687 0.33187448 0.50636871 1 Pt Pt7 1 0.83405646 0.66810765 0.00638618 1 Pt Pt8 1 0.33189224 0.16594369 0.00638616 1 Pt Pt9 1 0.16593676 0.83406309 0.50636820 1 Pt Pt10 1 0.66666654 0.33333365 0.49881676 1 Pt Pt11 1 0.33332980 0.66667015 0.99882907 1 Se Se12 1 0.49880045 0.50119955 0.61194686 1 Se Se13 1 0.99758800 0.49878881 0.11194062 1 Se Se14 1 0.50121095 0.00241208 0.11194074 1 Se Se15 1 0.49880056 0.99760156 0.61194734 1 Se Se16 1 0.15989493 0.84010539 0.89533387 1 Se Se17 1 0.31980185 0.15989927 0.39528912 1 Se Se18 1 0.84010083 0.68019820 0.39528915 1 Se Se19 1 0.15990194 0.31979995 0.89533169 1 Se Se20 1 0.68020002 0.84009774 0.89533161 1 Se Se21 1 0.84010171 0.15989831 0.39529087 1 Se Se22 1 0.50118971 0.49881054 0.11193368 1 Se Se23 1 0.00239841 0.50119951 0.61194737 1 | -4.571479 | -4.807479 | -0.8153916 | 0 | TRUE | -0.03541189 | 16.0446 | 3.9641937 | 12.08041 | 3.475688
mp-3870 | Sr2Nb2O7 | A2B2C7 | # generated using pymatgen data_Sr2Nb2O7 _symmetry_space_group_name_H-M 'P 1' _cell_length_a 13.64793068 _cell_length_b 13.64793068 _cell_length_c 5.76557783 _cell_angle_alpha 90.00000000 _cell_angle_beta 90.00000000 _cell_angle_gamma 163.18073381 _symmetry_Int_Tables_number 1 _chemical_formula_structural Sr2Nb2O7 _chemical_formula_sum 'Sr4 Nb4 O14' _cell_volume 310.74594948 _cell_formula_units_Z 2 loop_ _symmetry_equiv_pos_site_id _symmetry_equiv_pos_as_xyz 1 'x, y, z' loop_ _atom_site_type_symbol _atom_site_label _atom_site_symmetry_multiplicity _atom_site_fract_x _atom_site_fract_y _atom_site_fract_z _atom_site_occupancy Sr Sr0 1 0.29227939 0.70772061 0.03833928 1 Sr Sr1 1 0.70772061 0.29227939 0.53833928 1 Sr Sr2 1 0.44862919 0.55137081 0.47086721 1 Sr Sr3 1 0.55137081 0.44862919 0.97086721 1 Nb Nb4 1 0.83818974 0.16181026 0.50263112 1 Nb Nb5 1 0.16181026 0.83818974 0.00263112 1 Nb Nb6 1 0.05823470 0.94176530 0.47114390 1 Nb Nb7 1 0.94176530 0.05823470 0.97114390 1 O O8 1 0.45166091 0.54833909 0.94334317 1 O O9 1 0.54833909 0.45166091 0.44334317 1 O O10 1 0.90790494 0.09209506 0.66335283 1 O O11 1 0.09209506 0.90790494 0.16335283 1 O O12 1 0.80014635 0.19985365 0.76774056 1 O O13 1 0.19985365 0.80014635 0.26774056 1 O O14 1 0.21531953 0.78468047 0.79081469 1 O O15 1 0.78468047 0.21531953 0.29081469 1 O O16 1 0.99175268 0.00824732 0.22279418 1 O O17 1 0.00824732 0.99175268 0.72279418 1 O O18 1 0.88836989 0.11163011 0.17256826 1 O O19 1 0.11163011 0.88836989 0.67256826 1 O O20 1 0.34935227 0.65064773 0.46652480 1 O O21 1 0.65064773 0.34935227 0.96652480 1 | -8.156201 | -8.593382 | -3.301708 | 0 | TRUE | -0.01841795 | 69.01691 | 64.24624 | 4.770673 | 2.184187
mp-16432 | Sr3(BO3)2 | A2B3C6 | # generated using pymatgen data_Sr3(BO3)2 _symmetry_space_group_name_H-M 'P 1' _cell_length_a 6.69264208 _cell_length_b 6.69264208 _cell_length_c 6.69264117 _cell_angle_alpha 85.34647714 _cell_angle_beta 85.34647714 _cell_angle_gamma 85.34648183 _symmetry_Int_Tables_number 1 _chemical_formula_structural Sr3(BO3)2 _chemical_formula_sum 'Sr6 B4 O12' _cell_volume 296.96034393 _cell_formula_units_Z 2 loop_ _symmetry_equiv_pos_site_id _symmetry_equiv_pos_as_xyz 1 'x, y, z' loop_ _atom_site_type_symbol _atom_site_label _atom_site_symmetry_multiplicity _atom_site_fract_x _atom_site_fract_y _atom_site_fract_z _atom_site_occupancy Sr Sr0 1 0.75000000 0.10455512 0.39544488 1 Sr Sr1 1 0.39544488 0.75000000 0.10455512 1 Sr Sr2 1 0.10455512 0.39544488 0.75000000 1 Sr Sr3 1 0.25000000 0.89544488 0.60455512 1 Sr Sr4 1 0.60455512 0.25000000 0.89544488 1 Sr Sr5 1 0.89544488 0.60455512 0.25000000 1 B B6 1 0.38480117 0.38480117 0.38480117 1 B B7 1 0.61519883 0.61519883 0.61519883 1 B B8 1 0.88480117 0.88480117 0.88480117 1 B B9 1 0.11519883 0.11519883 0.11519883 1 O O10 1 0.72816948 0.89573413 0.03429045 1 O O11 1 0.03429045 0.72816948 0.89573413 1 O O12 1 0.89573413 0.03429045 0.72816948 1 O O13 1 0.60426587 0.77183052 0.46570955 1 O O14 1 0.77183052 0.46570955 0.60426587 1 O O15 1 0.46570955 0.60426587 0.77183052 1 O O16 1 0.96570955 0.27183052 0.10426587 1 O O17 1 0.27183052 0.10426587 0.96570955 1 O O18 1 0.10426587 0.96570955 0.27183052 1 O O19 1 0.22816948 0.53429045 0.39573413 1 O O20 1 0.53429045 0.39573413 0.22816948 1 O O21 1 0.39573413 0.22816948 0.53429045 1 | -7.24493109 | -7.619658 | -3.246259 | 0 | TRUE | -0.06114564 | 10.66724 | 7.602655 | 3.06458715 | 1.750596
mp-1227994 | BaAlSi5N7O2 | ABC2D5E7 | # generated using pymatgen data_BaAlSi5N7O2 _symmetry_space_group_name_H-M 'P 1' _cell_length_a 4.93246200 _cell_length_b 6.82320708 _cell_length_c 6.88222041 _cell_angle_alpha 74.47875450 _cell_angle_beta 69.54018105 _cell_angle_gamma 69.08252734 _symmetry_Int_Tables_number 1 _chemical_formula_structural BaAlSi5N7O2 _chemical_formula_sum 'Ba1 Al1 Si5 N7 O2' _cell_volume 199.99268020 _cell_formula_units_Z 1 loop_ _symmetry_equiv_pos_site_id _symmetry_equiv_pos_as_xyz 1 'x, y, z' loop_ _atom_site_type_symbol _atom_site_label _atom_site_symmetry_multiplicity _atom_site_fract_x _atom_site_fract_y _atom_site_fract_z _atom_site_occupancy Ba Ba0 1 0.20034300 0.01149000 0.99403400 1 Al Al1 1 0.82232000 0.53143400 0.14712800 1 Si Si2 1 0.32145300 0.33520900 0.33386200 1 Si Si3 1 0.99086700 0.65843800 0.65847600 1 Si Si4 1 0.50344200 0.46445300 0.85468300 1 Si Si5 1 0.81412400 0.14412900 0.53593500 1 Si Si6 1 0.48753000 0.85933800 0.47642300 1 N N7 1 0.23833100 0.45026200 0.09905300 1 N N8 1 0.76771800 0.55906300 0.88807400 1 N N9 1 0.21413100 0.10156900 0.44924800 1 N N10 1 0.77224500 0.89491100 0.54702400 1 N N11 1 0.68724100 0.30191700 0.32042400 1 N N12 1 0.31378100 0.68606800 0.68374000 1 N N13 1 0.63406700 0.22378400 0.77393600 1 O O14 1 0.07071700 0.50033400 0.49235800 1 O O15 1 0.62005100 0.77760200 0.24560300 1 | -7.876649 | -8.120461 | -1.805462 | 0 | TRUE | -0.006177727 | 13.65873579 | 9.659647 | 3.999089 | 1.999772
mp-1541458 | Mg(ReO4)2 | AB2C8 | # generated using pymatgen data_Mg(ReO4)2 _symmetry_space_group_name_H-M 'P 1' _cell_length_a 5.74830642 _cell_length_b 5.74832238 _cell_length_c 6.24193643 _cell_angle_alpha 90.00233754 _cell_angle_beta 89.99656409 _cell_angle_gamma 120.00369324 _symmetry_Int_Tables_number 1 _chemical_formula_structural Mg(ReO4)2 _chemical_formula_sum 'Mg1 Re2 O8' _cell_volume 178.61372848 _cell_formula_units_Z 1 loop_ _symmetry_equiv_pos_site_id _symmetry_equiv_pos_as_xyz 1 'x, y, z' loop_ _atom_site_type_symbol _atom_site_label _atom_site_symmetry_multiplicity _atom_site_fract_x _atom_site_fract_y _atom_site_fract_z _atom_site_occupancy Mg Mg0 1 0.99995890 -0.00003821 0.49991308 1 Re Re1 1 0.33330655 0.66667627 0.78178356 1 Re Re2 1 0.66666556 0.33329925 0.21823044 1 O O3 1 0.17233260 0.83544355 0.68886603 1 O O4 1 0.16458074 0.33693005 0.68884307 1 O O5 1 0.33332669 0.66669573 0.05810222 1 O O6 1 0.33691315 0.17232133 0.31116167 1 O O7 1 0.66308086 0.82770109 0.68885734 1 O O8 1 0.66671482 0.33333548 0.94193092 1 O O9 1 0.83544116 0.66306510 0.31115927 1 O O10 1 0.82767796 0.16457136 0.31115241 1 | -7.90985 | -8.409487 | -2.403774 | 0 | TRUE | -0.1895032 | 4.317769 | 1.68864 | 2.629129 | 1.621459
mp-36262 | BrO2F | ABC2 | # generated using pymatgen data_BrO2F _symmetry_space_group_name_H-M 'P 1' _cell_length_a 6.35965437 _cell_length_b 6.40293541 _cell_length_c 6.35965374 _cell_angle_alpha 48.38032989 _cell_angle_beta 47.80892231 _cell_angle_gamma 48.38033333 _symmetry_Int_Tables_number 1 _chemical_formula_structural BrO2F _chemical_formula_sum 'Br2 O4 F2' _cell_volume 131.84778132 _cell_formula_units_Z 2 loop_ _symmetry_equiv_pos_site_id _symmetry_equiv_pos_as_xyz 1 'x, y, z' loop_ _atom_site_type_symbol _atom_site_label _atom_site_symmetry_multiplicity _atom_site_fract_x _atom_site_fract_y _atom_site_fract_z _atom_site_occupancy Br Br0 1 0.27772201 0.22418417 0.24341828 1 Br Br1 1 0.74341828 0.72418417 0.77772201 1 O O2 1 0.07935907 0.50952538 0.78315245 1 O O3 1 0.49066169 0.79174835 0.08770687 1 O O4 1 0.28315245 0.00952538 0.57935907 1 O O5 1 0.58770687 0.29174835 0.99066169 1 F F6 1 0.78440769 0.09574210 0.49597193 1 F F7 1 0.99597193 0.59574210 0.28440769 1 | -3.541797 | -4.000797 | -0.6613257025 | 0 | TRUE | -0.1419683 | 3.68197 | 1.13698 | 2.544991 | 1.595303
mp-24034 | K3AlH6 | AB3C6 | # generated using pymatgen data_K3AlH6 _symmetry_space_group_name_H-M 'P 1' _cell_length_a 5.97514397 _cell_length_b 6.01243194 _cell_length_c 8.48135536 _cell_angle_alpha 90.00000000 _cell_angle_beta 90.56384309 _cell_angle_gamma 90.00000000 _symmetry_Int_Tables_number 1 _chemical_formula_structural K3AlH6 _chemical_formula_sum 'K6 Al2 H12' _cell_volume 304.67917960 _cell_formula_units_Z 2 loop_ _symmetry_equiv_pos_site_id _symmetry_equiv_pos_as_xyz 1 'x, y, z' loop_ _atom_site_type_symbol _atom_site_label _atom_site_symmetry_multiplicity _atom_site_fract_x _atom_site_fract_y _atom_site_fract_z _atom_site_occupancy K K0 1 0.50000000 0.50000000 0.00000000 1 K K1 1 0.00000000 0.00000000 0.50000000 1 K K2 1 0.49387254 0.97169283 0.25094379 1 K K3 1 0.00612746 0.47169283 0.24905621 1 K K4 1 0.50612746 0.02830717 0.74905621 1 K K5 1 0.99387254 0.52830717 0.75094379 1 Al Al6 1 0.50000000 0.50000000 0.50000000 1 Al Al7 1 0.00000000 0.00000000 0.00000000 1 H H8 1 0.66694296 0.73823232 0.53576786 1 H H9 1 0.83305704 0.23823232 0.96423214 1 H H10 1 0.33305704 0.26176768 0.46423214 1 H H11 1 0.16694296 0.76176768 0.03576786 1 H H12 1 0.76353331 0.82886868 0.97091877 1 H H13 1 0.73646669 0.32886868 0.52908123 1 H H14 1 0.23646669 0.17113132 0.02908123 1 H H15 1 0.26353331 0.67113132 0.47091877 1 H H16 1 0.05899851 0.98053940 0.79702226 1 H H17 1 0.44100149 0.48053940 0.70297774 1 H H18 1 0.94100149 0.01946060 0.20297774 1 H H19 1 0.55899851 0.51946060 0.29702226 1 | -2.945583 | -3.052983 | -0.3096704714 | 0 | TRUE | -0.01028501 | 9.324994 | 6.303503 | 3.02149093 | 1.738244
mp-9664 | K3BP2 | AB2C3 | # generated using pymatgen data_K3BP2 _symmetry_space_group_name_H-M 'P 1' _cell_length_a 6.46343017 _cell_length_b 6.46343029 _cell_length_c 8.95177689 _cell_angle_alpha 74.95764901 _cell_angle_beta 74.95764664 _cell_angle_gamma 86.69355492 _symmetry_Int_Tables_number 1 _chemical_formula_structural K3BP2 _chemical_formula_sum 'K6 B2 P4' _cell_volume 348.76046425 _cell_formula_units_Z 2 loop_ _symmetry_equiv_pos_site_id _symmetry_equiv_pos_as_xyz 1 'x, y, z' loop_ _atom_site_type_symbol _atom_site_label _atom_site_symmetry_multiplicity _atom_site_fract_x _atom_site_fract_y _atom_site_fract_z _atom_site_occupancy K K0 1 0.65050411 0.34949589 0.25000000 1 K K1 1 0.34949589 0.65050411 0.75000000 1 K K2 1 0.25264679 0.15271869 0.01823534 1 K K3 1 0.84728131 0.74735321 0.48176466 1 K K4 1 0.74735321 0.84728131 0.98176466 1 K K5 1 0.15271869 0.25264679 0.51823534 1 B B6 1 0.28260354 0.71739646 0.25000000 1 B B7 1 0.71739646 0.28260354 0.75000000 1 P P8 1 0.40768834 0.85190382 0.35209720 1 P P9 1 0.14809618 0.59231166 0.14790280 1 P P10 1 0.85190382 0.40768834 0.85209720 1 P P11 1 0.59231166 0.14809618 0.64790280 1 | -3.868478 | -3.868478 | -0.3956122 | 0 | TRUE | -0.0727503 | 10.33514 | 6.01834624 | 4.31679 | 2.077689
mp-1205825 | Ba2MgMoO6 | ABC2D6 | # generated using pymatgen data_Ba2MgMoO6 _symmetry_space_group_name_H-M 'P 1' _cell_length_a 5.80695605 _cell_length_b 5.80695605 _cell_length_c 5.80695605 _cell_angle_alpha 60.00000000 _cell_angle_beta 60.00000000 _cell_angle_gamma 60.00000000 _symmetry_Int_Tables_number 1 _chemical_formula_structural Ba2MgMoO6 _chemical_formula_sum 'Ba2 Mg1 Mo1 O6' _cell_volume 138.46200595 _cell_formula_units_Z 1 loop_ _symmetry_equiv_pos_site_id _symmetry_equiv_pos_as_xyz 1 'x, y, z' loop_ _atom_site_type_symbol _atom_site_label _atom_site_symmetry_multiplicity _atom_site_fract_x _atom_site_fract_y _atom_site_fract_z _atom_site_occupancy Ba Ba0 1 0.25000000 0.25000000 0.25000000 1 Ba Ba1 1 0.75000000 0.75000000 0.75000000 1 Mg Mg2 1 0.50000000 0.50000000 0.50000000 1 Mo Mo3 1 0.00000000 0.00000000 0.00000000 1 O O4 1 0.76127000 0.23873000 0.23873000 1 O O5 1 0.23873000 0.76127000 0.76127000 1 O O6 1 0.23873000 0.76127000 0.23873000 1 O O7 1 0.76127000 0.23873000 0.76127000 1 O O8 1 0.23873000 0.23873000 0.76127000 1 O O9 1 0.76127000 0.76127000 0.23873000 1 | -6.700441029 | -7.432841029 | -2.83644 | 0 | TRUE | -0.06753569 | 24.05141067 | 19.24961834 | 4.80179233 | 2.191299
mp-1190647 | Ge3F8 | A3B8 | # generated using pymatgen data_Ge3F8 _symmetry_space_group_name_H-M 'P 1' _cell_length_a 4.95938389 _cell_length_b 5.07969646 _cell_length_c 11.67625190 _cell_angle_alpha 90.00000000 _cell_angle_beta 90.84565690 _cell_angle_gamma 90.00000000 _symmetry_Int_Tables_number 1 _chemical_formula_structural Ge3F8 _chemical_formula_sum 'Ge6 F16' _cell_volume 294.11802374 _cell_formula_units_Z 2 loop_ _symmetry_equiv_pos_site_id _symmetry_equiv_pos_as_xyz 1 'x, y, z' loop_ _atom_site_type_symbol _atom_site_label _atom_site_symmetry_multiplicity _atom_site_fract_x _atom_site_fract_y _atom_site_fract_z _atom_site_occupancy Ge Ge0 1 0.45316528 0.59384835 0.83138686 1 Ge Ge1 1 0.95316528 0.90615165 0.33138686 1 Ge Ge2 1 0.54683472 0.40615165 0.16861314 1 Ge Ge3 1 0.04683472 0.09384835 0.66861314 1 Ge Ge4 1 0.00000000 -0.00000000 -0.00000000 1 Ge Ge5 1 0.50000000 0.50000000 0.50000000 1 F F6 1 0.16333391 0.69844068 0.94311520 1 F F7 1 0.66333391 0.80155932 0.44311520 1 F F8 1 0.83666609 0.30155932 0.05688480 1 F F9 1 0.33666609 0.19844068 0.55688480 1 F F10 1 0.71047516 0.81193968 0.03565403 1 F F11 1 0.21047516 0.68806032 0.53565403 1 F F12 1 0.28952484 0.18806032 0.96434597 1 F F13 1 0.78952484 0.31193968 0.46434597 1 F F14 1 0.14600014 0.94240413 0.14005955 1 F F15 1 0.64600014 0.55759587 0.64005955 1 F F16 1 0.85399986 0.05759587 0.85994045 1 F F17 1 0.35399986 0.44240413 0.35994045 1 F F18 1 0.33949130 0.92094834 0.75224936 1 F F19 1 0.83949130 0.57905166 0.25224936 1 F F20 1 0.66050870 0.07905166 0.24775064 1 F F21 1 0.16050870 0.42094834 0.74775064 1 | -4.860031 | -5.196031 | -2.545039 | 0 | TRUE | -0.001203424 | 25.01785 | 22.33893 | 2.67892035 | 1.636741
mp-1029932 | LiVN2 | ABC2 | # generated using pymatgen data_LiVN2 _symmetry_space_group_name_H-M 'P 1' _cell_length_a 5.43008986 _cell_length_b 6.59235818 _cell_length_c 5.02186339 _cell_angle_alpha 90.00000000 _cell_angle_beta 90.00000000 _cell_angle_gamma 90.00000000 _symmetry_Int_Tables_number 1 _chemical_formula_structural LiVN2 _chemical_formula_sum 'Li4 V4 N8' _cell_volume 179.76813243 _cell_formula_units_Z 4 loop_ _symmetry_equiv_pos_site_id _symmetry_equiv_pos_as_xyz 1 'x, y, z' loop_ _atom_site_type_symbol _atom_site_label _atom_site_symmetry_multiplicity _atom_site_fract_x _atom_site_fract_y _atom_site_fract_z _atom_site_occupancy Li Li0 1 0.58354857 0.87826080 0.99220528 1 Li Li1 1 0.41645143 0.12173920 0.49220528 1 Li Li2 1 0.91645143 0.37826080 0.49220528 1 Li Li3 1 0.08354857 0.62173920 0.99220528 1 V V4 1 0.57482101 0.37454198 0.00393642 1 V V5 1 0.42517899 0.62545802 0.50393642 1 V V6 1 0.92517899 0.87454198 0.50393642 1 V V7 1 0.07482101 0.12545802 0.00393642 1 N N8 1 0.55484348 0.39926900 0.35955147 1 N N9 1 0.44515552 0.60073100 0.85955147 1 N N10 1 0.94515652 0.89926900 0.85955147 1 N N11 1 0.05484448 0.10073100 0.35955147 1 N N12 1 0.60392477 0.84682504 0.41430582 1 N N13 1 0.39607523 0.15317496 0.91430582 1 N N14 1 0.89607523 0.34682504 0.91430582 1 N N15 1 0.10392477 0.65317496 0.41430582 1 | -7.749419 | -7.929919 | -1.013465 | 0 | TRUE | -0.01320628 | 22.49117 | 12.77406 | 9.71711229 | 3.117228
mp-468 | AlF3 | AB3 | # generated using pymatgen data_AlF3 _symmetry_space_group_name_H-M 'P 1' _cell_length_a 8.77423069 _cell_length_b 6.99452693 _cell_length_c 5.01761712 _cell_angle_alpha 135.84411518 _cell_angle_beta 150.95003080 _cell_angle_gamma 34.84540193 _symmetry_Int_Tables_number 1 _chemical_formula_structural AlF3 _chemical_formula_sum 'Al2 F6' _cell_volume 85.43418366 _cell_formula_units_Z 2 loop_ _symmetry_equiv_pos_site_id _symmetry_equiv_pos_as_xyz 1 'x, y, z' loop_ _atom_site_type_symbol _atom_site_label _atom_site_symmetry_multiplicity _atom_site_fract_x _atom_site_fract_y _atom_site_fract_z _atom_site_occupancy Al Al0 1 0.49991311 0.75013768 0.00011922 1 Al Al1 1 0.49998650 0.24996728 -0.00016565 1 F F2 1 0.41281156 -0.00027007 0.82516300 1 F F3 1 0.00001468 0.91197287 0.41178250 1 F F4 1 0.41180985 0.08818844 0.41163447 1 F F5 1 0.58763630 0.50026991 0.17574064 1 F F6 1 0.00004140 0.58739818 0.58782109 1 F F7 1 0.58778759 0.41233672 0.58790473 1 | -5.893873 | -6.240373 | -3.87037 | 0 | TRUE | -3.87037 | 4.991297 | 3.048388 | 1.942909 | 1.393883
mp-558753 | BiB2O4F | ABC2D4 | # generated using pymatgen data_BiB2O4F _symmetry_space_group_name_H-M 'P 1' _cell_length_a 6.79458953 _cell_length_b 6.79458953 _cell_length_c 6.52522000 _cell_angle_alpha 90.00000000 _cell_angle_beta 90.00000000 _cell_angle_gamma 119.99999538 _symmetry_Int_Tables_number 1 _chemical_formula_structural BiB2O4F _chemical_formula_sum 'Bi3 B6 O12 F3' _cell_volume 260.88689328 _cell_formula_units_Z 3 loop_ _symmetry_equiv_pos_site_id _symmetry_equiv_pos_as_xyz 1 'x, y, z' loop_ _atom_site_type_symbol _atom_site_label _atom_site_symmetry_multiplicity _atom_site_fract_x _atom_site_fract_y _atom_site_fract_z _atom_site_occupancy Bi Bi0 1 0.23448500 0.29345500 0.78488700 1 Bi Bi1 1 0.05897000 0.76551500 0.11822100 1 Bi Bi2 1 0.70654500 0.94103000 0.45155400 1 B B3 1 0.76388500 0.31095300 0.78391800 1 B B4 1 0.68471600 0.95576400 0.99982000 1 B B5 1 0.54706800 0.23611500 0.11725100 1 B B6 1 0.27104800 0.31528400 0.33315400 1 B B7 1 0.68904700 0.45293200 0.45058500 1 B B8 1 0.04423600 0.72895200 0.66648700 1 O O9 1 0.31477400 0.17802200 0.18518200 1 O O10 1 0.97896400 0.53568000 0.80979800 1 O O11 1 0.70220500 0.27633900 0.56750600 1 O O12 1 0.72366100 0.42586600 0.23417300 1 O O13 1 0.46432000 0.44328400 0.47646500 1 O O14 1 0.82197800 0.13675200 0.85184900 1 O O15 1 0.10885400 0.92278300 0.80232200 1 O O16 1 0.55671600 0.02103600 0.14313200 1 O O17 1 0.81392800 0.89114600 0.13565500 1 O O18 1 0.86324800 0.68522600 0.51851500 1 O O19 1 0.57413400 0.29779500 0.90083900 1 O O20 1 0.07721700 0.18607200 0.46898900 1 F F21 1 0.23576800 0.47482400 0.20930000 1 F F22 1 0.52517600 0.76094500 0.87596700 1 F F23 1 0.23905500 0.76423200 0.54263300 1 | -7.086223 | -7.487473 | -2.625284 | 0 | TRUE | -0.007835326 | 14.45327 | 10.61924 | 3.83403246 | 1.958069
mp-19970 | Li3CuO3 | AB3C3 | # generated using pymatgen data_Li3CuO3 _symmetry_space_group_name_H-M 'P 1' _cell_length_a 8.63940865 _cell_length_b 8.63940865 _cell_length_c 3.55558451 _cell_angle_alpha 90.00000000 _cell_angle_beta 90.00000000 _cell_angle_gamma 90.00000000 _symmetry_Int_Tables_number 1 _chemical_formula_structural Li3CuO3 _chemical_formula_sum 'Li12 Cu4 O12' _cell_volume 265.38662984 _cell_formula_units_Z 4 loop_ _symmetry_equiv_pos_site_id _symmetry_equiv_pos_as_xyz 1 'x, y, z' loop_ _atom_site_type_symbol _atom_site_label _atom_site_symmetry_multiplicity _atom_site_fract_x _atom_site_fract_y _atom_site_fract_z _atom_site_occupancy Li Li0 1 0.33409388 0.66590612 0.50000000 1 Li Li1 1 0.83409388 0.83409388 0.00000000 1 Li Li2 1 0.66590612 0.33409388 0.50000000 1 Li Li3 1 0.16590612 0.16590612 0.00000000 1 Li Li4 1 0.14105892 0.60288873 -0.00000000 1 Li Li5 1 0.10288873 0.35894108 0.50000000 1 Li Li6 1 0.89711127 0.64105892 0.50000000 1 Li Li7 1 0.85894108 0.39711127 0.00000000 1 Li Li8 1 0.35894108 0.10288873 0.50000000 1 Li Li9 1 0.64105892 0.89711127 0.50000000 1 Li Li10 1 0.60288873 0.14105892 -0.00000000 1 Li Li11 1 0.39711127 0.85894108 0.00000000 1 Cu Cu12 1 0.61378924 0.61378924 0.00000000 1 Cu Cu13 1 0.11378924 0.88621076 0.50000000 1 Cu Cu14 1 0.88621076 0.11378924 0.50000000 1 Cu Cu15 1 0.38621076 0.38621076 -0.00000000 1 O O16 1 0.60193436 0.39806564 -0.00000000 1 O O17 1 0.89806564 0.89806564 0.50000000 1 O O18 1 0.39806564 0.60193436 -0.00000000 1 O O19 1 0.10193436 0.10193436 0.50000000 1 O O20 1 0.38714400 0.17636398 -0.00000000 1 O O21 1 0.67636398 0.11285600 0.50000000 1 O O22 1 0.32363602 0.88714400 0.50000000 1 O O23 1 0.61285600 0.82363602 0.00000000 1 O O24 1 0.11285600 0.67636398 0.50000000 1 O O25 1 0.88714400 0.32363602 0.50000000 1 O O26 1 0.17636398 0.38714400 0.00000000 1 O O27 1 0.82363602 0.61285600 -0.00000000 1 | -5.011227 | -5.305655 | -1.781935 | 0 | TRUE | -0.06894407 | 15.28634816 | 10.00794 | 5.27841 | 2.297479
mp-1095378 | AsAuO4 | ABC4 | # generated using pymatgen data_AsAuO4 _symmetry_space_group_name_H-M 'P 1' _cell_length_a 4.97472518 _cell_length_b 4.97472518 _cell_length_c 7.85344417 _cell_angle_alpha 85.10153337 _cell_angle_beta 85.10153337 _cell_angle_gamma 72.03025537 _symmetry_Int_Tables_number 1 _chemical_formula_structural AsAuO4 _chemical_formula_sum 'As2 Au2 O8' _cell_volume 183.84232181 _cell_formula_units_Z 2 loop_ _symmetry_equiv_pos_site_id _symmetry_equiv_pos_as_xyz 1 'x, y, z' loop_ _atom_site_type_symbol _atom_site_label _atom_site_symmetry_multiplicity _atom_site_fract_x _atom_site_fract_y _atom_site_fract_z _atom_site_occupancy As As0 1 0.06462731 0.93537269 0.75000000 1 As As1 1 0.93537269 0.06462731 0.25000000 1 Au Au2 1 -0.00000000 0.50000000 0.50000000 1 Au Au3 1 0.50000000 0.00000000 0.00000000 1 O O4 1 0.25019600 0.79069241 0.92680858 1 O O5 1 0.20930759 0.74980400 0.57319142 1 O O6 1 0.74980400 0.20930759 0.07319142 1 O O7 1 0.79069241 0.25019600 0.42680858 1 O O8 1 0.73034692 0.90655320 0.78112575 1 O O9 1 0.09344680 0.26965308 0.71887425 1 O O10 1 0.26965308 0.09344680 0.21887425 1 O O11 1 0.90655320 0.73034692 0.28112575 1 | -5.329612 | -5.787612 | -1.167652865 | 0 | TRUE | -0.06570706 | 6.411524 | 2.067019 | 4.34450506 | 2.084348
mp-14324 | K2Na4Be2O5 | A2B2C4D5 | # generated using pymatgen data_K2Na4Be2O5 _symmetry_space_group_name_H-M 'P 1' _cell_length_a 5.99768500 _cell_length_b 5.99768500 _cell_length_c 10.12044100 _cell_angle_alpha 90.00000000 _cell_angle_beta 90.00000000 _cell_angle_gamma 90.00000000 _symmetry_Int_Tables_number 1 _chemical_formula_structural K2Na4Be2O5 _chemical_formula_sum 'K4 Na8 Be4 O10' _cell_volume 364.05478439 _cell_formula_units_Z 2 loop_ _symmetry_equiv_pos_site_id _symmetry_equiv_pos_as_xyz 1 'x, y, z' loop_ _atom_site_type_symbol _atom_site_label _atom_site_symmetry_multiplicity _atom_site_fract_x _atom_site_fract_y _atom_site_fract_z _atom_site_occupancy K K0 1 0.31973900 0.31973900 0.00000000 1 K K1 1 0.18026100 0.81973900 0.50000000 1 K K2 1 0.81973900 0.18026100 0.50000000 1 K K3 1 0.68026100 0.68026100 0.00000000 1 Na Na4 1 0.50000000 0.00000000 0.75000000 1 Na Na5 1 0.50000000 0.00000000 0.25000000 1 Na Na6 1 0.00000000 0.50000000 0.75000000 1 Na Na7 1 0.00000000 0.50000000 0.25000000 1 Na Na8 1 0.00000000 0.00000000 0.22559900 1 Na Na9 1 0.50000000 0.50000000 0.72559900 1 Na Na10 1 0.50000000 0.50000000 0.27440100 1 Na Na11 1 0.00000000 0.00000000 0.77440100 1 Be Be12 1 0.68697300 0.68697300 0.50000000 1 Be Be13 1 0.31302700 0.31302700 0.50000000 1 Be Be14 1 0.81302700 0.18697300 0.00000000 1 Be Be15 1 0.18697300 0.81302700 0.00000000 1 O O16 1 0.22634900 0.22634900 0.36320300 1 O O17 1 0.27365100 0.72634900 0.86320300 1 O O18 1 0.77365100 0.77365100 0.63679700 1 O O19 1 0.72634900 0.27365100 0.13679700 1 O O20 1 0.27365100 0.72634900 0.13679700 1 O O21 1 0.22634900 0.22634900 0.63679700 1 O O22 1 0.77365100 0.77365100 0.36320300 1 O O23 1 0.00000000 0.00000000 0.00000000 1 O O24 1 0.72634900 0.27365100 0.86320300 1 O O25 1 0.50000000 0.50000000 0.50000000 1 | -4.810984 | -5.075215 | -2.019586 | 0 | TRUE | -0.03662474 | 7.53550465 | 4.722809 | 2.812695 | 1.677109
mp-14864 | Cs2Ti(PO4)2 | AB2C2D8 | # generated using pymatgen data_Cs2Ti(PO4)2 _symmetry_space_group_name_H-M 'P 1' _cell_length_a 7.36267800 _cell_length_b 9.48403200 _cell_length_c 14.03609600 _cell_angle_alpha 90.00000000 _cell_angle_beta 90.00000000 _cell_angle_gamma 90.00000000 _symmetry_Int_Tables_number 1 _chemical_formula_structural Cs2Ti(PO4)2 _chemical_formula_sum 'Cs8 Ti4 P8 O32' _cell_volume 980.11073954 _cell_formula_units_Z 4 loop_ _symmetry_equiv_pos_site_id _symmetry_equiv_pos_as_xyz 1 'x, y, z' loop_ _atom_site_type_symbol _atom_site_label _atom_site_symmetry_multiplicity _atom_site_fract_x _atom_site_fract_y _atom_site_fract_z _atom_site_occupancy Cs Cs0 1 0.77474900 0.61545700 0.07946500 1 Cs Cs1 1 0.27474900 0.88454300 0.92053500 1 Cs Cs2 1 0.22525100 0.11545700 0.42053500 1 Cs Cs3 1 0.72525100 0.38454300 0.57946500 1 Cs Cs4 1 0.26502600 0.34269900 0.09503000 1 Cs Cs5 1 0.76502600 0.15730100 0.90497000 1 Cs Cs6 1 0.73497400 0.84269900 0.40497000 1 Cs Cs7 1 0.23497400 0.65730100 0.59503000 1 Ti Ti8 1 0.74539200 0.74368600 0.79893400 1 Ti Ti9 1 0.24539200 0.75631400 0.20106600 1 Ti Ti10 1 0.25460800 0.24368600 0.70106600 1 Ti Ti11 1 0.75460800 0.25631400 0.29893400 1 P P12 1 0.02550500 0.52773400 0.34288100 1 P P13 1 0.52550500 0.97226600 0.65711900 1 P P14 1 0.97449500 0.02773400 0.15711900 1 P P15 1 0.47449500 0.47226600 0.84288100 1 P P16 1 0.92398600 0.99246500 0.66412300 1 P P17 1 0.42398600 0.50753500 0.33587700 1 P P18 1 0.07601400 0.49246500 0.83587700 1 P P19 1 0.57601400 0.00753500 0.16412300 1 O O20 1 0.06361400 0.66596200 0.28721800 1 O O21 1 0.56361400 0.83403800 0.71278200 1 O O22 1 0.93638600 0.16596200 0.21278200 1 O O23 1 0.43638600 0.33403800 0.78721800 1 O O24 1 0.90068600 0.43280200 0.28135000 1 O O25 1 0.40068600 0.06719800 0.71865000 1 O O26 1 0.09931400 0.93280200 0.21865000 1 O O27 1 0.59931400 0.56719800 0.78135000 1 O O28 1 0.30978700 0.30081000 0.59208500 1 O O29 1 0.80978700 0.19919000 0.40791500 1 O O30 1 0.69021300 0.80081000 0.90791500 1 O O31 1 0.19021300 0.69919000 0.09208500 1 O O32 1 0.96224800 0.55394600 0.44289700 1 O O33 1 0.46224800 0.94605400 0.55710300 1 O O34 1 0.03775200 0.05394600 0.05710300 1 O O35 1 0.53775200 0.44605400 0.94289700 1 O O36 1 0.21797300 0.44102300 0.34437600 1 O O37 1 0.71797300 0.05897700 0.65562400 1 O O38 1 0.78202700 0.94102300 0.15562400 1 O O39 1 0.28202700 0.55897700 0.84437600 1 O O40 1 0.53332200 0.37377500 0.31159700 1 O O41 1 0.03332200 0.12622500 0.68840300 1 O O42 1 0.46667800 0.87377500 0.18840300 1 O O43 1 0.96667800 0.62622500 0.81159700 1 O O44 1 0.47575200 0.58104200 0.42657600 1 O O45 1 0.97575200 0.91895800 0.57342400 1 O O46 1 0.52424800 0.08104200 0.07342400 1 O O47 1 0.02424800 0.41895800 0.92657600 1 O O48 1 0.58334600 0.10371900 0.25350400 1 O O49 1 0.08334600 0.39628100 0.74649600 1 O O50 1 0.41665400 0.60371900 0.24649600 1 O O51 1 0.91665400 0.89628100 0.75350400 1 | -7.098662 | -7.521431 | -2.899399 | 0 | TRUE | -0.03136809 | 7.9618732 | 5.292236 | 2.669637 | 1.633902
mp-18935 | K2V(PO4)2 | AB2C2D8 | # generated using pymatgen data_K2V(PO4)2 _symmetry_space_group_name_H-M 'P 1' _cell_length_a 8.42097000 _cell_length_b 8.42097000 _cell_length_c 5.53662200 _cell_angle_alpha 90.00000000 _cell_angle_beta 90.00000000 _cell_angle_gamma 90.00000000 _symmetry_Int_Tables_number 1 _chemical_formula_structural K2V(PO4)2 _chemical_formula_sum 'K4 V2 P4 O16' _cell_volume 392.61701278 _cell_formula_units_Z 2 loop_ _symmetry_equiv_pos_site_id _symmetry_equiv_pos_as_xyz 1 'x, y, z' loop_ _atom_site_type_symbol _atom_site_label _atom_site_symmetry_multiplicity _atom_site_fract_x _atom_site_fract_y _atom_site_fract_z _atom_site_occupancy K K0 1 0.67167900 0.82832100 0.62796300 1 K K1 1 0.82832100 0.32832100 0.62796300 1 K K2 1 0.17167900 0.67167900 0.62796300 1 K K3 1 0.32832100 0.17167900 0.62796300 1 V V4 1 0.50000000 0.50000000 0.10219000 1 V V5 1 0.00000000 0.00000000 0.10219000 1 P P6 1 0.87184300 0.62815700 0.11444100 1 P P7 1 0.62815700 0.12815700 0.11444100 1 P P8 1 0.37184300 0.87184300 0.11444100 1 P P9 1 0.12815700 0.37184300 0.11444100 1 O O10 1 0.50000000 0.00000000 0.00503600 1 O O11 1 0.00000000 0.50000000 0.00503600 1 O O12 1 0.21484000 0.92443500 0.99390900 1 O O13 1 0.78516000 0.07556500 0.99390900 1 O O14 1 0.07556500 0.21484000 0.99390900 1 O O15 1 0.92443500 0.78516000 0.99390900 1 O O16 1 0.57556500 0.28516000 0.99390900 1 O O17 1 0.28516000 0.42443500 0.99390900 1 O O18 1 0.71484000 0.57556500 0.99390900 1 O O19 1 0.42443500 0.71484000 0.99390900 1 O O20 1 0.50000000 0.50000000 0.39715600 1 O O21 1 0.00000000 0.00000000 0.39715600 1 O O22 1 0.12667700 0.37332300 0.38543700 1 O O23 1 0.37332300 0.87332300 0.38543700 1 O O24 1 0.62667700 0.12667700 0.38543700 1 O O25 1 0.87332300 0.62667700 0.38543700 1 | -6.867 | -7.420538 | -2.674014 | 0 | TRUE | -0.00413731 | 7.111078 | 4.454334 | 2.65674407 | 1.629952
mp-3595 | ZnSiAs2 | ABC2 | # generated using pymatgen data_ZnSiAs2 _symmetry_space_group_name_H-M 'P 1' _cell_length_a 5.60696307 _cell_length_b 5.60696269 _cell_length_c 6.75519731 _cell_angle_alpha 114.52000142 _cell_angle_beta 114.52000707 _cell_angle_gamma 90.00000940 _symmetry_Int_Tables_number 1 _chemical_formula_structural ZnSiAs2 _chemical_formula_sum 'Zn2 Si2 As4' _cell_volume 171.94529126 _cell_formula_units_Z 2 loop_ _symmetry_equiv_pos_site_id _symmetry_equiv_pos_as_xyz 1 'x, y, z' loop_ _atom_site_type_symbol _atom_site_label _atom_site_symmetry_multiplicity _atom_site_fract_x _atom_site_fract_y _atom_site_fract_z _atom_site_occupancy Zn Zn0 1 0.00000000 0.00000000 -0.00000000 1 Zn Zn1 1 0.25000000 0.75000000 0.50000000 1 Si Si2 1 0.50000000 0.50000000 -0.00000000 1 Si Si3 1 0.75000000 0.25000000 0.50000000 1 As As4 1 0.86220828 0.87500000 0.25000000 1 As As5 1 0.62500000 0.13779172 0.75000000 1 As As6 1 0.12500000 0.61220828 0.75000000 1 As As7 1 0.38779172 0.37500000 0.25000000 1 | -4.197622 | -4.197622 | -0.1967976 | 0 | TRUE | -0.07955252 | 15.28681 | 1.762905 | 13.5239004 | 3.677486
mp-28395 | B6P | AB6 | # generated using pymatgen data_B6P _symmetry_space_group_name_H-M 'P 1' _cell_length_a 5.24035510 _cell_length_b 5.24035533 _cell_length_c 5.24035492 _cell_angle_alpha 69.57181904 _cell_angle_beta 69.57182192 _cell_angle_gamma 69.57181233 _symmetry_Int_Tables_number 1 _chemical_formula_structural B6P _chemical_formula_sum 'B12 P2' _cell_volume 122.07265749 _cell_formula_units_Z 2 loop_ _symmetry_equiv_pos_site_id _symmetry_equiv_pos_as_xyz 1 'x, y, z' loop_ _atom_site_type_symbol _atom_site_label _atom_site_symmetry_multiplicity _atom_site_fract_x _atom_site_fract_y _atom_site_fract_z _atom_site_occupancy B B0 1 0.18404650 0.71732670 0.18404650 1 B B1 1 0.18404650 0.18404650 0.71732670 1 B B2 1 0.71732670 0.18404650 0.18404650 1 B B3 1 0.28267330 0.81595350 0.81595350 1 B B4 1 0.81595350 0.28267330 0.81595350 1 B B5 1 0.81595350 0.81595350 0.28267330 1 B B6 1 0.01281765 0.32655965 0.01281765 1 B B7 1 0.01281765 0.01281765 0.32655965 1 B B8 1 0.32655965 0.01281765 0.01281765 1 B B9 1 0.67344035 0.98718235 0.98718235 1 B B10 1 0.98718235 0.67344035 0.98718235 1 B B11 1 0.98718235 0.98718235 0.67344035 1 P P12 1 0.40525432 0.40525432 0.40525432 1 P P13 1 0.59474568 0.59474568 0.59474568 1 | -6.788778 | -6.788778 | -0.2902562 | 0 | TRUE | -0.1738311 | 7.820677 | 0.2931418 | 7.527535 | 2.743635
mp-557183 | KNaZnO2 | ABCD2 | # generated using pymatgen data_KNaZnO2 _symmetry_space_group_name_H-M 'P 1' _cell_length_a 6.05322487 _cell_length_b 6.05322487 _cell_length_c 5.61989585 _cell_angle_alpha 69.54644476 _cell_angle_beta 69.54644476 _cell_angle_gamma 108.04555960 _symmetry_Int_Tables_number 1 _chemical_formula_structural KNaZnO2 _chemical_formula_sum 'K2 Na2 Zn2 O4' _cell_volume 157.38628982 _cell_formula_units_Z 2 loop_ _symmetry_equiv_pos_site_id _symmetry_equiv_pos_as_xyz 1 'x, y, z' loop_ _atom_site_type_symbol _atom_site_label _atom_site_symmetry_multiplicity _atom_site_fract_x _atom_site_fract_y _atom_site_fract_z _atom_site_occupancy K K0 1 0.12380800 0.87619200 0.75000000 1 K K1 1 0.87619200 0.12380800 0.25000000 1 Na Na2 1 0.22943900 0.77056100 0.25000000 1 Na Na3 1 0.77056100 0.22943900 0.75000000 1 Zn Zn4 1 0.48968400 0.51031600 0.75000000 1 Zn Zn5 1 0.51031600 0.48968400 0.25000000 1 O O6 1 0.57356300 0.78795500 0.86724000 1 O O7 1 0.21204500 0.42643700 0.63276000 1 O O8 1 0.78795500 0.57356300 0.36724000 1 O O9 1 0.42643700 0.21204500 0.13276000 1 | -4.07806862 | -4.35286862 | -1.63566 | 0 | TRUE | -0.01491204 | 14.80312 | 11.43386 | 3.36925725 | 1.835554
mp-561000 | Cs4KLiFe2F12 | ABC2D4E12 | # generated using pymatgen data_Cs4KLiFe2F12 _symmetry_space_group_name_H-M 'P 1' _cell_length_a 11.13260536 _cell_length_b 11.13260536 _cell_length_c 11.13260519 _cell_angle_alpha 33.70145855 _cell_angle_beta 33.70145855 _cell_angle_gamma 33.70146167 _symmetry_Int_Tables_number 1 _chemical_formula_structural Cs4KLiFe2F12 _chemical_formula_sum 'Cs4 K1 Li1 Fe2 F12' _cell_volume 378.45317587 _cell_formula_units_Z 1 loop_ _symmetry_equiv_pos_site_id _symmetry_equiv_pos_as_xyz 1 'x, y, z' loop_ _atom_site_type_symbol _atom_site_label _atom_site_symmetry_multiplicity _atom_site_fract_x _atom_site_fract_y _atom_site_fract_z _atom_site_occupancy Cs Cs0 1 0.28452700 0.28452700 0.28452700 1 Cs Cs1 1 0.71547300 0.71547300 0.71547300 1 Cs Cs2 1 0.86664800 0.86664800 0.86664800 1 Cs Cs3 1 0.13335200 0.13335200 0.13335200 1 K K4 1 0.00000000 0.00000000 0.00000000 1 Li Li5 1 0.50000000 0.50000000 0.50000000 1 Fe Fe6 1 0.41581500 0.41581500 0.41581500 1 Fe Fe7 1 0.58418500 0.58418500 0.58418500 1 F F8 1 0.32814600 0.76338900 0.76338900 1 F F9 1 0.23661100 0.67185400 0.23661100 1 F F10 1 0.76338900 0.32814600 0.76338900 1 F F11 1 0.76338900 0.76338900 0.32814600 1 F F12 1 0.23661100 0.23661100 0.67185400 1 F F13 1 0.67185400 0.23661100 0.23661100 1 F F14 1 0.40602900 0.40602900 0.81974100 1 F F15 1 0.18025900 0.59397100 0.59397100 1 F F16 1 0.59397100 0.59397100 0.18025900 1 F F17 1 0.59397100 0.18025900 0.59397100 1 F F18 1 0.40602900 0.81974100 0.40602900 1 F F19 1 0.81974100 0.40602900 0.40602900 1 | -4.77629 | -5.27909 | -2.955154 | 0 | TRUE | -0.006610129 | 9.383749 | 7.08758746 | 2.296162 | 1.515309
mp-27724 | BPS4 | ABC4 | # generated using pymatgen data_BPS4 _symmetry_space_group_name_H-M 'P 1' _cell_length_a 5.25823918 _cell_length_b 5.81588702 _cell_length_c 6.06618454 _cell_angle_alpha 118.64423350 _cell_angle_beta 115.68388865 _cell_angle_gamma 90.00000457 _symmetry_Int_Tables_number 1 _chemical_formula_structural BPS4 _chemical_formula_sum 'B1 P1 S4' _cell_volume 141.56936939 _cell_formula_units_Z 1 loop_ _symmetry_equiv_pos_site_id _symmetry_equiv_pos_as_xyz 1 'x, y, z' loop_ _atom_site_type_symbol _atom_site_label _atom_site_symmetry_multiplicity _atom_site_fract_x _atom_site_fract_y _atom_site_fract_z _atom_site_occupancy B B0 1 0.50000000 0.00000000 0.00000000 1 P P1 1 0.00000000 0.00000000 0.00000000 1 S S2 1 0.62369338 0.70311690 0.77741270 1 S S3 1 0.84628067 0.29688310 0.22258730 1 S S4 1 0.37630662 0.92570419 0.22258730 1 S S5 1 0.15371933 0.07429581 0.77741270 1 | -5.084115 | -5.41944845 | -0.6463662 | 0 | TRUE | -0.02718882 | 4.060339 | 0.7967307 | 3.263609 | 1.806546
mp-1392030 | ZnCoF6 | ABC6 | # generated using pymatgen data_ZnCoF6 _symmetry_space_group_name_H-M 'P 1' _cell_length_a 5.16133768 _cell_length_b 5.16087236 _cell_length_c 5.16105740 _cell_angle_alpha 56.39472148 _cell_angle_beta 56.39320070 _cell_angle_gamma 56.39164558 _symmetry_Int_Tables_number 1 _chemical_formula_structural ZnCoF6 _chemical_formula_sum 'Zn1 Co1 F6' _cell_volume 89.10150741 _cell_formula_units_Z 1 loop_ _symmetry_equiv_pos_site_id _symmetry_equiv_pos_as_xyz 1 'x, y, z' loop_ _atom_site_type_symbol _atom_site_label _atom_site_symmetry_multiplicity _atom_site_fract_x _atom_site_fract_y _atom_site_fract_z _atom_site_occupancy Zn Zn0 1 0.50000000 0.50000000 0.50000000 1 Co Co1 1 0.00000000 0.00000000 0.00000000 1 F F2 1 0.62794027 0.90521117 0.22951727 1 F F3 1 0.90522910 0.22952513 0.62793315 1 F F4 1 0.77049055 0.37203833 0.09478304 1 F F5 1 0.09477090 0.77047487 0.37206685 1 F F6 1 0.37205973 0.09478883 0.77048273 1 F F7 1 0.22950945 0.62796167 0.90521696 1 | -4.035495 | -4.586745 | -2.107128 | 0 | TRUE | -0.05151091 | 12.47464 | 7.774599 | 4.700039 | 2.167957
mp-11008 | BaPSe3 | ABC3 | # generated using pymatgen data_BaPSe3 _symmetry_space_group_name_H-M 'P 1' _cell_length_a 7.10993896 _cell_length_b 8.00824586 _cell_length_c 10.44369604 _cell_angle_alpha 90.00000000 _cell_angle_beta 90.94345991 _cell_angle_gamma 90.00000000 _symmetry_Int_Tables_number 1 _chemical_formula_structural BaPSe3 _chemical_formula_sum 'Ba4 P4 Se12' _cell_volume 594.56400418 _cell_formula_units_Z 4 loop_ _symmetry_equiv_pos_site_id _symmetry_equiv_pos_as_xyz 1 'x, y, z' loop_ _atom_site_type_symbol _atom_site_label _atom_site_symmetry_multiplicity _atom_site_fract_x _atom_site_fract_y _atom_site_fract_z _atom_site_occupancy Ba Ba0 1 0.54074611 0.90645650 0.24870923 1 Ba Ba1 1 0.95925389 0.40645650 0.25129077 1 Ba Ba2 1 0.45925389 0.09354350 0.75129077 1 Ba Ba3 1 0.04074611 0.59354350 0.74870923 1 P P4 1 0.04539313 0.89080561 0.44012771 1 P P5 1 0.45460687 0.39080561 0.05987229 1 P P6 1 0.95460687 0.10919439 0.55987229 1 P P7 1 0.54539313 0.60919439 0.94012771 1 Se Se8 1 0.56852408 0.51548833 0.74509237 1 Se Se9 1 0.93147592 0.01548833 0.75490763 1 Se Se10 1 0.43147592 0.48451167 0.25490763 1 Se Se11 1 0.06852408 0.98451167 0.24509237 1 Se Se12 1 0.80836432 0.70179096 0.02579692 1 Se Se13 1 0.69163568 0.20179096 0.47420308 1 Se Se14 1 0.19163568 0.29820904 0.97420308 1 Se Se15 1 0.30836432 0.79820904 0.52579692 1 Se Se16 1 0.32184467 0.79413457 0.96105096 1 Se Se17 1 0.17815533 0.29413457 0.53894904 1 Se Se18 1 0.67815533 0.20586543 0.03894904 1 Se Se19 1 0.82184467 0.70586543 0.46105096 1 | -4.57529 | -4.85849 | -1.294488 | 0 | TRUE | -0.1443165 | 10.48759 | 4.53423 | 5.953357 | 2.43995
mp-15724 | KNa2Sb | ABC2 | # generated using pymatgen data_KNa2Sb _symmetry_space_group_name_H-M 'P 1' _cell_length_a 5.44800052 _cell_length_b 5.44799995 _cell_length_c 5.44800000 _cell_angle_alpha 59.99999967 _cell_angle_beta 60.00000316 _cell_angle_gamma 59.99999161 _symmetry_Int_Tables_number 1 _chemical_formula_structural KNa2Sb _chemical_formula_sum 'K1 Na2 Sb1' _cell_volume 114.33950763 _cell_formula_units_Z 1 loop_ _symmetry_equiv_pos_site_id _symmetry_equiv_pos_as_xyz 1 'x, y, z' loop_ _atom_site_type_symbol _atom_site_label _atom_site_symmetry_multiplicity _atom_site_fract_x _atom_site_fract_y _atom_site_fract_z _atom_site_occupancy K K0 1 0.50000000 0.50000000 0.50000000 1 Na Na1 1 0.25000000 0.25000000 0.25000000 1 Na Na2 1 0.75000000 0.75000000 0.75000000 1 Sb Sb3 1 0.00000000 0.00000000 0.00000000 1 | -2.3962043 | -2.4442043 | -0.4730916 | 0 | TRUE | -0.005216466 | 19.40667 | 10.2634 | 9.143271 | 3.023784
mp-4103 | Sr2Sb2O7 | A2B2C7 | # generated using pymatgen data_Sr2Sb2O7 _symmetry_space_group_name_H-M 'P 1' _cell_length_a 7.47837755 _cell_length_b 7.47837806 _cell_length_c 7.47837807 _cell_angle_alpha 119.96914218 _cell_angle_beta 117.85153218 _cell_angle_gamma 91.90742880 _symmetry_Int_Tables_number 1 _chemical_formula_structural Sr2Sb2O7 _chemical_formula_sum 'Sr4 Sb4 O14' _cell_volume 300.30559622 _cell_formula_units_Z 2 loop_ _symmetry_equiv_pos_site_id _symmetry_equiv_pos_as_xyz 1 'x, y, z' loop_ _atom_site_type_symbol _atom_site_label _atom_site_symmetry_multiplicity _atom_site_fract_x _atom_site_fract_y _atom_site_fract_z _atom_site_occupancy Sr Sr0 1 0.49999989 0.49999995 0.49999990 1 Sr Sr1 1 0.50000001 -0.00000005 -0.00000000 1 Sr Sr2 1 0.50000000 0.50000001 -0.00000003 1 Sr Sr3 1 -0.00000003 0.00000002 0.00000008 1 Sb Sb4 1 0.00000000 0.49999998 0.00000002 1 Sb Sb5 1 0.00000005 0.00000004 0.50000004 1 Sb Sb6 1 0.00000018 0.50000007 0.50000012 1 Sb Sb7 1 0.50000003 -0.00000000 0.50000009 1 O O8 1 0.95048967 0.58397940 0.77227876 1 O O9 1 0.04951032 0.82178915 0.63348980 1 O O10 1 0.68829951 0.91602057 0.36651046 1 O O11 1 0.31170060 0.67821082 0.22772119 1 O O12 1 0.04951032 0.41602056 0.22772117 1 O O13 1 0.95048974 0.17821087 0.36651026 1 O O14 1 0.31170048 0.08397945 0.63348952 1 O O15 1 0.68829940 0.32178921 0.77227886 1 O O16 1 0.09661817 0.25000010 0.84661814 1 O O17 1 0.90338187 0.74999994 0.15338191 1 O O18 1 0.69075673 0.40880370 0.28195268 1 O O19 1 0.30924312 0.59119622 0.71804708 1 O O20 1 0.37314892 0.09119589 0.28195261 1 O O21 1 0.62685101 0.90880410 0.71804733 1 | -6.340025 | -6.77720649 | -2.571406 | 0 | TRUE | -0.05845442 | 14.97301868 | 10.89022 | 4.082795 | 2.020593
mp-6632 | Ca5B3O9F | AB3C5D9 | # generated using pymatgen data_Ca5B3O9F _symmetry_space_group_name_H-M 'P 1' _cell_length_a 9.09264106 _cell_length_b 9.09264106 _cell_length_c 3.57233613 _cell_angle_alpha 85.18017002 _cell_angle_beta 85.18017002 _cell_angle_gamma 126.40893224 _symmetry_Int_Tables_number 1 _chemical_formula_structural Ca5B3O9F _chemical_formula_sum 'Ca5 B3 O9 F1' _cell_volume 233.53048002 _cell_formula_units_Z 1 loop_ _symmetry_equiv_pos_site_id _symmetry_equiv_pos_as_xyz 1 'x, y, z' loop_ _atom_site_type_symbol _atom_site_label _atom_site_symmetry_multiplicity _atom_site_fract_x _atom_site_fract_y _atom_site_fract_z _atom_site_occupancy Ca Ca0 1 0.73802100 0.38231600 0.99604600 1 Ca Ca1 1 0.06515700 0.30149200 0.65214800 1 Ca Ca2 1 0.30149200 0.06515700 0.65214800 1 Ca Ca3 1 0.38231600 0.73802100 0.99604600 1 Ca Ca4 1 0.79305700 0.79305700 0.36325500 1 B B5 1 0.68038900 0.07322300 0.40681000 1 B B6 1 0.44052100 0.44052100 0.03567600 1 B B7 1 0.07322300 0.68038900 0.40681000 1 O O8 1 0.61246900 0.61246900 0.94886400 1 O O9 1 0.59364300 0.88505000 0.42122600 1 O O10 1 0.28004800 0.42817000 0.07986700 1 O O11 1 0.85864700 0.20520000 0.20549400 1 O O12 1 0.42817000 0.28004800 0.07986700 1 O O13 1 0.20520000 0.85864700 0.20549400 1 O O14 1 0.59221900 0.13699200 0.59003300 1 O O15 1 0.13699200 0.59221900 0.59003300 1 O O16 1 0.88505000 0.59364300 0.42122600 1 F F17 1 0.99978600 0.99978600 0.75135500 1 | -7.260836 | -7.630003 | -3.380122 | 0 | TRUE | -0.01329749 | 11.19574343 | 8.28427835 | 2.91146508 | 1.706302
mp-552098 | Bi2SeO2 | AB2C2 | # generated using pymatgen data_Bi2SeO2 _symmetry_space_group_name_H-M 'P 1' _cell_length_a 3.89133477 _cell_length_b 3.89133414 _cell_length_c 6.71425188 _cell_angle_alpha 106.84489134 _cell_angle_beta 106.84488839 _cell_angle_gamma 89.99999860 _symmetry_Int_Tables_number 1 _chemical_formula_structural Bi2SeO2 _chemical_formula_sum 'Bi2 Se1 O2' _cell_volume 92.74067800 _cell_formula_units_Z 1 loop_ _symmetry_equiv_pos_site_id _symmetry_equiv_pos_as_xyz 1 'x, y, z' loop_ _atom_site_type_symbol _atom_site_label _atom_site_symmetry_multiplicity _atom_site_fract_x _atom_site_fract_y _atom_site_fract_z _atom_site_occupancy Bi Bi0 1 0.35272918 0.35272918 0.70546136 1 Bi Bi1 1 0.64726982 0.64726982 0.29453864 1 Se Se2 1 -0.00000000 0.00000000 -0.00000000 1 O O3 1 0.75000000 0.25000000 0.50000000 1 O O4 1 0.25000000 0.75000000 0.50000000 1 | -5.216549786 | -5.585749786 | -1.371696 | 0 | TRUE | -0.03374398 | 355.9435 | 343.1904 | 12.7531 | 3.571149
mp-22945 | TeRhCl | ABC | # generated using pymatgen data_TeRhCl _symmetry_space_group_name_H-M 'P 1' _cell_length_a 3.68241564 _cell_length_b 6.66737763 _cell_length_c 7.04091257 _cell_angle_alpha 116.42060828 _cell_angle_beta 105.15916358 _cell_angle_gamma 90.00000418 _symmetry_Int_Tables_number 1 _chemical_formula_structural TeRhCl _chemical_formula_sum 'Te2 Rh2 Cl2' _cell_volume 148.06600555 _cell_formula_units_Z 2 loop_ _symmetry_equiv_pos_site_id _symmetry_equiv_pos_as_xyz 1 'x, y, z' loop_ _atom_site_type_symbol _atom_site_label _atom_site_symmetry_multiplicity _atom_site_fract_x _atom_site_fract_y _atom_site_fract_z _atom_site_occupancy Te Te0 1 0.86059684 0.52865850 0.72119469 1 Te Te1 1 0.13940316 0.47134150 0.27880531 1 Rh Rh2 1 0.25116711 0.24715762 0.50233221 1 Rh Rh3 1 0.74883289 0.75284238 0.49766779 1 Cl Cl4 1 0.36318641 0.03185382 0.72637383 1 Cl Cl5 1 0.63681359 0.96814618 0.27362617 1 | -4.644437345 | -4.989771 | -0.8710539 | 0 | TRUE | -0.04474956 | 13.3425 | 3.486009 | 9.85649 | 3.139505
mp-697168 | MgH6(NCl)2 | AB2C2D6 | # generated using pymatgen data_MgH6(NCl)2 _symmetry_space_group_name_H-M 'P 1' _cell_length_a 6.92565986 _cell_length_b 6.92565986 _cell_length_c 6.92565986 _cell_angle_alpha 114.21402029 _cell_angle_beta 107.22327586 _cell_angle_gamma 107.08305762 _symmetry_Int_Tables_number 1 _chemical_formula_structural MgH6(NCl)2 _chemical_formula_sum 'Mg2 H12 N4 Cl4' _cell_volume 254.39244574 _cell_formula_units_Z 2 loop_ _symmetry_equiv_pos_site_id _symmetry_equiv_pos_as_xyz 1 'x, y, z' loop_ _atom_site_type_symbol _atom_site_label _atom_site_symmetry_multiplicity _atom_site_fract_x _atom_site_fract_y _atom_site_fract_z _atom_site_occupancy Mg Mg0 1 0.00312000 0.75312000 0.25000000 1 Mg Mg1 1 0.99688000 0.24688000 0.75000000 1 H H2 1 0.58220900 0.65332400 0.92888500 1 H H3 1 0.77556100 0.34667600 0.42888500 1 H H4 1 0.41779100 0.34667600 0.07111500 1 H H5 1 0.22443900 0.65332400 0.57111500 1 H H6 1 0.76851300 0.93424100 0.05006700 1 H H7 1 0.61582600 0.06575900 0.33427200 1 H H8 1 0.61582600 0.28155400 0.55006700 1 H H9 1 0.76851300 0.71844600 0.83427200 1 H H10 1 0.23148700 0.06575900 0.94993300 1 H H11 1 0.38417400 0.93424100 0.66572800 1 H H12 1 0.38417400 0.71844600 0.44993300 1 H H13 1 0.23148700 0.28155400 0.16572800 1 N N14 1 0.75021800 0.76369600 0.98652300 1 N N15 1 0.72282700 0.23630400 0.48652300 1 N N16 1 0.24978200 0.23630400 0.01347700 1 N N17 1 0.27717300 0.76369600 0.51347700 1 Cl Cl18 1 0.21518400 0.70887200 0.99368800 1 Cl Cl19 1 0.78481600 0.29112800 0.00631200 1 Cl Cl20 1 0.78481600 0.77850500 0.49368800 1 Cl Cl21 1 0.21518400 0.22149500 0.50631200 1 | -4.677235 | -4.854508 | -1.006626 | 0 | TRUE | -0.08005592 | 5.14216837 | 2.5745928 | 2.56757557 | 1.602366
mp-29628 | Na4SnS4 | AB4C4 | # generated using pymatgen data_Na4SnS4 _symmetry_space_group_name_H-M 'P 1' _cell_length_a 6.95621257 _cell_length_b 7.81961597 _cell_length_c 7.81961597 _cell_angle_alpha 90.00000000 _cell_angle_beta 90.00000000 _cell_angle_gamma 90.00000000 _symmetry_Int_Tables_number 1 _chemical_formula_structural Na4SnS4 _chemical_formula_sum 'Na8 Sn2 S8' _cell_volume 425.34731398 _cell_formula_units_Z 2 loop_ _symmetry_equiv_pos_site_id _symmetry_equiv_pos_as_xyz 1 'x, y, z' loop_ _atom_site_type_symbol _atom_site_label _atom_site_symmetry_multiplicity _atom_site_fract_x _atom_site_fract_y _atom_site_fract_z _atom_site_occupancy Na Na0 1 0.03067456 0.19778108 0.59386456 1 Na Na1 1 0.96932544 0.59386456 0.80221892 1 Na Na2 1 0.96932544 0.40613544 0.19778108 1 Na Na3 1 0.03067456 0.80221892 0.40613544 1 Na Na4 1 0.46932544 0.69778108 0.90613544 1 Na Na5 1 0.46932544 0.30221892 0.09386456 1 Na Na6 1 0.53067456 0.90613544 0.30221892 1 Na Na7 1 0.53067456 0.09386456 0.69778108 1 Sn Sn8 1 -0.00000000 -0.00000000 0.00000000 1 Sn Sn9 1 0.50000000 0.50000000 0.50000000 1 S S10 1 0.68965609 0.25996218 0.40706203 1 S S11 1 0.68965609 0.74003782 0.59293797 1 S S12 1 0.18965609 0.09293797 0.24003782 1 S S13 1 0.81034391 0.24003782 0.90706203 1 S S14 1 0.81034391 0.75996218 0.09293797 1 S S15 1 0.18965609 0.90706203 0.75996218 1 S S16 1 0.31034391 0.59293797 0.25996218 1 S S17 1 0.31034391 0.40706203 0.74003782 1 | -3.832913 | -4.056468 | -1.184749 | 0 | TRUE | -0.02931215 | 8.898502 | 4.81248567 | 4.086017 | 2.02139
mp-17324 | ZrSnS3 | ABC3 | # generated using pymatgen data_ZrSnS3 _symmetry_space_group_name_H-M 'P 1' _cell_length_a 3.74441614 _cell_length_b 9.44076215 _cell_length_c 14.08601102 _cell_angle_alpha 90.00000000 _cell_angle_beta 90.00000000 _cell_angle_gamma 90.00000000 _symmetry_Int_Tables_number 1 _chemical_formula_structural ZrSnS3 _chemical_formula_sum 'Zr4 Sn4 S12' _cell_volume 497.94249214 _cell_formula_units_Z 4 loop_ _symmetry_equiv_pos_site_id _symmetry_equiv_pos_as_xyz 1 'x, y, z' loop_ _atom_site_type_symbol _atom_site_label _atom_site_symmetry_multiplicity _atom_site_fract_x _atom_site_fract_y _atom_site_fract_z _atom_site_occupancy Zr Zr0 1 0.25000000 0.65901481 0.45179204 1 Zr Zr1 1 0.75000000 0.34098519 0.54820796 1 Zr Zr2 1 0.25000000 0.15901481 0.04820796 1 Zr Zr3 1 0.75000000 0.84098519 0.95179204 1 Sn Sn4 1 0.75000000 0.94798908 0.33221482 1 Sn Sn5 1 0.25000000 0.05201092 0.66778518 1 Sn Sn6 1 0.75000000 0.44798908 0.16778518 1 Sn Sn7 1 0.25000000 0.55201092 0.83221482 1 S S8 1 0.25000000 0.51175852 0.60611747 1 S S9 1 0.75000000 0.48824148 0.39388253 1 S S10 1 0.25000000 0.01175852 0.89388253 1 S S11 1 0.75000000 0.98824148 0.10611747 1 S S12 1 0.75000000 0.82552030 0.50596987 1 S S13 1 0.25000000 0.17447970 0.49403013 1 S S14 1 0.75000000 0.32552030 0.99403013 1 S S15 1 0.25000000 0.67447970 0.00596987 1 S S16 1 0.75000000 0.73087898 0.78662818 1 S S17 1 0.25000000 0.26912102 0.21337182 1 S S18 1 0.75000000 0.23087898 0.71337182 1 S S19 1 0.25000000 0.76912102 0.28662818 1 | -6.089687313 | -6.391487313 | -1.398163 | 0 | TRUE | -0.01312504 | 25.33614 | 16.72865412 | 8.607483 | 2.933851
mp-23871 | CsMnP3HO10 | ABCD3E10 | # generated using pymatgen data_CsMnP3HO10 _symmetry_space_group_name_H-M 'P 1' _cell_length_a 6.33504922 _cell_length_b 6.33504922 _cell_length_c 6.60529833 _cell_angle_alpha 73.45161492 _cell_angle_beta 73.45161492 _cell_angle_gamma 87.74702512 _symmetry_Int_Tables_number 1 _chemical_formula_structural CsMnP3HO10 _chemical_formula_sum 'Cs1 Mn1 P3 H1 O10' _cell_volume 243.33166301 _cell_formula_units_Z 1 loop_ _symmetry_equiv_pos_site_id _symmetry_equiv_pos_as_xyz 1 'x, y, z' loop_ _atom_site_type_symbol _atom_site_label _atom_site_symmetry_multiplicity _atom_site_fract_x _atom_site_fract_y _atom_site_fract_z _atom_site_occupancy Cs Cs0 1 0.00110500 0.99889500 0.50000000 1 Mn Mn1 1 0.33591700 0.66408300 0.00000000 1 P P2 1 0.43524600 0.56475400 0.50000000 1 P P3 1 0.44248500 0.20373500 0.89299600 1 P P4 1 0.79626500 0.55751500 0.10700400 1 H H5 1 0.75140300 0.24859700 0.00000000 1 O O6 1 0.41188300 0.71721200 0.64183900 1 O O7 1 0.28278800 0.58811700 0.35816100 1 O O8 1 0.69182500 0.19723300 0.86141300 1 O O9 1 0.80276700 0.30817500 0.13858700 1 O O10 1 0.01953700 0.68031700 0.02332400 1 O O11 1 0.31968300 0.98046300 0.97667600 1 O O12 1 0.65362400 0.67431800 0.95833600 1 O O13 1 0.41005800 0.30957100 0.64863500 1 O O14 1 0.69042900 0.58994200 0.35136500 1 O O15 1 0.32568200 0.34637600 0.04166400 1 | -6.902056 | -7.435681 | -2.488372 | 0 | TRUE | -0.03274464 | 6.46058 | 3.534519 | 2.926061 | 1.710573
mp-1542038 | CsSnSe3 | ABC3 | # generated using pymatgen data_CsSnSe3 _symmetry_space_group_name_H-M 'P 1' _cell_length_a 7.21448184 _cell_length_b 8.11377792 _cell_length_c 8.11715914 _cell_angle_alpha 102.65006054 _cell_angle_beta 106.49861583 _cell_angle_gamma 113.74030089 _symmetry_Int_Tables_number 1 _chemical_formula_structural CsSnSe3 _chemical_formula_sum 'Cs2 Sn2 Se6' _cell_volume 385.79052633 _cell_formula_units_Z 2 loop_ _symmetry_equiv_pos_site_id _symmetry_equiv_pos_as_xyz 1 'x, y, z' loop_ _atom_site_type_symbol _atom_site_label _atom_site_symmetry_multiplicity _atom_site_fract_x _atom_site_fract_y _atom_site_fract_z _atom_site_occupancy Cs Cs0 1 0.77766100 0.15039200 0.81275400 1 Cs Cs1 1 0.22233900 0.84960800 0.18724600 1 Sn Sn2 1 0.78094700 0.57273000 0.49332200 1 Sn Sn3 1 0.21905200 0.42727000 0.50667800 1 Se Se4 1 0.33886400 0.43145500 0.23769500 1 Se Se5 1 0.81026100 0.86926800 0.39845400 1 Se Se6 1 0.66113600 0.56854500 0.76230500 1 Se Se7 1 0.77550000 0.27214100 0.29623600 1 Se Se8 1 0.22450000 0.72785900 0.70376400 1 Se Se9 1 0.18973900 0.13073200 0.60154600 1 | -3.764231396 | -4.047431396 | -0.9688897 | 0 | TRUE | -0.02789405 | 11.45787478 | 5.784553 | 5.673322 | 2.381874
mp-19352 | KAl(MoO4)2 | ABC2D8 | # generated using pymatgen data_KAl(MoO4)2 _symmetry_space_group_name_H-M 'P 1' _cell_length_a 5.63789586 _cell_length_b 5.63789586 _cell_length_c 7.31833400 _cell_angle_alpha 90.00000000 _cell_angle_beta 90.00000000 _cell_angle_gamma 119.99999838 _symmetry_Int_Tables_number 1 _chemical_formula_structural KAl(MoO4)2 _chemical_formula_sum 'K1 Al1 Mo2 O8' _cell_volume 201.45449608 _cell_formula_units_Z 1 loop_ _symmetry_equiv_pos_site_id _symmetry_equiv_pos_as_xyz 1 'x, y, z' loop_ _atom_site_type_symbol _atom_site_label _atom_site_symmetry_multiplicity _atom_site_fract_x _atom_site_fract_y _atom_site_fract_z _atom_site_occupancy K K0 1 0.00000000 0.00000000 0.50000000 1 Al Al1 1 0.00000000 0.00000000 0.00000000 1 Mo Mo2 1 0.33333300 0.66666700 0.77029800 1 Mo Mo3 1 0.66666700 0.33333300 0.22970200 1 O O4 1 0.84292600 0.68585200 0.15432200 1 O O5 1 0.84292600 0.15707400 0.15432200 1 O O6 1 0.31414800 0.15707400 0.15432200 1 O O7 1 0.15707400 0.84292600 0.84567800 1 O O8 1 0.33333300 0.66666700 0.53106200 1 O O9 1 0.66666700 0.33333300 0.46893800 1 O O10 1 0.68585200 0.84292600 0.84567800 1 O O11 1 0.15707400 0.31414800 0.84567800 1 | -6.89060817 | -7.882275 | -2.372209 | 0 | TRUE | -0.01229488 | 7.374561 | 4.35637876 | 3.018182 | 1.737292
mp-1213834 | Cs3Sc2Br9 | A2B3C9 | # generated using pymatgen data_Cs3Sc2Br9 _symmetry_space_group_name_H-M 'P 1' _cell_length_a 7.75472792 _cell_length_b 7.75465210 _cell_length_c 19.43943950 _cell_angle_alpha 90.00507367 _cell_angle_beta 89.99684278 _cell_angle_gamma 120.00221424 _symmetry_Int_Tables_number 1 _chemical_formula_structural Cs3Sc2Br9 _chemical_formula_sum 'Cs6 Sc4 Br18' _cell_volume 1012.35670013 _cell_formula_units_Z 2 loop_ _symmetry_equiv_pos_site_id _symmetry_equiv_pos_as_xyz 1 'x, y, z' loop_ _atom_site_type_symbol _atom_site_label _atom_site_symmetry_multiplicity _atom_site_fract_x _atom_site_fract_y _atom_site_fract_z _atom_site_occupancy Cs Cs0 1 0.33333236 0.66666777 0.07477692 1 Cs Cs1 1 0.66667111 0.33331482 0.92524423 1 Cs Cs2 1 0.66664007 0.33333859 0.57477051 1 Cs Cs3 1 0.33334861 0.66666762 0.42523678 1 Cs Cs4 1 -0.00000142 0.00000235 0.25000347 1 Cs Cs5 1 -0.00000143 0.00000139 0.75000659 1 Sc Sc6 1 0.33332917 0.66667847 0.65569936 1 Sc Sc7 1 0.66668178 0.33332809 0.34429927 1 Sc Sc8 1 0.66666369 0.33334019 0.15568364 1 Sc Sc9 1 0.33333630 0.66666036 0.84432021 1 Br Br10 1 0.16987340 0.33975896 0.58808137 1 Br Br11 1 0.83012539 0.66025792 0.41191963 1 Br Br12 1 0.66023505 0.83012527 0.58808119 1 Br Br13 1 0.83012214 0.66025375 0.08807823 1 Br Br14 1 0.33976091 0.16986455 0.41192051 1 Br Br15 1 0.16986129 0.33974293 0.91192768 1 Br Br16 1 0.16986157 0.83011239 0.58808081 1 Br Br17 1 0.33973561 0.16988054 0.08807990 1 Br Br18 1 0.83013706 0.16992118 0.41193240 1 Br Br19 1 0.66026041 0.83011014 0.91192526 1 Br Br20 1 0.83012506 0.16987347 0.08807756 1 Br Br21 1 0.16987556 0.83011721 0.91192259 1 Br Br22 1 0.51103724 0.02206217 0.24994457 1 Br Br23 1 0.48894253 0.97790490 0.75002879 1 Br Br24 1 0.97793507 0.48896916 0.24994322 1 Br Br25 1 0.02210459 0.51105132 0.74999872 1 Br Br26 1 0.51106277 0.48894181 0.25001184 1 Br Br27 1 0.48894410 0.51105268 0.75000673 1 | -3.977193 | -4.320478 | -2.225593 | 0 | TRUE | -0.109701 | 8.82424617 | 5.74192877 | 3.0823174 | 1.755653
mp-866291 | AgBr | AB | # generated using pymatgen data_AgBr _symmetry_space_group_name_H-M 'P 1' _cell_length_a 4.41219972 _cell_length_b 4.41219972 _cell_length_c 4.41219972 _cell_angle_alpha 60.00000000 _cell_angle_beta 60.00000000 _cell_angle_gamma 60.00000000 _symmetry_Int_Tables_number 1 _chemical_formula_structural AgBr _chemical_formula_sum 'Ag1 Br1' _cell_volume 60.73660179 _cell_formula_units_Z 1 loop_ _symmetry_equiv_pos_site_id _symmetry_equiv_pos_as_xyz 1 'x, y, z' loop_ _atom_site_type_symbol _atom_site_label _atom_site_symmetry_multiplicity _atom_site_fract_x _atom_site_fract_y _atom_site_fract_z _atom_site_occupancy Ag Ag0 1 0.00000000 -0.00000000 0.00000000 1 Br Br1 1 0.25000000 0.25000000 0.25000000 1 | -2.602057775 | -2.869057775 | -0.6762656 | 0 | TRUE | -0.1398089 | 7.395984 | 3.07788 | 4.31810361 | 2.078005
mp-1227238 | CaBiIO2 | ABCD2 | # generated using pymatgen data_CaBiIO2 _symmetry_space_group_name_H-M 'P 1' _cell_length_a 7.36643196 _cell_length_b 7.36643196 _cell_length_c 7.36643196 _cell_angle_alpha 148.19640828 _cell_angle_beta 148.19640828 _cell_angle_gamma 45.59551101 _symmetry_Int_Tables_number 1 _chemical_formula_structural CaBiIO2 _chemical_formula_sum 'Ca1 Bi1 I1 O2' _cell_volume 110.65538382 _cell_formula_units_Z 1 loop_ _symmetry_equiv_pos_site_id _symmetry_equiv_pos_as_xyz 1 'x, y, z' loop_ _atom_site_type_symbol _atom_site_label _atom_site_symmetry_multiplicity _atom_site_fract_x _atom_site_fract_y _atom_site_fract_z _atom_site_occupancy Ca Ca0 1 0.66583000 0.66583000 0.00000000 1 Bi Bi1 1 0.32535100 0.32535100 0.00000000 1 I I2 1 0.00989500 0.00989500 0.00000000 1 O O3 1 0.74946200 0.24946200 0.50000000 1 O O4 1 0.24946200 0.74946200 0.50000000 1 | -5.281431042 | -5.632031042 | -2.189464 | 0 | TRUE | -0.04554939 | 23.52726 | 17.99719 | 5.53007 | 2.35161
mp-697133 | Cs2CaH4 | AB2C4 | # generated using pymatgen data_Cs2CaH4 _symmetry_space_group_name_H-M 'P 1' _cell_length_a 8.40934201 _cell_length_b 8.40934201 _cell_length_c 8.40934201 _cell_angle_alpha 148.23204929 _cell_angle_beta 148.23204929 _cell_angle_gamma 45.54293069 _symmetry_Int_Tables_number 1 _chemical_formula_structural Cs2CaH4 _chemical_formula_sum 'Cs2 Ca1 H4' _cell_volume 164.29408376 _cell_formula_units_Z 1 loop_ _symmetry_equiv_pos_site_id _symmetry_equiv_pos_as_xyz 1 'x, y, z' loop_ _atom_site_type_symbol _atom_site_label _atom_site_symmetry_multiplicity _atom_site_fract_x _atom_site_fract_y _atom_site_fract_z _atom_site_occupancy Cs Cs0 1 0.64805889 0.64805889 -0.00000000 1 Cs Cs1 1 0.35194211 0.35194211 0.00000000 1 Ca Ca2 1 -0.00000000 -0.00000000 -0.00000000 1 H H3 1 0.85147726 0.85147726 -0.00000000 1 H H4 1 0.14852274 0.14852274 0.00000000 1 H H5 1 -0.00000000 0.50000000 0.50000000 1 H H6 1 0.50000000 -0.00000000 0.50000000 1 | -2.798595 | -2.900881 | -0.4198367 | 0 | TRUE | -0.003770386 | 8.90274 | 5.706751 | 3.195989 | 1.787733
mp-984 | BN | AB | # generated using pymatgen data_BN _symmetry_space_group_name_H-M 'P 1' _cell_length_a 2.51242800 _cell_length_b 2.51242846 _cell_length_c 7.70726500 _cell_angle_alpha 90.00000000 _cell_angle_beta 90.00000000 _cell_angle_gamma 119.99999399 _symmetry_Int_Tables_number 1 _chemical_formula_structural BN _chemical_formula_sum 'B2 N2' _cell_volume 42.13260173 _cell_formula_units_Z 2 loop_ _symmetry_equiv_pos_site_id _symmetry_equiv_pos_as_xyz 1 'x, y, z' loop_ _atom_site_type_symbol _atom_site_label _atom_site_symmetry_multiplicity _atom_site_fract_x _atom_site_fract_y _atom_site_fract_z _atom_site_occupancy B B0 1 0.33333300 0.66666700 0.25000000 1 B B1 1 0.66666700 0.33333300 0.75000000 1 N N2 1 0.33333300 0.66666700 0.75000000 1 N N3 1 0.66666700 0.33333300 0.25000000 1 | -8.788823 | -8.969323 | -1.46138 | 0 | TRUE | -1.46138 | 4.678872 | 1.103138 | 3.575734 | 1.890961
mp-18300 | Ca3AlSb3 | AB3C3 | # generated using pymatgen data_Ca3AlSb3 _symmetry_space_group_name_H-M 'P 1' _cell_length_a 4.51342936 _cell_length_b 12.93826770 _cell_length_c 14.33342830 _cell_angle_alpha 90.00000000 _cell_angle_beta 90.00000000 _cell_angle_gamma 90.00000000 _symmetry_Int_Tables_number 1 _chemical_formula_structural Ca3AlSb3 _chemical_formula_sum 'Ca12 Al4 Sb12' _cell_volume 837.01426704 _cell_formula_units_Z 4 loop_ _symmetry_equiv_pos_site_id _symmetry_equiv_pos_as_xyz 1 'x, y, z' loop_ _atom_site_type_symbol _atom_site_label _atom_site_symmetry_multiplicity _atom_site_fract_x _atom_site_fract_y _atom_site_fract_z _atom_site_occupancy Ca Ca0 1 0.25000000 0.05929959 0.88900024 1 Ca Ca1 1 0.75000000 0.94070041 0.11099976 1 Ca Ca2 1 0.25000000 0.55929959 0.61099976 1 Ca Ca3 1 0.75000000 0.44070041 0.38900024 1 Ca Ca4 1 0.25000000 0.84924614 0.49596837 1 Ca Ca5 1 0.75000000 0.15075386 0.50403163 1 Ca Ca6 1 0.25000000 0.34924614 0.00403163 1 Ca Ca7 1 0.75000000 0.65075386 0.99596837 1 Ca Ca8 1 0.75000000 0.22831657 0.22041631 1 Ca Ca9 1 0.25000000 0.77168343 0.77958369 1 Ca Ca10 1 0.75000000 0.72831657 0.27958369 1 Ca Ca11 1 0.25000000 0.27168343 0.72041631 1 Al Al12 1 0.25000000 0.06761846 0.29681139 1 Al Al13 1 0.75000000 0.93238154 0.70318861 1 Al Al14 1 0.25000000 0.56761846 0.20318861 1 Al Al15 1 0.75000000 0.43238154 0.79681139 1 Sb Sb16 1 0.25000000 0.25547829 0.38069553 1 Sb Sb17 1 0.75000000 0.74452171 0.61930447 1 Sb Sb18 1 0.25000000 0.75547829 0.11930447 1 Sb Sb19 1 0.75000000 0.24452171 0.88069553 1 Sb Sb20 1 0.25000000 0.11305061 0.11063660 1 Sb Sb21 1 0.75000000 0.88694939 0.88936340 1 Sb Sb22 1 0.25000000 0.61305061 0.38936340 1 Sb Sb23 1 0.75000000 0.38694939 0.61063660 1 Sb Sb24 1 0.25000000 0.03940196 0.64994023 1 Sb Sb25 1 0.75000000 0.96059804 0.35005977 1 Sb Sb26 1 0.25000000 0.53940196 0.85005977 1 Sb Sb27 1 0.75000000 0.46059804 0.14994023 1 | -3.999149 | -4.081434 | -0.9172372 | 0 | TRUE | -0.006757316 | 21.23287 | 8.710749 | 12.52212211 | 3.538661
mp-20282 | CsPbF3 | ABC3 | # generated using pymatgen data_CsPbF3 _symmetry_space_group_name_H-M 'P 1' _cell_length_a 6.66475513 _cell_length_b 6.66475530 _cell_length_c 6.66475609 _cell_angle_alpha 62.28894391 _cell_angle_beta 62.28893761 _cell_angle_gamma 62.28893792 _symmetry_Int_Tables_number 1 _chemical_formula_structural CsPbF3 _chemical_formula_sum 'Cs2 Pb2 F6' _cell_volume 220.02777346 _cell_formula_units_Z 2 loop_ _symmetry_equiv_pos_site_id _symmetry_equiv_pos_as_xyz 1 'x, y, z' loop_ _atom_site_type_symbol _atom_site_label _atom_site_symmetry_multiplicity _atom_site_fract_x _atom_site_fract_y _atom_site_fract_z _atom_site_occupancy Cs Cs0 1 0.24195867 0.24195867 0.24195867 1 Cs Cs1 1 0.74195867 0.74195867 0.74195867 1 Pb Pb2 1 0.99163686 0.99163686 0.99163686 1 Pb Pb3 1 0.49163686 0.49163686 0.49163686 1 F F4 1 0.28990644 0.78580692 0.17589211 1 F F5 1 0.78580692 0.17589211 0.28990644 1 F F6 1 0.17589211 0.28990644 0.78580692 1 F F7 1 0.67589211 0.28580692 0.78990644 1 F F8 1 0.78990644 0.67589211 0.28580692 1 F F9 1 0.28580692 0.78990644 0.67589211 1 | -4.576854985 | -4.854054985 | -2.785558 | 0 | TRUE | -0.0390793 | 21.32433 | 18.43811 | 2.88622527 | 1.698889
mp-27171 | Hg2P2S7 | A2B2C7 | # generated using pymatgen data_Hg2P2S7 _symmetry_space_group_name_H-M 'P 1' _cell_length_a 5.97474886 _cell_length_b 6.24427178 _cell_length_c 8.31850460 _cell_angle_alpha 103.00538421 _cell_angle_beta 89.99999993 _cell_angle_gamma 118.58216061 _symmetry_Int_Tables_number 1 _chemical_formula_structural Hg2P2S7 _chemical_formula_sum 'Hg2 P2 S7' _cell_volume 263.42388080 _cell_formula_units_Z 1 loop_ _symmetry_equiv_pos_site_id _symmetry_equiv_pos_as_xyz 1 'x, y, z' loop_ _atom_site_type_symbol _atom_site_label _atom_site_symmetry_multiplicity _atom_site_fract_x _atom_site_fract_y _atom_site_fract_z _atom_site_occupancy Hg Hg0 1 0.78615741 0.57138548 0.79657480 1 Hg Hg1 1 0.21477292 0.42861452 0.20342520 1 P P2 1 0.90962735 0.82569124 0.29331704 1 P P3 1 0.08393711 0.17430876 0.70668296 1 S S4 1 0.20064685 0.94682240 0.76426278 1 S S5 1 0.25382445 0.05317760 0.23573722 1 S S6 1 0.89330865 0.52081426 0.35098103 1 S S7 1 0.37249439 0.47918574 0.64901897 1 S S8 1 0.78847022 0.00000000 0.50000000 1 S S9 1 0.62590969 0.74265875 0.11330944 1 S S10 1 0.88325094 0.25734125 0.88669056 1 | -3.844664 | -4.164755 | -0.4930172 | 0 | TRUE | -0.01198989 | 13.12331933 | 6.85132736 | 6.27199197 | 2.504395
mp-30056 | CsCaBr3 | ABC3 | # generated using pymatgen data_CsCaBr3 _symmetry_space_group_name_H-M 'P 1' _cell_length_a 5.70866573 _cell_length_b 5.70866573 _cell_length_c 5.70866573 _cell_angle_alpha 90.00000000 _cell_angle_beta 90.00000000 _cell_angle_gamma 90.00000000 _symmetry_Int_Tables_number 1 _chemical_formula_structural CsCaBr3 _chemical_formula_sum 'Cs1 Ca1 Br3' _cell_volume 186.03893348 _cell_formula_units_Z 1 loop_ _symmetry_equiv_pos_site_id _symmetry_equiv_pos_as_xyz 1 'x, y, z' loop_ _atom_site_type_symbol _atom_site_label _atom_site_symmetry_multiplicity _atom_site_fract_x _atom_site_fract_y _atom_site_fract_z _atom_site_occupancy Cs Cs0 1 0.00000000 0.00000000 0.00000000 1 Ca Ca1 1 0.50000000 0.50000000 0.50000000 1 Br Br2 1 0.50000000 -0.00000000 0.50000000 1 Br Br3 1 0.00000000 0.50000000 0.50000000 1 Br Br4 1 0.50000000 0.50000000 -0.00000000 1 | -3.54851267 | -3.86891267 | -2.356895 | 0 | TRUE | -0.01698147 | 19.81659 | 16.84401 | 2.97257754 | 1.724116
mp-9846 | RbCaSb | ABC | # generated using pymatgen data_RbCaSb _symmetry_space_group_name_H-M 'P 1' _cell_length_a 5.38931429 _cell_length_b 5.38931429 _cell_length_c 8.52838083 _cell_angle_alpha 90.00000000 _cell_angle_beta 90.00000000 _cell_angle_gamma 90.00000000 _symmetry_Int_Tables_number 1 _chemical_formula_structural RbCaSb _chemical_formula_sum 'Rb2 Ca2 Sb2' _cell_volume 247.70433532 _cell_formula_units_Z 2 loop_ _symmetry_equiv_pos_site_id _symmetry_equiv_pos_as_xyz 1 'x, y, z' loop_ _atom_site_type_symbol _atom_site_label _atom_site_symmetry_multiplicity _atom_site_fract_x _atom_site_fract_y _atom_site_fract_z _atom_site_occupancy Rb Rb0 1 0.25000000 0.25000000 0.63408430 1 Rb Rb1 1 0.75000000 0.75000000 0.36591570 1 Ca Ca2 1 0.25000000 0.75000000 0.00000000 1 Ca Ca3 1 0.75000000 0.25000000 0.00000000 1 Sb Sb4 1 0.75000000 0.75000000 0.80406899 1 Sb Sb5 1 0.25000000 0.25000000 0.19593101 1 | -3.171285 | -3.235285 | -0.8635735925 | 0 | TRUE | -0.1028285 | 12.36731 | 6.18857 | 6.178738 | 2.485707
mp-753353 | Sr4LiCu(CO5)2 | ABC2D4E10 | # generated using pymatgen data_Sr4LiCu(CO5)2 _symmetry_space_group_name_H-M 'P 1' _cell_length_a 8.39898418 _cell_length_b 8.39898418 _cell_length_c 8.39898418 _cell_angle_alpha 141.21614360 _cell_angle_beta 141.21614360 _cell_angle_gamma 56.01132885 _symmetry_Int_Tables_number 1 _chemical_formula_structural Sr4LiCu(CO5)2 _chemical_formula_sum 'Sr4 Li1 Cu1 C2 O10' _cell_volume 230.67601628 _cell_formula_units_Z 1 loop_ _symmetry_equiv_pos_site_id _symmetry_equiv_pos_as_xyz 1 'x, y, z' loop_ _atom_site_type_symbol _atom_site_label _atom_site_symmetry_multiplicity _atom_site_fract_x _atom_site_fract_y _atom_site_fract_z _atom_site_occupancy Sr Sr0 1 0.11347400 0.61347400 0.50000000 1 Sr Sr1 1 0.38652600 0.88652600 0.50000000 1 Sr Sr2 1 0.61347400 0.11347400 0.50000000 1 Sr Sr3 1 0.88652600 0.38652600 0.50000000 1 Li Li4 1 0.00000000 0.00000000 0.00000000 1 Cu Cu5 1 0.50000000 0.50000000 0.00000000 1 C C6 1 0.76330500 0.76330500 0.00000000 1 C C7 1 0.23669500 0.23669500 0.00000000 1 O O8 1 0.73653200 0.26665500 0.00000000 1 O O9 1 0.26346800 0.26346800 0.53012400 1 O O10 1 0.57717100 0.57717100 0.71245500 1 O O11 1 0.85166600 0.85166600 0.00000000 1 O O12 1 0.86471700 0.86471700 0.28754500 1 O O13 1 0.26665500 0.73653200 0.00000000 1 O O14 1 0.73334500 0.73334500 0.46987600 1 O O15 1 0.42282900 0.13528300 0.00000000 1 O O16 1 0.14833400 0.14833400 0.00000000 1 O O17 1 0.13528300 0.42282900 0.00000000 1 | -6.629503 | -7.011169 | -2.528374 | 0 | TRUE | -0.004985607 | 19.03931 | 15.26905915 | 3.77025 | 1.941713
mp-23230 | PCl3 | AB3 | # generated using pymatgen data_PCl3 _symmetry_space_group_name_H-M 'P 1' _cell_length_a 6.22185524 _cell_length_b 8.17878846 _cell_length_c 9.52124610 _cell_angle_alpha 90.00000000 _cell_angle_beta 90.00000000 _cell_angle_gamma 90.00000000 _symmetry_Int_Tables_number 1 _chemical_formula_structural PCl3 _chemical_formula_sum 'P4 Cl12' _cell_volume 484.50991479 _cell_formula_units_Z 4 loop_ _symmetry_equiv_pos_site_id _symmetry_equiv_pos_as_xyz 1 'x, y, z' loop_ _atom_site_type_symbol _atom_site_label _atom_site_symmetry_multiplicity _atom_site_fract_x _atom_site_fract_y _atom_site_fract_z _atom_site_occupancy P P0 1 0.92623871 0.98065850 0.75000000 1 P P1 1 0.42623871 0.51934150 0.25000000 1 P P2 1 0.57376129 0.48065850 0.75000000 1 P P3 1 0.07376129 0.01934150 0.25000000 1 Cl Cl4 1 0.74103728 0.90308886 0.91567275 1 Cl Cl5 1 0.24103728 0.59691114 0.08432725 1 Cl Cl6 1 0.75896272 0.40308886 0.58432725 1 Cl Cl7 1 0.25896272 0.09691114 0.41567275 1 Cl Cl8 1 0.83895313 0.19567029 0.25000000 1 Cl Cl9 1 0.33895313 0.30432971 0.75000000 1 Cl Cl10 1 0.66104687 0.69567029 0.25000000 1 Cl Cl11 1 0.16104687 0.80432971 0.75000000 1 Cl Cl12 1 0.74103728 0.90308886 0.58432725 1 Cl Cl13 1 0.24103728 0.59691114 0.41567275 1 Cl Cl14 1 0.75896272 0.40308886 0.91567275 1 Cl Cl15 1 0.25896272 0.09691114 0.08432725 1 | -3.440669 | -3.901169 | -1.161441 | 0 | TRUE | -0.1843168 | 2.772212 | 0.45742515 | 2.314787 | 1.521442
mp-14395 | NaAlAsO4F | ABCDE4 | # generated using pymatgen data_NaAlAsO4F _symmetry_space_group_name_H-M 'P 1' _cell_length_a 5.45665292 _cell_length_b 5.45665292 _cell_length_c 7.14089443 _cell_angle_alpha 74.52590845 _cell_angle_beta 74.52590845 _cell_angle_gamma 104.34096123 _symmetry_Int_Tables_number 1 _chemical_formula_structural NaAlAsO4F _chemical_formula_sum 'Na2 Al2 As2 O8 F2' _cell_volume 185.48245782 _cell_formula_units_Z 2 loop_ _symmetry_equiv_pos_site_id _symmetry_equiv_pos_as_xyz 1 'x, y, z' loop_ _atom_site_type_symbol _atom_site_label _atom_site_symmetry_multiplicity _atom_site_fract_x _atom_site_fract_y _atom_site_fract_z _atom_site_occupancy Na Na0 1 0.32857800 0.67142200 0.75000000 1 Na Na1 1 0.67142200 0.32857800 0.25000000 1 Al Al2 1 0.00000000 0.00000000 0.00000000 1 Al Al3 1 0.00000000 0.00000000 0.50000000 1 As As4 1 0.31351600 0.68648400 0.25000000 1 As As5 1 0.68648400 0.31351600 0.75000000 1 O O6 1 0.30364100 0.89931400 0.39007100 1 O O7 1 0.10068600 0.69635900 0.10992900 1 O O8 1 0.69635900 0.10068600 0.60992900 1 O O9 1 0.89931400 0.30364100 0.89007100 1 O O10 1 0.76316500 0.63733900 0.58579100 1 O O11 1 0.23683500 0.36266100 0.41420900 1 O O12 1 0.36266100 0.23683500 0.91420900 1 O O13 1 0.63733900 0.76316500 0.08579100 1 F F14 1 0.06516200 0.93483800 0.75000000 1 F F15 1 0.93483800 0.06516200 0.25000000 1 | -6.138451 | -6.539701 | -2.61152 | 0 | TRUE | -0.02444767 | 7.87428056 | 5.036558 | 2.837722 | 1.684554
mp-755363 | Ba3SiO | ABC3 | # generated using pymatgen data_Ba3SiO _symmetry_space_group_name_H-M 'P 1' _cell_length_a 7.57657891 _cell_length_b 7.69821590 _cell_length_c 10.80878583 _cell_angle_alpha 90.00000000 _cell_angle_beta 90.00000000 _cell_angle_gamma 90.00000000 _symmetry_Int_Tables_number 1 _chemical_formula_structural Ba3SiO _chemical_formula_sum 'Ba12 Si4 O4' _cell_volume 630.43475806 _cell_formula_units_Z 4 loop_ _symmetry_equiv_pos_site_id _symmetry_equiv_pos_as_xyz 1 'x, y, z' loop_ _atom_site_type_symbol _atom_site_label _atom_site_symmetry_multiplicity _atom_site_fract_x _atom_site_fract_y _atom_site_fract_z _atom_site_occupancy Ba Ba0 1 0.07612160 0.48218751 0.25000000 1 Ba Ba1 1 0.21006211 0.21040748 0.53983043 1 Ba Ba2 1 0.21006211 0.21040748 0.96016957 1 Ba Ba3 1 0.28993789 0.71040748 0.53983043 1 Ba Ba4 1 0.28993789 0.71040748 0.96016957 1 Ba Ba5 1 0.42387840 0.98218751 0.25000000 1 Ba Ba6 1 0.57612160 0.01781249 0.75000000 1 Ba Ba7 1 0.71006111 0.28959252 0.03983043 1 Ba Ba8 1 0.71006111 0.28959252 0.46016957 1 Ba Ba9 1 0.78993889 0.78959252 0.03983043 1 Ba Ba10 1 0.78993889 0.78959252 0.46016957 1 Ba Ba11 1 0.92387840 0.51781249 0.75000000 1 Si Si12 1 0.01137434 0.96248382 0.75000000 1 Si Si13 1 0.48862566 0.46248382 0.75000000 1 Si Si14 1 0.51137434 0.53751618 0.25000000 1 Si Si15 1 0.98862566 0.03751618 0.25000000 1 O O16 1 -0.00000000 0.50000000 0.00000000 1 O O17 1 -0.00000000 0.50000000 0.50000000 1 O O18 1 0.50000000 -0.00000000 0.00000000 1 O O19 1 0.50000000 -0.00000000 0.50000000 1 | -4.419633479 | -4.542833479 | -1.317047 | 0 | TRUE | -0.009540144 | 36.24259 | 21.05526 | 15.18733 | 3.897093
mp-583463 | FeCl3 | AB3 | # generated using pymatgen data_FeCl3 _symmetry_space_group_name_H-M 'P 1' _cell_length_a 6.10045980 _cell_length_b 6.10031579 _cell_length_c 17.93827293 _cell_angle_alpha 90.00905080 _cell_angle_beta 89.98595694 _cell_angle_gamma 119.99776616 _symmetry_Int_Tables_number 1 _chemical_formula_structural FeCl3 _chemical_formula_sum 'Fe6 Cl18' _cell_volume 578.14384768 _cell_formula_units_Z 6 loop_ _symmetry_equiv_pos_site_id _symmetry_equiv_pos_as_xyz 1 'x, y, z' loop_ _atom_site_type_symbol _atom_site_label _atom_site_symmetry_multiplicity _atom_site_fract_x _atom_site_fract_y _atom_site_fract_z _atom_site_occupancy Fe Fe0 1 0.33328687 0.66672273 0.66669499 1 Fe Fe1 1 0.66660692 0.33334004 0.33314229 1 Fe Fe2 1 0.33326534 0.66669023 0.33323367 1 Fe Fe3 1 0.00014508 0.99994128 0.00004598 1 Fe Fe4 1 0.66662268 0.33338972 0.66680328 1 Fe Fe5 1 0.33348824 0.66658626 0.00004865 1 Cl Cl6 1 0.02651084 0.33312317 0.92392041 1 Cl Cl7 1 -0.00024605 0.35994487 0.25703382 1 Cl Cl8 1 0.36004444 0.00025799 0.25704494 1 Cl Cl9 1 0.64002363 0.00022748 0.74290103 1 Cl Cl10 1 0.02666254 0.69325038 0.07622174 1 Cl Cl11 1 0.99969147 0.64002567 0.74289504 1 Cl Cl12 1 0.30677654 0.33314025 0.07620072 1 Cl Cl13 1 0.30714474 0.97363989 0.92394994 1 Cl Cl14 1 0.35990097 0.35988184 0.74288654 1 Cl Cl15 1 0.35817573 0.35846945 0.40903713 1 Cl Cl16 1 0.64007662 0.63990996 0.25704038 1 Cl Cl17 1 0.66691075 0.97338700 0.07623162 1 Cl Cl18 1 0.64143866 -0.00008391 0.40904816 1 Cl Cl19 1 0.00004355 0.35854904 0.59087573 1 Cl Cl20 1 0.99995933 0.64176950 0.40902505 1 Cl Cl21 1 0.35837899 -0.00003166 0.59089018 1 Cl Cl22 1 0.66698935 0.69295807 0.92395497 1 Cl Cl23 1 0.64143977 0.64157375 0.59087175 1 | -4.208093 | -4.668593 | -1.164686 | 0 | TRUE | -0.1190108 | 18.96035 | 13.75448 | 5.2058725 | 2.281638
mp-30943 | MgPSe3 | ABC3 | # generated using pymatgen data_MgPSe3 _symmetry_space_group_name_H-M 'P 1' _cell_length_a 7.91053879 _cell_length_b 7.91053861 _cell_length_c 7.91053921 _cell_angle_alpha 47.91244771 _cell_angle_beta 47.91244183 _cell_angle_gamma 47.91244234 _symmetry_Int_Tables_number 1 _chemical_formula_structural MgPSe3 _chemical_formula_sum 'Mg2 P2 Se6' _cell_volume 249.71224882 _cell_formula_units_Z 2 loop_ _symmetry_equiv_pos_site_id _symmetry_equiv_pos_as_xyz 1 'x, y, z' loop_ _atom_site_type_symbol _atom_site_label _atom_site_symmetry_multiplicity _atom_site_fract_x _atom_site_fract_y _atom_site_fract_z _atom_site_occupancy Mg Mg0 1 0.16655728 0.16655728 0.16655728 1 Mg Mg1 1 0.83344272 0.83344272 0.83344272 1 P P2 1 0.44710674 0.44710674 0.44710674 1 P P3 1 0.55289326 0.55289326 0.55289326 1 Se Se4 1 0.41793640 0.74656916 0.09027973 1 Se Se5 1 0.09027973 0.41793640 0.74656916 1 Se Se6 1 0.74656916 0.09027973 0.41793640 1 Se Se7 1 0.58206360 0.25343084 0.90972027 1 Se Se8 1 0.90972027 0.58206360 0.25343084 1 Se Se9 1 0.25343084 0.90972027 0.58206360 1 | -4.105179354 | -4.388379354 | -0.888116 | 0 | TRUE | -0.076919305 | 8.170245 | 2.549909 | 5.62033604 | 2.370725
mp-1029679 | BaGe7N10 | AB7C10 | # generated using pymatgen data_BaGe7N10 _symmetry_space_group_name_H-M 'P 1' _cell_length_a 7.14696700 _cell_length_b 7.31781700 _cell_length_c 10.27104617 _cell_angle_alpha 74.04606042 _cell_angle_beta 90.00000000 _cell_angle_gamma 90.00000000 _symmetry_Int_Tables_number 1 _chemical_formula_structural BaGe7N10 _chemical_formula_sum 'Ba2 Ge14 N20' _cell_volume 516.48724442 _cell_formula_units_Z 2 loop_ _symmetry_equiv_pos_site_id _symmetry_equiv_pos_as_xyz 1 'x, y, z' loop_ _atom_site_type_symbol _atom_site_label _atom_site_symmetry_multiplicity _atom_site_fract_x _atom_site_fract_y _atom_site_fract_z _atom_site_occupancy Ba Ba0 1 0.92949200 0.04190400 0.66805900 1 Ba Ba1 1 0.07050800 0.04190400 0.16805900 1 Ge Ge2 1 0.03137200 0.45600900 0.82726900 1 Ge Ge3 1 0.96862800 0.45600900 0.32726900 1 Ge Ge4 1 0.97052200 0.64983500 0.01650600 1 Ge Ge5 1 0.02947800 0.64983500 0.51650600 1 Ge Ge6 1 0.60828100 0.89057600 0.07270900 1 Ge Ge7 1 0.39171900 0.89057600 0.57270900 1 Ge Ge8 1 0.63805000 0.33357700 0.99347800 1 Ge Ge9 1 0.36195000 0.33357700 0.49347800 1 Ge Ge10 1 0.37483500 0.15073400 0.80966800 1 Ge Ge11 1 0.62516500 0.15073400 0.30966800 1 Ge Ge12 1 0.38054900 0.70460900 0.88355900 1 Ge Ge13 1 0.61945100 0.70460900 0.38355900 1 Ge Ge14 1 0.62996100 0.51602900 0.68758700 1 Ge Ge15 1 0.37003900 0.51602900 0.18758700 1 N N16 1 0.14379000 0.23342500 0.83658600 1 N N17 1 0.85621000 0.23342500 0.33658600 1 N N18 1 0.87627900 0.42736600 0.98015200 1 N N19 1 0.12372100 0.42736600 0.48015200 1 N N20 1 0.12653900 0.68423700 0.86126400 1 N N21 1 0.87346100 0.68423700 0.36126400 1 N N22 1 0.84287200 0.86199800 0.01387400 1 N N23 1 0.15712800 0.86199800 0.51387400 1 N N24 1 0.50220100 0.71791700 0.72349600 1 N N25 1 0.49779900 0.71791700 0.22349600 1 N N26 1 0.88417800 0.55996300 0.67359700 1 N N27 1 0.11582200 0.55996300 0.17359700 1 N N28 1 0.61406900 0.11258000 0.13265000 1 N N29 1 0.38593100 0.11258000 0.63265000 1 N N30 1 0.41600000 0.92115200 0.94171300 1 N N31 1 0.58400000 0.92115200 0.44171300 1 N N32 1 0.58989400 0.29304900 0.82390700 1 N N33 1 0.41010600 0.29304900 0.32390700 1 N N34 1 0.46289300 0.50274300 0.02322700 1 N N35 1 0.53710700 0.50274300 0.52322700 1 | -6.691342 | -6.891897 | -0.3560571 | 0 | TRUE | -0.02999458 | 18.58526 | 13.48566119 | 5.099603 | 2.25823
mp-1210002 | NaNbS6 | ABC6 | # generated using pymatgen data_NaNbS6 _symmetry_space_group_name_H-M 'P 1' _cell_length_a 7.42668174 _cell_length_b 7.42668174 _cell_length_c 7.25568413 _cell_angle_alpha 86.22158727 _cell_angle_beta 86.22158727 _cell_angle_gamma 119.10023062 _symmetry_Int_Tables_number 1 _chemical_formula_structural NaNbS6 _chemical_formula_sum 'Na2 Nb2 S12' _cell_volume 346.70674787 _cell_formula_units_Z 2 loop_ _symmetry_equiv_pos_site_id _symmetry_equiv_pos_as_xyz 1 'x, y, z' loop_ _atom_site_type_symbol _atom_site_label _atom_site_symmetry_multiplicity _atom_site_fract_x _atom_site_fract_y _atom_site_fract_z _atom_site_occupancy Na Na0 1 0.66652395 0.32725890 0.99473306 1 Na Na1 1 0.32725890 0.66652395 0.49473306 1 Nb Nb2 1 0.99131662 0.01877142 0.74187137 1 Nb Nb3 1 0.01877142 0.99131662 0.24187137 1 S S4 1 0.96080573 0.23885893 0.47746297 1 S S5 1 0.23885893 0.96080573 0.97746297 1 S S6 1 0.30343114 0.36298089 0.79498249 1 S S7 1 0.36298089 0.30343114 0.29498249 1 S S8 1 0.04856451 0.26737820 0.98343857 1 S S9 1 0.26737820 0.04856451 0.48343857 1 S S10 1 0.70210076 0.09178349 0.66731163 1 S S11 1 0.09178349 0.70210076 0.16731163 1 S S12 1 0.94654146 0.66566258 0.71116359 1 S S13 1 0.66566258 0.94654146 0.21116359 1 S S14 1 0.77996939 0.72553203 0.52641533 1 S S15 1 0.72553203 0.77996939 0.02641533 1 | -5.163922 | -5.541172 | -1.010856 | 0 | TRUE | -0.06279003 | 9.592812 | 3.65923402 | 5.933578 | 2.435894
mp-558984 | GaTeO3F | ABCD3 | # generated using pymatgen data_GaTeO3F _symmetry_space_group_name_H-M 'P 1' _cell_length_a 5.11524500 _cell_length_b 5.16364400 _cell_length_c 12.68635623 _cell_angle_alpha 74.38000318 _cell_angle_beta 90.00000000 _cell_angle_gamma 90.00000000 _symmetry_Int_Tables_number 1 _chemical_formula_structural GaTeO3F _chemical_formula_sum 'Ga4 Te4 O12 F4' _cell_volume 322.71331270 _cell_formula_units_Z 4 loop_ _symmetry_equiv_pos_site_id _symmetry_equiv_pos_as_xyz 1 'x, y, z' loop_ _atom_site_type_symbol _atom_site_label _atom_site_symmetry_multiplicity _atom_site_fract_x _atom_site_fract_y _atom_site_fract_z _atom_site_occupancy Ga Ga0 1 0.25823600 0.10745800 0.43008100 1 Ga Ga1 1 0.75823600 0.89254200 0.06991900 1 Ga Ga2 1 0.24176400 0.10745800 0.93008100 1 Ga Ga3 1 0.74176400 0.89254200 0.56991900 1 Te Te4 1 0.19344900 0.32531700 0.17011100 1 Te Te5 1 0.69344900 0.67468300 0.32988900 1 Te Te6 1 0.30655100 0.32531700 0.67011100 1 Te Te7 1 0.80655100 0.67468300 0.82988900 1 O O8 1 0.06403400 0.12249700 0.06940200 1 O O9 1 0.11733900 0.45658500 0.83889200 1 O O10 1 0.92255200 0.92845900 0.69989100 1 O O11 1 0.38266100 0.45658500 0.33889200 1 O O12 1 0.88266100 0.54341500 0.16110800 1 O O13 1 0.61733900 0.54341500 0.66110800 1 O O14 1 0.42255200 0.07154100 0.80010900 1 O O15 1 0.93596600 0.87750300 0.93059800 1 O O16 1 0.43596600 0.12249700 0.56940200 1 O O17 1 0.07744800 0.07154100 0.30010900 1 O O18 1 0.57744800 0.92845900 0.19989100 1 O O19 1 0.56403400 0.87750300 0.43059800 1 F F20 1 0.56194300 0.23735100 0.98753600 1 F F21 1 0.06194300 0.76264900 0.51246400 1 F F22 1 0.93805700 0.23735100 0.48753600 1 F F23 1 0.43805700 0.76264900 0.01246400 1 | -5.463994 | -5.884494 | -2.064003 | 0 | TRUE | -0.0293604 | 13.25806 | 9.086031 | 4.172031 | 2.042555
mp-10223 | Na2PdS2 | AB2C2 | # generated using pymatgen data_Na2PdS2 _symmetry_space_group_name_H-M 'P 1' _cell_length_a 3.55543822 _cell_length_b 5.44190079 _cell_length_c 10.85656389 _cell_angle_alpha 89.99999526 _cell_angle_beta 90.00000228 _cell_angle_gamma 109.08167359 _symmetry_Int_Tables_number 1 _chemical_formula_structural Na2PdS2 _chemical_formula_sum 'Na4 Pd2 S4' _cell_volume 198.51464713 _cell_formula_units_Z 2 loop_ _symmetry_equiv_pos_site_id _symmetry_equiv_pos_as_xyz 1 'x, y, z' loop_ _atom_site_type_symbol _atom_site_label _atom_site_symmetry_multiplicity _atom_site_fract_x _atom_site_fract_y _atom_site_fract_z _atom_site_occupancy Na Na0 1 0.43042903 0.86352415 0.87584891 1 Na Na1 1 0.56957107 0.13647577 0.37584903 1 Na Na2 1 0.82690382 0.65475766 0.58751496 1 Na Na3 1 0.17309606 0.34524234 0.08751498 1 Pd Pd4 1 0.13300758 0.26780251 0.75159712 1 Pd Pd5 1 0.86699246 0.73219756 0.25159705 1 S S6 1 0.54595174 0.09317230 0.63406671 1 S S7 1 0.45404826 0.90682775 0.13406665 1 S S8 1 0.71908180 0.43927893 0.87097330 1 S S9 1 0.28091819 0.56072105 0.37097330 1 | -4.053467744 | -4.254667744 | -1.035101 | 0 | TRUE | -0.0544932 | 12.57771 | 5.81137019 | 6.766338 | 2.601218
mp-1836 | TlSe | AB | # generated using pymatgen data_TlSe _symmetry_space_group_name_H-M 'P 1' _cell_length_a 6.76555673 _cell_length_b 6.76555623 _cell_length_c 6.76555764 _cell_angle_alpha 105.88382926 _cell_angle_beta 105.88382935 _cell_angle_gamma 116.91219824 _symmetry_Int_Tables_number 1 _chemical_formula_structural TlSe _chemical_formula_sum 'Tl4 Se4' _cell_volume 235.33777974 _cell_formula_units_Z 4 loop_ _symmetry_equiv_pos_site_id _symmetry_equiv_pos_as_xyz 1 'x, y, z' loop_ _atom_site_type_symbol _atom_site_label _atom_site_symmetry_multiplicity _atom_site_fract_x _atom_site_fract_y _atom_site_fract_z _atom_site_occupancy Tl Tl0 1 0.25000000 0.25000000 -0.00000000 1 Tl Tl1 1 0.75000000 0.75000000 -0.00000000 1 Tl Tl2 1 0.75000000 0.25000000 0.50000000 1 Tl Tl3 1 0.25000000 0.75000000 0.50000000 1 Se Se4 1 0.67681738 0.17681738 0.85363477 1 Se Se5 1 0.17681738 0.32318262 0.50000000 1 Se Se6 1 0.82318262 0.67681738 0.50000000 1 Se Se7 1 0.32318262 0.82318262 0.14636523 1 | -3.204455 | -3.440455 | -0.5111777 | 0 | TRUE | -0.01098938 | 27.32099 | 15.89016 | 11.43083 | 3.380951
mp-755895 | Ba3Zr2O7 | A2B3C7 | # generated using pymatgen data_Ba3Zr2O7 _symmetry_space_group_name_H-M 'P 1' _cell_length_a 4.21105874 _cell_length_b 11.37018050 _cell_length_c 4.21105874 _cell_angle_alpha 79.32837639 _cell_angle_beta 90.00000000 _cell_angle_gamma 100.67162361 _symmetry_Int_Tables_number 1 _chemical_formula_structural Ba3Zr2O7 _chemical_formula_sum 'Ba3 Zr2 O7' _cell_volume 194.59065783 _cell_formula_units_Z 1 loop_ _symmetry_equiv_pos_site_id _symmetry_equiv_pos_as_xyz 1 'x, y, z' loop_ _atom_site_type_symbol _atom_site_label _atom_site_symmetry_multiplicity _atom_site_fract_x _atom_site_fract_y _atom_site_fract_z _atom_site_occupancy Ba Ba0 1 0.00000000 0.00000000 -0.00000000 1 Ba Ba1 1 0.81410613 0.62821226 0.18589387 1 Ba Ba2 1 0.18589387 0.37178774 0.81410613 1 Zr Zr3 1 0.59704480 0.19408960 0.40295520 1 Zr Zr4 1 0.40295520 0.80591040 0.59704480 1 O O5 1 0.09608801 0.19217502 0.40391199 1 O O6 1 0.50000000 0.00000000 0.50000000 1 O O7 1 0.69247587 0.38495074 0.30752413 1 O O8 1 0.40391199 0.80782498 0.09608801 1 O O9 1 0.59608801 0.19217502 0.90391199 1 O O10 1 0.30752413 0.61504926 0.69247587 1 O O11 1 0.90391199 0.80782498 0.59608801 1 | -7.909434575 | -8.310184575 | -3.520256 | 0 | TRUE | -0.001884478 | 47.09007523 | 42.41956191 | 4.67051332 | 2.161137
mp-569548 | CsAuBr3 | ABC3 | # generated using pymatgen data_CsAuBr3 _symmetry_space_group_name_H-M 'P 1' _cell_length_a 7.81013100 _cell_length_b 7.81013192 _cell_length_c 7.95857072 _cell_angle_alpha 119.38490699 _cell_angle_beta 119.38490621 _cell_angle_gamma 89.99999244 _symmetry_Int_Tables_number 1 _chemical_formula_structural CsAuBr3 _chemical_formula_sum 'Cs2 Au2 Br6' _cell_volume 349.55602410 _cell_formula_units_Z 2 loop_ _symmetry_equiv_pos_site_id _symmetry_equiv_pos_as_xyz 1 'x, y, z' loop_ _atom_site_type_symbol _atom_site_label _atom_site_symmetry_multiplicity _atom_site_fract_x _atom_site_fract_y _atom_site_fract_z _atom_site_occupancy Cs Cs0 1 0.75000000 0.25000000 0.50000000 1 Cs Cs1 1 0.25000000 0.75000000 0.50000000 1 Au Au2 1 -0.00000000 -0.00000000 -0.00000000 1 Au Au3 1 0.50000000 0.50000000 -0.00000000 1 Br Br4 1 0.28690852 0.28690852 0.57381604 1 Br Br5 1 0.77455500 0.22544500 -0.00000000 1 Br Br6 1 0.71309148 0.71309148 0.42618396 1 Br Br7 1 0.22544500 0.22544500 -0.00000000 1 Br Br8 1 0.22544500 0.77455500 0.00000000 1 Br Br9 1 0.77455500 0.77455500 0.00000000 1 | -2.716963019 | -3.037363019 | -1.271689 | 0 | TRUE | -0.05486872925 | 20.76431 | 11.71908 | 9.04523128 | 3.007529
mp-9259 | Ba2Mg(BO3)2 | AB2C2D6 | # generated using pymatgen data_Ba2Mg(BO3)2 _symmetry_space_group_name_H-M 'P 1' _cell_length_a 6.44115236 _cell_length_b 6.44115236 _cell_length_c 6.44115267 _cell_angle_alpha 49.63455804 _cell_angle_beta 49.63455804 _cell_angle_gamma 49.63455800 _symmetry_Int_Tables_number 1 _chemical_formula_structural Ba2Mg(BO3)2 _chemical_formula_sum 'Ba2 Mg1 B2 O6' _cell_volume 142.65067391 _cell_formula_units_Z 1 loop_ _symmetry_equiv_pos_site_id _symmetry_equiv_pos_as_xyz 1 'x, y, z' loop_ _atom_site_type_symbol _atom_site_label _atom_site_symmetry_multiplicity _atom_site_fract_x _atom_site_fract_y _atom_site_fract_z _atom_site_occupancy Ba Ba0 1 0.77601200 0.77601200 0.77601200 1 Ba Ba1 1 0.22398800 0.22398800 0.22398800 1 Mg Mg2 1 0.00000000 0.00000000 0.00000000 1 B B3 1 0.40962900 0.40962900 0.40962900 1 B B4 1 0.59037100 0.59037100 0.59037100 1 O O5 1 0.74028500 0.29256100 0.74028500 1 O O6 1 0.74028500 0.74028500 0.29256100 1 O O7 1 0.29256100 0.74028500 0.74028500 1 O O8 1 0.70743900 0.25971500 0.25971500 1 O O9 1 0.25971500 0.25971500 0.70743900 1 O O10 1 0.25971500 0.70743900 0.25971500 1 | -7.16277 | -7.537497 | -3.130484 | 0 | TRUE | -0.004252401 | 12.58526 | 9.1544 | 3.430856 | 1.852257
mp-1023132 | K2Cu(ClF)2 | AB2C2D2 | # generated using pymatgen data_K2Cu(ClF)2 _symmetry_space_group_name_H-M 'P 1' _cell_length_a 8.11328527 _cell_length_b 8.11328527 _cell_length_c 6.33734200 _cell_angle_alpha 90.00000000 _cell_angle_beta 90.00000000 _cell_angle_gamma 134.01552903 _symmetry_Int_Tables_number 1 _chemical_formula_structural K2Cu(ClF)2 _chemical_formula_sum 'K4 Cu2 Cl4 F4' _cell_volume 299.99984290 _cell_formula_units_Z 2 loop_ _symmetry_equiv_pos_site_id _symmetry_equiv_pos_as_xyz 1 'x, y, z' loop_ _atom_site_type_symbol _atom_site_label _atom_site_symmetry_multiplicity _atom_site_fract_x _atom_site_fract_y _atom_site_fract_z _atom_site_occupancy K K0 1 0.12340400 0.87659600 0.50000000 1 K K1 1 0.62340400 0.37659600 0.00000000 1 K K2 1 0.87659600 0.12340400 0.50000000 1 K K3 1 0.37659600 0.62340400 0.00000000 1 Cu Cu4 1 0.00000000 0.00000000 0.00000000 1 Cu Cu5 1 0.50000000 0.50000000 0.50000000 1 Cl Cl6 1 0.15615700 0.84384300 0.00000000 1 Cl Cl7 1 0.84384300 0.15615700 0.00000000 1 Cl Cl8 1 0.65615700 0.34384300 0.50000000 1 Cl Cl9 1 0.34384300 0.65615700 0.50000000 1 F F10 1 0.21416500 0.21416500 0.21419700 1 F F11 1 0.78583500 0.78583500 0.78580300 1 F F12 1 0.71416500 0.71416500 0.28580300 1 F F13 1 0.28583500 0.28583500 0.71419700 1 | -3.806134 | -4.11356211 | -2.136414 | 0 | TRUE | -0.0180563 | 7.14924232 | 4.000432 | 3.14881 | 1.774489
mp-574040 | K2SnBr6 | AB2C6 | # generated using pymatgen data_K2SnBr6 _symmetry_space_group_name_H-M 'P 1' _cell_length_a 7.69197808 _cell_length_b 7.48332245 _cell_length_c 10.53803883 _cell_angle_alpha 90.48209563 _cell_angle_beta 90.00000000 _cell_angle_gamma 90.00000000 _symmetry_Int_Tables_number 1 _chemical_formula_structural K2SnBr6 _chemical_formula_sum 'K4 Sn2 Br12' _cell_volume 606.56440055 _cell_formula_units_Z 2 loop_ _symmetry_equiv_pos_site_id _symmetry_equiv_pos_as_xyz 1 'x, y, z' loop_ _atom_site_type_symbol _atom_site_label _atom_site_symmetry_multiplicity _atom_site_fract_x _atom_site_fract_y _atom_site_fract_z _atom_site_occupancy K K0 1 0.43799995 0.98222975 0.25181446 1 K K1 1 0.06200005 0.48222975 0.75181446 1 K K2 1 0.93799995 0.51777025 0.24818554 1 K K3 1 0.56200005 0.01777025 0.74818554 1 Sn Sn4 1 0.00000000 -0.00000000 -0.00000000 1 Sn Sn5 1 0.50000000 0.50000000 0.50000000 1 Br Br6 1 0.50753797 0.43062247 0.25605258 1 Br Br7 1 0.21816066 0.69454036 0.46778800 1 Br Br8 1 0.00753797 0.06937753 0.24394642 1 Br Br9 1 0.28183934 0.19454036 0.96778800 1 Br Br10 1 0.78183934 0.30545964 0.53221200 1 Br Br11 1 0.49246203 0.56937753 0.74394642 1 Br Br12 1 0.30403021 0.21638469 0.53581509 1 Br Br13 1 0.19596979 0.71638469 0.03581509 1 Br Br14 1 0.99246203 0.93062247 0.75605358 1 Br Br15 1 0.69596979 0.78361531 0.46418491 1 Br Br16 1 0.71816066 0.80545964 0.03221200 1 Br Br17 1 0.80403021 0.28361531 0.96418491 1 | -2.976493 | -3.332493 | -1.604877454 | 0 | TRUE | -0.02650697 | 6.640363 | 3.47186323 | 3.168499 | 1.780028
mp-1443950 | MgCoF6 | ABC6 | # generated using pymatgen data_MgCoF6 _symmetry_space_group_name_H-M 'P 1' _cell_length_a 5.29450790 _cell_length_b 5.29450774 _cell_length_c 5.29452345 _cell_angle_alpha 56.57868133 _cell_angle_beta 56.57860013 _cell_angle_gamma 56.57886271 _symmetry_Int_Tables_number 1 _chemical_formula_structural MgCoF6 _chemical_formula_sum 'Mg1 Co1 F6' _cell_volume 96.64954197 _cell_formula_units_Z 1 loop_ _symmetry_equiv_pos_site_id _symmetry_equiv_pos_as_xyz 1 'x, y, z' loop_ _atom_site_type_symbol _atom_site_label _atom_site_symmetry_multiplicity _atom_site_fract_x _atom_site_fract_y _atom_site_fract_z _atom_site_occupancy Mg Mg0 1 0.50000000 0.50000000 0.50000000 1 Co Co1 1 0.00000000 0.00000000 -0.00000000 1 F F2 1 0.64563587 0.87360123 0.24020121 1 F F3 1 0.87360123 0.24019921 0.64563987 1 F F4 1 0.75979979 0.35436113 0.12639877 1 F F5 1 0.12639877 0.75980079 0.35436013 1 F F6 1 0.35436413 0.12639877 0.75979879 1 F F7 1 0.24020021 0.64563887 0.87360123 1 | -4.539391 | -5.090641 | -2.568456865 | 0 | TRUE | -0.05293493 | 8.600209 | 5.12038501 | 3.479824 | 1.865429
mp-861979 | Ir2S3 | A2B3 | # generated using pymatgen data_Ir2S3 _symmetry_space_group_name_H-M 'P 1' _cell_length_a 6.01202360 _cell_length_b 6.01202310 _cell_length_c 6.30272364 _cell_angle_alpha 118.48585418 _cell_angle_beta 61.51414714 _cell_angle_gamma 120.00027858 _symmetry_Int_Tables_number 1 _chemical_formula_structural Ir2S3 _chemical_formula_sum 'Ir4 S6' _cell_volume 164.67315691 _cell_formula_units_Z 2 loop_ _symmetry_equiv_pos_site_id _symmetry_equiv_pos_as_xyz 1 'x, y, z' loop_ _atom_site_type_symbol _atom_site_label _atom_site_symmetry_multiplicity _atom_site_fract_x _atom_site_fract_y _atom_site_fract_z _atom_site_occupancy Ir Ir0 1 0.64819549 0.35180426 0.05541545 1 Ir Ir1 1 0.85180395 0.14819528 0.44458593 1 Ir Ir2 1 0.14819505 0.85180372 0.55541407 1 Ir Ir3 1 0.35180451 0.64819474 0.94458555 1 S S4 1 0.54665176 0.74999826 0.24999484 1 S S5 1 0.25000589 0.04665449 0.25000142 1 S S6 1 0.95334872 0.45335091 0.24999810 1 S S7 1 0.04665128 0.54665009 0.75000290 1 S S8 1 0.74999311 0.95334551 0.74999958 1 S S9 1 0.45334624 0.25000174 0.75000616 1 | -6.382819306 | -6.684619306 | -0.6673757 | 0 | TRUE | -0.005083944 | 20.247 | 1.077203 | 19.1698 | 4.378332
mp-8000 | SrSn(BO3)2 | ABC2D6 | # generated using pymatgen data_SrSn(BO3)2 _symmetry_space_group_name_H-M 'P 1' _cell_length_a 6.39088523 _cell_length_b 6.39088523 _cell_length_c 6.39088551 _cell_angle_alpha 46.05196459 _cell_angle_beta 46.05196459 _cell_angle_gamma 46.05195928 _symmetry_Int_Tables_number 1 _chemical_formula_structural SrSn(BO3)2 _chemical_formula_sum 'Sr1 Sn1 B2 O6' _cell_volume 123.42826070 _cell_formula_units_Z 1 loop_ _symmetry_equiv_pos_site_id _symmetry_equiv_pos_as_xyz 1 'x, y, z' loop_ _atom_site_type_symbol _atom_site_label _atom_site_symmetry_multiplicity _atom_site_fract_x _atom_site_fract_y _atom_site_fract_z _atom_site_occupancy Sr Sr0 1 0.00000000 0.00000000 0.00000000 1 Sn Sn1 1 0.50000000 0.50000000 0.50000000 1 B B2 1 0.76501900 0.76501900 0.76501900 1 B B3 1 0.23498100 0.23498100 0.23498100 1 O O4 1 0.50859300 0.71805300 0.05773400 1 O O5 1 0.71805300 0.05773400 0.50859300 1 O O6 1 0.94226600 0.49140700 0.28194700 1 O O7 1 0.49140700 0.28194700 0.94226600 1 O O8 1 0.28194700 0.94226600 0.49140700 1 O O9 1 0.05773400 0.50859300 0.71805300 1 | -7.295531847 | -7.707731847 | -2.833934 | 0 | TRUE | -0.01444907 | 9.527246 | 6.32835667 | 3.198889 | 1.788544
mp-28336 | Li3P7 | A3B7 | # generated using pymatgen data_Li3P7 _symmetry_space_group_name_H-M 'P 1' _cell_length_a 7.61936257 _cell_length_b 9.79844322 _cell_length_c 10.48708764 _cell_angle_alpha 90.00000000 _cell_angle_beta 90.00000000 _cell_angle_gamma 90.00000000 _symmetry_Int_Tables_number 1 _chemical_formula_structural Li3P7 _chemical_formula_sum 'Li12 P28' _cell_volume 782.94385133 _cell_formula_units_Z 4 loop_ _symmetry_equiv_pos_site_id _symmetry_equiv_pos_as_xyz 1 'x, y, z' loop_ _atom_site_type_symbol _atom_site_label _atom_site_symmetry_multiplicity _atom_site_fract_x _atom_site_fract_y _atom_site_fract_z _atom_site_occupancy Li Li0 1 0.84906872 0.30786659 0.81610327 1 Li Li1 1 0.34906872 0.19213341 0.18389673 1 Li Li2 1 0.15093128 0.80786659 0.68389673 1 Li Li3 1 0.65093128 0.69213341 0.31610327 1 Li Li4 1 0.56739219 0.02463171 0.01428946 1 Li Li5 1 0.06739219 0.47536829 0.98571054 1 Li Li6 1 0.43260781 0.52463171 0.48571054 1 Li Li7 1 0.93260781 0.97536829 0.51428946 1 Li Li8 1 0.40352555 0.30233545 0.69253438 1 Li Li9 1 0.90352555 0.19766455 0.30746462 1 Li Li10 1 0.59647445 0.80233545 0.80746562 1 Li Li11 1 0.09647445 0.69766455 0.19253538 1 P P12 1 0.28344093 0.87433132 0.31972397 1 P P13 1 0.78344093 0.62566868 0.68027603 1 P P14 1 0.71655907 0.37433132 0.18027603 1 P P15 1 0.21655907 0.12566868 0.81972397 1 P P16 1 0.63773727 0.04771267 0.38890208 1 P P17 1 0.13773727 0.45228733 0.61109792 1 P P18 1 0.36226273 0.54771267 0.11109792 1 P P19 1 0.86226273 0.95228733 0.88890208 1 P P20 1 0.53470942 0.94273653 0.56658074 1 P P21 1 0.03470942 0.55726347 0.43341926 1 P P22 1 0.46529058 0.44273653 0.93341926 1 P P23 1 0.96529058 0.05726347 0.06658074 1 P P24 1 0.40726522 0.13291758 0.49627593 1 P P25 1 0.90726522 0.36708242 0.50372407 1 P P26 1 0.59273478 0.63291758 0.00372407 1 P P27 1 0.09273478 0.86708242 0.99627593 1 P P28 1 0.31365041 0.92871936 0.88263992 1 P P29 1 0.81365041 0.57128064 0.11736008 1 P P30 1 0.68634959 0.42871936 0.61736008 1 P P31 1 0.18634959 0.07128064 0.38263992 1 P P32 1 0.12533899 0.21918635 0.99579649 1 P P33 1 0.62533899 0.28081365 0.00420351 1 P P34 1 0.87466101 0.71918635 0.50420351 1 P P35 1 0.37466101 0.78081365 0.49579749 1 P P36 1 0.96578081 0.07039687 0.73459587 1 P P37 1 0.46578081 0.42960313 0.26540413 1 P P38 1 0.03421919 0.57039687 0.76540413 1 P P39 1 0.53421919 0.92960313 0.23459587 1 | -4.72156061 | -4.72156061 | -0.359572 | 0 | TRUE | -0.03259252 | 10.97295077 | 4.288795 | 6.684156 | 2.585373
mp-1209238 | RbCaBr3 | ABC3 | # generated using pymatgen data_RbCaBr3 _symmetry_space_group_name_H-M 'P 1' _cell_length_a 7.78124338 _cell_length_b 8.11548266 _cell_length_c 11.15646626 _cell_angle_alpha 90.00000000 _cell_angle_beta 90.00000000 _cell_angle_gamma 90.00000000 _symmetry_Int_Tables_number 1 _chemical_formula_structural RbCaBr3 _chemical_formula_sum 'Rb4 Ca4 Br12' _cell_volume 704.51461973 _cell_formula_units_Z 4 loop_ _symmetry_equiv_pos_site_id _symmetry_equiv_pos_as_xyz 1 'x, y, z' loop_ _atom_site_type_symbol _atom_site_label _atom_site_symmetry_multiplicity _atom_site_fract_x _atom_site_fract_y _atom_site_fract_z _atom_site_occupancy Rb Rb0 1 0.02076625 0.43580703 0.25000000 1 Rb Rb1 1 0.97923375 0.56419297 0.75000000 1 Rb Rb2 1 0.52076625 0.06419297 0.75000000 1 Rb Rb3 1 0.47923375 0.93580703 0.25000000 1 Ca Ca4 1 0.00000000 0.00000000 0.00000000 1 Ca Ca5 1 0.50000000 0.50000000 0.00000000 1 Ca Ca6 1 0.00000000 0.00000000 0.50000000 1 Ca Ca7 1 0.50000000 0.50000000 0.50000000 1 Br Br8 1 0.29889294 0.20470813 0.04458887 1 Br Br9 1 0.70110706 0.79529187 0.95541113 1 Br Br10 1 0.79889294 0.29529187 0.95541113 1 Br Br11 1 0.70110706 0.79529187 0.54458887 1 Br Br12 1 0.20110706 0.70470813 0.04458887 1 Br Br13 1 0.29889294 0.20470813 0.45541113 1 Br Br14 1 0.20110706 0.70470813 0.45541113 1 Br Br15 1 0.79889294 0.29529187 0.54458887 1 Br Br16 1 0.58722611 0.51913192 0.25000000 1 Br Br17 1 0.41277389 0.48086808 0.75000000 1 Br Br18 1 0.08722611 0.98086808 0.75000000 1 Br Br19 1 0.91277389 0.01913192 0.25000000 1 | -3.543115468 | -3.863515468 | -2.334472 | 0 | TRUE | -0.03124522 | 8.09562487 | 5.175909 | 2.919716 | 1.708718
mp-29175 | Ca2AuN | ABC2 | # generated using pymatgen data_Ca2AuN _symmetry_space_group_name_H-M 'P 1' _cell_length_a 3.55124595 _cell_length_b 4.92682677 _cell_length_c 9.22387117 _cell_angle_alpha 90.00000000 _cell_angle_beta 101.09889994 _cell_angle_gamma 90.00000000 _symmetry_Int_Tables_number 1 _chemical_formula_structural Ca2AuN _chemical_formula_sum 'Ca4 Au2 N2' _cell_volume 158.36582255 _cell_formula_units_Z 2 loop_ _symmetry_equiv_pos_site_id _symmetry_equiv_pos_as_xyz 1 'x, y, z' loop_ _atom_site_type_symbol _atom_site_label _atom_site_symmetry_multiplicity _atom_site_fract_x _atom_site_fract_y _atom_site_fract_z _atom_site_occupancy Ca Ca0 1 0.60393357 0.25000000 0.20786915 1 Ca Ca1 1 0.39606643 0.75000000 0.79213085 1 Ca Ca2 1 0.78406894 0.25000000 0.56813788 1 Ca Ca3 1 0.21593106 0.75000000 0.43186212 1 Au Au4 1 0.04033682 0.75000000 0.08067364 1 Au Au5 1 0.95966318 0.25000000 0.91932636 1 N N6 1 0.80690136 0.75000000 0.61380373 1 N N7 1 0.19309864 0.25000000 0.38619627 1 | -4.711976 | -4.802226 | -0.89683163 | 0 | TRUE | -0.04464749 | 25.723 | 11.21622 | 14.50678645 | 3.808778
mp-8759 | Cs2ZrO3 | AB2C3 | # generated using pymatgen data_Cs2ZrO3 _symmetry_space_group_name_H-M 'P 1' _cell_length_a 5.95184647 _cell_length_b 6.87147581 _cell_length_c 6.87147462 _cell_angle_alpha 111.52867750 _cell_angle_beta 90.00000000 _cell_angle_gamma 90.00000000 _symmetry_Int_Tables_number 1 _chemical_formula_structural Cs2ZrO3 _chemical_formula_sum 'Cs4 Zr2 O6' _cell_volume 261.42306536 _cell_formula_units_Z 2 loop_ _symmetry_equiv_pos_site_id _symmetry_equiv_pos_as_xyz 1 'x, y, z' loop_ _atom_site_type_symbol _atom_site_label _atom_site_symmetry_multiplicity _atom_site_fract_x _atom_site_fract_y _atom_site_fract_z _atom_site_occupancy Cs Cs0 1 0.25000000 0.80900884 0.48261464 1 Cs Cs1 1 0.75000000 0.19099116 0.51738536 1 Cs Cs2 1 0.75000000 0.51738536 0.19099116 1 Cs Cs3 1 0.25000000 0.48261464 0.80900884 1 Zr Zr4 1 0.25000000 0.08360847 0.08360847 1 Zr Zr5 1 0.75000000 0.91639153 0.91639153 1 O O6 1 0.75000000 0.66795340 0.66795340 1 O O7 1 0.25000000 0.33204660 0.33204660 1 O O8 1 0.50000000 0.11751907 0.88248093 1 O O9 1 0.00000000 0.11751907 0.88248093 1 O O10 1 0.50000000 0.88248093 0.11751907 1 O O11 1 -0.00000000 0.88248093 0.11751907 1 | -6.587036 | -6.930536 | -2.734107 | 0 | TRUE | -0.07098988 | 22.34832788 | 18.85024 | 3.498091 | 1.870318
mp-1111952 | Cs2AlTlF6 | ABC2D6 | # generated using pymatgen data_Cs2AlTlF6 _symmetry_space_group_name_H-M 'P 1' _cell_length_a 6.51009030 _cell_length_b 6.51009030 _cell_length_c 6.51009030 _cell_angle_alpha 60.00000000 _cell_angle_beta 60.00000000 _cell_angle_gamma 60.00000000 _symmetry_Int_Tables_number 1 _chemical_formula_structural Cs2AlTlF6 _chemical_formula_sum 'Cs2 Al1 Tl1 F6' _cell_volume 195.09495578 _cell_formula_units_Z 1 loop_ _symmetry_equiv_pos_site_id _symmetry_equiv_pos_as_xyz 1 'x, y, z' loop_ _atom_site_type_symbol _atom_site_label _atom_site_symmetry_multiplicity _atom_site_fract_x _atom_site_fract_y _atom_site_fract_z _atom_site_occupancy Cs Cs0 1 0.75000000 0.75000000 0.75000000 1 Cs Cs1 1 0.25000000 0.25000000 0.25000000 1 Al Al2 1 0.00000000 0.00000000 0.00000000 1 Tl Tl3 1 0.50000000 0.50000000 0.50000000 1 F F4 1 0.79903700 0.20096300 0.20096300 1 F F5 1 0.20096300 0.20096300 0.79903700 1 F F6 1 0.20096300 0.79903700 0.79903700 1 F F7 1 0.20096300 0.79903700 0.20096300 1 F F8 1 0.79903700 0.20096300 0.79903700 1 F F9 1 0.79903700 0.79903700 0.20096300 1 | -4.865230367 | -5.142430367 | -3.205641 | 0 | TRUE | -0.02398583 | 11.99142 | 9.49209701 | 2.499327 | 1.580926
mp-1019525 | Ba3ZnB5PO14 | ABC3D5E14 | # generated using pymatgen data_Ba3ZnB5PO14 _symmetry_space_group_name_H-M 'P 1' _cell_length_a 7.18345300 _cell_length_b 8.32283300 _cell_length_c 10.49121600 _cell_angle_alpha 90.00000000 _cell_angle_beta 90.00000000 _cell_angle_gamma 90.00000000 _symmetry_Int_Tables_number 1 _chemical_formula_structural Ba3ZnB5PO14 _chemical_formula_sum 'Ba6 Zn2 B10 P2 O28' _cell_volume 627.23497047 _cell_formula_units_Z 2 loop_ _symmetry_equiv_pos_site_id _symmetry_equiv_pos_as_xyz 1 'x, y, z' loop_ _atom_site_type_symbol _atom_site_label _atom_site_symmetry_multiplicity _atom_site_fract_x _atom_site_fract_y _atom_site_fract_z _atom_site_occupancy Ba Ba0 1 0.56326500 0.43866300 0.73038400 1 Ba Ba1 1 0.56326500 0.43866300 0.26961600 1 Ba Ba2 1 0.43673500 0.93866300 0.76961600 1 Ba Ba3 1 0.43673500 0.93866300 0.23038400 1 Ba Ba4 1 0.97295900 0.22534600 0.50000000 1 Ba Ba5 1 0.02704100 0.72534600 0.00000000 1 Zn Zn6 1 0.24054700 0.33170500 0.00000000 1 Zn Zn7 1 0.75945300 0.83170500 0.50000000 1 B B8 1 0.05210600 0.42507900 0.76334300 1 B B9 1 0.05210600 0.42507900 0.23665700 1 B B10 1 0.94789400 0.92507900 0.73665700 1 B B11 1 0.94789400 0.92507900 0.26334300 1 B B12 1 0.89849100 0.17460700 0.87748800 1 B B13 1 0.89849100 0.17460700 0.12251200 1 B B14 1 0.10150900 0.67460700 0.62251200 1 B B15 1 0.10150900 0.67460700 0.37748800 1 B B16 1 0.59441500 0.16097700 0.00000000 1 B B17 1 0.40558500 0.66097700 0.50000000 1 P P18 1 0.43540100 0.16106700 0.50000000 1 P P19 1 0.56459900 0.66106700 0.00000000 1 O O20 1 0.32075000 0.20077900 0.62277300 1 O O21 1 0.32075000 0.20077900 0.37722700 1 O O22 1 0.67925000 0.70077900 0.87722700 1 O O23 1 0.67925000 0.70077900 0.12277300 1 O O24 1 0.97109000 0.23161300 0.00000000 1 O O25 1 0.02891000 0.73161300 0.50000000 1 O O26 1 0.31016800 0.65895100 0.61542400 1 O O27 1 0.31016800 0.65895100 0.38457600 1 O O28 1 0.68983200 0.15895100 0.88457600 1 O O29 1 0.68983200 0.15895100 0.11542400 1 O O30 1 0.61144800 0.27026000 0.50000000 1 O O31 1 0.38855200 0.77026000 0.00000000 1 O O32 1 0.40545700 0.14326700 0.00000000 1 O O33 1 0.59454300 0.64326700 0.50000000 1 O O34 1 0.48005500 0.97900600 0.50000000 1 O O35 1 0.51994500 0.47900600 0.00000000 1 O O36 1 0.18892000 0.46250800 0.84667200 1 O O37 1 0.18892000 0.46250800 0.15332800 1 O O38 1 0.81108000 0.96250800 0.65332800 1 O O39 1 0.81108000 0.96250800 0.34667200 1 O O40 1 0.92961500 0.29449500 0.77339400 1 O O41 1 0.92961500 0.29449500 0.22660600 1 O O42 1 0.07038500 0.79449500 0.72660600 1 O O43 1 0.07038500 0.79449500 0.27339400 1 O O44 1 0.01396900 0.51766300 0.65522200 1 O O45 1 0.01396900 0.51766300 0.34477800 1 O O46 1 0.98603100 0.01766300 0.84477800 1 O O47 1 0.98603100 0.01766300 0.15522200 1 | -7.412396 | -7.813146 | -3.018122 | 0 | TRUE | -0.01281969 | 9.59666669 | 6.617989 | 2.978678 | 1.725885
mp-14336 | Cs2Ni3Se4 | A2B3C4 | # generated using pymatgen data_Cs2Ni3Se4 _symmetry_space_group_name_H-M 'P 1' _cell_length_a 6.13681511 _cell_length_b 6.13681549 _cell_length_c 7.99306266 _cell_angle_alpha 101.32411201 _cell_angle_beta 101.32411109 _cell_angle_gamma 119.24163707 _symmetry_Int_Tables_number 1 _chemical_formula_structural Cs2Ni3Se4 _chemical_formula_sum 'Cs2 Ni3 Se4' _cell_volume 242.05498993 _cell_formula_units_Z 1 loop_ _symmetry_equiv_pos_site_id _symmetry_equiv_pos_as_xyz 1 'x, y, z' loop_ _atom_site_type_symbol _atom_site_label _atom_site_symmetry_multiplicity _atom_site_fract_x _atom_site_fract_y _atom_site_fract_z _atom_site_occupancy Cs Cs0 1 0.34117374 0.34117374 0.68234849 1 Cs Cs1 1 0.65882626 0.65882626 0.31765151 1 Ni Ni2 1 -0.00000000 0.50000000 -0.00000000 1 Ni Ni3 1 -0.00000000 -0.00000000 -0.00000000 1 Ni Ni4 1 0.50000000 -0.00000000 -0.00000000 1 Se Se5 1 0.26992528 0.93508650 0.20501178 1 Se Se6 1 0.73007472 0.06491350 0.79498822 1 Se Se7 1 0.06491350 0.73007472 0.79498822 1 Se Se8 1 0.93508650 0.26992528 0.20501178 1 | -4.33002609 | -4.539804 | -0.8603749 | 0 | TRUE | -0.1001758 | 10.97706 | 3.099313 | 7.87774483 | 2.806732
mp-559724 | Ta4S9Br8 | A4B8C9 | # generated using pymatgen data_Ta4S9Br8 _symmetry_space_group_name_H-M 'P 1' _cell_length_a 9.93409080 _cell_length_b 9.93425561 _cell_length_c 9.93414157 _cell_angle_alpha 97.45467881 _cell_angle_beta 97.45401500 _cell_angle_gamma 137.77717026 _symmetry_Int_Tables_number 1 _chemical_formula_structural Ta4S9Br8 _chemical_formula_sum 'Ta4 S9 Br8' _cell_volume 614.60705747 _cell_formula_units_Z 1 loop_ _symmetry_equiv_pos_site_id _symmetry_equiv_pos_as_xyz 1 'x, y, z' loop_ _atom_site_type_symbol _atom_site_label _atom_site_symmetry_multiplicity _atom_site_fract_x _atom_site_fract_y _atom_site_fract_z _atom_site_occupancy Ta Ta0 1 0.24487084 0.06581071 0.17905192 1 Ta Ta1 1 0.06580164 0.88674732 0.82095591 1 Ta Ta2 1 0.88674145 0.06579613 0.82093389 1 Ta Ta3 1 0.06581975 0.24488151 0.17906416 1 S S4 1 0.87774320 0.87773863 0.61554779 1 S S5 1 0.26219009 0.87773235 0.00000299 1 S S6 1 0.26221722 0.26221316 0.38444995 1 S S7 1 0.69573218 0.96102648 0.00000551 1 S S8 1 0.17151745 0.17152100 -0.00000075 1 S S9 1 0.69572065 0.69572082 0.73470704 1 S S10 1 0.96103336 0.96103630 0.26529633 1 S S11 1 0.87774650 0.26219425 -0.00000769 1 S S12 1 0.96101703 0.69572576 0.00001155 1 Br Br13 1 0.17507061 0.40282337 0.77224671 1 Br Br14 1 0.63057581 0.40285460 0.22773333 1 Br Br15 1 0.28143430 0.92816961 0.35325907 1 Br Br16 1 0.40287077 0.63057734 0.22771629 1 Br Br17 1 0.92806103 0.57481964 0.64675734 1 Br Br18 1 0.57481199 0.92806329 0.64674219 1 Br Br19 1 0.40282128 0.17507352 0.77225491 1 Br Br20 1 0.92816186 0.28143322 0.35327056 1 | -5.48014 | -5.89914 | -1.276121 | 0 | TRUE | -0.07172523 | 4.37830038 | 0.6794759 | 3.698825 | 1.923233
mp-555934 | VF2 | AB2 | # generated using pymatgen data_VF2 _symmetry_space_group_name_H-M 'P 1' _cell_length_a 3.25935376 _cell_length_b 4.77769833 _cell_length_c 4.77769833 _cell_angle_alpha 89.99980812 _cell_angle_beta 90.00000000 _cell_angle_gamma 90.00000000 _symmetry_Int_Tables_number 1 _chemical_formula_structural VF2 _chemical_formula_sum 'V2 F4' _cell_volume 74.39931701 _cell_formula_units_Z 2 loop_ _symmetry_equiv_pos_site_id _symmetry_equiv_pos_as_xyz 1 'x, y, z' loop_ _atom_site_type_symbol _atom_site_label _atom_site_symmetry_multiplicity _atom_site_fract_x _atom_site_fract_y _atom_site_fract_z _atom_site_occupancy V V0 1 0.50000000 0.50000000 0.50000000 1 V V1 1 -0.00000000 -0.00000000 0.00000000 1 F F2 1 -0.00000000 0.69371560 0.69371560 1 F F3 1 0.50000000 0.80628623 0.19371377 1 F F4 1 0.00000000 0.30628440 0.30628440 1 F F5 1 0.50000000 0.19371377 0.80628623 1 | -6.42757412 | -7.302241 | -2.999952785 | 0 | TRUE | -0.1359051 | 4.45689937 | 1.978526 | 2.478373 | 1.574285
mp-989623 | SrReN3 | ABC3 | # generated using pymatgen data_SrReN3 _symmetry_space_group_name_H-M 'P 1' _cell_length_a 7.57834134 _cell_length_b 7.57834134 _cell_length_c 6.18835992 _cell_angle_alpha 78.22025713 _cell_angle_beta 78.22025713 _cell_angle_gamma 86.98708660 _symmetry_Int_Tables_number 1 _chemical_formula_structural SrReN3 _chemical_formula_sum 'Sr4 Re4 N12' _cell_volume 340.57102630 _cell_formula_units_Z 4 loop_ _symmetry_equiv_pos_site_id _symmetry_equiv_pos_as_xyz 1 'x, y, z' loop_ _atom_site_type_symbol _atom_site_label _atom_site_symmetry_multiplicity _atom_site_fract_x _atom_site_fract_y _atom_site_fract_z _atom_site_occupancy Sr Sr0 1 0.31798316 0.68201684 0.25000000 1 Sr Sr1 1 0.90789741 0.09210259 0.25000000 1 Sr Sr2 1 0.09210259 0.90789741 0.75000000 1 Sr Sr3 1 0.68201684 0.31798316 0.75000000 1 Re Re4 1 0.79712102 0.62411969 0.24729176 1 Re Re5 1 0.37588031 0.20287898 0.25270824 1 Re Re6 1 0.62411969 0.79712102 0.74729176 1 Re Re7 1 0.20287898 0.37588031 0.75270824 1 N N8 1 0.76789008 0.98528955 0.66585936 1 N N9 1 0.12927923 0.59526509 0.66547169 1 N N10 1 0.32530106 0.36616868 0.99633066 1 N N11 1 0.59526509 0.12927923 0.16547169 1 N N12 1 0.87072077 0.40473491 0.33452831 1 N N13 1 0.23210992 0.01471045 0.33414064 1 N N14 1 0.98528955 0.76789008 0.16585936 1 N N15 1 0.36616868 0.32530106 0.49633066 1 N N16 1 0.63383132 0.67469894 0.50366934 1 N N17 1 0.01471045 0.23210992 0.83414064 1 N N18 1 0.40473491 0.87072077 0.83452831 1 N N19 1 0.67469894 0.63383132 0.00366934 1 | -8.340646 | -8.557246 | -0.7285448 | 0 | TRUE | -0.1374072 | 12.85098105 | 6.92428 | 5.926701 | 2.434482
mp-1207213 | K2LiCuF6 | ABC2D6 | # generated using pymatgen data_K2LiCuF6 _symmetry_space_group_name_H-M 'P 1' _cell_length_a 5.72734714 _cell_length_b 5.72734714 _cell_length_c 5.72734714 _cell_angle_alpha 60.00000000 _cell_angle_beta 60.00000000 _cell_angle_gamma 60.00000000 _symmetry_Int_Tables_number 1 _chemical_formula_structural K2LiCuF6 _chemical_formula_sum 'K2 Li1 Cu1 F6' _cell_volume 132.84509467 _cell_formula_units_Z 1 loop_ _symmetry_equiv_pos_site_id _symmetry_equiv_pos_as_xyz 1 'x, y, z' loop_ _atom_site_type_symbol _atom_site_label _atom_site_symmetry_multiplicity _atom_site_fract_x _atom_site_fract_y _atom_site_fract_z _atom_site_occupancy K K0 1 0.25000000 0.25000000 0.25000000 1 K K1 1 0.75000000 0.75000000 0.75000000 1 Li Li2 1 0.50000000 0.50000000 0.50000000 1 Cu Cu3 1 0.00000000 0.00000000 0.00000000 1 F F4 1 0.76049300 0.23950700 0.23950700 1 F F5 1 0.23950700 0.76049300 0.76049300 1 F F6 1 0.23950700 0.76049300 0.23950700 1 F F7 1 0.76049300 0.23950700 0.76049300 1 F F8 1 0.23950700 0.23950700 0.76049300 1 F F9 1 0.76049300 0.76049300 0.23950700 1 | -4.302888817 | -4.580088817 | -2.610309 | 0 | TRUE | -0.1085091 | 9.726236 | 6.90775419 | 2.818482 | 1.678834
mp-24012 | HoHSe | ABC | # generated using pymatgen data_HoHSe _symmetry_space_group_name_H-M 'P 1' _cell_length_a 3.80915841 _cell_length_b 3.80915696 _cell_length_c 3.88739471 _cell_angle_alpha 90.00000000 _cell_angle_beta 90.00000000 _cell_angle_gamma 119.99999462 _symmetry_Int_Tables_number 1 _chemical_formula_structural HoHSe _chemical_formula_sum 'Ho1 H1 Se1' _cell_volume 48.84804615 _cell_formula_units_Z 1 loop_ _symmetry_equiv_pos_site_id _symmetry_equiv_pos_as_xyz 1 'x, y, z' loop_ _atom_site_type_symbol _atom_site_label _atom_site_symmetry_multiplicity _atom_site_fract_x _atom_site_fract_y _atom_site_fract_z _atom_site_occupancy Ho Ho0 1 0.66666700 0.33333300 0.50000000 1 H H1 1 0.33333300 0.66666700 0.50000000 1 Se Se2 1 0.00000000 -0.00000000 -0.00000000 1 | -5.25386216 | -5.47086216 | -1.64718 | 0 | TRUE | -0.119895 | 14.36153 | 5.58815 | 8.7733819 | 2.96199
mp-7691 | YB4Mo | ABC4 | # generated using pymatgen data_YB4Mo _symmetry_space_group_name_H-M 'P 1' _cell_length_a 3.62331518 _cell_length_b 6.02756528 _cell_length_c 11.64192282 _cell_angle_alpha 90.00000000 _cell_angle_beta 90.00000000 _cell_angle_gamma 90.00000000 _symmetry_Int_Tables_number 1 _chemical_formula_structural YB4Mo _chemical_formula_sum 'Y4 B16 Mo4' _cell_volume 254.25690251 _cell_formula_units_Z 4 loop_ _symmetry_equiv_pos_site_id _symmetry_equiv_pos_as_xyz 1 'x, y, z' loop_ _atom_site_type_symbol _atom_site_label _atom_site_symmetry_multiplicity _atom_site_fract_x _atom_site_fract_y _atom_site_fract_z _atom_site_occupancy Y Y0 1 0.00000000 0.12734584 0.14962918 1 Y Y1 1 -0.00000000 0.87265416 0.85037082 1 Y Y2 1 -0.00000000 0.62734584 0.35037082 1 Y Y3 1 -0.00000000 0.37265416 0.64962918 1 B B4 1 0.50000000 0.02366453 0.69323952 1 B B5 1 0.50000000 0.97633547 0.30676048 1 B B6 1 0.50000000 0.52366453 0.80676048 1 B B7 1 0.50000000 0.47633547 0.19323952 1 B B8 1 0.50000000 0.11370029 0.54734914 1 B B9 1 0.50000000 0.88629971 0.45265086 1 B B10 1 0.50000000 0.61370029 0.95265086 1 B B11 1 0.50000000 0.38629971 0.04734914 1 B B12 1 0.50000000 0.28625575 0.31413547 1 B B13 1 0.50000000 0.71374425 0.68586453 1 B B14 1 0.50000000 0.78625575 0.18586453 1 B B15 1 0.50000000 0.21374425 0.81413547 1 B B16 1 0.50000000 0.36615963 0.46810759 1 B B17 1 0.50000000 0.63384037 0.53189241 1 B B18 1 0.50000000 0.86615963 0.03189241 1 B B19 1 0.50000000 0.13384037 0.96810759 1 Mo Mo20 1 -0.00000000 0.12876385 0.41699664 1 Mo Mo21 1 0.00000000 0.87123615 0.58300336 1 Mo Mo22 1 -0.00000000 0.62876385 0.08300336 1 Mo Mo23 1 0.00000000 0.37123615 0.91699664 1 | -7.957757 | -7.957757 | -0.6194758 | 0 | TRUE | -0.05759255 | 41.05022 | 5.853624 | 35.1966 | 5.932672
mp-5061 | Li5ReO6 | AB5C6 | # generated using pymatgen data_Li5ReO6 _symmetry_space_group_name_H-M 'P 1' _cell_length_a 5.00819580 _cell_length_b 5.00819580 _cell_length_c 4.99213714 _cell_angle_alpha 80.10937510 _cell_angle_beta 80.10937510 _cell_angle_gamma 119.75905584 _symmetry_Int_Tables_number 1 _chemical_formula_structural Li5ReO6 _chemical_formula_sum 'Li5 Re1 O6' _cell_volume 102.13379179 _cell_formula_units_Z 1 loop_ _symmetry_equiv_pos_site_id _symmetry_equiv_pos_as_xyz 1 'x, y, z' loop_ _atom_site_type_symbol _atom_site_label _atom_site_symmetry_multiplicity _atom_site_fract_x _atom_site_fract_y _atom_site_fract_z _atom_site_occupancy Li Li0 1 0.33338691 0.66661309 -0.00000000 1 Li Li1 1 0.66661309 0.33338691 -0.00000000 1 Li Li2 1 0.50000000 0.50000000 0.50000000 1 Li Li3 1 0.17702654 0.82297346 0.50000000 1 Li Li4 1 0.82297346 0.17702654 0.50000000 1 Re Re5 1 0.00000000 0.00000000 -0.00000000 1 O O6 1 0.92210434 0.61328331 0.23561695 1 O O7 1 0.61328331 0.92210434 0.23561695 1 O O8 1 0.38671669 0.07789566 0.76438305 1 O O9 1 0.07789566 0.38671669 0.76438305 1 O O10 1 0.77026201 0.77026201 0.77137701 1 O O11 1 0.22973799 0.22973799 0.22862299 1 | -6.271297 | -6.614797 | -2.309024 | 0 | TRUE | -0.1208387 | 22.01995 | 17.51887937 | 4.501074 | 2.121574
mp-13923 | SnPS3 | ABC3 | # generated using pymatgen data_SnPS3 _symmetry_space_group_name_H-M 'P 1' _cell_length_a 7.57141576 _cell_length_b 6.59656698 _cell_length_c 11.85949965 _cell_angle_alpha 56.10713323 _cell_angle_beta 90.00000000 _cell_angle_gamma 90.00000000 _symmetry_Int_Tables_number 1 _chemical_formula_structural SnPS3 _chemical_formula_sum 'Sn4 P4 S12' _cell_volume 491.67970928 _cell_formula_units_Z 4 loop_ _symmetry_equiv_pos_site_id _symmetry_equiv_pos_as_xyz 1 'x, y, z' loop_ _atom_site_type_symbol _atom_site_label _atom_site_symmetry_multiplicity _atom_site_fract_x _atom_site_fract_y _atom_site_fract_z _atom_site_occupancy Sn Sn0 1 0.13618921 0.74468213 0.55745666 1 Sn Sn1 1 0.86381079 0.74468213 0.05745666 1 Sn Sn2 1 0.39582960 0.20372869 0.04049220 1 Sn Sn3 1 0.60417040 0.20372869 0.54049220 1 P P4 1 0.64450796 0.87592171 0.31140675 1 P P5 1 0.35549204 0.87592171 0.81140675 1 P P6 1 0.86327948 0.12459031 0.18191414 1 P P7 1 0.13672052 0.12459031 0.68191414 1 S S8 1 0.43097844 0.71613197 0.71312064 1 S S9 1 0.56902156 0.71613197 0.21312064 1 S S10 1 0.55092731 0.10358817 0.79029340 1 S S11 1 0.44907269 0.10358817 0.29029340 1 S S12 1 0.24803580 0.34678909 0.49689725 1 S S13 1 0.75196420 0.34678909 0.99689725 1 S S14 1 0.04749543 0.29875714 0.76695946 1 S S15 1 0.95250457 0.29875714 0.26695946 1 S S16 1 0.95037712 0.89290687 0.69312509 1 S S17 1 0.04962288 0.89290687 0.19312509 1 S S18 1 0.26786932 0.64780393 0.00163541 1 S S19 1 0.73213068 0.64780393 0.50163541 1 | -4.715223448 | -5.017023448 | -0.6505787 | 0 | TRUE | -0.05003635 | 28.48390715 | 21.42097 | 7.062937 | 2.657619
mp-28921 | Tl5Se2Br | AB2C5 | # generated using pymatgen data_Tl5Se2Br _symmetry_space_group_name_H-M 'P 1' _cell_length_a 8.72540923 _cell_length_b 8.72540816 _cell_length_c 9.00683753 _cell_angle_alpha 118.97165122 _cell_angle_beta 118.97165270 _cell_angle_gamma 89.99999950 _symmetry_Int_Tables_number 1 _chemical_formula_structural Tl5Se2Br _chemical_formula_sum 'Tl10 Se4 Br2' _cell_volume 499.56526477 _cell_formula_units_Z 2 loop_ _symmetry_equiv_pos_site_id _symmetry_equiv_pos_as_xyz 1 'x, y, z' loop_ _atom_site_type_symbol _atom_site_label _atom_site_symmetry_multiplicity _atom_site_fract_x _atom_site_fract_y _atom_site_fract_z _atom_site_occupancy Tl Tl0 1 0.20893209 0.00302700 0.71195909 1 Tl Tl1 1 0.00302700 0.50302700 0.71195909 1 Tl Tl2 1 0.70893209 0.20893209 0.71195909 1 Tl Tl3 1 0.99697300 0.49697300 0.28804091 1 Tl Tl4 1 0.50302700 0.70893209 0.71195909 1 Tl Tl5 1 0.79106791 0.99697300 0.28804091 1 Tl Tl6 1 0.49697300 0.29106791 0.28804091 1 Tl Tl7 1 0.29106791 0.79106791 0.28804091 1 Tl Tl8 1 0.50000000 0.50000000 0.00000000 1 Tl Tl9 1 0.00000000 -0.00000000 0.00000000 1 Se Se10 1 0.65832394 0.15832394 0.00000000 1 Se Se11 1 0.84167606 0.65832394 -0.00000000 1 Se Se12 1 0.15832394 0.34167606 0.00000000 1 Se Se13 1 0.34167606 0.84167606 -0.00000000 1 Br Br14 1 0.75000000 0.75000000 0.50000000 1 Br Br15 1 0.25000000 0.25000000 0.50000000 1 | -3.052229 | -3.236979 | -0.6922211 | 0 | TRUE | -0.05308956 | 45.91676 | 34.59793 | 11.31883162 | 3.364347
mp-11168 | Ca(PIr)2 | AB2C2 | # generated using pymatgen data_Ca(PIr)2 _symmetry_space_group_name_H-M 'P 1' _cell_length_a 6.62417628 _cell_length_b 6.62417711 _cell_length_c 7.06827117 _cell_angle_alpha 90.00000000 _cell_angle_beta 90.00000000 _cell_angle_gamma 119.99999088 _symmetry_Int_Tables_number 1 _chemical_formula_structural Ca(PIr)2 _chemical_formula_sum 'Ca3 P6 Ir6' _cell_volume 268.60104054 _cell_formula_units_Z 3 loop_ _symmetry_equiv_pos_site_id _symmetry_equiv_pos_as_xyz 1 'x, y, z' loop_ _atom_site_type_symbol _atom_site_label _atom_site_symmetry_multiplicity _atom_site_fract_x _atom_site_fract_y _atom_site_fract_z _atom_site_occupancy Ca Ca0 1 0.39515296 0.39515296 0.50000000 1 Ca Ca1 1 0.60484704 -0.00000000 0.16666700 1 Ca Ca2 1 -0.00000000 0.60484704 0.83333300 1 P P3 1 0.88334816 0.22323909 0.54318924 1 P P4 1 0.22323909 0.88334816 0.45681076 1 P P5 1 0.11665184 0.33989193 0.12347776 1 P P6 1 0.77676091 0.66010807 0.20985524 1 P P7 1 0.33989193 0.11665184 0.87652224 1 P P8 1 0.66010807 0.77676091 0.79014476 1 Ir Ir9 1 0.86367437 0.86367437 0.50000000 1 Ir Ir10 1 0.13632563 -0.00000000 0.16666700 1 Ir Ir11 1 0.48618517 0.48618517 -0.00000000 1 Ir Ir12 1 -0.00000000 0.51381483 0.33333300 1 Ir Ir13 1 0.51381483 -0.00000000 0.66666700 1 Ir Ir14 1 -0.00000000 0.13632563 0.83333300 1 | -6.998330626 | -6.998330626 | -0.896516 | 0 | TRUE | -0.01469914 | 51.41936 | 17.61282 | 33.80654 | 5.814339
mp-189 | SiRu | AB | # generated using pymatgen data_SiRu _symmetry_space_group_name_H-M 'P 1' _cell_length_a 4.70859538 _cell_length_b 4.70859538 _cell_length_c 4.70859538 _cell_angle_alpha 90.00000000 _cell_angle_beta 90.00000000 _cell_angle_gamma 90.00000000 _symmetry_Int_Tables_number 1 _chemical_formula_structural SiRu _chemical_formula_sum 'Si4 Ru4' _cell_volume 104.39365818 _cell_formula_units_Z 4 loop_ _symmetry_equiv_pos_site_id _symmetry_equiv_pos_as_xyz 1 'x, y, z' loop_ _atom_site_type_symbol _atom_site_label _atom_site_symmetry_multiplicity _atom_site_fract_x _atom_site_fract_y _atom_site_fract_z _atom_site_occupancy Si Si0 1 0.16242227 0.33757773 0.66242227 1 Si Si1 1 0.33757773 0.66242227 0.16242227 1 Si Si2 1 0.66242227 0.16242227 0.33757773 1 Si Si3 1 0.83757773 0.83757773 0.83757773 1 Ru Ru4 1 0.87059449 0.62940551 0.37059449 1 Ru Ru5 1 0.62940551 0.37059449 0.87059449 1 Ru Ru6 1 0.37059449 0.87059449 0.62940551 1 Ru Ru7 1 0.12940551 0.12940551 0.12940551 1 | -7.998964 | -7.963464 | -0.6136041 | 0 | TRUE | -0.1205639 | 61.0839 | 16.64617 | 44.43772442 | 6.666163
mp-4929 | KBF4 | ABC4 | # generated using pymatgen data_KBF4 _symmetry_space_group_name_H-M 'P 1' _cell_length_a 5.36240350 _cell_length_b 6.94101924 _cell_length_c 8.53374770 _cell_angle_alpha 90.00000000 _cell_angle_beta 90.00000000 _cell_angle_gamma 90.00000000 _symmetry_Int_Tables_number 1 _chemical_formula_structural KBF4 _chemical_formula_sum 'K4 B4 F16' _cell_volume 317.63074768 _cell_formula_units_Z 4 loop_ _symmetry_equiv_pos_site_id _symmetry_equiv_pos_as_xyz 1 'x, y, z' loop_ _atom_site_type_symbol _atom_site_label _atom_site_symmetry_multiplicity _atom_site_fract_x _atom_site_fract_y _atom_site_fract_z _atom_site_occupancy K K0 1 0.25000000 0.34126373 0.68305112 1 K K1 1 0.75000000 0.65873627 0.31694888 1 K K2 1 0.75000000 0.84126373 0.81694888 1 K K3 1 0.25000000 0.15873627 0.18305112 1 B B4 1 0.25000000 0.68911901 0.06370424 1 B B5 1 0.25000000 0.81088099 0.56370424 1 B B6 1 0.75000000 0.18911901 0.43629576 1 B B7 1 0.75000000 0.31088099 0.93629576 1 F F8 1 0.53628511 0.30713359 0.42197365 1 F F9 1 0.96371489 0.19286641 0.92197365 1 F F10 1 0.46371489 0.80713359 0.07802635 1 F F11 1 0.03628511 0.69286641 0.57802635 1 F F12 1 0.25000000 0.60011590 0.91671279 1 F F13 1 0.75000000 0.39988410 0.08328721 1 F F14 1 0.75000000 0.10011590 0.58328721 1 F F15 1 0.25000000 0.89988410 0.41671279 1 F F16 1 0.25000000 0.55225556 0.18469547 1 F F17 1 0.75000000 0.44774444 0.81530453 1 F F18 1 0.75000000 0.05225556 0.31530453 1 F F19 1 0.25000000 0.94774444 0.68469547 1 F F20 1 0.03628511 0.80713359 0.07802635 1 F F21 1 0.53628511 0.19286641 0.92197365 1 F F22 1 0.96371489 0.30713359 0.42197365 1 F F23 1 0.46371489 0.69286641 0.57802635 1 | -5.570409 | -5.878409 | -3.305791 | 0 | TRUE | -0.2522638 | 6.105924 | 4.307902 | 1.79802185 | 1.340903
mp-22876 | CsI3 | AB3 | # generated using pymatgen data_CsI3 _symmetry_space_group_name_H-M 'P 1' _cell_length_a 7.01239966 _cell_length_b 10.33270990 _cell_length_c 11.11704509 _cell_angle_alpha 90.00000000 _cell_angle_beta 90.00000000 _cell_angle_gamma 90.00000000 _symmetry_Int_Tables_number 1 _chemical_formula_structural CsI3 _chemical_formula_sum 'Cs4 I12' _cell_volume 805.50875207 _cell_formula_units_Z 4 loop_ _symmetry_equiv_pos_site_id _symmetry_equiv_pos_as_xyz 1 'x, y, z' loop_ _atom_site_type_symbol _atom_site_label _atom_site_symmetry_multiplicity _atom_site_fract_x _atom_site_fract_y _atom_site_fract_z _atom_site_occupancy Cs Cs0 1 0.25000000 0.46818334 0.82284628 1 Cs Cs1 1 0.75000000 0.53181666 0.17715372 1 Cs Cs2 1 0.75000000 0.96818334 0.67715372 1 Cs Cs3 1 0.25000000 0.03181666 0.32284628 1 I I4 1 0.25000000 0.36411428 0.16563052 1 I I5 1 0.75000000 0.63588572 0.83436948 1 I I6 1 0.75000000 0.86411428 0.33436948 1 I I7 1 0.25000000 0.13588572 0.66563052 1 I I8 1 0.25000000 0.55345250 0.37280520 1 I I9 1 0.75000000 0.44654750 0.62719480 1 I I10 1 0.75000000 0.05345250 0.12719480 1 I I11 1 0.25000000 0.94654750 0.87280520 1 I I12 1 0.25000000 0.73855648 0.56725873 1 I I13 1 0.75000000 0.26144352 0.43274127 1 I I14 1 0.75000000 0.23855648 0.93274127 1 I I15 1 0.25000000 0.76144352 0.06725873 1 | -2.199273 | -2.483523 | -1.154648 | 0 | TRUE | -0.01218675 | 8.25663692 | 4.413443 | 3.843193 | 1.960406
mp-30520 | Tl2S5 | A2B5 | # generated using pymatgen data_Tl2S5 _symmetry_space_group_name_H-M 'P 1' _cell_length_a 6.65934205 _cell_length_b 6.79710289 _cell_length_c 16.81492480 _cell_angle_alpha 90.00000000 _cell_angle_beta 90.00000000 _cell_angle_gamma 90.00000000 _symmetry_Int_Tables_number 1 _chemical_formula_structural Tl2S5 _chemical_formula_sum 'Tl8 S20' _cell_volume 761.11467560 _cell_formula_units_Z 4 loop_ _symmetry_equiv_pos_site_id _symmetry_equiv_pos_as_xyz 1 'x, y, z' loop_ _atom_site_type_symbol _atom_site_label _atom_site_symmetry_multiplicity _atom_site_fract_x _atom_site_fract_y _atom_site_fract_z _atom_site_occupancy Tl Tl0 1 0.43089021 0.19648668 0.14700323 1 Tl Tl1 1 0.93089021 0.30351332 0.85299677 1 Tl Tl2 1 0.56910979 0.69648668 0.35299677 1 Tl Tl3 1 0.06910979 0.80351332 0.64700323 1 Tl Tl4 1 0.18067147 0.60336596 0.03349583 1 Tl Tl5 1 0.68067147 0.89663404 0.96650417 1 Tl Tl6 1 0.81932853 0.10336596 0.46650417 1 Tl Tl7 1 0.31932853 0.39663404 0.53349583 1 S S8 1 0.94385401 0.75198912 0.82707360 1 S S9 1 0.44385401 0.74801088 0.17292640 1 S S10 1 0.05614599 0.25198912 0.67292640 1 S S11 1 0.55614599 0.24801088 0.32707360 1 S S12 1 0.23554105 0.82660600 0.85166911 1 S S13 1 0.73554105 0.67339400 0.14833089 1 S S14 1 0.76445895 0.32660600 0.64833089 1 S S15 1 0.26445895 0.17339400 0.35166911 1 S S16 1 0.92234822 0.56373429 0.47737523 1 S S17 1 0.42234822 0.93626571 0.52262477 1 S S18 1 0.07765178 0.06373429 0.02262477 1 S S19 1 0.57765178 0.43626571 0.97737523 1 S S20 1 0.07645122 0.62512672 0.37526480 1 S S21 1 0.57645122 0.87487328 0.62473520 1 S S22 1 0.92354878 0.12512672 0.12473520 1 S S23 1 0.42354878 0.37487328 0.87526480 1 S S24 1 0.07318284 0.37737849 0.30247193 1 S S25 1 0.57318284 0.12262151 0.69752807 1 S S26 1 0.92681716 0.87737849 0.19752807 1 S S27 1 0.42681716 0.62262151 0.80247193 1 | -3.772047 | -4.131333 | -0.5016848 | 0 | TRUE | -0.2825484 | 16.96343639 | 10.93939 | 6.02405 | 2.454394
mp-6867 | KCaCO3F | ABCDE3 | # generated using pymatgen data_KCaCO3F _symmetry_space_group_name_H-M 'P 1' _cell_length_a 5.16420276 _cell_length_b 5.16420276 _cell_length_c 4.50731200 _cell_angle_alpha 90.00000000 _cell_angle_beta 90.00000000 _cell_angle_gamma 120.00000974 _symmetry_Int_Tables_number 1 _chemical_formula_structural KCaCO3F _chemical_formula_sum 'K1 Ca1 C1 O3 F1' _cell_volume 104.10097123 _cell_formula_units_Z 1 loop_ _symmetry_equiv_pos_site_id _symmetry_equiv_pos_as_xyz 1 'x, y, z' loop_ _atom_site_type_symbol _atom_site_label _atom_site_symmetry_multiplicity _atom_site_fract_x _atom_site_fract_y _atom_site_fract_z _atom_site_occupancy K K0 1 0.00000000 0.00000000 0.00000000 1 Ca Ca1 1 0.33333300 0.66666700 0.50000000 1 C C2 1 0.66666700 0.33333300 0.50000000 1 O O3 1 0.81183500 0.62367100 0.50000000 1 O O4 1 0.37632900 0.18816500 0.50000000 1 O O5 1 0.81183500 0.18816500 0.50000000 1 F F6 1 0.33333300 0.66666700 0.00000000 1 | -6.590656 | -6.951084 | -2.794483 | 0 | TRUE | -0.007815894 | 8.759413 | 6.366587 | 2.392826 | 1.546876
mp-3970 | K2TiF6 | AB2C6 | # generated using pymatgen data_K2TiF6 _symmetry_space_group_name_H-M 'P 1' _cell_length_a 5.68505675 _cell_length_b 5.68505641 _cell_length_c 4.59016253 _cell_angle_alpha 90.00000000 _cell_angle_beta 90.00000000 _cell_angle_gamma 119.99999040 _symmetry_Int_Tables_number 1 _chemical_formula_structural K2TiF6 _chemical_formula_sum 'K2 Ti1 F6' _cell_volume 128.47786761 _cell_formula_units_Z 1 loop_ _symmetry_equiv_pos_site_id _symmetry_equiv_pos_as_xyz 1 'x, y, z' loop_ _atom_site_type_symbol _atom_site_label _atom_site_symmetry_multiplicity _atom_site_fract_x _atom_site_fract_y _atom_site_fract_z _atom_site_occupancy K K0 1 0.33333300 0.66666700 0.69778717 1 K K1 1 0.66666700 0.33333300 0.30221283 1 Ti Ti2 1 0.00000000 -0.00000000 0.00000000 1 F F3 1 0.31684026 0.15842013 0.77230011 1 F F4 1 0.84157987 0.15842013 0.77230011 1 F F5 1 0.84157987 0.68315974 0.77230011 1 F F6 1 0.15842013 0.31684026 0.22769989 1 F F7 1 0.68315974 0.84157987 0.22769989 1 F F8 1 0.15842013 0.84157987 0.22769989 1 | -5.63088 | -5.93888 | -3.540528 | 0 | TRUE | -0.186739 | 10.088 | 7.831664 | 2.25634 | 1.502112
mp-8070 | Li2BeSiO4 | ABC2D4 | # generated using pymatgen data_Li2BeSiO4 _symmetry_space_group_name_H-M 'P 1' _cell_length_a 4.67692277 _cell_length_b 4.92281897 _cell_length_c 6.05095632 _cell_angle_alpha 90.00000000 _cell_angle_beta 89.99767598 _cell_angle_gamma 90.00000000 _symmetry_Int_Tables_number 1 _chemical_formula_structural Li2BeSiO4 _chemical_formula_sum 'Li4 Be2 Si2 O8' _cell_volume 139.31506466 _cell_formula_units_Z 2 loop_ _symmetry_equiv_pos_site_id _symmetry_equiv_pos_as_xyz 1 'x, y, z' loop_ _atom_site_type_symbol _atom_site_label _atom_site_symmetry_multiplicity _atom_site_fract_x _atom_site_fract_y _atom_site_fract_z _atom_site_occupancy Li Li0 1 0.99827502 0.17535738 0.49962882 1 Li Li1 1 0.49827502 0.82464262 0.99962882 1 Li Li2 1 0.49867310 0.33562174 0.74701802 1 Li Li3 1 0.99867310 0.66437826 0.24701802 1 Be Be4 1 0.50847200 0.32109576 0.24838469 1 Be Be5 1 0.00847200 0.67890424 0.74838469 1 Si Si6 1 0.00875305 0.17890348 0.99728381 1 Si Si7 1 0.50875305 0.82109652 0.49728381 1 O O8 1 0.35528428 0.19900100 0.02689084 1 O O9 1 0.35638046 0.69910868 0.71757137 1 O O10 1 0.91733986 0.86072521 0.96740417 1 O O11 1 0.85528428 0.80099900 0.52689084 1 O O12 1 0.41733986 0.13927479 0.46740417 1 O O13 1 0.91682123 0.35730102 0.78081828 1 O O14 1 0.41682123 0.64269998 0.28081828 1 O O15 1 0.85638046 0.30089132 0.21757137 1 | -6.723083 | -7.066583 | -2.970416 | 0 | TRUE | -0.03189487 | 6.449456 | 3.666105 | 2.78335086 | 1.668338
mp-1958 | SrTe | AB | # generated using pymatgen data_SrTe _symmetry_space_group_name_H-M 'P 1' _cell_length_a 4.74586786 _cell_length_b 4.74586885 _cell_length_c 4.74586757 _cell_angle_alpha 59.99999432 _cell_angle_beta 59.99998738 _cell_angle_gamma 59.99999434 _symmetry_Int_Tables_number 1 _chemical_formula_structural SrTe _chemical_formula_sum 'Sr1 Te1' _cell_volume 75.58435545 _cell_formula_units_Z 1 loop_ _symmetry_equiv_pos_site_id _symmetry_equiv_pos_as_xyz 1 'x, y, z' loop_ _atom_site_type_symbol _atom_site_label _atom_site_symmetry_multiplicity _atom_site_fract_x _atom_site_fract_y _atom_site_fract_z _atom_site_occupancy Sr Sr0 1 -0.00000000 0.00000000 -0.00000000 1 Te Te1 1 0.50000000 0.50000000 0.50000000 1 | -4.159497325 | -4.370497325 | -1.954098 | 0 | TRUE | -1.954098 | 12.3991 | 6.501865 | 5.89723 | 2.428421
mp-8943 | PtF4 | AB4 | # generated using pymatgen data_PtF4 _symmetry_space_group_name_H-M 'P 1' _cell_length_a 5.44433432 _cell_length_b 5.44433531 _cell_length_c 5.56862666 _cell_angle_alpha 105.34677425 _cell_angle_beta 105.34678121 _cell_angle_gamma 117.29647979 _symmetry_Int_Tables_number 1 _chemical_formula_structural PtF4 _chemical_formula_sum 'Pt2 F8' _cell_volume 126.28380540 _cell_formula_units_Z 2 loop_ _symmetry_equiv_pos_site_id _symmetry_equiv_pos_as_xyz 1 'x, y, z' loop_ _atom_site_type_symbol _atom_site_label _atom_site_symmetry_multiplicity _atom_site_fract_x _atom_site_fract_y _atom_site_fract_z _atom_site_occupancy Pt Pt0 1 0.75559752 0.25559752 0.50000000 1 Pt Pt1 1 0.00559752 0.00559752 0.00000000 1 F F2 1 0.98240966 0.74206943 0.16816139 1 F F3 1 0.57390703 0.81424827 0.83183861 1 F F4 1 0.05349851 0.31045258 0.32786630 1 F F5 1 0.98258628 0.72563121 0.67213370 1 F F6 1 0.06045258 0.30349851 0.82786630 1 F F7 1 0.47563121 0.23258628 0.17213370 1 F F8 1 0.56424827 0.82390703 0.33183861 1 F F9 1 0.49206943 0.23240966 0.66816139 1 | -3.944058983 | -4.313658983 | -1.570249145 | 0 | TRUE | -0.1245071272 | 5.219581 | 0.6996389 | 4.519942 | 2.126016
mp-4961 | Na2HgO2 | AB2C2 | # generated using pymatgen data_Na2HgO2 _symmetry_space_group_name_H-M 'P 1' _cell_length_a 3.38009194 _cell_length_b 3.38009135 _cell_length_c 7.08736829 _cell_angle_alpha 103.79560307 _cell_angle_beta 103.79560385 _cell_angle_gamma 89.99999480 _symmetry_Int_Tables_number 1 _chemical_formula_structural Na2HgO2 _chemical_formula_sum 'Na2 Hg1 O2' _cell_volume 76.23003579 _cell_formula_units_Z 1 loop_ _symmetry_equiv_pos_site_id _symmetry_equiv_pos_as_xyz 1 'x, y, z' loop_ _atom_site_type_symbol _atom_site_label _atom_site_symmetry_multiplicity _atom_site_fract_x _atom_site_fract_y _atom_site_fract_z _atom_site_occupancy Na Na0 1 0.67768444 0.67768444 0.35536688 1 Na Na1 1 0.32231556 0.32231556 0.64463312 1 Hg Hg2 1 -0.00000000 0.00000000 0.00000000 1 O O3 1 0.85046410 0.85046410 0.70092719 1 O O4 1 0.14953590 0.14953590 0.29907281 1 | -3.639787438 | -3.914587438 | -1.346166 | 0 | TRUE | -0.2273141125 | 7.198528 | 3.580076 | 3.6184521 | 1.902223
mp-18837 | KSc(MoO4)2 | ABC2D8 | # generated using pymatgen data_KSc(MoO4)2 _symmetry_space_group_name_H-M 'P 1' _cell_length_a 5.88498927 _cell_length_b 5.88498927 _cell_length_c 7.40486600 _cell_angle_alpha 90.00000000 _cell_angle_beta 90.00000000 _cell_angle_gamma 119.99999181 _symmetry_Int_Tables_number 1 _chemical_formula_structural KSc(MoO4)2 _chemical_formula_sum 'K1 Sc1 Mo2 O8' _cell_volume 222.09522545 _cell_formula_units_Z 1 loop_ _symmetry_equiv_pos_site_id _symmetry_equiv_pos_as_xyz 1 'x, y, z' loop_ _atom_site_type_symbol _atom_site_label _atom_site_symmetry_multiplicity _atom_site_fract_x _atom_site_fract_y _atom_site_fract_z _atom_site_occupancy K K0 1 0.00000000 0.00000000 0.50000000 1 Sc Sc1 1 0.00000000 0.00000000 0.00000000 1 Mo Mo2 1 0.33333300 0.66666700 0.24818000 1 Mo Mo3 1 0.66666700 0.33333300 0.75182000 1 O O4 1 0.32900000 0.16450000 0.82807700 1 O O5 1 0.83550000 0.16450000 0.82807700 1 O O6 1 0.83550000 0.67100000 0.82807700 1 O O7 1 0.16450000 0.83550000 0.17192300 1 O O8 1 0.33333300 0.66666700 0.48436800 1 O O9 1 0.66666700 0.33333300 0.51563200 1 O O10 1 0.16450000 0.32900000 0.17192300 1 O O11 1 0.67100000 0.83550000 0.17192300 1 | -7.250218 | -8.241885 | -2.516245 | 0 | TRUE | -0.007184988 | 9.548276 | 6.311905 | 3.23637111 | 1.798992
mp-559151 | BaSrTa2O7 | ABC2D7 | # generated using pymatgen data_BaSrTa2O7 _symmetry_space_group_name_H-M 'P 1' _cell_length_a 11.18256959 _cell_length_b 11.18256959 _cell_length_c 11.18256959 _cell_angle_alpha 159.23985890 _cell_angle_beta 138.58579209 _cell_angle_gamma 46.76285573 _symmetry_Int_Tables_number 1 _chemical_formula_structural BaSrTa2O7 _chemical_formula_sum 'Ba2 Sr2 Ta4 O14' _cell_volume 327.09406627 _cell_formula_units_Z 2 loop_ _symmetry_equiv_pos_site_id _symmetry_equiv_pos_as_xyz 1 'x, y, z' loop_ _atom_site_type_symbol _atom_site_label _atom_site_symmetry_multiplicity _atom_site_fract_x _atom_site_fract_y _atom_site_fract_z _atom_site_occupancy Ba Ba0 1 0.23802100 0.73802100 0.50000000 1 Ba Ba1 1 0.76197900 0.26197900 0.50000000 1 Sr Sr2 1 0.50000000 0.50000000 0.00000000 1 Sr Sr3 1 0.00000000 0.50000000 0.50000000 1 Ta Ta4 1 0.85445600 0.10268600 0.75176900 1 Ta Ta5 1 0.35091700 0.10268600 0.24823100 1 Ta Ta6 1 0.14554400 0.89731400 0.24823100 1 Ta Ta7 1 0.64908300 0.89731400 0.75176900 1 O O8 1 0.92044300 0.92044300 0.00000000 1 O O9 1 0.15461700 0.40744100 0.74717700 1 O O10 1 0.33973600 0.59255900 0.74717700 1 O O11 1 0.01064400 0.80745400 0.20319000 1 O O12 1 0.71268100 0.00000000 0.71268100 1 O O13 1 0.66026400 0.40744100 0.25282300 1 O O14 1 0.39573600 0.19254600 0.20319000 1 O O15 1 0.28731900 0.00000000 0.28731900 1 O O16 1 0.98935600 0.19254600 0.79681000 1 O O17 1 0.38734500 0.88734500 0.50000000 1 O O18 1 0.07955700 0.07955700 0.00000000 1 O O19 1 0.84538300 0.59255900 0.25282300 1 O O20 1 0.60426400 0.80745400 0.79681000 1 O O21 1 0.61265500 0.11265500 0.50000000 1 | -8.68526 | -9.122442 | -3.490547 | 0 | TRUE | -0.01658441 | 54.68986 | 50.05634 | 4.633521 | 2.152561
mp-1232308 | K2Zn3Se4 | A2B3C4 | # generated using pymatgen data_K2Zn3Se4 _symmetry_space_group_name_H-M 'P 1' _cell_length_a 9.41840603 _cell_length_b 9.41840603 _cell_length_c 9.41840603 _cell_angle_alpha 143.46094040 _cell_angle_beta 105.49980631 _cell_angle_gamma 85.94659358 _symmetry_Int_Tables_number 1 _chemical_formula_structural K2Zn3Se4 _chemical_formula_sum 'K4 Zn6 Se8' _cell_volume 463.97640852 _cell_formula_units_Z 2 loop_ _symmetry_equiv_pos_site_id _symmetry_equiv_pos_as_xyz 1 'x, y, z' loop_ _atom_site_type_symbol _atom_site_label _atom_site_symmetry_multiplicity _atom_site_fract_x _atom_site_fract_y _atom_site_fract_z _atom_site_occupancy K K0 1 0.62318835 0.73423249 0.35742085 1 K K1 1 0.37681165 0.26576751 0.64257915 1 K K2 1 0.12318835 0.76576751 0.88895586 1 K K3 1 0.87681165 0.23423249 0.11104414 1 Zn Zn4 1 0.75000000 0.25000000 0.50000000 1 Zn Zn5 1 0.25000000 0.75000000 0.50000000 1 Zn Zn6 1 0.97705729 0.75000000 0.22705729 1 Zn Zn7 1 0.52294271 0.75000000 0.77294271 1 Zn Zn8 1 0.02294271 0.25000000 0.77294271 1 Zn Zn9 1 0.47705729 0.25000000 0.22705729 1 Se Se10 1 0.01417590 0.87118239 0.59595803 1 Se Se11 1 0.27522436 0.41821786 0.40404197 1 Se Se12 1 0.22477564 0.62881761 0.14299350 1 Se Se13 1 0.48582410 0.08178214 0.85700650 1 Se Se14 1 0.98582410 0.12881761 0.40404197 1 Se Se15 1 0.72477564 0.58178214 0.59595803 1 Se Se16 1 0.77522436 0.37118239 0.85700650 1 Se Se17 1 0.51417590 0.91821786 0.14299350 1 | -3.119083 | -3.328861 | -1.108453 | 0 | TRUE | -0.001273694 | 13.40595128 | 8.188806 | 5.217146 | 2.284107
mp-23904 | BaH4O3 | AB3C4 | # generated using pymatgen data_BaH4O3 _symmetry_space_group_name_H-M 'P 1' _cell_length_a 3.93115047 _cell_length_b 6.28136558 _cell_length_c 6.89446156 _cell_angle_alpha 90.00000000 _cell_angle_beta 90.00000000 _cell_angle_gamma 90.00000000 _symmetry_Int_Tables_number 1 _chemical_formula_structural BaH4O3 _chemical_formula_sum 'Ba2 H8 O6' _cell_volume 170.24489278 _cell_formula_units_Z 2 loop_ _symmetry_equiv_pos_site_id _symmetry_equiv_pos_as_xyz 1 'x, y, z' loop_ _atom_site_type_symbol _atom_site_label _atom_site_symmetry_multiplicity _atom_site_fract_x _atom_site_fract_y _atom_site_fract_z _atom_site_occupancy Ba Ba0 1 0.00000000 0.64752330 0.75300731 1 Ba Ba1 1 0.00000000 0.35247670 0.25300731 1 H H2 1 0.50000000 0.30260736 0.61050569 1 H H3 1 0.50000000 0.69739264 0.11050569 1 H H4 1 0.50000000 0.98570169 0.58370578 1 H H5 1 0.50000000 0.01429831 0.08370578 1 H H6 1 0.20064278 0.12486100 0.80989220 1 H H7 1 0.79935722 0.87513900 0.30989220 1 H H8 1 0.20064278 0.87513900 0.30989220 1 H H9 1 0.79935722 0.12486100 0.80989220 1 O O10 1 0.00000000 0.20393826 0.86466344 1 O O11 1 0.50000000 0.56590467 0.03659349 1 O O12 1 0.50000000 0.97244221 0.72364188 1 O O13 1 0.50000000 0.02755779 0.22364188 1 O O14 1 0.00000000 0.79606174 0.36466344 1 O O15 1 0.50000000 0.43409533 0.53659349 1 | -5.311576 | -5.569201 | -1.777958 | 0 | TRUE | -0.004050731 | 8.576789 | 5.79988772 | 2.776901 | 1.666404
mp-5431 | BaTeO3 | ABC3 | # generated using pymatgen data_BaTeO3 _symmetry_space_group_name_H-M 'P 1' _cell_length_a 4.65043918 _cell_length_b 5.95910517 _cell_length_c 7.12093275 _cell_angle_alpha 90.00000000 _cell_angle_beta 106.44706129 _cell_angle_gamma 90.00000000 _symmetry_Int_Tables_number 1 _chemical_formula_structural BaTeO3 _chemical_formula_sum 'Ba2 Te2 O6' _cell_volume 189.26378786 _cell_formula_units_Z 2 loop_ _symmetry_equiv_pos_site_id _symmetry_equiv_pos_as_xyz 1 'x, y, z' loop_ _atom_site_type_symbol _atom_site_label _atom_site_symmetry_multiplicity _atom_site_fract_x _atom_site_fract_y _atom_site_fract_z _atom_site_occupancy Ba Ba0 1 0.66019226 0.75000000 0.31039579 1 Ba Ba1 1 0.33980774 0.25000000 0.68960421 1 Te Te2 1 0.93052636 0.75000000 0.85190970 1 Te Te3 1 0.06947364 0.25000000 0.14809030 1 O O4 1 0.17606626 0.48656914 0.32639096 1 O O5 1 0.82393374 0.98656914 0.67360904 1 O O6 1 0.82393374 0.51343086 0.67360904 1 O O7 1 0.17606626 0.01343086 0.32639096 1 O O8 1 0.65428532 0.25000000 0.11200507 1 O O9 1 0.34571468 0.75000000 0.88799493 1 | -5.926090204 | -6.338290204 | -2.357821 | 0 | TRUE | -0.06273732 | 19.48705174 | 15.66643897 | 3.82061277 | 1.954639
mp-16972 | CsErSiS4 | ABCD4 | # generated using pymatgen data_CsErSiS4 _symmetry_space_group_name_H-M 'P 1' _cell_length_a 6.38744400 _cell_length_b 6.72162200 _cell_length_c 17.96405000 _cell_angle_alpha 90.00000000 _cell_angle_beta 90.00000000 _cell_angle_gamma 90.00000000 _symmetry_Int_Tables_number 1 _chemical_formula_structural CsErSiS4 _chemical_formula_sum 'Cs4 Er4 Si4 S16' _cell_volume 771.26823733 _cell_formula_units_Z 4 loop_ _symmetry_equiv_pos_site_id _symmetry_equiv_pos_as_xyz 1 'x, y, z' loop_ _atom_site_type_symbol _atom_site_label _atom_site_symmetry_multiplicity _atom_site_fract_x _atom_site_fract_y _atom_site_fract_z _atom_site_occupancy Cs Cs0 1 0.51262000 0.99409700 0.53232800 1 Cs Cs1 1 0.01262000 0.50590300 0.46767200 1 Cs Cs2 1 0.48738000 0.49409700 0.96767200 1 Cs Cs3 1 0.98738000 0.00590300 0.03232800 1 Er Er4 1 0.70878000 0.97763000 0.27163700 1 Er Er5 1 0.20878000 0.52237000 0.72836300 1 Er Er6 1 0.29122000 0.47763000 0.22836300 1 Er Er7 1 0.79122000 0.02237000 0.77163700 1 Si Si8 1 0.70908700 0.48255600 0.67027800 1 Si Si9 1 0.29091300 0.98255600 0.82972200 1 Si Si10 1 0.79091300 0.51744400 0.17027800 1 Si Si11 1 0.20908700 0.01744400 0.32972200 1 S S12 1 0.06609000 0.75327400 0.85070300 1 S S13 1 0.56609000 0.74672600 0.14929700 1 S S14 1 0.93391000 0.25327400 0.64929700 1 S S15 1 0.43391000 0.24672600 0.35070300 1 S S16 1 0.39615300 0.75327600 0.34018700 1 S S17 1 0.10384700 0.24672400 0.84018700 1 S S18 1 0.89615300 0.74672400 0.65981300 1 S S19 1 0.60384700 0.25327600 0.15981300 1 S S20 1 0.94529600 0.01144600 0.40084600 1 S S21 1 0.44529600 0.48855400 0.59915400 1 S S22 1 0.05470400 0.51144600 0.09915400 1 S S23 1 0.55470400 0.98855400 0.90084600 1 S S24 1 0.39835200 0.91922100 0.72007000 1 S S25 1 0.89835200 0.58077900 0.27993000 1 S S26 1 0.60164800 0.41922100 0.77993000 1 S S27 1 0.10164800 0.08077900 0.22007000 1 | -5.349294 | -5.636722 | -1.717545 | 0 | TRUE | -0.05907471 | 10.19278 | 5.778179 | 4.41460329 | 2.101096
mp-12265 | SrCuF4 | ABC4 | # generated using pymatgen data_SrCuF4 _symmetry_space_group_name_H-M 'P 1' _cell_length_a 5.66447247 _cell_length_b 5.66447231 _cell_length_c 6.63637147 _cell_angle_alpha 115.26787173 _cell_angle_beta 115.26785687 _cell_angle_gamma 89.99210531 _symmetry_Int_Tables_number 1 _chemical_formula_structural SrCuF4 _chemical_formula_sum 'Sr2 Cu2 F8' _cell_volume 169.76871354 _cell_formula_units_Z 2 loop_ _symmetry_equiv_pos_site_id _symmetry_equiv_pos_as_xyz 1 'x, y, z' loop_ _atom_site_type_symbol _atom_site_label _atom_site_symmetry_multiplicity _atom_site_fract_x _atom_site_fract_y _atom_site_fract_z _atom_site_occupancy Sr Sr0 1 0.75000061 0.74999939 0.50000000 1 Sr Sr1 1 0.24999939 0.25000061 0.50000000 1 Cu Cu2 1 0.50000000 0.00000000 0.00000000 1 Cu Cu3 1 0.00000000 0.50000000 0.00000000 1 F F4 1 0.95432247 0.45432247 0.24828426 1 F F5 1 0.70603439 0.20603439 0.75182565 1 F F6 1 0.04567753 0.54567753 0.75171574 1 F F7 1 0.20601957 0.04577175 0.75177869 1 F F8 1 0.29396561 0.79396561 0.24817435 1 F F9 1 0.45422825 0.29398043 0.24822131 1 F F10 1 0.79398043 0.95422825 0.24822131 1 F F11 1 0.54577175 0.70601957 0.75177869 1 | -4.98385261 | -5.29185261 | -3.05275 | 0 | TRUE | -0.03000084 | 6.699905 | 4.184499 | 2.515406 | 1.586003
mp-1185319 | LiCl | AB | # generated using pymatgen data_LiCl _symmetry_space_group_name_H-M 'P 1' _cell_length_a 3.92488242 _cell_length_b 3.92488242 _cell_length_c 6.35716100 _cell_angle_alpha 90.00000000 _cell_angle_beta 90.00000000 _cell_angle_gamma 120.00000702 _symmetry_Int_Tables_number 1 _chemical_formula_structural LiCl _chemical_formula_sum 'Li2 Cl2' _cell_volume 84.81000960 _cell_formula_units_Z 2 loop_ _symmetry_equiv_pos_site_id _symmetry_equiv_pos_as_xyz 1 'x, y, z' loop_ _atom_site_type_symbol _atom_site_label _atom_site_symmetry_multiplicity _atom_site_fract_x _atom_site_fract_y _atom_site_fract_z _atom_site_occupancy Li Li0 1 0.00000000 0.00000000 0.37601700 1 Li Li1 1 0.33333200 0.66666400 0.87601700 1 Cl Cl2 1 0.00000000 0.00000000 0.99898400 1 Cl Cl3 1 0.33333200 0.66666400 0.49898300 1 | -3.708654 | -4.015654 | -2.136924 | 0 | TRUE | -2.136924 | 4.620872 | 2.18090568 | 2.439966 | 1.562039
mp-6526 | NaGeSbO5 | ABCD5 | # generated using pymatgen data_NaGeSbO5 _symmetry_space_group_name_H-M 'P 1' _cell_length_a 5.57344316 _cell_length_b 5.57344319 _cell_length_c 7.23887406 _cell_angle_alpha 104.57318688 _cell_angle_beta 104.57317599 _cell_angle_gamma 105.80290260 _symmetry_Int_Tables_number 1 _chemical_formula_structural NaGeSbO5 _chemical_formula_sum 'Na2 Ge2 Sb2 O10' _cell_volume 196.64050233 _cell_formula_units_Z 2 loop_ _symmetry_equiv_pos_site_id _symmetry_equiv_pos_as_xyz 1 'x, y, z' loop_ _atom_site_type_symbol _atom_site_label _atom_site_symmetry_multiplicity _atom_site_fract_x _atom_site_fract_y _atom_site_fract_z _atom_site_occupancy Na Na0 1 0.33311972 0.66688028 0.75000000 1 Na Na1 1 0.66688028 0.33311972 0.25000000 1 Ge Ge2 1 0.31407442 0.68592558 0.25000000 1 Ge Ge3 1 0.68592558 0.31407442 0.75000000 1 Sb Sb4 1 -0.00000000 -0.00000000 0.50000000 1 Sb Sb5 1 -0.00000000 -0.00000000 -0.00000000 1 O O6 1 0.07914065 0.92085935 0.75000000 1 O O7 1 0.92085935 0.07914065 0.25000000 1 O O8 1 0.09200161 0.68717101 0.38447261 1 O O9 1 0.31282899 0.90799839 0.11552639 1 O O10 1 0.90799839 0.31282899 0.61552639 1 O O11 1 0.68717101 0.09200161 0.88447361 1 O O12 1 0.37098164 0.24552879 0.57769591 1 O O13 1 0.75447121 0.62901836 0.92230409 1 O O14 1 0.62901836 0.75447121 0.42230409 1 O O15 1 0.24552879 0.37098164 0.07769591 1 | -6.00328057 | -6.43265557 | -2.081656 | 0 | TRUE | -0.01403855 | 10.19698705 | 6.589191 | 3.607796 | 1.89942
mp-989615 | YWN3 | ABC3 | # generated using pymatgen data_YWN3 _symmetry_space_group_name_H-M 'P 1' _cell_length_a 7.26072061 _cell_length_b 7.26072061 _cell_length_c 6.23908910 _cell_angle_alpha 74.17254931 _cell_angle_beta 74.17254931 _cell_angle_gamma 81.51557641 _symmetry_Int_Tables_number 1 _chemical_formula_structural YWN3 _chemical_formula_sum 'Y4 W4 N12' _cell_volume 303.49333811 _cell_formula_units_Z 4 loop_ _symmetry_equiv_pos_site_id _symmetry_equiv_pos_as_xyz 1 'x, y, z' loop_ _atom_site_type_symbol _atom_site_label _atom_site_symmetry_multiplicity _atom_site_fract_x _atom_site_fract_y _atom_site_fract_z _atom_site_occupancy Y Y0 1 0.70538150 0.29461850 0.75000000 1 Y Y1 1 0.08897458 0.91102542 0.75000000 1 Y Y2 1 0.29461850 0.70538150 0.25000000 1 Y Y3 1 0.91102542 0.08897458 0.25000000 1 W W4 1 0.38207371 0.20001498 0.23308150 1 W W5 1 0.61792629 0.79998502 0.76691850 1 W W6 1 0.79998502 0.61792629 0.26691850 1 W W7 1 0.20001498 0.38207371 0.73308150 1 N N8 1 0.62618363 0.10755517 0.15294779 1 N N9 1 0.35828459 0.35769364 0.44530100 1 N N10 1 0.00121725 0.22080708 0.84690992 1 N N11 1 0.37381637 0.89244483 0.84705221 1 N N12 1 0.77919292 -0.00121725 0.65309008 1 N N13 1 0.10755517 0.62618363 0.65294779 1 N N14 1 0.89244483 0.37381637 0.34705221 1 N N15 1 0.64171541 0.64230636 0.55469900 1 N N16 1 0.64230636 0.64171541 0.05469900 1 N N17 1 0.35769364 0.35828459 0.94530100 1 N N18 1 -0.00121725 0.77919292 0.15309008 1 N N19 1 0.22080708 0.00121725 0.34690992 1 | -9.877882 | -10.09448 | -1.207665 | 0 | TRUE | -0.1371665805 | 15.60597 | 8.56745353 | 7.038519 | 2.653021
mp-644264 | Ca4Mg4Fe3H22 | A3B4C4D22 | # generated using pymatgen data_Ca4Mg4Fe3H22 _symmetry_space_group_name_H-M 'P 1' _cell_length_a 6.68528900 _cell_length_b 6.68528900 _cell_length_c 6.68528900 _cell_angle_alpha 90.00000000 _cell_angle_beta 90.00000000 _cell_angle_gamma 90.00000000 _symmetry_Int_Tables_number 1 _chemical_formula_structural Ca4Mg4Fe3H22 _chemical_formula_sum 'Ca4 Mg4 Fe3 H22' _cell_volume 298.78621636 _cell_formula_units_Z 1 loop_ _symmetry_equiv_pos_site_id _symmetry_equiv_pos_as_xyz 1 'x, y, z' loop_ _atom_site_type_symbol _atom_site_label _atom_site_symmetry_multiplicity _atom_site_fract_x _atom_site_fract_y _atom_site_fract_z _atom_site_occupancy Ca Ca0 1 0.29113900 0.29113900 0.70886100 1 Ca Ca1 1 0.29113900 0.70886100 0.29113900 1 Ca Ca2 1 0.70886100 0.29113900 0.29113900 1 Ca Ca3 1 0.70886100 0.70886100 0.70886100 1 Mg Mg4 1 0.78753900 0.78753900 0.21246100 1 Mg Mg5 1 0.78753900 0.21246100 0.78753900 1 Mg Mg6 1 0.21246100 0.78753900 0.78753900 1 Mg Mg7 1 0.21246100 0.21246100 0.21246100 1 Fe Fe8 1 0.00000000 0.00000000 0.50000000 1 Fe Fe9 1 0.00000000 0.50000000 0.00000000 1 Fe Fe10 1 0.50000000 0.00000000 0.00000000 1 H H11 1 0.00000000 0.50000000 0.23656800 1 H H12 1 0.50000000 0.76343200 0.00000000 1 H H13 1 0.76343200 0.00000000 0.50000000 1 H H14 1 0.00000000 0.76343200 0.50000000 1 H H15 1 0.50000000 0.00000000 0.23656800 1 H H16 1 0.76343200 0.50000000 0.00000000 1 H H17 1 0.00000000 0.50000000 0.76343200 1 H H18 1 0.50000000 0.23656800 0.00000000 1 H H19 1 0.00000000 0.23656800 0.50000000 1 H H20 1 0.50000000 0.00000000 0.76343200 1 H H21 1 0.23656800 0.00000000 0.50000000 1 H H22 1 0.23656800 0.50000000 0.00000000 1 H H23 1 0.00000000 0.00000000 0.26381100 1 H H24 1 0.00000000 0.73618900 0.00000000 1 H H25 1 0.73618900 0.00000000 0.00000000 1 H H26 1 0.00000000 0.00000000 0.73618900 1 H H27 1 0.00000000 0.26381100 0.00000000 1 H H28 1 0.26381100 0.00000000 0.00000000 1 H H29 1 0.62731700 0.62731700 0.37268300 1 H H30 1 0.62731700 0.37268300 0.62731700 1 H H31 1 0.37268300 0.62731700 0.62731700 1 H H32 1 0.37268300 0.37268300 0.37268300 1 | -3.879884 | -3.999218 | -0.5303221 | 0 | TRUE | -0.008738567 | 15.6336 | 10.773 | 4.86059762 | 2.204676
mp-1206444 | Cs3IO | ABC3 | # generated using pymatgen data_Cs3IO _symmetry_space_group_name_H-M 'P 1' _cell_length_a 8.11543373 _cell_length_b 8.11543373 _cell_length_c 7.20733450 _cell_angle_alpha 90.00000000 _cell_angle_beta 90.00000000 _cell_angle_gamma 120.00000188 _symmetry_Int_Tables_number 1 _chemical_formula_structural Cs3IO _chemical_formula_sum 'Cs6 I2 O2' _cell_volume 411.08229599 _cell_formula_units_Z 2 loop_ _symmetry_equiv_pos_site_id _symmetry_equiv_pos_as_xyz 1 'x, y, z' loop_ _atom_site_type_symbol _atom_site_label _atom_site_symmetry_multiplicity _atom_site_fract_x _atom_site_fract_y _atom_site_fract_z _atom_site_occupancy Cs Cs0 1 0.15541656 0.31083312 0.25000000 1 Cs Cs1 1 0.84458344 0.68916688 0.75000000 1 Cs Cs2 1 0.68916688 0.84458344 0.25000000 1 Cs Cs3 1 0.31083312 0.15541656 0.75000000 1 Cs Cs4 1 0.15541656 0.84458344 0.25000000 1 Cs Cs5 1 0.84458344 0.15541656 0.75000000 1 I I6 1 0.33333300 0.66666700 0.75000000 1 I I7 1 0.66666700 0.33333300 0.25000000 1 O O8 1 -0.00000000 0.00000000 0.00000000 1 O O9 1 -0.00000000 0.00000000 0.50000000 1 | -3.077199019 | -3.290399019 | -1.469147 | 0 | TRUE | -0.0514114 | 11.49419319 | 8.116297 | 3.377897 | 1.837905
mp-555509 | Ho3CuGeS7 | ABC3D7 | # generated using pymatgen data_Ho3CuGeS7 _symmetry_space_group_name_H-M 'P 1' _cell_length_a 9.81482544 _cell_length_b 9.81482544 _cell_length_c 5.84716800 _cell_angle_alpha 90.00000000 _cell_angle_beta 90.00000000 _cell_angle_gamma 119.99999621 _symmetry_Int_Tables_number 1 _chemical_formula_structural Ho3CuGeS7 _chemical_formula_sum 'Ho6 Cu2 Ge2 S14' _cell_volume 487.79953280 _cell_formula_units_Z 2 loop_ _symmetry_equiv_pos_site_id _symmetry_equiv_pos_as_xyz 1 'x, y, z' loop_ _atom_site_type_symbol _atom_site_label _atom_site_symmetry_multiplicity _atom_site_fract_x _atom_site_fract_y _atom_site_fract_z _atom_site_occupancy Ho Ho0 1 0.64187800 0.78009500 0.75001400 1 Ho Ho1 1 0.21990500 0.86178300 0.75001400 1 Ho Ho2 1 0.13821700 0.35812200 0.75001400 1 Ho Ho3 1 0.86178300 0.64187800 0.25001400 1 Ho Ho4 1 0.78009500 0.13821700 0.25001400 1 Ho Ho5 1 0.35812200 0.21990500 0.25001400 1 Cu Cu6 1 0.00000000 0.00000000 0.68617600 1 Cu Cu7 1 0.00000000 0.00000000 0.18617600 1 Ge Ge8 1 0.66666700 0.33333300 0.83082800 1 Ge Ge9 1 0.33333300 0.66666700 0.33082800 1 S S10 1 0.15690100 0.89614400 0.20467200 1 S S11 1 0.84309900 0.10385600 0.70467200 1 S S12 1 0.66666700 0.33333300 0.45256600 1 S S13 1 0.73924200 0.84309900 0.20467200 1 S S14 1 0.42482300 0.52117600 0.49352500 1 S S15 1 0.57517700 0.47882400 0.99352500 1 S S16 1 0.10385600 0.26075800 0.20467200 1 S S17 1 0.52117600 0.09635300 0.99352500 1 S S18 1 0.90364700 0.42482300 0.99352500 1 S S19 1 0.89614400 0.73924200 0.70467200 1 S S20 1 0.26075800 0.15690100 0.70467200 1 S S21 1 0.47882400 0.90364700 0.49352500 1 S S22 1 0.33333300 0.66666700 0.95256600 1 S S23 1 0.09635300 0.57517700 0.49352500 1 | -5.707198 | -6.000614 | -1.71523 | 0 | TRUE | -0.007885343 | 16.66534 | 8.779223 | 7.886114 | 2.808223
mp-1191787 | LiCa3OsO6 | ABC3D6 | # generated using pymatgen data_LiCa3OsO6 _symmetry_space_group_name_H-M 'P 1' _cell_length_a 6.49427559 _cell_length_b 6.49427732 _cell_length_c 6.49427869 _cell_angle_alpha 91.95634834 _cell_angle_beta 91.95631834 _cell_angle_gamma 91.95629456 _symmetry_Int_Tables_number 1 _chemical_formula_structural LiCa3OsO6 _chemical_formula_sum 'Li2 Ca6 Os2 O12' _cell_volume 273.41014363 _cell_formula_units_Z 2 loop_ _symmetry_equiv_pos_site_id _symmetry_equiv_pos_as_xyz 1 'x, y, z' loop_ _atom_site_type_symbol _atom_site_label _atom_site_symmetry_multiplicity _atom_site_fract_x _atom_site_fract_y _atom_site_fract_z _atom_site_occupancy Li Li0 1 0.25000100 0.25000100 0.25000100 1 Li Li1 1 0.74999900 0.74999900 0.74999900 1 Ca Ca2 1 0.60391100 0.24999900 0.89608900 1 Ca Ca3 1 0.39608900 0.75000100 0.10391100 1 Ca Ca4 1 0.89608900 0.60391100 0.24999900 1 Ca Ca5 1 0.10391100 0.39608900 0.75000100 1 Ca Ca6 1 0.24999900 0.89608900 0.60391100 1 Ca Ca7 1 0.75000100 0.10391100 0.39608900 1 Os Os8 1 0.00000000 0.00000000 0.00000000 1 Os Os9 1 0.50000000 0.50000100 0.50000000 1 O O10 1 0.20860600 0.55016300 0.42174400 1 O O11 1 0.79139400 0.44983700 0.57825600 1 O O12 1 0.07825100 0.94983500 0.29139000 1 O O13 1 0.92174800 0.05016600 0.70861000 1 O O14 1 0.42174400 0.20860600 0.55016400 1 O O15 1 0.57825600 0.79139300 0.44983700 1 O O16 1 0.94983400 0.29139000 0.07825100 1 O O17 1 0.05016600 0.70861000 0.92174900 1 O O18 1 0.55016400 0.42174400 0.20860600 1 O O19 1 0.44983700 0.57825600 0.79139400 1 O O20 1 0.29139100 0.07825100 0.94983400 1 O O21 1 0.70860900 0.92174900 0.05016600 1 | -6.718534 | -7.093261 | -2.653877 | 0 | TRUE | -0.03073626 | 17.78846885 | 12.944 | 4.844466 | 2.201015
mp-9657 | LiAsO3 | ABC3 | # generated using pymatgen data_LiAsO3 _symmetry_space_group_name_H-M 'P 1' _cell_length_a 5.46212237 _cell_length_b 5.46212368 _cell_length_c 5.46212276 _cell_angle_alpha 52.30117920 _cell_angle_beta 52.30117693 _cell_angle_gamma 52.30117270 _symmetry_Int_Tables_number 1 _chemical_formula_structural LiAsO3 _chemical_formula_sum 'Li2 As2 O6' _cell_volume 94.39200397 _cell_formula_units_Z 2 loop_ _symmetry_equiv_pos_site_id _symmetry_equiv_pos_as_xyz 1 'x, y, z' loop_ _atom_site_type_symbol _atom_site_label _atom_site_symmetry_multiplicity _atom_site_fract_x _atom_site_fract_y _atom_site_fract_z _atom_site_occupancy Li Li0 1 0.86580979 0.86580979 0.86580979 1 Li Li1 1 0.13419021 0.13419021 0.13419021 1 As As2 1 0.66120175 0.66120175 0.66120175 1 As As3 1 0.33879825 0.33879825 0.33879825 1 O O4 1 0.06469451 0.70529402 0.44928381 1 O O5 1 0.44928381 0.06469451 0.70529402 1 O O6 1 0.29470598 0.55071619 0.93530549 1 O O7 1 0.93530549 0.29470598 0.55071619 1 O O8 1 0.55071619 0.93530549 0.29470598 1 O O9 1 0.70529402 0.44928381 0.06469451 1 | -5.857020309 | -6.269220309 | -1.987599 | 0 | TRUE | -0.04769037 | 11.35153 | 7.736143 | 3.61539154 | 1.901418
mp-9816 | GeF4 | AB4 | # generated using pymatgen data_GeF4 _symmetry_space_group_name_H-M 'P 1' _cell_length_a 4.60032630 _cell_length_b 4.60032581 _cell_length_c 4.60032803 _cell_angle_alpha 109.47122201 _cell_angle_beta 109.47121985 _cell_angle_gamma 109.47121763 _symmetry_Int_Tables_number 1 _chemical_formula_structural GeF4 _chemical_formula_sum 'Ge1 F4' _cell_volume 74.94525653 _cell_formula_units_Z 1 loop_ _symmetry_equiv_pos_site_id _symmetry_equiv_pos_as_xyz 1 'x, y, z' loop_ _atom_site_type_symbol _atom_site_label _atom_site_symmetry_multiplicity _atom_site_fract_x _atom_site_fract_y _atom_site_fract_z _atom_site_occupancy Ge Ge0 1 0.00000000 0.00000000 0.00000000 1 F F1 1 -0.00000000 -0.00000000 0.63058077 1 F F2 1 0.36941923 0.36941923 0.36941923 1 F F3 1 0.63058077 -0.00000000 0.00000000 1 F F4 1 0.00000000 0.63058077 0.00000000 1 | -4.774136682 | -5.143736682 | -2.689947937 | 0 | TRUE | -0.8235863 | 2.72524 | 0.9385443 | 1.786696 | 1.336673
mp-15074 | Sr(PIr)2 | AB2C2 | # generated using pymatgen data_Sr(PIr)2 _symmetry_space_group_name_H-M 'P 1' _cell_length_a 6.73975339 _cell_length_b 6.73975401 _cell_length_c 7.11855429 _cell_angle_alpha 90.00000000 _cell_angle_beta 90.00000000 _cell_angle_gamma 119.99999702 _symmetry_Int_Tables_number 1 _chemical_formula_structural Sr(PIr)2 _chemical_formula_sum 'Sr3 P6 Ir6' _cell_volume 280.03382834 _cell_formula_units_Z 3 loop_ _symmetry_equiv_pos_site_id _symmetry_equiv_pos_as_xyz 1 'x, y, z' loop_ _atom_site_type_symbol _atom_site_label _atom_site_symmetry_multiplicity _atom_site_fract_x _atom_site_fract_y _atom_site_fract_z _atom_site_occupancy Sr Sr0 1 -0.00000000 0.60029395 0.83333300 1 Sr Sr1 1 0.39970605 0.39970605 0.50000000 1 Sr Sr2 1 0.60029395 -0.00000000 0.16666700 1 P P3 1 0.87686520 0.21621277 0.54231473 1 P P4 1 0.21621277 0.87686520 0.45768527 1 P P5 1 0.12313480 0.33934856 0.12435127 1 P P6 1 0.78378723 0.66065144 0.20898173 1 P P7 1 0.33934856 0.12313480 0.87564873 1 P P8 1 0.66065144 0.78378723 0.79101827 1 Ir Ir9 1 0.87048254 0.87048254 0.50000000 1 Ir Ir10 1 0.12951746 -0.00000000 0.16666700 1 Ir Ir11 1 0.49015292 0.49015292 -0.00000000 1 Ir Ir12 1 -0.00000000 0.50984708 0.33333300 1 Ir Ir13 1 0.50984708 -0.00000000 0.66666700 1 Ir Ir14 1 -0.00000000 0.12951746 0.83333300 1 | -6.945013316 | -6.945013316 | -0.90642 | 0 | TRUE | -0.087485191 | 53.75263 | 14.65655 | 39.09608 | 6.252686
mp-19103 | LiCrP2O7 | ABC2D7 | # generated using pymatgen data_LiCrP2O7 _symmetry_space_group_name_H-M 'P 1' _cell_length_a 8.18370600 _cell_length_b 4.86832800 _cell_length_c 7.00223732 _cell_angle_alpha 71.55122340 _cell_angle_beta 90.00000000 _cell_angle_gamma 90.00000000 _symmetry_Int_Tables_number 1 _chemical_formula_structural LiCrP2O7 _chemical_formula_sum 'Li2 Cr2 P4 O14' _cell_volume 264.63847095 _cell_formula_units_Z 2 loop_ _symmetry_equiv_pos_site_id _symmetry_equiv_pos_as_xyz 1 'x, y, z' loop_ _atom_site_type_symbol _atom_site_label _atom_site_symmetry_multiplicity _atom_site_fract_x _atom_site_fract_y _atom_site_fract_z _atom_site_occupancy Li Li0 1 0.88589400 0.82093800 0.17461200 1 Li Li1 1 0.38589400 0.17906200 0.82538800 1 Cr Cr2 1 0.74863100 0.21494900 0.77119400 1 Cr Cr3 1 0.24863100 0.78505100 0.22880600 1 P P4 1 0.06821700 0.39856300 0.97769600 1 P P5 1 0.56821700 0.60143700 0.02230400 1 P P6 1 0.96529300 0.78452300 0.58652000 1 P P7 1 0.46529300 0.21547700 0.41348000 1 O O8 1 0.09848000 0.59334700 0.74704500 1 O O9 1 0.59848000 0.40665300 0.25295500 1 O O10 1 0.06866100 0.59824800 0.10813300 1 O O11 1 0.56866100 0.40175200 0.89186700 1 O O12 1 0.31507000 0.40210800 0.41661500 1 O O13 1 0.81507000 0.59789200 0.58338500 1 O O14 1 0.55524500 0.13544000 0.61561400 1 O O15 1 0.05524500 0.86456000 0.38438600 1 O O16 1 0.42522000 0.94857200 0.35442400 1 O O17 1 0.92522000 0.05142800 0.64557600 1 O O18 1 0.40147500 0.75150000 0.01036000 1 O O19 1 0.90147500 0.24850000 0.98964000 1 O O20 1 0.71011500 0.81732700 0.98112000 1 O O21 1 0.21011500 0.18267300 0.01888000 1 | -7.239857 | -7.858766 | -2.675549 | 0 | TRUE | -0.01982237 | 6.58678956 | 3.52139135 | 3.06539821 | 1.750828
mp-1101793 | YSeO3F | ABCD3 | # generated using pymatgen data_YSeO3F _symmetry_space_group_name_H-M 'P 1' _cell_length_a 4.37333811 _cell_length_b 6.54244078 _cell_length_c 6.99464124 _cell_angle_alpha 90.00000000 _cell_angle_beta 90.00000000 _cell_angle_gamma 96.37250052 _symmetry_Int_Tables_number 1 _chemical_formula_structural YSeO3F _chemical_formula_sum 'Y2 Se2 O6 F2' _cell_volume 198.89625279 _cell_formula_units_Z 2 loop_ _symmetry_equiv_pos_site_id _symmetry_equiv_pos_as_xyz 1 'x, y, z' loop_ _atom_site_type_symbol _atom_site_label _atom_site_symmetry_multiplicity _atom_site_fract_x _atom_site_fract_y _atom_site_fract_z _atom_site_occupancy Y Y0 1 0.45957431 0.36791099 0.25000000 1 Y Y1 1 0.54042569 0.63208901 0.75000000 1 Se Se2 1 0.31672927 0.14441632 0.75000000 1 Se Se3 1 0.68327073 0.85558368 0.25000000 1 O O4 1 0.41508516 0.01918631 0.25000000 1 O O5 1 0.58491484 0.98081369 0.75000000 1 O O6 1 0.44055454 0.31901199 0.57361082 1 O O7 1 0.55944546 0.68098801 0.07361082 1 O O8 1 0.55944546 0.68098801 0.42638918 1 O O9 1 0.44055454 0.31901199 0.92638918 1 F F10 1 0.95882123 0.35380303 0.25000000 1 F F11 1 0.04117877 0.64619697 0.75000000 1 | -6.853974 | -7.274474 | -2.822153 | 0 | TRUE | -0.1298996 | 8.29453 | 5.317098 | 2.977432 | 1.725524
mp-2097 | SnO | AB | # generated using pymatgen data_SnO _symmetry_space_group_name_H-M 'P 1' _cell_length_a 3.81369522 _cell_length_b 3.81369522 _cell_length_c 4.88691330 _cell_angle_alpha 90.00000000 _cell_angle_beta 90.00000000 _cell_angle_gamma 90.00000000 _symmetry_Int_Tables_number 1 _chemical_formula_structural SnO _chemical_formula_sum 'Sn2 O2' _cell_volume 71.07659252 _cell_formula_units_Z 2 loop_ _symmetry_equiv_pos_site_id _symmetry_equiv_pos_as_xyz 1 'x, y, z' loop_ _atom_site_type_symbol _atom_site_label _atom_site_symmetry_multiplicity _atom_site_fract_x _atom_site_fract_y _atom_site_fract_z _atom_site_occupancy Sn Sn0 1 0.75000000 0.75000000 0.23537386 1 Sn Sn1 1 0.25000000 0.25000000 0.76462614 1 O O2 1 0.25000000 0.75000000 -0.00000000 1 O O3 1 0.75000000 0.25000000 -0.00000000 1 | -5.764969 | -6.108469 | -1.630339 | 0 | TRUE | -0.01435352 | 18.66463 | 11.37319 | 7.291434 | 2.700266
mp-9820 | CsAsF6 | ABC6 | # generated using pymatgen data_CsAsF6 _symmetry_space_group_name_H-M 'P 1' _cell_length_a 5.16707702 _cell_length_b 5.16707711 _cell_length_c 5.16707738 _cell_angle_alpha 96.53076799 _cell_angle_beta 96.53077919 _cell_angle_gamma 96.53077616 _symmetry_Int_Tables_number 1 _chemical_formula_structural CsAsF6 _chemical_formula_sum 'Cs1 As1 F6' _cell_volume 135.04361897 _cell_formula_units_Z 1 loop_ _symmetry_equiv_pos_site_id _symmetry_equiv_pos_as_xyz 1 'x, y, z' loop_ _atom_site_type_symbol _atom_site_label _atom_site_symmetry_multiplicity _atom_site_fract_x _atom_site_fract_y _atom_site_fract_z _atom_site_occupancy Cs Cs0 1 0.50000000 0.50000000 0.50000000 1 As As1 1 0.00000000 -0.00000000 -0.00000000 1 F F2 1 0.18959736 0.27547830 0.92234457 1 F F3 1 0.27547830 0.92234457 0.18959736 1 F F4 1 0.07765543 0.81040264 0.72452170 1 F F5 1 0.72452170 0.07765543 0.81040264 1 F F6 1 0.81040264 0.72452170 0.07765543 1 F F7 1 0.92234457 0.18959736 0.27547830 1 | -4.552368 | -4.898868 | -2.770944 | 0 | TRUE | -0.2670276 | 4.913824 | 2.927168 | 1.9866557 | 1.409488
mp-1030015 | Mg3WN4 | AB3C4 | # generated using pymatgen data_Mg3WN4 _symmetry_space_group_name_H-M 'P 1' _cell_length_a 15.98914243 _cell_length_b 27.69780936 _cell_length_c 9.02866248 _cell_angle_alpha 90.00000000 _cell_angle_beta 90.00565856 _cell_angle_gamma 90.00000000 _symmetry_Int_Tables_number 1 _chemical_formula_structural Mg3WN4 _chemical_formula_sum 'Mg108 W36 N144' _cell_volume 3998.47153812 _cell_formula_units_Z 36 loop_ _symmetry_equiv_pos_site_id _symmetry_equiv_pos_as_xyz 1 'x, y, z' loop_ _atom_site_type_symbol _atom_site_label _atom_site_symmetry_multiplicity _atom_site_fract_x _atom_site_fract_y _atom_site_fract_z _atom_site_occupancy Mg Mg0 1 0.99998073 0.99995994 0.75405234 1 Mg Mg1 1 0.49998073 0.50004006 0.25405234 1 Mg Mg2 1 0.99999359 0.66664781 0.86153452 1 Mg Mg3 1 0.49999359 0.83335219 0.36153452 1 Mg Mg4 1 0.50003926 0.83335250 0.82863213 1 Mg Mg5 1 0.00003926 0.66664750 0.32863213 1 Mg Mg6 1 0.67388124 0.98405087 0.88517551 1 Mg Mg7 1 0.63913197 0.67108179 0.88513942 1 Mg Mg8 1 0.18698042 0.84489889 0.88529369 1 Mg Mg9 1 0.17388124 0.51594913 0.38517551 1 Mg Mg10 1 0.13913197 0.82891821 0.38513942 1 Mg Mg11 1 0.68698042 0.65510111 0.38529369 1 Mg Mg12 1 0.83988175 0.83041854 0.58588568 1 Mg Mg13 1 0.32580323 0.66486742 0.58647171 1 Mg Mg14 1 0.83437550 0.50470365 0.58612580 1 Mg Mg15 1 0.33988175 0.66958146 0.08588568 1 Mg Mg16 1 0.82580323 0.83513258 0.08647171 1 Mg Mg17 1 0.33437550 0.99529635 0.08612580 1 Mg Mg18 1 0.80275937 0.95166047 0.56584002 1 Mg Mg19 1 0.52610079 0.62284358 0.56543307 1 Mg Mg20 1 0.17105480 0.92554580 0.56551462 1 Mg Mg21 1 0.30275937 0.54833953 0.06584002 1 Mg Mg22 1 0.02610079 0.87715642 0.06543307 1 Mg Mg23 1 0.67105480 0.57445420 0.06551462 1 Mg Mg24 1 0.85437981 0.92917953 0.89568385 1 Mg Mg25 1 0.46658453 0.60823061 0.89533864 1 Mg Mg26 1 0.17897694 0.96257867 0.89552588 1 Mg Mg27 1 0.35437981 0.57082047 0.39568385 1 Mg Mg28 1 0.96658453 0.89176939 0.39533864 1 Mg Mg29 1 0.67897694 0.53742133 0.39552588 1 Mg Mg30 1 0.00944993 0.77630431 0.69227263 1 Mg Mg31 1 0.15978408 0.60709851 0.69238344 1 Mg Mg32 1 0.83077539 0.61655606 0.69236578 1 Mg Mg33 1 0.50944993 0.72369569 0.19227263 1 Mg Mg34 1 0.65978408 0.89290149 0.19238344 1 Mg Mg35 1 0.33077539 0.88344394 0.19236578 1 Mg Mg36 1 0.52651368 0.94463600 0.67097005 1 Mg Mg37 1 0.65370577 0.76443789 0.67094828 1 Mg Mg38 1 0.31976060 0.79098559 0.67091029 1 Mg Mg39 1 0.02651368 0.55536400 0.17097005 1 Mg Mg40 1 0.15370577 0.73556211 0.17094828 1 Mg Mg41 1 0.81976060 0.70901441 0.17091029 1 Mg Mg42 1 0.65942178 0.77887401 0.98150479 1 Mg Mg43 1 0.33859133 0.78088885 0.98147449 1 Mg Mg44 1 0.50200114 0.94028100 0.98151154 1 Mg Mg45 1 0.15942178 0.72112599 0.48150479 1 Mg Mg46 1 0.83859133 0.71911115 0.48147449 1 Mg Mg47 1 0.00200114 0.55971900 0.48151154 1 Mg Mg48 1 0.99561486 0.77845554 0.99160410 1 Mg Mg49 1 0.16995507 0.61294129 0.99176199 1 Mg Mg50 1 0.83445452 0.60855194 0.99169780 1 Mg Mg51 1 0.49561486 0.72154446 0.49160410 1 Mg Mg52 1 0.66995507 0.88705871 0.49176199 1 Mg Mg53 1 0.33445452 0.89144806 0.49169780 1 Mg Mg54 1 0.49998073 0.49995994 0.75405234 1 Mg Mg55 1 0.99998073 0.00004006 0.25405234 1 Mg Mg56 1 0.49999359 0.16664781 0.86153452 1 Mg Mg57 1 0.99999359 0.33335219 0.36153452 1 Mg Mg58 1 0.00003926 0.33335250 0.82863213 1 Mg Mg59 1 0.50003926 0.16664750 0.32863213 1 Mg Mg60 1 0.17388124 0.48405087 0.88517551 1 Mg Mg61 1 0.13913197 0.17108179 0.88513942 1 Mg Mg62 1 0.68698042 0.34489889 0.88529369 1 Mg Mg63 1 0.67388124 0.01594913 0.38517551 1 Mg Mg64 1 0.63913197 0.32891821 0.38513942 1 Mg Mg65 1 0.18698042 0.15510111 0.38529369 1 Mg Mg66 1 0.33988175 0.33041854 0.58588568 1 Mg Mg67 1 0.82580323 0.16486742 0.58647171 1 Mg Mg68 1 0.33437550 0.00470365 0.58612580 1 Mg Mg69 1 0.83988175 0.16958146 0.08588568 1 Mg Mg70 1 0.32580323 0.33513258 0.08647171 1 Mg Mg71 1 0.83437550 0.49529635 0.08612580 1 Mg Mg72 1 0.30275937 0.45166047 0.56584002 1 Mg Mg73 1 0.02610079 0.12284358 0.56543307 1 Mg Mg74 1 0.67105480 0.42554580 0.56551462 1 Mg Mg75 1 0.80275937 0.04833953 0.06584002 1 Mg Mg76 1 0.52610079 0.37715642 0.06543307 1 Mg Mg77 1 0.17105480 0.07445420 0.06551462 1 Mg Mg78 1 0.35437981 0.42917953 0.89568385 1 Mg Mg79 1 0.96658453 0.10823061 0.89533864 1 Mg Mg80 1 0.67897694 0.46257867 0.89552588 1 Mg Mg81 1 0.85437981 0.07082047 0.39568385 1 Mg Mg82 1 0.46658453 0.39176939 0.39533864 1 Mg Mg83 1 0.17897694 0.03742133 0.39552588 1 Mg Mg84 1 0.50944993 0.27630431 0.69227263 1 Mg Mg85 1 0.65978408 0.10709851 0.69238344 1 Mg Mg86 1 0.33077539 0.11655606 0.69236578 1 Mg Mg87 1 0.00944993 0.22369569 0.19227263 1 Mg Mg88 1 0.15978408 0.39290149 0.19238344 1 Mg Mg89 1 0.83077539 0.38344394 0.19236578 1 Mg Mg90 1 0.02651368 0.44463600 0.67097005 1 Mg Mg91 1 0.15370577 0.26443789 0.67094828 1 Mg Mg92 1 0.81976060 0.29098559 0.67091029 1 Mg Mg93 1 0.52651368 0.05536400 0.17097005 1 Mg Mg94 1 0.65370577 0.23556211 0.17094828 1 Mg Mg95 1 0.31976060 0.20901441 0.17091029 1 Mg Mg96 1 0.15942178 0.27887401 0.98150479 1 Mg Mg97 1 0.83859133 0.28088885 0.98147449 1 Mg Mg98 1 0.00200114 0.44028100 0.98151154 1 Mg Mg99 1 0.65942178 0.22112599 0.48150479 1 Mg Mg100 1 0.33859133 0.21911115 0.48147449 1 Mg Mg101 1 0.50200114 0.05971900 0.48151154 1 Mg Mg102 1 0.49561486 0.27845554 0.99160410 1 Mg Mg103 1 0.66995507 0.11294129 0.99176199 1 Mg Mg104 1 0.33445452 0.10855194 0.99169780 1 Mg Mg105 1 0.99561486 0.22154446 0.49160410 1 Mg Mg106 1 0.16995507 0.38705871 0.49176199 1 Mg Mg107 1 0.83445452 0.39144806 0.49169780 1 W W108 1 0.01367014 0.88797678 0.70307413 1 W W109 1 0.32520494 0.54911986 0.70326693 1 W W110 1 0.66111902 0.56281311 0.70325236 1 W W111 1 0.51367014 0.61202322 0.20307413 1 W W112 1 0.82520494 0.95088014 0.20326693 1 W W113 1 0.16111902 0.93718689 0.20325236 1 W W114 1 0.17791238 0.71707472 0.84104057 1 W W115 1 0.98666095 0.55249871 0.84104845 1 W W116 1 0.83543965 0.73042015 0.84102715 1 W W117 1 0.67791238 0.78292528 0.34104057 1 W W118 1 0.48666095 0.94750129 0.34104845 1 W W119 1 0.33543965 0.76957985 0.34102715 1 W W120 1 0.67686141 0.88053020 0.83768333 1 W W121 1 0.48236155 0.72136187 0.83744444 1 W W122 1 0.34077974 0.89814895 0.83757893 1 W W123 1 0.17686141 0.61946980 0.33768333 1 W W124 1 0.98236155 0.77863813 0.33744444 1 W W125 1 0.84077974 0.60185105 0.33757893 1 W W126 1 0.51367014 0.38797678 0.70307413 1 W W127 1 0.82520494 0.04911986 0.70326693 1 W W128 1 0.16111902 0.06281311 0.70325236 1 W W129 1 0.01367014 0.11202322 0.20307413 1 W W130 1 0.32520494 0.45088014 0.20326693 1 W W131 1 0.66111902 0.43718689 0.20325236 1 W W132 1 0.67791238 0.21707472 0.84104057 1 W W133 1 0.48666095 0.05249871 0.84104845 1 W W134 1 0.33543965 0.23042015 0.84102715 1 W W135 1 0.17791238 0.28292528 0.34104057 1 W W136 1 0.98666095 0.44750129 0.34104845 1 W W137 1 0.83543965 0.26957985 0.34102715 1 W W138 1 0.17686141 0.38053020 0.83768333 1 W W139 1 0.98236155 0.22136187 0.83744444 1 W W140 1 0.84077974 0.39814895 0.83757893 1 W W141 1 0.67686141 0.11946980 0.33768333 1 W W142 1 0.48236155 0.27863813 0.33744444 1 W W143 1 0.34077974 0.10185105 0.33757893 1 N N144 1 0.06770980 0.94064555 0.78797942 1 N N145 1 0.87713738 0.99572409 0.78805232 1 N N146 1 0.55518228 0.56341533 0.78853447 1 N N147 1 0.56770980 0.55935445 0.28797942 1 N N148 1 0.37713738 0.50427591 0.28805232 1 N N149 1 0.05518228 0.93658467 0.28853447 1 N N150 1 0.78579753 0.86564114 0.88127478 1 N N151 1 0.40552689 0.67431000 0.88065333 1 N N152 1 0.30861062 0.96006211 0.88094432 1 N N153 1 0.28579753 0.63435886 0.38127478 1 N N154 1 0.90552689 0.82569000 0.38065333 1 N N155 1 0.80861062 0.53993789 0.38094432 1 N N156 1 0.07713616 0.87248774 0.53835413 1 N N157 1 0.27024446 0.52516554 0.53849903 1 N N158 1 0.65251664 0.60229463 0.53853325 1 N N159 1 0.57713616 0.62751226 0.03835413 1 N N160 1 0.77024446 0.97483446 0.03849903 1 N N161 1 0.15251664 0.89770537 0.03853325 1 N N162 1 0.87730016 0.76022000 0.66820765 1 N N163 1 0.20169307 0.68122631 0.66829514 1 N N164 1 0.92100352 0.55853715 0.66825162 1 N N165 1 0.37730016 0.73978000 0.16820765 1 N N166 1 0.70169307 0.81877369 0.16829514 1 N N167 1 0.42100352 0.94146285 0.16825162 1 N N168 1 0.06029460 0.72956507 0.86000989 1 N N169 1 0.06424261 0.60504264 0.86013439 1 N N170 1 0.87545678 0.66536084 0.86009133 1 N N171 1 0.56029460 0.77043493 0.36000989 1 N N172 1 0.56424261 0.89495736 0.36013439 1 N N173 1 0.37545678 0.83463916 0.36009133 1 N N174 1 0.67473497 0.92805446 0.68035880 1 N N175 1 0.55477608 0.69869637 0.68018534 1 N N176 1 0.27061079 0.87328402 0.68025046 1 N N177 1 0.17473497 0.57194554 0.18035880 1 N N178 1 0.05477608 0.80130363 0.18018534 1 N N179 1 0.77061079 0.62671598 0.18025046 1 N N180 1 0.86565019 0.76442784 0.01270448 1 N N181 1 0.21383195 0.68495568 0.01270767 1 N N182 1 0.92052925 0.55059261 0.01270847 1 N N183 1 0.36565019 0.73557216 0.51270448 1 N N184 1 0.71383195 0.81504432 0.51270767 1 N N185 1 0.42052925 0.94940739 0.51270847 1 N N186 1 0.23131338 0.77630161 0.83690495 1 N N187 1 0.54879881 0.99618431 0.83690825 1 N N188 1 0.71987997 0.72752519 0.83693106 1 N N189 1 0.73131338 0.72369839 0.33690495 1 N N190 1 0.04879881 0.50381569 0.33690825 1 N N191 1 0.21987997 0.77247481 0.33693106 1 N N192 1 0.02003954 0.83707833 0.84654646 1 N N193 1 0.24566154 0.57140366 0.84666467 1 N N194 1 0.73435114 0.59145575 0.84658491 1 N N195 1 0.52003954 0.66292167 0.34654646 1 N N196 1 0.74566154 0.92859634 0.34666467 1 N N197 1 0.23435114 0.90854425 0.34658491 1 N N198 1 0.62210141 0.91356401 0.99114914 1 N N199 1 0.55925792 0.73218509 0.99102007 1 N N200 1 0.31855085 0.85428425 0.99112366 1 N N201 1 0.12210141 0.58643599 0.49114914 1 N N202 1 0.05925792 0.76781491 0.49102007 1 N N203 1 0.81855085 0.64571575 0.49112366 1 N N204 1 0.90387281 0.90156283 0.62417139 1 N N205 1 0.40058130 0.59720662 0.62452805 1 N N206 1 0.69561317 0.50113235 0.62431080 1 N N207 1 0.40387281 0.59843717 0.12417139 1 N N208 1 0.90058130 0.90279338 0.12452805 1 N N209 1 0.19561317 0.99886765 0.12431080 1 N N210 1 0.62040115 0.82145355 0.80172909 1 N N211 1 0.42197997 0.77913699 0.80166704 1 N N212 1 0.45764846 0.89946739 0.80176179 1 N N213 1 0.12040115 0.67854645 0.30172909 1 N N214 1 0.92197997 0.72086301 0.30166704 1 N N215 1 0.95764846 0.60053261 0.30176179 1 N N216 1 0.56770980 0.44064555 0.78797942 1 N N217 1 0.37713738 0.49572409 0.78805232 1 N N218 1 0.05518228 0.06341533 0.78853447 1 N N219 1 0.06770980 0.05935445 0.28797942 1 N N220 1 0.87713738 0.00427591 0.28805232 1 N N221 1 0.55518228 0.43658467 0.28853447 1 N N222 1 0.28579753 0.36564114 0.88127478 1 N N223 1 0.90552689 0.17431000 0.88065333 1 N N224 1 0.80861062 0.46006211 0.88094432 1 N N225 1 0.78579753 0.13435886 0.38127478 1 N N226 1 0.40552689 0.32569000 0.38065333 1 N N227 1 0.30861062 0.03993789 0.38094432 1 N N228 1 0.57713616 0.37248774 0.53835413 1 N N229 1 0.77024446 0.02516554 0.53849903 1 N N230 1 0.15251664 0.10229463 0.53853325 1 N N231 1 0.07713616 0.12751226 0.03835413 1 N N232 1 0.27024446 0.47483446 0.03849903 1 N N233 1 0.65251664 0.39770537 0.03853325 1 N N234 1 0.37730016 0.26022000 0.66820765 1 N N235 1 0.70169307 0.18122631 0.66829514 1 N N236 1 0.42100352 0.05853715 0.66825162 1 N N237 1 0.87730016 0.23978000 0.16820765 1 N N238 1 0.20169307 0.31877369 0.16829514 1 N N239 1 0.92100352 0.44146285 0.16825162 1 N N240 1 0.56029460 0.22956507 0.86000989 1 N N241 1 0.56424261 0.10504264 0.86013439 1 N N242 1 0.37545678 0.16536084 0.86009133 1 N N243 1 0.06029460 0.27043493 0.36000989 1 N N244 1 0.06424261 0.39495736 0.36013439 1 N N245 1 0.87545678 0.33463916 0.36009133 1 N N246 1 0.17473497 0.42805446 0.68035880 1 N N247 1 0.05477608 0.19869637 0.68018534 1 N N248 1 0.77061079 0.37328402 0.68025046 1 N N249 1 0.67473497 0.07194554 0.18035880 1 N N250 1 0.55477608 0.30130363 0.18018534 1 N N251 1 0.27061079 0.12671598 0.18025046 1 N N252 1 0.36565019 0.26442784 0.01270448 1 N N253 1 0.71383195 0.18495568 0.01270767 1 N N254 1 0.42052925 0.05059261 0.01270847 1 N N255 1 0.86565019 0.23557216 0.51270448 1 N N256 1 0.21383195 0.31504432 0.51270767 1 N N257 1 0.92052925 0.44940739 0.51270847 1 N N258 1 0.73131338 0.27630161 0.83690495 1 N N259 1 0.04879881 0.49618431 0.83690825 1 N N260 1 0.21987997 0.22752519 0.83693106 1 N N261 1 0.23131338 0.22369839 0.33690495 1 N N262 1 0.54879881 0.00381569 0.33690825 1 N N263 1 0.71987997 0.27247481 0.33693106 1 N N264 1 0.52003954 0.33707833 0.84654646 1 N N265 1 0.74566154 0.07140366 0.84666467 1 N N266 1 0.23435114 0.09145575 0.84658491 1 N N267 1 0.02003954 0.16292167 0.34654646 1 N N268 1 0.24566154 0.42859634 0.34666467 1 N N269 1 0.73435114 0.40854425 0.34658491 1 N N270 1 0.12210141 0.41356401 0.99114914 1 N N271 1 0.05925792 0.23218509 0.99102007 1 N N272 1 0.81855085 0.35428425 0.99112366 1 N N273 1 0.62210141 0.08643599 0.49114914 1 N N274 1 0.55925792 0.26781491 0.49102007 1 N N275 1 0.31855085 0.14571575 0.49112366 1 N N276 1 0.40387281 0.40156283 0.62417139 1 N N277 1 0.90058130 0.09720662 0.62452805 1 N N278 1 0.19561317 0.00113235 0.62431080 1 N N279 1 0.90387281 0.09843717 0.12417139 1 N N280 1 0.40058130 0.40279338 0.12452805 1 N N281 1 0.69561317 0.49886765 0.12431080 1 N N282 1 0.12040115 0.32145355 0.80172909 1 N N283 1 0.92197997 0.27913699 0.80166704 1 N N284 1 0.95764846 0.39946739 0.80176179 1 N N285 1 0.62040115 0.17854645 0.30172909 1 N N286 1 0.42197997 0.22086301 0.30166704 1 N N287 1 0.45764846 0.10053261 0.30176179 1 | -7.052243 | -7.232743 | -0.8446239675 | 0 | TRUE | -0.08269877 | 9.418514 | 4.24900427 | 5.16951 | 2.273656
mp-1207095 | SiPAu | ABC | # generated using pymatgen data_SiPAu _symmetry_space_group_name_H-M 'P 1' _cell_length_a 6.08272143 _cell_length_b 6.08272143 _cell_length_c 6.08272124 _cell_angle_alpha 33.43747653 _cell_angle_beta 33.43747653 _cell_angle_gamma 33.43747174 _symmetry_Int_Tables_number 1 _chemical_formula_structural SiPAu _chemical_formula_sum 'Si1 P1 Au1' _cell_volume 60.85503043 _cell_formula_units_Z 1 loop_ _symmetry_equiv_pos_site_id _symmetry_equiv_pos_as_xyz 1 'x, y, z' loop_ _atom_site_type_symbol _atom_site_label _atom_site_symmetry_multiplicity _atom_site_fract_x _atom_site_fract_y _atom_site_fract_z _atom_site_occupancy Si Si0 1 0.27214465 0.27214465 0.27214465 1 P P1 1 0.99866415 0.99866415 0.99866415 1 Au Au2 1 0.13649020 0.13649020 0.13649020 1 | -4.903638 | -4.879971 | -0.1758038 | 0 | TRUE | -0.085652415 | 13.76297 | 0.4794681 | 13.28349935 | 3.644654
mp-14368 | SbAsO5 | ABC5 | # generated using pymatgen data_SbAsO5 _symmetry_space_group_name_H-M 'P 1' _cell_length_a 4.92582480 _cell_length_b 8.81480547 _cell_length_c 9.19652929 _cell_angle_alpha 90.00000000 _cell_angle_beta 90.00000000 _cell_angle_gamma 90.00000000 _symmetry_Int_Tables_number 1 _chemical_formula_structural SbAsO5 _chemical_formula_sum 'Sb4 As4 O20' _cell_volume 399.31502512 _cell_formula_units_Z 4 loop_ _symmetry_equiv_pos_site_id _symmetry_equiv_pos_as_xyz 1 'x, y, z' loop_ _atom_site_type_symbol _atom_site_label _atom_site_symmetry_multiplicity _atom_site_fract_x _atom_site_fract_y _atom_site_fract_z _atom_site_occupancy Sb Sb0 1 0.88233654 0.65251057 0.10329656 1 Sb Sb1 1 0.38233654 0.84748943 0.89670344 1 Sb Sb2 1 0.11766346 0.15251057 0.39670344 1 Sb Sb3 1 0.61766346 0.34748943 0.60329656 1 As As4 1 0.89167773 0.02872036 0.71132957 1 As As5 1 0.39167773 0.47127964 0.28867043 1 As As6 1 0.10832227 0.52872036 0.78867043 1 As As7 1 0.60832227 0.97127964 0.21132957 1 O O8 1 0.05164575 0.50123833 0.96953349 1 O O9 1 0.55164575 -0.00123833 0.03046651 1 O O10 1 0.94835425 0.00123833 0.53046651 1 O O11 1 0.44835425 0.49876167 0.46953349 1 O O12 1 0.22135507 0.70641924 0.74894465 1 O O13 1 0.72135507 0.79358076 0.25105535 1 O O14 1 0.77864493 0.20641924 0.75105535 1 O O15 1 0.27864493 0.29358076 0.24894465 1 O O16 1 0.91981903 0.32456953 0.47082938 1 O O17 1 0.41981903 0.17543047 0.52917062 1 O O18 1 0.08018097 0.82456953 0.02917062 1 O O19 1 0.58018097 0.67543047 0.97082938 1 O O20 1 0.17442656 0.61282302 0.24764661 1 O O21 1 0.67442656 0.88717698 0.75235339 1 O O22 1 0.82557344 0.11282302 0.25235339 1 O O23 1 0.32557344 0.38717698 0.74764661 1 O O24 1 0.68586293 0.48070446 0.19364423 1 O O25 1 0.18586293 0.01929554 0.80635577 1 O O26 1 0.31413707 0.98070446 0.30635577 1 O O27 1 0.81413707 0.51929554 0.69364423 1 | -6.03373488 | -6.524449 | -1.735654 | 0 | TRUE | -0.0991991 | 8.28148358 | 4.785695 | 3.495789 | 1.869703
mp-1103275 | BaYCuS3 | ABCD3 | # generated using pymatgen data_BaYCuS3 _symmetry_space_group_name_H-M 'P 1' _cell_length_a 7.08947269 _cell_length_b 7.08947269 _cell_length_c 10.30500600 _cell_angle_alpha 90.00000000 _cell_angle_beta 90.00000000 _cell_angle_gamma 146.91211064 _symmetry_Int_Tables_number 1 _chemical_formula_structural BaYCuS3 _chemical_formula_sum 'Ba2 Y2 Cu2 S6' _cell_volume 282.75416058 _cell_formula_units_Z 2 loop_ _symmetry_equiv_pos_site_id _symmetry_equiv_pos_as_xyz 1 'x, y, z' loop_ _atom_site_type_symbol _atom_site_label _atom_site_symmetry_multiplicity _atom_site_fract_x _atom_site_fract_y _atom_site_fract_z _atom_site_occupancy Ba Ba0 1 0.25578800 0.74421200 0.25000000 1 Ba Ba1 1 0.74421200 0.25578800 0.75000000 1 Y Y2 1 0.00000000 0.00000000 0.50000000 1 Y Y3 1 0.00000000 0.00000000 0.00000000 1 Cu Cu4 1 0.53259600 0.46740400 0.25000000 1 Cu Cu5 1 0.46740400 0.53259600 0.75000000 1 S S6 1 0.63151900 0.36848100 0.43581500 1 S S7 1 0.36848100 0.63151900 0.56418500 1 S S8 1 0.63151900 0.36848100 0.06418500 1 S S9 1 0.36848100 0.63151900 0.93581500 1 S S10 1 0.93420100 0.06579900 0.25000000 1 S S11 1 0.06579900 0.93420100 0.75000000 1 | -5.855573 | -6.107073 | -1.958073 | 0 | TRUE | -0.07225707 | 15.93804 | 9.344151 | 6.5938926 | 2.567858
mp-1111433 | Cs2NaScCl6 | ABC2D6 | # generated using pymatgen data_Cs2NaScCl6 _symmetry_space_group_name_H-M 'P 1' _cell_length_a 7.54125281 _cell_length_b 7.54125281 _cell_length_c 7.54125281 _cell_angle_alpha 60.00000000 _cell_angle_beta 60.00000000 _cell_angle_gamma 60.00000000 _symmetry_Int_Tables_number 1 _chemical_formula_structural Cs2NaScCl6 _chemical_formula_sum 'Cs2 Na1 Sc1 Cl6' _cell_volume 303.26025965 _cell_formula_units_Z 1 loop_ _symmetry_equiv_pos_site_id _symmetry_equiv_pos_as_xyz 1 'x, y, z' loop_ _atom_site_type_symbol _atom_site_label _atom_site_symmetry_multiplicity _atom_site_fract_x _atom_site_fract_y _atom_site_fract_z _atom_site_occupancy Cs Cs0 1 0.75000000 0.75000000 0.75000000 1 Cs Cs1 1 0.25000000 0.25000000 0.25000000 1 Na Na2 1 0.50000000 0.50000000 0.50000000 1 Sc Sc3 1 0.00000000 0.00000000 0.00000000 1 Cl Cl4 1 0.76473200 0.23526800 0.23526800 1 Cl Cl5 1 0.23526800 0.23526800 0.76473200 1 Cl Cl6 1 0.23526800 0.76473200 0.76473200 1 Cl Cl7 1 0.23526800 0.76473200 0.23526800 1 Cl Cl8 1 0.76473200 0.23526800 0.76473200 1 Cl Cl9 1 0.76473200 0.76473200 0.23526800 1 | -4.119922153 | -4.488322153 | -2.43462 | 0 | TRUE | -0.01440176 | 8.781912 | 5.93282399 | 2.849088 | 1.687924
mp-1960 | Li2O | AB2 | # generated using pymatgen data_Li2O _symmetry_space_group_name_H-M 'P 1' _cell_length_a 3.29066929 _cell_length_b 3.29066917 _cell_length_c 3.29066900 _cell_angle_alpha 59.99999165 _cell_angle_beta 59.99999290 _cell_angle_gamma 59.99999982 _symmetry_Int_Tables_number 1 _chemical_formula_structural Li2O _chemical_formula_sum 'Li2 O1' _cell_volume 25.19634879 _cell_formula_units_Z 1 loop_ _symmetry_equiv_pos_site_id _symmetry_equiv_pos_as_xyz 1 'x, y, z' loop_ _atom_site_type_symbol _atom_site_label _atom_site_symmetry_multiplicity _atom_site_fract_x _atom_site_fract_y _atom_site_fract_z _atom_site_occupancy Li Li0 1 0.75000000 0.75000000 0.75000000 1 Li Li1 1 0.25000000 0.25000000 0.25000000 1 O O2 1 0.00000000 0.00000000 0.00000000 1 | -4.754533 | -4.983533 | -2.062022 | 0 | TRUE | -0.9614844 | 7.265161 | 4.343417 | 2.921744 | 1.709311
mp-752658 | Y2SeO2 | AB2C2 | # generated using pymatgen data_Y2SeO2 _symmetry_space_group_name_H-M 'P 1' _cell_length_a 3.83060580 _cell_length_b 3.83059377 _cell_length_c 6.79949620 _cell_angle_alpha 89.99996311 _cell_angle_beta 90.00000121 _cell_angle_gamma 120.00008716 _symmetry_Int_Tables_number 1 _chemical_formula_structural Y2SeO2 _chemical_formula_sum 'Y2 Se1 O2' _cell_volume 86.40533252 _cell_formula_units_Z 1 loop_ _symmetry_equiv_pos_site_id _symmetry_equiv_pos_as_xyz 1 'x, y, z' loop_ _atom_site_type_symbol _atom_site_label _atom_site_symmetry_multiplicity _atom_site_fract_x _atom_site_fract_y _atom_site_fract_z _atom_site_occupancy Y Y0 1 0.33327748 0.66666876 0.29100558 1 Y Y1 1 0.66660868 0.33333124 0.70899441 1 Se Se2 1 0.00002428 -0.00000000 0.00000001 1 O O3 1 0.33327627 0.66666435 0.62565033 1 O O4 1 0.66661229 0.33333565 0.37434967 1 | -8.354750134 | -8.723950134 | -3.459504 | 0 | TRUE | -0.08527338 | 15.34456 | 9.819821 | 5.524743 | 2.350477
mp-1105187 | CuPS3 | ABC3 | # generated using pymatgen data_CuPS3 _symmetry_space_group_name_H-M 'P 1' _cell_length_a 5.31083413 _cell_length_b 5.31083413 _cell_length_c 14.90440863 _cell_angle_alpha 90.00000000 _cell_angle_beta 90.00000000 _cell_angle_gamma 90.00000000 _symmetry_Int_Tables_number 1 _chemical_formula_structural CuPS3 _chemical_formula_sum 'Cu4 P4 S12' _cell_volume 420.37823666 _cell_formula_units_Z 4 loop_ _symmetry_equiv_pos_site_id _symmetry_equiv_pos_as_xyz 1 'x, y, z' loop_ _atom_site_type_symbol _atom_site_label _atom_site_symmetry_multiplicity _atom_site_fract_x _atom_site_fract_y _atom_site_fract_z _atom_site_occupancy Cu Cu0 1 -0.00000000 0.50000000 0.25000000 1 Cu Cu1 1 0.50000000 -0.00000000 0.75000000 1 Cu Cu2 1 -0.00000000 0.50000000 0.75000000 1 Cu Cu3 1 0.50000000 -0.00000000 0.25000000 1 P P4 1 0.50000000 0.50000000 0.40440489 1 P P5 1 -0.00000000 -0.00000000 0.90440489 1 P P6 1 0.50000000 0.50000000 0.59559511 1 P P7 1 -0.00000000 -0.00000000 0.09559511 1 S S8 1 0.29160406 0.70839594 0.50000000 1 S S9 1 0.70839594 0.29160406 0.50000000 1 S S10 1 0.20839594 0.20839594 -0.00000000 1 S S11 1 0.79160406 0.79160406 -0.00000000 1 S S12 1 0.26738105 0.26738105 0.33677253 1 S S13 1 0.73261895 0.73261895 0.33677253 1 S S14 1 0.23261895 0.76738105 0.83677253 1 S S15 1 0.76738105 0.23261895 0.83677253 1 S S16 1 0.73261895 0.73261895 0.66322747 1 S S17 1 0.26738105 0.26738105 0.66322747 1 S S18 1 0.76738105 0.23261895 0.16322747 1 S S19 1 0.23261895 0.76738105 0.16322747 1 | -4.606399633 | -4.908199633 | -0.5238279 | 0 | TRUE | -0.004051232 | 9.090397 | 2.2596339 | 6.830763 | 2.613573
mp-1103722 | Al2PbS4 | AB2C4 | # generated using pymatgen data_Al2PbS4 _symmetry_space_group_name_H-M 'P 1' _cell_length_a 6.02216573 _cell_length_b 6.02216573 _cell_length_c 10.52339961 _cell_angle_alpha 90.00000000 _cell_angle_beta 90.00000000 _cell_angle_gamma 120.97695361 _symmetry_Int_Tables_number 1 _chemical_formula_structural Al2PbS4 _chemical_formula_sum 'Al4 Pb2 S8' _cell_volume 327.21407691 _cell_formula_units_Z 2 loop_ _symmetry_equiv_pos_site_id _symmetry_equiv_pos_as_xyz 1 'x, y, z' loop_ _atom_site_type_symbol _atom_site_label _atom_site_symmetry_multiplicity _atom_site_fract_x _atom_site_fract_y _atom_site_fract_z _atom_site_occupancy Al Al0 1 0.76208606 0.24025159 0.50000000 1 Al Al1 1 0.23791394 0.75974841 0.50000000 1 Al Al2 1 0.75974841 0.23791394 0.00000000 1 Al Al3 1 0.24025159 0.76208606 0.00000000 1 Pb Pb4 1 0.50000000 0.50000000 0.75000000 1 Pb Pb5 1 0.50000000 0.50000000 0.25000000 1 S S6 1 0.35487529 0.17863392 0.50000000 1 S S7 1 0.64512471 0.82136608 0.50000000 1 S S8 1 0.82136608 0.64512471 0.00000000 1 S S9 1 0.17863392 0.35487529 0.00000000 1 S S10 1 0.50000000 0.00000000 0.83767259 1 S S11 1 -0.00000000 0.50000000 0.66232741 1 S S12 1 0.50000000 0.00000000 0.16232741 1 S S13 1 -0.00000000 0.50000000 0.33767259 1 | -4.910872 | -5.1983 | -1.234072 | 0 | TRUE | -0.03967629 | 42.76461 | 36.31043 | 6.45417892 | 2.540508
mp-18803 | Na2WO4 | AB2C4 | # generated using pymatgen data_Na2WO4 _symmetry_space_group_name_H-M 'P 1' _cell_length_a 6.41691132 _cell_length_b 6.41691132 _cell_length_c 6.41691132 _cell_angle_alpha 60.00000000 _cell_angle_beta 60.00000000 _cell_angle_gamma 60.00000000 _symmetry_Int_Tables_number 1 _chemical_formula_structural Na2WO4 _chemical_formula_sum 'Na4 W2 O8' _cell_volume 186.83709884 _cell_formula_units_Z 2 loop_ _symmetry_equiv_pos_site_id _symmetry_equiv_pos_as_xyz 1 'x, y, z' loop_ _atom_site_type_symbol _atom_site_label _atom_site_symmetry_multiplicity _atom_site_fract_x _atom_site_fract_y _atom_site_fract_z _atom_site_occupancy Na Na0 1 -0.00000000 0.00000000 0.50000000 1 Na Na1 1 -0.00000000 0.50000000 0.00000000 1 Na Na2 1 0.50000000 0.00000000 0.00000000 1 Na Na3 1 -0.00000000 0.00000000 0.00000000 1 W W4 1 0.37500000 0.37500000 0.37500000 1 W W5 1 0.62500000 0.62500000 0.62500000 1 O O6 1 0.26088694 0.26088694 0.71734018 1 O O7 1 0.26088694 0.71734018 0.26088694 1 O O8 1 0.71734018 0.26088694 0.26088694 1 O O9 1 0.26088694 0.26088694 0.26088694 1 O O10 1 0.73911306 0.73911306 0.28265982 1 O O11 1 0.73911306 0.28265982 0.73911306 1 O O12 1 0.28265982 0.73911306 0.73911306 1 O O13 1 0.73911306 0.73911306 0.73911306 1 | -6.250263955 | -7.276835 | -2.22113 | 0 | TRUE | -0.03180117 | 6.344019 | 3.51921 | 2.82480832 | 1.680717
mp-7288 | Sc2SO2 | AB2C2 | # generated using pymatgen data_Sc2SO2 _symmetry_space_group_name_H-M 'P 1' _cell_length_a 3.53640232 _cell_length_b 3.53640228 _cell_length_c 12.56449726 _cell_angle_alpha 90.00000000 _cell_angle_beta 90.00000000 _cell_angle_gamma 119.99999088 _symmetry_Int_Tables_number 1 _chemical_formula_structural Sc2SO2 _chemical_formula_sum 'Sc4 S2 O4' _cell_volume 136.08150876 _cell_formula_units_Z 2 loop_ _symmetry_equiv_pos_site_id _symmetry_equiv_pos_as_xyz 1 'x, y, z' loop_ _atom_site_type_symbol _atom_site_label _atom_site_symmetry_multiplicity _atom_site_fract_x _atom_site_fract_y _atom_site_fract_z _atom_site_occupancy Sc Sc0 1 0.33333300 0.66666700 0.60689620 1 Sc Sc1 1 0.66666700 0.33333300 0.10689620 1 Sc Sc2 1 0.66666700 0.33333300 0.39310380 1 Sc Sc3 1 0.33333300 0.66666700 0.89310380 1 S S4 1 0.00000000 0.00000000 0.25000000 1 S S5 1 0.00000000 0.00000000 0.75000000 1 O O6 1 0.66666700 0.33333300 0.56535085 1 O O7 1 0.33333300 0.66666700 0.06535085 1 O O8 1 0.33333300 0.66666700 0.43464915 1 O O9 1 0.66666700 0.33333300 0.93464915 1 | -8.373018971 | -8.748418971 | -3.409466 | 0 | TRUE | -0.02492168 | 18.37379 | 12.01765 | 6.35614479 | 2.52114
mp-23290 | PtCl2 | AB2 | # generated using pymatgen data_PtCl2 _symmetry_space_group_name_H-M 'P 1' _cell_length_a 8.22128442 _cell_length_b 8.22128372 _cell_length_c 8.22128349 _cell_angle_alpha 107.25207524 _cell_angle_beta 107.25207040 _cell_angle_gamma 107.25207714 _symmetry_Int_Tables_number 1 _chemical_formula_structural PtCl2 _chemical_formula_sum 'Pt6 Cl12' _cell_volume 459.55013201 _cell_formula_units_Z 6 loop_ _symmetry_equiv_pos_site_id _symmetry_equiv_pos_as_xyz 1 'x, y, z' loop_ _atom_site_type_symbol _atom_site_label _atom_site_symmetry_multiplicity _atom_site_fract_x _atom_site_fract_y _atom_site_fract_z _atom_site_occupancy Pt Pt0 1 0.93199900 0.93199900 0.67852055 1 Pt Pt1 1 0.93199900 0.67852055 0.93199900 1 Pt Pt2 1 0.67852055 0.93199900 0.93199900 1 Pt Pt3 1 0.32147945 0.06800100 0.06800100 1 Pt Pt4 1 0.06800100 0.06800100 0.32147945 1 Pt Pt5 1 0.06800100 0.32147945 0.06800100 1 Cl Cl6 1 0.24663540 0.00000000 0.75336460 1 Cl Cl7 1 0.00000000 0.75336460 0.24663540 1 Cl Cl8 1 0.75336460 0.24663540 -0.00000000 1 Cl Cl9 1 0.75336460 -0.00000000 0.24663540 1 Cl Cl10 1 -0.00000000 0.24663540 0.75336460 1 Cl Cl11 1 0.24663540 0.75336460 0.00000000 1 Cl Cl12 1 0.37894806 0.13149949 0.37894806 1 Cl Cl13 1 0.37894806 0.37894806 0.13149949 1 Cl Cl14 1 0.13149949 0.37894806 0.37894806 1 Cl Cl15 1 0.86850051 0.62105194 0.62105194 1 Cl Cl16 1 0.62105194 0.86850051 0.62105194 1 Cl Cl17 1 0.62105194 0.62105194 0.86850051 1 | -3.628113 | -4.037447 | -0.7813779 | 0 | TRUE | -0.02074286 | 3.28912 | 0.08935084 | 3.19976867 | 1.78879
mp-29376 | Na5InS4 | AB4C5 | # generated using pymatgen data_Na5InS4 _symmetry_space_group_name_H-M 'P 1' _cell_length_a 8.75246348 _cell_length_b 6.76158263 _cell_length_c 7.81217621 _cell_angle_alpha 88.96603127 _cell_angle_beta 90.00000000 _cell_angle_gamma 90.00000000 _symmetry_Int_Tables_number 1 _chemical_formula_structural Na5InS4 _chemical_formula_sum 'Na10 In2 S8' _cell_volume 462.25325356 _cell_formula_units_Z 2 loop_ _symmetry_equiv_pos_site_id _symmetry_equiv_pos_as_xyz 1 'x, y, z' loop_ _atom_site_type_symbol _atom_site_label _atom_site_symmetry_multiplicity _atom_site_fract_x _atom_site_fract_y _atom_site_fract_z _atom_site_occupancy Na Na0 1 0.47955936 0.34357690 0.66518117 1 Na Na1 1 0.97955936 0.65642310 0.33481883 1 Na Na2 1 0.52044064 0.65642310 0.33481883 1 Na Na3 1 0.02044064 0.34357690 0.66518117 1 Na Na4 1 0.75000000 0.02528724 0.52859402 1 Na Na5 1 0.25000000 0.97471276 0.47140598 1 Na Na6 1 0.75000000 0.33098509 0.16091715 1 Na Na7 1 0.25000000 0.66901491 0.83908285 1 Na Na8 1 -0.00000000 -0.00000000 0.00000000 1 Na Na9 1 0.50000000 -0.00000000 0.00000000 1 In In10 1 0.25000000 0.36073593 0.17610751 1 In In11 1 0.75000000 0.63926407 0.82389249 1 S S12 1 0.25000000 0.24016758 0.87905140 1 S S13 1 0.75000000 0.75983242 0.12094860 1 S S14 1 0.98159665 0.76667352 0.67166090 1 S S15 1 0.48159665 0.23332648 0.32833910 1 S S16 1 0.01840335 0.23332648 0.32833910 1 S S17 1 0.51840335 0.76667352 0.67166090 1 S S18 1 0.75000000 0.27124354 0.82150746 1 S S19 1 0.25000000 0.72875646 0.17849254 1 | -3.604488 | -3.805688 | -1.214677 | 0 | TRUE | -0.008737144 | 10.45013 | 6.43323517 | 4.016894 | 2.004219
mp-401 | Sc2S3 | A2B3 | # generated using pymatgen data_Sc2S3 _symmetry_space_group_name_H-M 'P 1' _cell_length_a 6.40031047 _cell_length_b 6.40031089 _cell_length_c 11.67889711 _cell_angle_alpha 100.62259485 _cell_angle_beta 100.62259240 _cell_angle_gamma 109.10249021 _symmetry_Int_Tables_number 1 _chemical_formula_structural Sc2S3 _chemical_formula_sum 'Sc8 S12' _cell_volume 428.62771744 _cell_formula_units_Z 4 loop_ _symmetry_equiv_pos_site_id _symmetry_equiv_pos_as_xyz 1 'x, y, z' loop_ _atom_site_type_symbol _atom_site_label _atom_site_symmetry_multiplicity _atom_site_fract_x _atom_site_fract_y _atom_site_fract_z _atom_site_occupancy Sc Sc0 1 0.04141919 0.79141919 0.58283638 1 Sc Sc1 1 0.20858081 0.95858081 0.91716362 1 Sc Sc2 1 0.95858081 0.20858081 0.41716362 1 Sc Sc3 1 0.79141919 0.04141919 0.08283638 1 Sc Sc4 1 0.37722378 0.12722378 0.25444855 1 Sc Sc5 1 0.87277622 0.62277622 0.24555145 1 Sc Sc6 1 0.62277622 0.87277622 0.74555145 1 Sc Sc7 1 0.12722378 0.37722378 0.75444855 1 S S8 1 0.88467294 0.63467294 0.75000000 1 S S9 1 0.36532706 0.11532706 0.75000000 1 S S10 1 0.11532706 0.36532706 0.25000000 1 S S11 1 0.63467294 0.88467294 0.25000000 1 S S12 1 0.95205870 0.19278107 0.91124649 1 S S13 1 0.28153358 0.54081321 0.58875351 1 S S14 1 0.80721893 0.04794130 0.58875351 1 S S15 1 0.45918679 0.71846642 0.91124649 1 S S16 1 0.04794130 0.80721893 0.08875351 1 S S17 1 0.71846642 0.45918679 0.41124649 1 S S18 1 0.19278107 0.95205870 0.41124649 1 S S19 1 0.54081321 0.28153358 0.08875351 1 | -6.927698 | -7.229498 | -2.214641 | 0 | TRUE | -0.5190505 | 22.76201 | 14.76936 | 7.992649 | 2.827127
mp-2507 | GaS | AB | # generated using pymatgen data_GaS _symmetry_space_group_name_H-M 'P 1' _cell_length_a 3.59324550 _cell_length_b 3.59324922 _cell_length_c 16.01465599 _cell_angle_alpha 90.00000000 _cell_angle_beta 90.00000000 _cell_angle_gamma 120.00001236 _symmetry_Int_Tables_number 1 _chemical_formula_structural GaS _chemical_formula_sum 'Ga4 S4' _cell_volume 179.06983004 _cell_formula_units_Z 4 loop_ _symmetry_equiv_pos_site_id _symmetry_equiv_pos_as_xyz 1 'x, y, z' loop_ _atom_site_type_symbol _atom_site_label _atom_site_symmetry_multiplicity _atom_site_fract_x _atom_site_fract_y _atom_site_fract_z _atom_site_occupancy Ga Ga0 1 0.33333300 0.66666700 0.32644957 1 Ga Ga1 1 0.66666700 0.33333300 0.82644957 1 Ga Ga2 1 0.66666700 0.33333300 0.67355043 1 Ga Ga3 1 0.33333300 0.66666700 0.17355043 1 S S4 1 0.33333300 0.66666700 0.89314890 1 S S5 1 0.66666700 0.33333300 0.39314890 1 S S6 1 0.66666700 0.33333300 0.10685110 1 S S7 1 0.33333300 0.66666700 0.60685110 1 | -4.234017 | -4.485517 | -0.9032444 | 0 | TRUE | -0.09967867 | 7.570495 | 2.169927 | 5.400568 | 2.323912
mp-1096933 | CsAgO2 | ABC2 | # generated using pymatgen data_CsAgO2 _symmetry_space_group_name_H-M 'P 1' _cell_length_a 6.82074473 _cell_length_b 6.82074473 _cell_length_c 5.96334788 _cell_angle_alpha 90.00000000 _cell_angle_beta 90.00000000 _cell_angle_gamma 135.57920233 _symmetry_Int_Tables_number 1 _chemical_formula_structural CsAgO2 _chemical_formula_sum 'Cs2 Ag2 O4' _cell_volume 194.17967894 _cell_formula_units_Z 2 loop_ _symmetry_equiv_pos_site_id _symmetry_equiv_pos_as_xyz 1 'x, y, z' loop_ _atom_site_type_symbol _atom_site_label _atom_site_symmetry_multiplicity _atom_site_fract_x _atom_site_fract_y _atom_site_fract_z _atom_site_occupancy Cs Cs0 1 0.69378353 0.30621647 0.75000000 1 Cs Cs1 1 0.30621647 0.69378353 0.25000000 1 Ag Ag2 1 0.00254102 0.99745898 0.25000000 1 Ag Ag3 1 0.99745898 0.00254102 0.75000000 1 O O4 1 0.10587514 0.89412486 0.50515639 1 O O5 1 0.89412486 0.10587514 0.00515639 1 O O6 1 0.89412486 0.10587514 0.49484361 1 O O7 1 0.10587514 0.89412486 0.99484361 1 | -4.074208 | -4.417708 | -1.012374 | 0 | TRUE | -0.158982 | 7.450193 | 3.469518 | 3.980675 | 1.995163
mp-7386 | NaAgF4 | ABC4 | # generated using pymatgen data_NaAgF4 _symmetry_space_group_name_H-M 'P 1' _cell_length_a 5.46208505 _cell_length_b 5.46208554 _cell_length_c 6.48505474 _cell_angle_alpha 114.90588019 _cell_angle_beta 114.90587366 _cell_angle_gamma 89.99999452 _symmetry_Int_Tables_number 1 _chemical_formula_structural NaAgF4 _chemical_formula_sum 'Na2 Ag2 F8' _cell_volume 155.42174405 _cell_formula_units_Z 2 loop_ _symmetry_equiv_pos_site_id _symmetry_equiv_pos_as_xyz 1 'x, y, z' loop_ _atom_site_type_symbol _atom_site_label _atom_site_symmetry_multiplicity _atom_site_fract_x _atom_site_fract_y _atom_site_fract_z _atom_site_occupancy Na Na0 1 0.25000000 0.25000000 0.50000000 1 Na Na1 1 0.75000000 0.75000000 0.50000000 1 Ag Ag2 1 0.00000000 0.50000000 -0.00000000 1 Ag Ag3 1 0.50000000 -0.00000000 -0.00000000 1 F F4 1 0.94771137 0.44771137 0.25629409 1 F F5 1 0.69141728 0.19141728 0.74370591 1 F F6 1 0.05228863 0.55228863 0.74370591 1 F F7 1 0.19141728 0.05228863 0.74370591 1 F F8 1 0.30858272 0.80858272 0.25629409 1 F F9 1 0.44771137 0.30858272 0.25629409 1 F F10 1 0.80858272 0.94771137 0.25629409 1 F F11 1 0.55228863 0.69141728 0.74370591 1 | -3.639706 | -3.947706 | -1.980874 | 0 | TRUE | -0.1235738 | 5.828113 | 3.01532791 | 2.812785 | 1.677136
mp-1211746 | KCd(PO3)3 | ABC3D9 | # generated using pymatgen data_KCd(PO3)3 _symmetry_space_group_name_H-M 'P 1' _cell_length_a 6.90203915 _cell_length_b 6.90203915 _cell_length_c 10.34048000 _cell_angle_alpha 90.00000000 _cell_angle_beta 90.00000000 _cell_angle_gamma 119.99999188 _symmetry_Int_Tables_number 1 _chemical_formula_structural KCd(PO3)3 _chemical_formula_sum 'K2 Cd2 P6 O18' _cell_volume 426.60525743 _cell_formula_units_Z 2 loop_ _symmetry_equiv_pos_site_id _symmetry_equiv_pos_as_xyz 1 'x, y, z' loop_ _atom_site_type_symbol _atom_site_label _atom_site_symmetry_multiplicity _atom_site_fract_x _atom_site_fract_y _atom_site_fract_z _atom_site_occupancy K K0 1 0.00000000 0.00000000 0.00000000 1 K K1 1 0.00000000 0.00000000 0.50000000 1 Cd Cd2 1 0.66666700 0.33333300 0.00000000 1 Cd Cd3 1 0.66666700 0.33333300 0.50000000 1 P P4 1 0.37934600 0.44166700 0.25000000 1 P P5 1 0.55833300 0.93768000 0.25000000 1 P P6 1 0.37934600 0.93768000 0.75000000 1 P P7 1 0.06232000 0.62065400 0.25000000 1 P P8 1 0.55833300 0.62065400 0.75000000 1 P P9 1 0.06232000 0.44166700 0.75000000 1 O O10 1 0.94527100 0.60726900 0.12488500 1 O O11 1 0.39273100 0.33800200 0.12488500 1 O O12 1 0.94527100 0.60726900 0.37511500 1 O O13 1 0.94527100 0.33800200 0.62488500 1 O O14 1 0.66199800 0.05472900 0.12488500 1 O O15 1 0.39273100 0.33800200 0.37511500 1 O O16 1 0.39273100 0.05472900 0.62488500 1 O O17 1 0.94527100 0.33800200 0.87511500 1 O O18 1 0.66199800 0.05472900 0.37511500 1 O O19 1 0.39273100 0.05472900 0.87511500 1 O O20 1 0.66199800 0.60726900 0.62488500 1 O O21 1 0.66199800 0.60726900 0.87511500 1 O O22 1 0.14275500 0.43768300 0.25000000 1 O O23 1 0.56231700 0.70507200 0.25000000 1 O O24 1 0.14275500 0.70507200 0.75000000 1 O O25 1 0.29492800 0.85724500 0.25000000 1 O O26 1 0.56231700 0.85724500 0.75000000 1 O O27 1 0.29492800 0.43768300 0.75000000 1 | -6.589223 | -7.030866 | -2.545623 | 0 | TRUE | -0.01509959 | 5.960746 | 3.450478 | 2.510268 | 1.584383
mp-3378 | SrHfO3 | ABC3 | # generated using pymatgen data_SrHfO3 _symmetry_space_group_name_H-M 'P 1' _cell_length_a 5.76053461 _cell_length_b 5.77701466 _cell_length_c 8.14070902 _cell_angle_alpha 90.00000000 _cell_angle_beta 90.00000000 _cell_angle_gamma 90.00000000 _symmetry_Int_Tables_number 1 _chemical_formula_structural SrHfO3 _chemical_formula_sum 'Sr4 Hf4 O12' _cell_volume 270.91215539 _cell_formula_units_Z 4 loop_ _symmetry_equiv_pos_site_id _symmetry_equiv_pos_as_xyz 1 'x, y, z' loop_ _atom_site_type_symbol _atom_site_label _atom_site_symmetry_multiplicity _atom_site_fract_x _atom_site_fract_y _atom_site_fract_z _atom_site_occupancy Sr Sr0 1 0.00521874 0.52440264 0.25000000 1 Sr Sr1 1 0.50521874 0.97559736 0.75000000 1 Sr Sr2 1 0.49478121 0.02440553 0.25000000 1 Sr Sr3 1 0.99478121 0.47559447 0.75000000 1 Hf Hf4 1 -0.00000281 0.00000235 -0.00000077 1 Hf Hf5 1 0.49999719 0.49999765 0.00000077 1 Hf Hf6 1 0.49999719 0.49999765 0.50000023 1 Hf Hf7 1 -0.00000281 0.00000235 0.49999977 1 O O8 1 0.21930897 0.28070832 0.46523602 1 O O9 1 0.71930897 0.21929168 0.53476398 1 O O10 1 0.28069315 0.78070578 0.03476432 1 O O11 1 0.78069315 0.71929422 0.96523568 1 O O12 1 0.78069315 0.71929422 0.53476432 1 O O13 1 0.28069315 0.78070578 0.46523568 1 O O14 1 0.71930897 0.21929168 0.96523602 1 O O15 1 0.21930897 0.28070832 0.03476398 1 O O16 1 0.93365913 0.98661259 0.25000000 1 O O17 1 0.43365913 0.51338741 0.75000000 1 O O18 1 0.56633931 0.48661432 0.25000000 1 O O19 1 0.06633931 0.01338568 0.75000000 1 | -8.698864951 | -9.111064951 | -3.813715 | 0 | TRUE | -0.1702289 | 32.66451 | 28.29984 | 4.36467381 | 2.08918
mp-23737 | KMgH3 | ABC3 | # generated using pymatgen data_KMgH3 _symmetry_space_group_name_H-M 'P 1' _cell_length_a 3.98809800 _cell_length_b 3.98809800 _cell_length_c 3.98809800 _cell_angle_alpha 90.00000000 _cell_angle_beta 90.00000000 _cell_angle_gamma 90.00000000 _symmetry_Int_Tables_number 1 _chemical_formula_structural KMgH3 _chemical_formula_sum 'K1 Mg1 H3' _cell_volume 63.43040221 _cell_formula_units_Z 1 loop_ _symmetry_equiv_pos_site_id _symmetry_equiv_pos_as_xyz 1 'x, y, z' loop_ _atom_site_type_symbol _atom_site_label _atom_site_symmetry_multiplicity _atom_site_fract_x _atom_site_fract_y _atom_site_fract_z _atom_site_occupancy K K0 1 0.00000000 0.00000000 0.00000000 1 Mg Mg1 1 0.50000000 0.50000000 0.50000000 1 H H2 1 0.50000000 0.00000000 0.50000000 1 H H3 1 0.50000000 0.50000000 0.00000000 1 H H4 1 0.00000000 0.50000000 0.50000000 1 | -2.827723938 | -2.935123938 | -0.3573525116 | 0 | TRUE | -0.025733532 | 9.449395 | 5.898661 | 3.55073435 | 1.884339
mp-4558 | Li4GeO4 | AB4C4 | # generated using pymatgen data_Li4GeO4 _symmetry_space_group_name_H-M 'P 1' _cell_length_a 5.31750646 _cell_length_b 5.31750646 _cell_length_c 6.02474053 _cell_angle_alpha 90.00000000 _cell_angle_beta 90.00000000 _cell_angle_gamma 93.63963419 _symmetry_Int_Tables_number 1 _chemical_formula_structural Li4GeO4 _chemical_formula_sum 'Li8 Ge2 O8' _cell_volume 170.01121328 _cell_formula_units_Z 2 loop_ _symmetry_equiv_pos_site_id _symmetry_equiv_pos_as_xyz 1 'x, y, z' loop_ _atom_site_type_symbol _atom_site_label _atom_site_symmetry_multiplicity _atom_site_fract_x _atom_site_fract_y _atom_site_fract_z _atom_site_occupancy Li Li0 1 0.41878755 0.12442032 0.75000000 1 Li Li1 1 0.58121245 0.87557968 0.25000000 1 Li Li2 1 0.83937269 0.16062731 -0.00000000 1 Li Li3 1 0.16062731 0.83937269 0.50000000 1 Li Li4 1 0.16062731 0.83937269 -0.00000000 1 Li Li5 1 0.83937269 0.16062731 0.50000000 1 Li Li6 1 0.87557968 0.58121245 0.25000000 1 Li Li7 1 0.12442032 0.41878755 0.75000000 1 Ge Ge8 1 0.65941725 0.65941725 0.75000000 1 Ge Ge9 1 0.34058275 0.34058275 0.25000000 1 O O10 1 0.66009503 0.26851346 0.25000000 1 O O11 1 0.33990497 0.73148654 0.75000000 1 O O12 1 0.20437683 0.20437683 0.00545344 1 O O13 1 0.79562317 0.79562317 0.50545344 1 O O14 1 0.20437683 0.20437683 0.49454656 1 O O15 1 0.79562317 0.79562317 0.99454656 1 O O16 1 0.26851346 0.66009503 0.25000000 1 O O17 1 0.73148654 0.33990497 0.75000000 1 | -5.553727 | -5.859061 | -2.298453 | 0 | TRUE | -0.06260717 | 7.18927111 | 4.24035 | 2.948921 | 1.717242
mp-22913 | CuBr | AB | # generated using pymatgen data_CuBr _symmetry_space_group_name_H-M 'P 1' _cell_length_a 3.98280440 _cell_length_b 3.98280458 _cell_length_c 3.98280312 _cell_angle_alpha 119.11886588 _cell_angle_beta 91.53310077 _cell_angle_gamma 119.11884084 _symmetry_Int_Tables_number 1 _chemical_formula_structural CuBr _chemical_formula_sum 'Cu1 Br1' _cell_volume 45.25114147 _cell_formula_units_Z 1 loop_ _symmetry_equiv_pos_site_id _symmetry_equiv_pos_as_xyz 1 'x, y, z' loop_ _atom_site_type_symbol _atom_site_label _atom_site_symmetry_multiplicity _atom_site_fract_x _atom_site_fract_y _atom_site_fract_z _atom_site_occupancy Cu Cu0 1 0.75000000 0.50000000 0.25000000 1 Br Br1 1 0.00000000 0.00000000 0.00000000 1 | -3.118688825 | -3.385688825 | -0.559571325 | 0 | TRUE | -0.01343078 | 9.086987 | 2.827813 | 6.25917386 | 2.501834
mp-27579 | Na4P2O7 | A2B4C7 | # generated using pymatgen data_Na4P2O7 _symmetry_space_group_name_H-M 'P 1' _cell_length_a 5.34671887 _cell_length_b 9.27681370 _cell_length_c 13.40070011 _cell_angle_alpha 90.00000000 _cell_angle_beta 90.00000000 _cell_angle_gamma 90.00000000 _symmetry_Int_Tables_number 1 _chemical_formula_structural Na4P2O7 _chemical_formula_sum 'Na16 P8 O28' _cell_volume 664.68162498 _cell_formula_units_Z 4 loop_ _symmetry_equiv_pos_site_id _symmetry_equiv_pos_as_xyz 1 'x, y, z' loop_ _atom_site_type_symbol _atom_site_label _atom_site_symmetry_multiplicity _atom_site_fract_x _atom_site_fract_y _atom_site_fract_z _atom_site_occupancy Na Na0 1 0.25175576 0.02827112 0.76688256 1 Na Na1 1 0.75175576 0.47172888 0.23311744 1 Na Na2 1 0.74824424 0.52827112 0.73311744 1 Na Na3 1 0.24824424 0.97172888 0.26688256 1 Na Na4 1 0.26538450 0.00770500 0.51366283 1 Na Na5 1 0.76538450 0.49229500 0.48633717 1 Na Na6 1 0.73461550 0.50770500 0.98633717 1 Na Na7 1 0.23461550 0.99229500 0.01366283 1 Na Na8 1 0.71056320 0.16669060 0.08154392 1 Na Na9 1 0.21056320 0.33330940 0.91845608 1 Na Na10 1 0.28943680 0.66669060 0.41845608 1 Na Na11 1 0.78943680 0.83330940 0.58154392 1 Na Na12 1 0.24796026 0.62023707 0.09594484 1 Na Na13 1 0.74796026 0.87976293 0.90405516 1 Na Na14 1 0.75203974 0.12023707 0.40405516 1 Na Na15 1 0.25203974 0.37976293 0.59594484 1 P P16 1 0.74020522 0.19307024 0.85678708 1 P P17 1 0.24020522 0.30692976 0.14321292 1 P P18 1 0.25979478 0.69307024 0.64321292 1 P P19 1 0.75979478 0.80692976 0.35678708 1 P P20 1 0.77181084 0.18555995 0.63818659 1 P P21 1 0.27181084 0.31444005 0.36181341 1 P P22 1 0.22818916 0.68555995 0.86181341 1 P P23 1 0.72818916 0.81444005 0.13818659 1 O O24 1 0.82638924 0.66405313 0.11691657 1 O O25 1 0.32638924 0.83594687 0.88308343 1 O O26 1 0.17361076 0.16405313 0.38308343 1 O O27 1 0.67361076 0.33594687 0.61691657 1 O O28 1 0.44619091 0.82125285 0.14882465 1 O O29 1 0.94619091 0.67874715 0.85117535 1 O O30 1 0.55380909 0.32125285 0.35117535 1 O O31 1 0.05380909 0.17874715 0.64882465 1 O O32 1 0.83237557 0.92797189 0.06841766 1 O O33 1 0.33237557 0.57202811 0.93158234 1 O O34 1 0.16762443 0.42797189 0.43158234 1 O O35 1 0.66762443 0.07202811 0.56841766 1 O O36 1 0.70238101 0.64751509 0.35143265 1 O O37 1 0.20238101 0.85248491 0.64856735 1 O O38 1 0.29761899 0.14751509 0.14856735 1 O O39 1 0.79761899 0.35248491 0.85143265 1 O O40 1 0.53263129 0.89627349 0.38454003 1 O O41 1 0.03263129 0.60372651 0.61545997 1 O O42 1 0.46736871 0.39627349 0.11545997 1 O O43 1 0.96736871 0.10372651 0.88454003 1 O O44 1 0.98439356 0.84398445 0.42125232 1 O O45 1 0.48439356 0.65601555 0.57874768 1 O O46 1 0.01560644 0.34398445 0.07874768 1 O O47 1 0.51560644 0.15601555 0.92125232 1 O O48 1 0.65188485 0.13846079 0.74652748 1 O O49 1 0.15188485 0.36153921 0.25347252 1 O O50 1 0.34811515 0.63846079 0.75347252 1 O O51 1 0.84811515 0.86153921 0.24652748 1 | -6.143797 | -6.51372 | -2.610372 | 0 | TRUE | -0.01819974 | 6.46535036 | 4.173906 | 2.291445 | 1.513752
mp-1029863 | K15Re7N19 | A7B15C19 | # generated using pymatgen data_K15Re7N19 _symmetry_space_group_name_H-M 'P 1' _cell_length_a 6.82991800 _cell_length_b 12.54611842 _cell_length_c 19.32573331 _cell_angle_alpha 90.88102368 _cell_angle_beta 94.39610033 _cell_angle_gamma 99.46143253 _symmetry_Int_Tables_number 1 _chemical_formula_structural K15Re7N19 _chemical_formula_sum 'K30 Re14 N38' _cell_volume 1628.00973181 _cell_formula_units_Z 2 loop_ _symmetry_equiv_pos_site_id _symmetry_equiv_pos_as_xyz 1 'x, y, z' loop_ _atom_site_type_symbol _atom_site_label _atom_site_symmetry_multiplicity _atom_site_fract_x _atom_site_fract_y _atom_site_fract_z _atom_site_occupancy K K0 1 0.52083700 0.62264600 0.43750400 1 K K1 1 0.47916300 0.37735400 0.56249600 1 K K2 1 0.61891500 0.13562200 0.65165200 1 K K3 1 0.38108500 0.86437800 0.34834800 1 K K4 1 0.72140700 0.02269600 0.19500400 1 K K5 1 0.27859300 0.97730400 0.80499600 1 K K6 1 0.93270600 0.03838300 0.38522800 1 K K7 1 0.06729400 0.96161700 0.61477200 1 K K8 1 0.77282300 0.74957000 0.27948800 1 K K9 1 0.22717700 0.25043000 0.72051200 1 K K10 1 0.86657500 0.17333000 0.83565200 1 K K11 1 0.13342500 0.82667000 0.16434800 1 K K12 1 0.86542800 0.90168600 0.90019800 1 K K13 1 0.13457200 0.09831400 0.09980200 1 K K14 1 0.71546700 0.08281300 0.00683300 1 K K15 1 0.28453300 0.91718700 0.99316700 1 K K16 1 0.60833300 0.89415100 0.53290500 1 K K17 1 0.39166700 0.10584900 0.46709500 1 K K18 1 0.60070700 0.44978100 0.27845900 1 K K19 1 0.39929300 0.55021900 0.72154100 1 K K20 1 0.97576300 0.34120200 0.01529000 1 K K21 1 0.02423700 0.65879800 0.98471000 1 K K22 1 0.91616000 0.66134100 0.78602500 1 K K23 1 0.08384000 0.33865900 0.21397500 1 K K24 1 0.74577900 0.26531400 0.38390700 1 K K25 1 0.25422100 0.73468600 0.61609300 1 K K26 1 0.60534300 0.38063000 0.84286400 1 K K27 1 0.39465700 0.61937000 0.15713600 1 K K28 1 0.00000000 0.50000000 0.50000000 1 K K29 1 0.50000000 0.50000000 0.00000000 1 Re Re30 1 0.57590800 0.27053700 0.12555800 1 Re Re31 1 0.42409200 0.72946300 0.87444200 1 Re Re32 1 0.86989000 0.40744600 0.68505900 1 Re Re33 1 0.13011000 0.59255400 0.31494100 1 Re Re34 1 0.74950000 0.65562100 0.60679600 1 Re Re35 1 0.25050000 0.34437900 0.39320400 1 Re Re36 1 0.98607300 0.78206100 0.45027100 1 Re Re37 1 0.01392700 0.21793900 0.54972900 1 Re Re38 1 0.86289300 0.54728500 0.13814400 1 Re Re39 1 0.13710700 0.45271500 0.86185700 1 Re Re40 1 0.66413100 0.87974400 0.72589800 1 Re Re41 1 0.33586900 0.12025600 0.27410200 1 Re Re42 1 0.68292800 0.79413900 0.05736900 1 Re Re43 1 0.31707200 0.20586100 0.94263100 1 N N44 1 0.79692100 0.21220000 0.12336800 1 N N45 1 0.20307900 0.78780000 0.87663200 1 N N46 1 0.94453900 0.32553500 0.61007900 1 N N47 1 0.05546100 0.67446500 0.38992100 1 N N48 1 0.54755000 0.07418000 0.31752200 1 N N49 1 0.45245000 0.92582000 0.68247800 1 N N50 1 0.58192700 0.78572000 0.80430500 1 N N51 1 0.41807300 0.21428000 0.19569500 1 N N52 1 0.65538800 0.42499300 0.13603900 1 N N53 1 0.34461200 0.57500700 0.86396100 1 N N54 1 0.50174700 0.39971500 0.42097900 1 N N55 1 0.49825300 0.60028500 0.57902100 1 N N56 1 0.80350600 0.11168800 0.52844300 1 N N57 1 0.19649400 0.88831200 0.47155700 1 N N58 1 0.89674100 0.70737800 0.53094400 1 N N59 1 0.10325900 0.29262200 0.46905600 1 N N60 1 0.91108200 0.89078200 0.05126200 1 N N61 1 0.08891800 0.10921800 0.94873800 1 N N62 1 0.77411000 0.83259300 0.41019400 1 N N63 1 0.22589000 0.16740700 0.58980600 1 N N64 1 0.75168100 0.77015500 0.67126200 1 N N65 1 0.24831900 0.22984500 0.32873800 1 N N66 1 0.93509900 0.47866200 0.90782000 1 N N67 1 0.06490100 0.52133800 0.09218000 1 N N68 1 0.57085700 0.75670800 0.96368500 1 N N69 1 0.42914300 0.24329200 0.03631500 1 N N70 1 0.75405300 0.67106200 0.10186300 1 N N71 1 0.24594700 0.32893800 0.89813700 1 N N72 1 0.86635300 0.98866200 0.75019300 1 N N73 1 0.13364700 0.01133800 0.24980700 1 N N74 1 0.94981600 0.58023600 0.23494400 1 N N75 1 0.05018400 0.41976400 0.76505600 1 N N76 1 0.89119700 0.55304400 0.64892900 1 N N77 1 0.10880300 0.44695600 0.35107100 1 N N78 1 0.62099500 0.35863400 0.70575500 1 N N79 1 0.37900500 0.64136600 0.29424500 1 N N80 1 0.50181400 0.84746200 0.10543100 1 N N81 1 0.49818600 0.15253800 0.89456900 1 | -6.672776 | -6.840069 | -0.4458964 | 0 | TRUE | -0.1253462 | 24.67404318 | 11.19224063 | 13.48180255 | 3.671757
mp-29364 | Li5SbO5 | AB5C5 | # generated using pymatgen data_Li5SbO5 _symmetry_space_group_name_H-M 'P 1' _cell_length_a 4.00344892 _cell_length_b 5.22401996 _cell_length_c 5.78230880 _cell_angle_alpha 107.42127004 _cell_angle_beta 90.00000000 _cell_angle_gamma 112.53061466 _symmetry_Int_Tables_number 1 _chemical_formula_structural Li5SbO5 _chemical_formula_sum 'Li5 Sb1 O5' _cell_volume 105.67097758 _cell_formula_units_Z 1 loop_ _symmetry_equiv_pos_site_id _symmetry_equiv_pos_as_xyz 1 'x, y, z' loop_ _atom_site_type_symbol _atom_site_label _atom_site_symmetry_multiplicity _atom_site_fract_x _atom_site_fract_y _atom_site_fract_z _atom_site_occupancy Li Li0 1 0.71301726 0.42603552 0.34395899 1 Li Li1 1 -0.00000000 -0.00000000 0.50000000 1 Li Li2 1 0.31101983 0.62204065 0.14064550 1 Li Li3 1 0.68898017 0.37795935 0.85935450 1 Li Li4 1 0.28698274 0.57396448 0.65604201 1 Sb Sb5 1 -0.00000000 -0.00000000 0.00000000 1 O O6 1 0.85492090 0.70984081 0.17365965 1 O O7 1 0.50000000 -0.00000000 0.00000000 1 O O8 1 0.15750514 0.31500927 0.31830500 1 O O9 1 0.84249486 0.68499073 0.68169500 1 O O10 1 0.14507910 0.29015919 0.82634035 1 | -5.378063 | -5.690335 | -2.198785 | 0 | TRUE | -0.02597588 | 11.80102 | 8.5374 | 3.263622 | 1.80655
mp-29199 | BaCuN | ABC | # generated using pymatgen data_BaCuN _symmetry_space_group_name_H-M 'P 1' _cell_length_a 5.59300466 _cell_length_b 7.74520537 _cell_length_c 9.56143789 _cell_angle_alpha 101.95644162 _cell_angle_beta 90.00000000 _cell_angle_gamma 111.16545917 _symmetry_Int_Tables_number 1 _chemical_formula_structural BaCuN _chemical_formula_sum 'Ba6 Cu6 N6' _cell_volume 376.59913720 _cell_formula_units_Z 6 loop_ _symmetry_equiv_pos_site_id _symmetry_equiv_pos_as_xyz 1 'x, y, z' loop_ _atom_site_type_symbol _atom_site_label _atom_site_symmetry_multiplicity _atom_site_fract_x _atom_site_fract_y _atom_site_fract_z _atom_site_occupancy Ba Ba0 1 0.06936746 0.66222492 0.37039360 1 Ba Ba1 1 0.40714254 0.33777508 0.12960640 1 Ba Ba2 1 0.93063254 0.33777508 0.62960640 1 Ba Ba3 1 0.59285746 0.66222492 0.87039360 1 Ba Ba4 1 0.71814118 -0.00000000 0.25000000 1 Ba Ba5 1 0.28185882 0.00000000 0.75000000 1 Cu Cu6 1 0.15793825 0.85195485 0.05880312 1 Cu Cu7 1 0.30598340 0.14804515 0.44119688 1 Cu Cu8 1 0.84206175 0.14804515 0.94119688 1 Cu Cu9 1 0.69401660 0.85195485 0.55880312 1 Cu Cu10 1 0.00000000 0.50000000 0.00000000 1 Cu Cu11 1 0.50000000 0.50000000 0.50000000 1 N N12 1 0.29737771 0.68227275 0.10546399 1 N N13 1 0.61510495 0.31772725 0.39453601 1 N N14 1 0.70262229 0.31772725 0.89453601 1 N N15 1 0.38489505 0.68227275 0.60546399 1 N N16 1 0.00000000 0.00000000 0.00000000 1 N N17 1 0.00000000 0.00000000 0.50000000 1 | -5.133031 | -5.253364 | -0.4684722 | 0 | TRUE | -0.04235351 | 23.42277 | 8.190648 | 15.23213 | 3.902836
mp-676274 | Tl9SbSe6 | AB6C9 | # generated using pymatgen data_Tl9SbSe6 _symmetry_space_group_name_H-M 'P 1' _cell_length_a 8.51952281 _cell_length_b 8.51423906 _cell_length_c 8.92525853 _cell_angle_alpha 118.44300816 _cell_angle_beta 118.53448376 _cell_angle_gamma 90.02757359 _symmetry_Int_Tables_number 1 _chemical_formula_structural Tl9SbSe6 _chemical_formula_sum 'Tl9 Sb1 Se6' _cell_volume 477.83719846 _cell_formula_units_Z 1 loop_ _symmetry_equiv_pos_site_id _symmetry_equiv_pos_as_xyz 1 'x, y, z' loop_ _atom_site_type_symbol _atom_site_label _atom_site_symmetry_multiplicity _atom_site_fract_x _atom_site_fract_y _atom_site_fract_z _atom_site_occupancy Tl Tl0 1 0.99315651 0.51569040 0.30835219 1 Tl Tl1 1 0.20720099 0.00635107 0.69171193 1 Tl Tl2 1 0.00000000 -0.00000000 0.00000000 1 Tl Tl3 1 0.31509448 0.79233036 0.30787600 1 Tl Tl4 1 0.48396808 0.68441975 0.69093477 1 Tl Tl5 1 0.51603192 0.31558025 0.30906523 1 Tl Tl6 1 0.68490552 0.20766964 0.69212400 1 Tl Tl7 1 0.79279901 0.99364893 0.30828807 1 Tl Tl8 1 0.00684349 0.48430960 0.69164781 1 Sb Sb9 1 0.50000000 0.50000000 0.00000000 1 Se Se10 1 0.27962759 0.27964126 0.55819657 1 Se Se11 1 0.18550858 0.35420298 -0.00014804 1 Se Se12 1 0.35477974 0.81455249 -0.00028782 1 Se Se13 1 0.72037241 0.72035874 0.44180343 1 Se Se14 1 0.64522026 0.18544751 0.00028782 1 Se Se15 1 0.81449142 0.64579702 0.00014804 1 | -3.252347 | -3.429347 | -0.5313311 | 0 | TRUE | -0.02388277 | 40.73924 | 23.69445 | 17.04478 | 4.128533
mp-13055 | Ba2LaTaO6 | ABC2D6 | # generated using pymatgen data_Ba2LaTaO6 _symmetry_space_group_name_H-M 'P 1' _cell_length_a 6.08913693 _cell_length_b 6.08913600 _cell_length_c 6.13695642 _cell_angle_alpha 90.35944006 _cell_angle_beta 119.37814362 _cell_angle_gamma 119.95060553 _symmetry_Int_Tables_number 1 _chemical_formula_structural Ba2LaTaO6 _chemical_formula_sum 'Ba2 La1 Ta1 O6' _cell_volume 162.01571762 _cell_formula_units_Z 1 loop_ _symmetry_equiv_pos_site_id _symmetry_equiv_pos_as_xyz 1 'x, y, z' loop_ _atom_site_type_symbol _atom_site_label _atom_site_symmetry_multiplicity _atom_site_fract_x _atom_site_fract_y _atom_site_fract_z _atom_site_occupancy Ba Ba0 1 0.50591895 0.75195317 0.25787212 1 Ba Ba1 1 0.49408105 0.24804683 0.74212788 1 La La2 1 -0.00000000 0.00000000 0.00000000 1 Ta Ta3 1 -0.00000000 0.50000000 0.50000000 1 O O4 1 0.54384912 0.30567964 0.31128719 1 O O5 1 0.99439244 0.23256293 0.68871281 1 O O6 1 0.45615088 0.69432136 0.68871281 1 O O7 1 0.00560756 0.76743707 0.31128719 1 O O8 1 0.06667808 0.72659938 0.79327746 1 O O9 1 0.93332192 0.27340062 0.20672254 1 | -8.127326634 | -8.539526634 | -3.50834 | 0 | TRUE | -0.01848454 | 44.10087 | 39.44354382 | 4.657321 | 2.158083
mp-942 | AuF3 | AB3 | # generated using pymatgen data_AuF3 _symmetry_space_group_name_H-M 'P 1' _cell_length_a 5.05649033 _cell_length_b 5.05649015 _cell_length_c 16.52603266 _cell_angle_alpha 90.00000000 _cell_angle_beta 90.00000000 _cell_angle_gamma 119.99998841 _symmetry_Int_Tables_number 1 _chemical_formula_structural AuF3 _chemical_formula_sum 'Au6 F18' _cell_volume 365.92967985 _cell_formula_units_Z 6 loop_ _symmetry_equiv_pos_site_id _symmetry_equiv_pos_as_xyz 1 'x, y, z' loop_ _atom_site_type_symbol _atom_site_label _atom_site_symmetry_multiplicity _atom_site_fract_x _atom_site_fract_y _atom_site_fract_z _atom_site_occupancy Au Au0 1 0.76031704 0.52063507 0.75000000 1 Au Au1 1 0.23968296 0.76031704 0.91666700 1 Au Au2 1 0.52063507 0.76031704 0.58333300 1 Au Au3 1 0.47936493 0.23968296 0.08333300 1 Au Au4 1 0.76031704 0.23968296 0.41666700 1 Au Au5 1 0.23968296 0.47936493 0.25000000 1 F F6 1 0.78460014 0.46544520 0.16268757 1 F F7 1 0.53455480 0.31915394 0.49602157 1 F F8 1 0.68084606 0.21539986 0.82935457 1 F F9 1 0.31915394 0.78460014 0.32935457 1 F F10 1 0.21539986 0.68084606 0.50397843 1 F F11 1 0.21539986 0.53455480 0.66268757 1 F F12 1 0.15494538 -0.00000000 -0.00000000 1 F F13 1 0.15494538 0.15494538 0.16666700 1 F F14 1 0.00000000 0.84505462 0.83333300 1 F F15 1 -0.00000000 0.15494538 0.33333300 1 F F16 1 0.84505462 0.84505462 0.66666700 1 F F17 1 0.84505462 0.00000000 0.50000000 1 F F18 1 0.78460014 0.31915394 0.00397843 1 F F19 1 0.46544520 0.78460014 0.17064543 1 F F20 1 0.31915394 0.53455480 0.83731243 1 F F21 1 0.68084606 0.46544520 0.33731243 1 F F22 1 0.53455480 0.21539986 0.67064543 1 F F23 1 0.46544520 0.68084606 0.99602157 1 | -3.226206 | -3.572706 | -1.320626 | 0 | TRUE | -0.06710357 | 4.880382 | 1.4040285 | 3.476353 | 1.864498
mp-15776 | Zn(GaSe2)2 | AB2C4 | # generated using pymatgen data_Zn(GaSe2)2 _symmetry_space_group_name_H-M 'P 1' _cell_length_a 5.56161156 _cell_length_b 5.56134349 _cell_length_c 6.74278722 _cell_angle_alpha 114.36558754 _cell_angle_beta 114.36128559 _cell_angle_gamma 89.99187896 _symmetry_Int_Tables_number 1 _chemical_formula_structural Zn(GaSe2)2 _chemical_formula_sum 'Zn1 Ga2 Se4' _cell_volume 169.39174073 _cell_formula_units_Z 1 loop_ _symmetry_equiv_pos_site_id _symmetry_equiv_pos_as_xyz 1 'x, y, z' loop_ _atom_site_type_symbol _atom_site_label _atom_site_symmetry_multiplicity _atom_site_fract_x _atom_site_fract_y _atom_site_fract_z _atom_site_occupancy Zn Zn0 1 0.25025768 0.75023255 0.50009121 1 Ga Ga1 1 -0.00001435 0.99987971 1.00001530 1 Ga Ga2 1 0.74986799 0.25006376 0.50001912 1 Se Se3 1 0.13968477 0.61810793 0.76446112 1 Se Se4 1 0.38177220 0.37487227 0.23518261 1 Se Se5 1 0.62489040 0.14671261 0.76476592 1 Se Se6 1 0.85354031 0.86013016 0.23546472 1 | -3.688359 | -3.958073 | -0.9152756 | 0 | TRUE | -0.02329599 | 11.02732 | 3.345167 | 7.682156 | 2.77167
mp-1029469 | ZnSnN2 | ABC2 | # generated using pymatgen data_ZnSnN2 _symmetry_space_group_name_H-M 'P 1' _cell_length_a 5.85427310 _cell_length_b 6.73745420 _cell_length_c 5.48058331 _cell_angle_alpha 90.00000000 _cell_angle_beta 90.00000000 _cell_angle_gamma 90.00000000 _symmetry_Int_Tables_number 1 _chemical_formula_structural ZnSnN2 _chemical_formula_sum 'Zn4 Sn4 N8' _cell_volume 216.17008237 _cell_formula_units_Z 4 loop_ _symmetry_equiv_pos_site_id _symmetry_equiv_pos_as_xyz 1 'x, y, z' loop_ _atom_site_type_symbol _atom_site_label _atom_site_symmetry_multiplicity _atom_site_fract_x _atom_site_fract_y _atom_site_fract_z _atom_site_occupancy Zn Zn0 1 0.58306262 0.87494525 0.99881237 1 Zn Zn1 1 0.41693738 0.12505475 0.49881237 1 Zn Zn2 1 0.91693738 0.37494525 0.49881237 1 Zn Zn3 1 0.08306262 0.62505475 0.99881237 1 Sn Sn4 1 0.58840042 0.37506264 0.99927460 1 Sn Sn5 1 0.41159958 0.62493736 0.49927460 1 Sn Sn6 1 0.91159958 0.87506264 0.49927460 1 Sn Sn7 1 0.08840042 0.12493736 0.99927460 1 N N8 1 0.58239595 0.37436694 0.37835473 1 N N9 1 0.41760405 0.62563306 0.87835473 1 N N10 1 0.91760405 0.87436694 0.87835473 1 N N11 1 0.08239595 0.12563306 0.37835473 1 N N12 1 0.57971582 0.87578583 0.37355931 1 N N13 1 0.42028418 0.12421417 0.87355931 1 N N14 1 0.92028418 0.37578583 0.87355931 1 N N15 1 0.07971582 0.62421417 0.37355931 1 | -5.445294575 | -5.625794575 | -0.1402182 | 0 | TRUE | -0.1269085 | 165.2807 | 6.41674287 | 158.864 | 12.60413
mp-2605 | CaO | AB | # generated using pymatgen data_CaO _symmetry_space_group_name_H-M 'P 1' _cell_length_a 3.39914103 _cell_length_b 3.39914130 _cell_length_c 3.39914011 _cell_angle_alpha 60.00001150 _cell_angle_beta 60.00000889 _cell_angle_gamma 60.00000859 _symmetry_Int_Tables_number 1 _chemical_formula_structural CaO _chemical_formula_sum 'Ca1 O1' _cell_volume 27.77106700 _cell_formula_units_Z 1 loop_ _symmetry_equiv_pos_site_id _symmetry_equiv_pos_as_xyz 1 'x, y, z' loop_ _atom_site_type_symbol _atom_site_label _atom_site_symmetry_multiplicity _atom_site_fract_x _atom_site_fract_y _atom_site_fract_z _atom_site_occupancy Ca Ca0 1 -0.00000000 -0.00000000 0.00000000 1 O O1 1 0.50000000 0.50000000 0.50000000 1 | -6.439299835 | -6.782799835 | -3.306656 | 0 | TRUE | -1.651099 | 16.47136 | 12.68735 | 3.784007 | 1.945252
mp-30957 | Pr(PO3)3 | AB3C9 | # generated using pymatgen data_Pr(PO3)3 _symmetry_space_group_name_H-M 'P 1' _cell_length_a 7.07563995 _cell_length_b 7.07563995 _cell_length_c 7.33578699 _cell_angle_alpha 90.00000000 _cell_angle_beta 90.00000000 _cell_angle_gamma 105.30301962 _symmetry_Int_Tables_number 1 _chemical_formula_structural Pr(PO3)3 _chemical_formula_sum 'Pr2 P6 O18' _cell_volume 354.24194710 _cell_formula_units_Z 2 loop_ _symmetry_equiv_pos_site_id _symmetry_equiv_pos_as_xyz 1 'x, y, z' loop_ _atom_site_type_symbol _atom_site_label _atom_site_symmetry_multiplicity _atom_site_fract_x _atom_site_fract_y _atom_site_fract_z _atom_site_occupancy Pr Pr0 1 0.62425283 0.62425283 0.50000000 1 Pr Pr1 1 0.37574717 0.37574717 -0.00000000 1 P P2 1 0.16556034 0.81663061 0.45345819 1 P P3 1 0.83443966 0.18336939 0.95345819 1 P P4 1 0.81663061 0.16556034 0.54654181 1 P P5 1 0.18336939 0.83443966 0.04654181 1 P P6 1 0.24823266 0.24823266 0.50000000 1 P P7 1 0.75176734 0.75176734 -0.00000000 1 O O8 1 0.24729561 0.03028688 0.54096449 1 O O9 1 0.75270439 0.96971312 0.04096449 1 O O10 1 0.03028688 0.24729561 0.45903551 1 O O11 1 0.96971312 0.75270439 0.95903551 1 O O12 1 0.32667945 0.36488230 0.66709750 1 O O13 1 0.67332055 0.63511770 0.16709750 1 O O14 1 0.36488230 0.32667945 0.33290250 1 O O15 1 0.63511770 0.67332055 0.83290250 1 O O16 1 0.28220736 0.67540000 0.03877733 1 O O17 1 0.71779264 0.32460000 0.53877733 1 O O18 1 0.67540000 0.28220736 0.96122267 1 O O19 1 0.32460000 0.71779264 0.46122267 1 O O20 1 0.27886552 0.02569219 0.96258736 1 O O21 1 0.72113448 0.97430781 0.46258736 1 O O22 1 0.02569219 0.27886552 0.03741264 1 O O23 1 0.97430781 0.72113448 0.53741264 1 O O24 1 0.12555876 0.87444124 0.25000000 1 O O25 1 0.87444124 0.12555876 0.75000000 1 | -7.552753 | -8.028369 | -2.986752 | 0 | TRUE | -0.01866527 | 7.4248355 | 4.659764 | 2.765072 | 1.66285
mp-27814 | CS14 | AB14 | # generated using pymatgen data_CS14 _symmetry_space_group_name_H-M 'P 1' _cell_length_a 7.45302527 _cell_length_b 7.45302513 _cell_length_c 7.45302567 _cell_angle_alpha 94.47574374 _cell_angle_beta 94.47574617 _cell_angle_gamma 94.47574622 _symmetry_Int_Tables_number 1 _chemical_formula_structural CS14 _chemical_formula_sum 'C1 S14' _cell_volume 409.99979435 _cell_formula_units_Z 1 loop_ _symmetry_equiv_pos_site_id _symmetry_equiv_pos_as_xyz 1 'x, y, z' loop_ _atom_site_type_symbol _atom_site_label _atom_site_symmetry_multiplicity _atom_site_fract_x _atom_site_fract_y _atom_site_fract_z _atom_site_occupancy C C0 1 0.50000000 0.50000000 0.50000000 1 S S1 1 0.22351846 0.22351846 0.83881649 1 S S2 1 0.83881649 0.22351846 0.22351846 1 S S3 1 0.16118351 0.77648154 0.77648154 1 S S4 1 0.77648154 0.16118351 0.77648154 1 S S5 1 0.77648154 0.77648154 0.16118351 1 S S6 1 0.30294814 0.69705186 -0.00000000 1 S S7 1 -0.00000000 0.30294814 0.69705186 1 S S8 1 0.69705186 0.00000000 0.30294814 1 S S9 1 0.69705186 0.30294814 0.00000000 1 S S10 1 0.00000000 0.69705186 0.30294814 1 S S11 1 0.30294814 -0.00000000 0.69705186 1 S S12 1 0.36941647 0.36941647 0.36941647 1 S S13 1 0.63058353 0.63058353 0.63058353 1 S S14 1 0.22351846 0.83881649 0.22351846 1 | -4.413148 | -4.882615052 | -0.4066841 | 0 | TRUE | -0.4066841 | 3.201243 | 0.07637573 | 3.124868 | 1.76773
mp-9628 | KCdF3 | ABC3 | # generated using pymatgen data_KCdF3 _symmetry_space_group_name_H-M 'P 1' _cell_length_a 6.18108562 _cell_length_b 6.08209058 _cell_length_c 8.64136873 _cell_angle_alpha 90.00001605 _cell_angle_beta 90.00000000 _cell_angle_gamma 90.00000000 _symmetry_Int_Tables_number 1 _chemical_formula_structural KCdF3 _chemical_formula_sum 'K4 Cd4 F12' _cell_volume 324.86294740 _cell_formula_units_Z 4 loop_ _symmetry_equiv_pos_site_id _symmetry_equiv_pos_as_xyz 1 'x, y, z' loop_ _atom_site_type_symbol _atom_site_label _atom_site_symmetry_multiplicity _atom_site_fract_x _atom_site_fract_y _atom_site_fract_z _atom_site_occupancy K K0 1 0.95645683 0.01000009 0.75000000 1 K K1 1 0.45645783 0.48999991 0.75000000 1 K K2 1 0.54354217 0.51000009 0.25000000 1 K K3 1 0.04354317 0.98999991 0.25000000 1 Cd Cd4 1 -0.00000000 0.50000000 0.00000000 1 Cd Cd5 1 0.50000000 0.00000000 0.50000000 1 Cd Cd6 1 0.50000000 -0.00000000 0.00000000 1 Cd Cd7 1 -0.00000000 0.50000000 0.50000000 1 F F8 1 0.70706834 0.29462519 0.54280801 1 F F9 1 0.20706834 0.20537481 0.95719199 1 F F10 1 0.79293166 0.79462619 0.45719199 1 F F11 1 0.29293166 0.70537481 0.04280801 1 F F12 1 0.29293166 0.70537481 0.45719199 1 F F13 1 0.79293166 0.79462519 0.04280801 1 F F14 1 0.20706834 0.20537381 0.54280801 1 F F15 1 0.70706834 0.29462519 0.95719199 1 F F16 1 0.52680765 0.91844157 0.75000000 1 F F17 1 0.02680765 0.58155843 0.75000000 1 F F18 1 0.97319235 0.41844157 0.25000000 1 F F19 1 0.47319235 0.08155843 0.25000000 1 | -3.990383105 | -4.267583105 | -2.714038 | 0 | TRUE | -0.05124101 | 9.35103381 | 7.02519 | 2.325844 | 1.525072
mp-510011 | La3CuGeSe7 | ABC3D7 | # generated using pymatgen data_La3CuGeSe7 _symmetry_space_group_name_H-M 'P 1' _cell_length_a 10.79110966 _cell_length_b 10.79110966 _cell_length_c 6.20608200 _cell_angle_alpha 90.00000000 _cell_angle_beta 90.00000000 _cell_angle_gamma 119.99999790 _symmetry_Int_Tables_number 1 _chemical_formula_structural La3CuGeSe7 _chemical_formula_sum 'La6 Cu2 Ge2 Se14' _cell_volume 625.86456289 _cell_formula_units_Z 2 loop_ _symmetry_equiv_pos_site_id _symmetry_equiv_pos_as_xyz 1 'x, y, z' loop_ _atom_site_type_symbol _atom_site_label _atom_site_symmetry_multiplicity _atom_site_fract_x _atom_site_fract_y _atom_site_fract_z _atom_site_occupancy La La0 1 0.22604300 0.35537900 0.85246000 1 La La1 1 0.87066400 0.22604300 0.35246000 1 La La2 1 0.35537900 0.12933600 0.35246000 1 La La3 1 0.64462100 0.87066400 0.85246000 1 La La4 1 0.12933600 0.77395700 0.85246000 1 La La5 1 0.77395700 0.64462100 0.35246000 1 Cu Cu6 1 0.00000000 0.00000000 0.82274900 1 Cu Cu7 1 0.00000000 0.00000000 0.32274900 1 Ge Ge8 1 0.33333300 0.66666700 0.43673000 1 Ge Ge9 1 0.66666700 0.33333300 0.93673000 1 Se Se10 1 0.33333300 0.66666700 0.05638900 1 Se Se11 1 0.66666700 0.33333300 0.55638900 1 Se Se12 1 0.90788700 0.16096300 0.83673900 1 Se Se13 1 0.74692400 0.90788700 0.33673900 1 Se Se14 1 0.16096300 0.25307600 0.33673900 1 Se Se15 1 0.83903700 0.74692400 0.83673900 1 Se Se16 1 0.25307600 0.09211300 0.83673900 1 Se Se17 1 0.09211300 0.83903700 0.33673900 1 Se Se18 1 0.10009300 0.51970900 0.59047800 1 Se Se19 1 0.58038400 0.10009300 0.09047800 1 Se Se20 1 0.51970900 0.41961600 0.09047800 1 Se Se21 1 0.48029100 0.58038400 0.59047800 1 Se Se22 1 0.41961600 0.89990700 0.59047800 1 Se Se23 1 0.89990700 0.48029100 0.09047800 1 | -5.413152 | -5.688485245 | -1.688349 | 0 | TRUE | -0.04579019 | 17.63422 | 8.617253 | 9.016963 | 3.002826
mp-15391 | Na4TeO5 | AB4C5 | # generated using pymatgen data_Na4TeO5 _symmetry_space_group_name_H-M 'P 1' _cell_length_a 5.65446009 _cell_length_b 5.68375762 _cell_length_c 8.47891907 _cell_angle_alpha 101.65545289 _cell_angle_beta 108.90400474 _cell_angle_gamma 102.53059002 _symmetry_Int_Tables_number 1 _chemical_formula_structural Na4TeO5 _chemical_formula_sum 'Na8 Te2 O10' _cell_volume 240.47243006 _cell_formula_units_Z 2 loop_ _symmetry_equiv_pos_site_id _symmetry_equiv_pos_as_xyz 1 'x, y, z' loop_ _atom_site_type_symbol _atom_site_label _atom_site_symmetry_multiplicity _atom_site_fract_x _atom_site_fract_y _atom_site_fract_z _atom_site_occupancy Na Na0 1 0.68748593 0.48152868 0.90076049 1 Na Na1 1 0.88299721 0.50489430 0.30441339 1 Na Na2 1 0.69696334 0.00345599 0.40105437 1 Na Na3 1 0.30303666 0.99654401 0.59894563 1 Na Na4 1 0.31251407 0.51847132 0.09923951 1 Na Na5 1 0.50000000 0.50000000 0.50000000 1 Na Na6 1 0.50000000 -0.00000000 -0.00000000 1 Na Na7 1 0.11700279 0.49510570 0.69558661 1 Te Te8 1 0.90124127 0.99408490 0.79644153 1 Te Te9 1 0.09875873 0.00591510 0.20355847 1 O O10 1 0.24293980 0.21390273 0.84603323 1 O O11 1 0.75706020 0.78609727 0.15396677 1 O O12 1 0.90954349 0.77449369 0.59708989 1 O O13 1 0.09045651 0.22550631 0.40291011 1 O O14 1 0.43468587 0.22332387 0.23974480 1 O O15 1 0.56531413 0.77667613 0.76025520 1 O O16 1 0.07615800 0.80612744 0.96202849 1 O O17 1 0.92384200 0.19387256 0.03797251 1 O O18 1 0.25755782 0.78984350 0.31427440 1 O O19 1 0.74244218 0.21015650 0.68572560 1 | -4.854892534 | -5.198392534 | -1.881707 | 0 | TRUE | -0.1792958 | 11.81181298 | 8.721384 | 3.090429 | 1.757962
mp-9570 | Ca(CdP)2 | AB2C2 | # generated using pymatgen data_Ca(CdP)2 _symmetry_space_group_name_H-M 'P 1' _cell_length_a 4.29230708 _cell_length_b 4.29230662 _cell_length_c 7.05544856 _cell_angle_alpha 90.00000000 _cell_angle_beta 90.00000000 _cell_angle_gamma 119.99999565 _symmetry_Int_Tables_number 1 _chemical_formula_structural Ca(CdP)2 _chemical_formula_sum 'Ca1 Cd2 P2' _cell_volume 112.57366458 _cell_formula_units_Z 1 loop_ _symmetry_equiv_pos_site_id _symmetry_equiv_pos_as_xyz 1 'x, y, z' loop_ _atom_site_type_symbol _atom_site_label _atom_site_symmetry_multiplicity _atom_site_fract_x _atom_site_fract_y _atom_site_fract_z _atom_site_occupancy Ca Ca0 1 -0.00000000 0.00000000 0.00000000 1 Cd Cd1 1 0.33333300 0.66666700 0.63810599 1 Cd Cd2 1 0.66666700 0.33333300 0.36189401 1 P P3 1 0.66666700 0.33333300 0.75947215 1 P P4 1 0.33333300 0.66666700 0.24052785 1 | -3.498724354 | -3.498724354 | -0.5631275 | 0 | TRUE | -0.0762354025 | 24.17047 | 12.11448 | 12.05599 | 3.472174
mp-16060 | AgAuF4 | ABC4 | # generated using pymatgen data_AgAuF4 _symmetry_space_group_name_H-M 'P 1' _cell_length_a 5.71447185 _cell_length_b 5.71447149 _cell_length_c 6.71450963 _cell_angle_alpha 115.18432159 _cell_angle_beta 115.18431692 _cell_angle_gamma 89.99999814 _symmetry_Int_Tables_number 1 _chemical_formula_structural AgAuF4 _chemical_formula_sum 'Ag2 Au2 F8' _cell_volume 175.11537154 _cell_formula_units_Z 2 loop_ _symmetry_equiv_pos_site_id _symmetry_equiv_pos_as_xyz 1 'x, y, z' loop_ _atom_site_type_symbol _atom_site_label _atom_site_symmetry_multiplicity _atom_site_fract_x _atom_site_fract_y _atom_site_fract_z _atom_site_occupancy Ag Ag0 1 0.25000000 0.25000000 0.50000000 1 Ag Ag1 1 0.75000000 0.75000000 0.50000000 1 Au Au2 1 0.00000000 0.50000000 -0.00000000 1 Au Au3 1 0.50000000 0.00000000 -0.00000000 1 F F4 1 0.69913651 0.19913651 0.74259667 1 F F5 1 0.95653984 0.45653984 0.25740333 1 F F6 1 0.30086349 0.80086349 0.25740333 1 F F7 1 0.45653984 0.30086349 0.25740333 1 F F8 1 0.04346016 0.54346016 0.74259667 1 F F9 1 0.19913651 0.04346016 0.74259667 1 F F10 1 0.54346016 0.69913651 0.74259667 1 F F11 1 0.80086349 0.95653984 0.25740333 1 | -3.38979 | -3.69779 | -1.405731 | 0 | TRUE | -0.07908542 | 6.916463 | 2.34452901 | 4.571934 | 2.138208
mp-755950 | Ba2Sc2O5 | A2B2C5 | # generated using pymatgen data_Ba2Sc2O5 _symmetry_space_group_name_H-M 'P 1' _cell_length_a 5.98791750 _cell_length_b 11.85484784 _cell_length_c 4.01667993 _cell_angle_alpha 90.00000000 _cell_angle_beta 90.00000000 _cell_angle_gamma 90.00000000 _symmetry_Int_Tables_number 1 _chemical_formula_structural Ba2Sc2O5 _chemical_formula_sum 'Ba4 Sc4 O10' _cell_volume 285.12744239 _cell_formula_units_Z 2 loop_ _symmetry_equiv_pos_site_id _symmetry_equiv_pos_as_xyz 1 'x, y, z' loop_ _atom_site_type_symbol _atom_site_label _atom_site_symmetry_multiplicity _atom_site_fract_x _atom_site_fract_y _atom_site_fract_z _atom_site_occupancy Ba Ba0 1 0.23302202 0.87305686 0.50000000 1 Ba Ba1 1 0.26697798 0.37305686 0.50000000 1 Ba Ba2 1 0.73302202 0.62694314 0.50000000 1 Ba Ba3 1 0.76697798 0.12694314 0.50000000 1 Sc Sc4 1 0.26324914 0.63241278 0.00000000 1 Sc Sc5 1 0.23675086 0.13241278 0.00000000 1 Sc Sc6 1 0.76324914 0.86758722 0.00000000 1 Sc Sc7 1 0.73675086 0.36758722 0.00000000 1 O O8 1 -0.00000000 -0.00000000 0.00000000 1 O O9 1 0.01905071 0.25741192 -0.00000000 1 O O10 1 0.19347309 0.59933858 0.50000000 1 O O11 1 0.30652691 0.09933958 0.50000000 1 O O12 1 0.48094929 0.75741192 0.00000000 1 O O13 1 0.50000000 0.50000000 0.00000000 1 O O14 1 0.51905071 0.24258808 0.00000000 1 O O15 1 0.69347309 0.90066142 0.50000000 1 O O16 1 0.80652691 0.40066142 0.50000000 1 O O17 1 0.98094929 0.74258808 0.00000000 1 | -7.708298 | -8.089965 | -3.50815 | 0 | TRUE | -0.01024028 | 19.48898 | 15.07154 | 4.41744847 | 2.101773
mp-1029938 | K3W2N5 | A2B3C5 | # generated using pymatgen data_K3W2N5 _symmetry_space_group_name_H-M 'P 1' _cell_length_a 10.38646607 _cell_length_b 10.38646607 _cell_length_c 10.38646607 _cell_angle_alpha 102.23332499 _cell_angle_beta 102.23332499 _cell_angle_gamma 125.18465788 _symmetry_Int_Tables_number 1 _chemical_formula_structural K3W2N5 _chemical_formula_sum 'K12 W8 N20' _cell_volume 812.97469415 _cell_formula_units_Z 4 loop_ _symmetry_equiv_pos_site_id _symmetry_equiv_pos_as_xyz 1 'x, y, z' loop_ _atom_site_type_symbol _atom_site_label _atom_site_symmetry_multiplicity _atom_site_fract_x _atom_site_fract_y _atom_site_fract_z _atom_site_occupancy K K0 1 0.86689800 0.54878300 0.87883400 1 K K1 1 0.66994900 0.98806400 0.12116600 1 K K2 1 0.79878300 0.41994900 0.18188500 1 K K3 1 0.23806400 0.61689800 0.81811500 1 K K4 1 0.51901600 0.71441600 0.35479600 1 K K5 1 0.35962000 0.16422000 0.64520400 1 K K6 1 0.96441600 0.10962000 0.69540000 1 K K7 1 0.41422000 0.26901600 0.30460000 1 K K8 1 0.94883700 0.94883700 0.00000000 1 K K9 1 0.19883700 0.69883700 0.50000000 1 K K10 1 0.74414800 0.24414800 0.50000000 1 K K11 1 0.49414800 0.49414800 0.00000000 1 W W12 1 0.62811900 0.05539700 0.79544200 1 W W13 1 0.25995500 0.83267700 0.20455800 1 W W14 1 0.30539700 0.00995500 0.92727800 1 W W15 1 0.08267700 0.37811900 0.07272200 1 W W16 1 0.92734000 0.74483900 0.62816400 1 W W17 1 0.11667400 0.29917600 0.37183600 1 W W18 1 0.99483900 0.86667400 0.31749800 1 W W19 1 0.54917600 0.67734000 0.68250200 1 N N20 1 0.64613200 0.19963100 0.71955600 1 N N21 1 0.48007500 0.92657700 0.28044400 1 N N22 1 0.44963100 0.23007500 0.05349900 1 N N23 1 0.17657700 0.39613200 0.94650100 1 N N24 1 0.85197000 0.70955600 0.13467000 1 N N25 1 0.57488500 0.71730000 0.86533000 1 N N26 1 0.95955600 0.32488500 0.35758600 1 N N27 1 0.96730000 0.60197000 0.64241400 1 N N28 1 0.83917100 0.18350000 0.96397400 1 N N29 1 0.21952600 0.87519700 0.03602600 1 N N30 1 0.43350000 0.96952600 0.84432900 1 N N31 1 0.12519700 0.58917100 0.15567100 1 N N32 1 0.91763400 0.76244000 0.44628000 1 N N33 1 0.31616000 0.47135400 0.55372000 1 N N34 1 0.01244000 0.06616000 0.34480600 1 N N35 1 0.72135400 0.66763400 0.65519400 1 N N36 1 0.11978400 0.97276800 0.78156200 1 N N37 1 0.19120600 0.33822200 0.21843800 1 N N38 1 0.22276800 0.94120600 0.35298400 1 N N39 1 0.58822200 0.86978400 0.64701600 1 | -7.579513021 | -7.760013021 | -0.6670198284 | 0 | TRUE | -0.02874957 | 11.5247 | 6.58446091 | 4.940239 | 2.222665
mp-974267 | KH8N3 | AB3C8 | # generated using pymatgen data_KH8N3 _symmetry_space_group_name_H-M 'P 1' _cell_length_a 5.96193817 _cell_length_b 5.96193817 _cell_length_c 6.57899674 _cell_angle_alpha 90.00000000 _cell_angle_beta 90.00000000 _cell_angle_gamma 109.63841393 _symmetry_Int_Tables_number 1 _chemical_formula_structural KH8N3 _chemical_formula_sum 'K2 H16 N6' _cell_volume 220.24608888 _cell_formula_units_Z 2 loop_ _symmetry_equiv_pos_site_id _symmetry_equiv_pos_as_xyz 1 'x, y, z' loop_ _atom_site_type_symbol _atom_site_label _atom_site_symmetry_multiplicity _atom_site_fract_x _atom_site_fract_y _atom_site_fract_z _atom_site_occupancy K K0 1 0.06207993 0.93792007 0.75000000 1 K K1 1 0.93792007 0.06207993 0.25000000 1 H H2 1 0.47928885 0.78899103 0.52432376 1 H H3 1 0.50464706 0.07149856 0.55487746 1 H H4 1 0.41612348 0.40884089 0.62072750 1 H H5 1 0.59014298 0.92084528 0.73456246 1 H H6 1 0.07915472 0.40985702 0.76543754 1 H H7 1 0.59115911 0.58387652 0.87927250 1 H H8 1 0.92850144 0.49535294 0.94512254 1 H H9 1 0.21100897 0.52071115 0.97567624 1 H H10 1 0.52071115 0.21100897 0.02432376 1 H H11 1 0.49535294 0.92850144 0.05487746 1 H H12 1 0.58387652 0.59115911 0.12072750 1 H H13 1 0.40985702 0.07915472 0.23456246 1 H H14 1 0.92084528 0.59014298 0.26543754 1 H H15 1 0.40884089 0.41612348 0.37927250 1 H H16 1 0.07149856 0.50464706 0.44512254 1 H H17 1 0.78899103 0.47928885 0.47567624 1 N N18 1 0.31825778 0.31825778 0.50000000 1 N N19 1 0.58788019 0.94755547 0.58128369 1 N N20 1 0.05244453 0.41211981 0.91871631 1 N N21 1 0.68174222 0.68174222 -0.00000000 1 N N22 1 0.41211981 0.05244453 0.08128369 1 N N23 1 0.94755547 0.58788019 0.41871631 1 | -4.775331 | -4.865581 | -0.4271071 | 0 | TRUE | -0.0002368487 | 6.40038101 | 3.845157 | 2.555224 | 1.598507
mp-557359 | Cs2Al2Sb2O7 | A2B2C2D7 | # generated using pymatgen data_Cs2Al2Sb2O7 _symmetry_space_group_name_H-M 'P 1' _cell_length_a 5.78785348 _cell_length_b 5.78785348 _cell_length_c 9.11824100 _cell_angle_alpha 90.00000000 _cell_angle_beta 90.00000000 _cell_angle_gamma 119.99999409 _symmetry_Int_Tables_number 1 _chemical_formula_structural Cs2Al2Sb2O7 _chemical_formula_sum 'Cs2 Al2 Sb2 O7' _cell_volume 264.53112652 _cell_formula_units_Z 1 loop_ _symmetry_equiv_pos_site_id _symmetry_equiv_pos_as_xyz 1 'x, y, z' loop_ _atom_site_type_symbol _atom_site_label _atom_site_symmetry_multiplicity _atom_site_fract_x _atom_site_fract_y _atom_site_fract_z _atom_site_occupancy Cs Cs0 1 0.33333300 0.66666700 0.59746400 1 Cs Cs1 1 0.66666700 0.33333300 0.40253600 1 Al Al2 1 0.00000000 0.00000000 0.18948100 1 Al Al3 1 0.00000000 0.00000000 0.81051900 1 Sb Sb4 1 0.33333300 0.66666700 0.14703900 1 Sb Sb5 1 0.66666700 0.33333300 0.85296100 1 O O6 1 0.33260800 0.16630400 0.73665900 1 O O7 1 0.16630400 0.83369600 0.26334100 1 O O8 1 0.83369600 0.16630400 0.73665900 1 O O9 1 0.66739200 0.83369600 0.26334100 1 O O10 1 0.00000000 0.00000000 0.00000000 1 O O11 1 0.16630400 0.33260800 0.26334100 1 O O12 1 0.83369600 0.66739200 0.73665900 1 | -6.158884 | -6.528807 | -2.515978 | 0 | TRUE | -0.0544164 | 7.21785586 | 4.08905666 | 3.1287992 | 1.768841
mp-16995 | Sm3Si6N11 | A3B6C11 | # generated using pymatgen data_Sm3Si6N11 _symmetry_space_group_name_H-M 'P 1' _cell_length_a 10.00990917 _cell_length_b 10.00990917 _cell_length_c 4.85467583 _cell_angle_alpha 90.00000000 _cell_angle_beta 90.00000000 _cell_angle_gamma 90.00000000 _symmetry_Int_Tables_number 1 _chemical_formula_structural Sm3Si6N11 _chemical_formula_sum 'Sm6 Si12 N22' _cell_volume 486.43017585 _cell_formula_units_Z 2 loop_ _symmetry_equiv_pos_site_id _symmetry_equiv_pos_as_xyz 1 'x, y, z' loop_ _atom_site_type_symbol _atom_site_label _atom_site_symmetry_multiplicity _atom_site_fract_x _atom_site_fract_y _atom_site_fract_z _atom_site_occupancy Sm Sm0 1 0.50000000 0.50000000 0.98313770 1 Sm Sm1 1 0.00000000 0.00000000 0.98313770 1 Sm Sm2 1 0.81784446 0.31784446 0.99818989 1 Sm Sm3 1 0.31784446 0.18215554 0.99818989 1 Sm Sm4 1 0.68215554 0.81784446 0.99818989 1 Sm Sm5 1 0.18215554 0.68215554 0.99818989 1 Si Si6 1 0.38195250 0.88195250 0.04339066 1 Si Si7 1 0.88195250 0.61804750 0.04339066 1 Si Si8 1 0.11804750 0.38195250 0.04339066 1 Si Si9 1 0.61804750 0.11804750 0.04339066 1 Si Si10 1 0.70874807 0.57933495 0.53243888 1 Si Si11 1 0.29125193 0.42066505 0.53243888 1 Si Si12 1 0.42066505 0.70874807 0.53243888 1 Si Si13 1 0.57933495 0.29125193 0.53243888 1 Si Si14 1 0.92066505 0.79125193 0.53243888 1 Si Si15 1 0.79125193 0.07933495 0.53243888 1 Si Si16 1 0.20874807 0.92066505 0.53243888 1 Si Si17 1 0.07933495 0.20874807 0.53243888 1 N N18 1 0.50000000 0.00000000 0.07292122 1 N N19 1 0.00000000 0.50000000 0.07292122 1 N N20 1 0.34694673 0.84694673 0.69649957 1 N N21 1 0.84694673 0.65305327 0.69649957 1 N N22 1 0.15305327 0.34694673 0.69649957 1 N N23 1 0.65305327 0.15305327 0.69649957 1 N N24 1 0.72728290 0.57722227 0.17893665 1 N N25 1 0.27271710 0.42277773 0.17893665 1 N N26 1 0.42277773 0.72728290 0.17893665 1 N N27 1 0.57722227 0.27271710 0.17893665 1 N N28 1 0.92277773 0.77271710 0.17893665 1 N N29 1 0.77271710 0.07722227 0.17893665 1 N N30 1 0.22728290 0.92277773 0.17893665 1 N N31 1 0.07722227 0.22728290 0.17893665 1 N N32 1 0.57950325 0.68018996 0.64770542 1 N N33 1 0.42049675 0.31981004 0.64770542 1 N N34 1 0.31981004 0.57950325 0.64770542 1 N N35 1 0.68018996 0.42049675 0.64770542 1 N N36 1 0.18018996 0.07950325 0.64770542 1 N N37 1 0.07950325 0.81981004 0.64770542 1 N N38 1 0.92049675 0.18018996 0.64770542 1 N N39 1 0.81981004 0.92049675 0.64770542 1 | -8.226108 | -8.424658 | -1.504203 | 0 | TRUE | -0.09737568 | 14.01246 | 8.68212839 | 5.33033 | 2.308751
mp-15998 | RbV(CuS2)2 | ABC2D4 | # generated using pymatgen data_RbV(CuS2)2 _symmetry_space_group_name_H-M 'P 1' _cell_length_a 9.66570965 _cell_length_b 9.66570965 _cell_length_c 7.48975800 _cell_angle_alpha 90.00000000 _cell_angle_beta 90.00000000 _cell_angle_gamma 147.39927022 _symmetry_Int_Tables_number 1 _chemical_formula_structural RbV(CuS2)2 _chemical_formula_sum 'Rb2 V2 Cu4 S8' _cell_volume 377.00574097 _cell_formula_units_Z 2 loop_ _symmetry_equiv_pos_site_id _symmetry_equiv_pos_as_xyz 1 'x, y, z' loop_ _atom_site_type_symbol _atom_site_label _atom_site_symmetry_multiplicity _atom_site_fract_x _atom_site_fract_y _atom_site_fract_z _atom_site_occupancy Rb Rb0 1 0.17565300 0.54128100 0.75000000 1 Rb Rb1 1 0.54128100 0.17565300 0.25000000 1 V V2 1 0.70941500 0.49729400 0.75000000 1 V V3 1 0.49729400 0.70941500 0.25000000 1 Cu Cu4 1 0.61881800 0.61881800 0.50000000 1 Cu Cu5 1 0.99874300 0.20684900 0.25000000 1 Cu Cu6 1 0.20684900 0.99874300 0.75000000 1 Cu Cu7 1 0.61881800 0.61881800 0.00000000 1 S S8 1 0.73162200 0.94321000 0.01044200 1 S S9 1 0.37717800 0.36323900 0.75000000 1 S S10 1 0.36323900 0.37717800 0.25000000 1 S S11 1 0.94321000 0.73162200 0.51044200 1 S S12 1 0.56782000 0.16702900 0.75000000 1 S S13 1 0.94321000 0.73162200 0.98955800 1 S S14 1 0.16702900 0.56782000 0.25000000 1 S S15 1 0.73162200 0.94321000 0.48955800 1 | -5.184368 | -5.435868 | -1.084786 | 0 | TRUE | -0.01613998 | 9.29813 | 3.66092563 | 5.637204 | 2.37428
mp-570935 | LiI | AB | # generated using pymatgen data_LiI _symmetry_space_group_name_H-M 'P 1' _cell_length_a 4.54406925 _cell_length_b 4.54406935 _cell_length_c 7.29169756 _cell_angle_alpha 90.00000000 _cell_angle_beta 90.00000000 _cell_angle_gamma 119.99997707 _symmetry_Int_Tables_number 1 _chemical_formula_structural LiI _chemical_formula_sum 'Li2 I2' _cell_volume 130.39149697 _cell_formula_units_Z 2 loop_ _symmetry_equiv_pos_site_id _symmetry_equiv_pos_as_xyz 1 'x, y, z' loop_ _atom_site_type_symbol _atom_site_label _atom_site_symmetry_multiplicity _atom_site_fract_x _atom_site_fract_y _atom_site_fract_z _atom_site_occupancy Li Li0 1 0.33333300 0.66666700 0.99684166 1 Li Li1 1 0.66666700 0.33333300 0.49684166 1 I I2 1 0.33333300 0.66666700 0.37815834 1 I I3 1 0.66666700 0.33333300 0.87815834 1 | -2.949292105 | -3.138792105 | -1.447647 | 0 | TRUE | -1.447647 | 5.043737 | 1.899226 | 3.14451085 | 1.773277
mp-18761 | K3V3O8 | A3B3C8 | # generated using pymatgen data_K3V3O8 _symmetry_space_group_name_H-M 'P 1' _cell_length_a 5.63815245 _cell_length_b 9.28302701 _cell_length_c 9.28767497 _cell_angle_alpha 63.45729972 _cell_angle_beta 72.34012993 _cell_angle_gamma 72.32529866 _symmetry_Int_Tables_number 1 _chemical_formula_structural K3V3O8 _chemical_formula_sum 'K6 V6 O16' _cell_volume 406.24797700 _cell_formula_units_Z 2 loop_ _symmetry_equiv_pos_site_id _symmetry_equiv_pos_as_xyz 1 'x, y, z' loop_ _atom_site_type_symbol _atom_site_label _atom_site_symmetry_multiplicity _atom_site_fract_x _atom_site_fract_y _atom_site_fract_z _atom_site_occupancy K K0 1 0.99998291 -0.00000723 0.00000328 1 K K1 1 0.50001115 0.49999370 0.50000233 1 K K2 1 0.84213627 0.49091753 0.82467485 1 K K3 1 0.34214362 0.99093027 0.32465742 1 K K4 1 0.15785596 0.50906725 0.17534475 1 K K5 1 0.65786377 0.00908305 0.67532124 1 V V6 1 0.25000047 0.75000011 0.75000062 1 V V7 1 0.74999983 0.25000152 0.24999954 1 V V8 1 0.62880409 0.70484900 0.03782551 1 V V9 1 0.12880479 0.20486367 0.53782050 1 V V10 1 0.37119431 0.29513749 0.96218055 1 V V11 1 0.87119599 0.79515290 0.46217379 1 O O12 1 0.51606163 0.81692564 0.15071503 1 O O13 1 0.01606567 0.31693148 0.65071092 1 O O14 1 0.48393036 0.18307096 0.84928961 1 O O15 1 0.98394049 0.68307781 0.34928415 1 O O16 1 0.58081037 0.25274119 0.08745871 1 O O17 1 0.08081142 0.75274744 0.58746899 1 O O18 1 0.32929314 0.50421198 0.83669416 1 O O19 1 0.82928492 0.00423172 0.33669567 1 O O20 1 0.07865303 0.25255849 0.08727624 1 O O21 1 0.57864276 0.75255985 0.58728307 1 O O22 1 0.92136433 0.74744036 0.91271406 1 O O23 1 0.42134934 0.24744613 0.41272289 1 O O24 1 0.67071445 0.49576494 0.16330667 1 O O25 1 0.17071133 0.99578669 0.66330610 1 O O26 1 0.41918385 0.74725581 0.91252733 1 O O27 1 0.91918774 0.24726126 0.41254001 1 | -6.688528 | -7.445385 | -2.434212001 | 0 | TRUE | -0.004335093 | 12.52672 | 8.64457 | 3.882153 | 1.970318
mp-770839 | LiCr(CO3)2 | ABC2D6 | # generated using pymatgen data_LiCr(CO3)2 _symmetry_space_group_name_H-M 'P 1' _cell_length_a 4.66715355 _cell_length_b 20.44416456 _cell_length_c 4.66675579 _cell_angle_alpha 90.00131573 _cell_angle_beta 120.00249038 _cell_angle_gamma 83.44729418 _symmetry_Int_Tables_number 1 _chemical_formula_structural LiCr(CO3)2 _chemical_formula_sum 'Li4 Cr4 C8 O24' _cell_volume 382.25507662 _cell_formula_units_Z 4 loop_ _symmetry_equiv_pos_site_id _symmetry_equiv_pos_as_xyz 1 'x, y, z' loop_ _atom_site_type_symbol _atom_site_label _atom_site_symmetry_multiplicity _atom_site_fract_x _atom_site_fract_y _atom_site_fract_z _atom_site_occupancy Li Li0 1 0.00000000 0.00000200 0.99999200 1 Li Li1 1 0.50000000 0.25000000 0.24999100 1 Li Li2 1 0.00000200 0.49999800 0.49999000 1 Li Li3 1 0.50000100 0.74999900 0.74999200 1 Cr Cr4 1 0.25001200 0.62499100 0.12500100 1 Cr Cr5 1 0.75002500 0.87499300 0.37502200 1 Cr Cr6 1 0.25001100 0.12501400 0.62500400 1 Cr Cr7 1 0.74994800 0.37500600 0.87501100 1 C C8 1 0.87839400 0.18274800 0.93918200 1 C C9 1 0.37831900 0.43273900 0.18919300 1 C C10 1 0.87835900 0.68275300 0.43917100 1 C C11 1 0.37837800 0.93273700 0.68920300 1 C C12 1 0.62167700 0.06725900 0.31081300 1 C C13 1 0.12161100 0.31724900 0.56083100 1 C C14 1 0.62163300 0.56726200 0.81080300 1 C C15 1 0.12165400 0.81724700 0.06084100 1 O O16 1 0.90735400 0.06656500 0.32650200 1 O O17 1 0.40738800 0.31658300 0.57657200 1 O O18 1 0.90730400 0.56659900 0.82656900 1 O O19 1 0.40730100 0.81656100 0.07652200 1 O O20 1 0.14754600 0.18341400 0.22411400 1 O O21 1 0.64749800 0.43343000 0.47399600 1 O O22 1 0.14744200 0.68345700 0.72389800 1 O O23 1 0.64745100 0.93341100 0.97399200 1 O O24 1 0.89334300 0.18340600 0.66912200 1 O O25 1 0.39312100 0.43344000 0.91910500 1 O O26 1 0.89314200 0.68345500 0.16915800 1 O O27 1 0.39324100 0.93341200 0.41920600 1 O O28 1 0.60688800 0.06655300 0.58089200 1 O O29 1 0.10667300 0.31658700 0.83087000 1 O O30 1 0.60671100 0.56659800 0.08077000 1 O O31 1 0.10680800 0.81655700 0.33082900 1 O O32 1 0.35251200 0.06655700 0.02603200 1 O O33 1 0.85245700 0.31657400 0.27591300 1 O O34 1 0.35256000 0.56659500 0.52599000 1 O O35 1 0.85254800 0.81655100 0.77606200 1 O O36 1 0.59261100 0.18341100 0.92341100 1 O O37 1 0.09264300 0.43342700 0.17347700 1 O O38 1 0.59272800 0.68345100 0.42350100 1 O O39 1 0.09270700 0.93340900 0.67345400 1 | -7.452245943 | -8.064345943 | -2.094403 | 0 | TRUE | -0.03127786 | 8.279762 | 4.658328 | 3.621434 | 1.903007
mp-20546 | Ba2In2O5 | A2B2C5 | # generated using pymatgen data_Ba2In2O5 _symmetry_space_group_name_H-M 'P 1' _cell_length_a 9.43779893 _cell_length_b 9.43779893 _cell_length_c 9.43779893 _cell_angle_alpha 142.93168864 _cell_angle_beta 141.96883068 _cell_angle_gamma 54.15509656 _symmetry_Int_Tables_number 1 _chemical_formula_structural Ba2In2O5 _chemical_formula_sum 'Ba4 In4 O10' _cell_volume 310.08967785 _cell_formula_units_Z 2 loop_ _symmetry_equiv_pos_site_id _symmetry_equiv_pos_as_xyz 1 'x, y, z' loop_ _atom_site_type_symbol _atom_site_label _atom_site_symmetry_multiplicity _atom_site_fract_x _atom_site_fract_y _atom_site_fract_z _atom_site_occupancy Ba Ba0 1 0.62382089 0.08899964 0.49450303 1 Ba Ba1 1 0.37617911 0.87068214 0.46517875 1 Ba Ba2 1 0.09449661 0.58899964 0.46517875 1 Ba Ba3 1 0.90550339 0.37068214 0.49450303 1 In In4 1 0.31325186 0.25581634 0.06906820 1 In In5 1 0.68674814 0.75581634 0.94256448 1 In In6 1 0.50000000 0.47506997 0.97506997 1 In In7 1 -0.00000000 0.97506997 0.97506997 1 O O8 1 0.38370639 0.59753371 0.48124009 1 O O9 1 0.61629361 0.09753371 0.21382732 1 O O10 1 0.68831787 0.59091417 0.00506339 1 O O11 1 0.31168213 0.31674653 0.90259730 1 O O12 1 0.08585078 0.09091417 0.90259730 1 O O13 1 0.91414922 0.81674653 0.00506339 1 O O14 1 0.74649928 0.22107341 0.98296437 1 O O15 1 0.25350072 0.23646410 0.47457313 1 O O16 1 0.26189196 0.73646410 0.98296437 1 O O17 1 0.73810804 0.72107341 0.47457313 1 | -5.829181 | -6.210848 | -2.424763 | 0 | TRUE | -0.0145371 | 15.72222 | 11.07081851 | 4.651401 | 2.156711
mp-29455 | Ga4GeO8 | AB4C8 | # generated using pymatgen data_Ga4GeO8 _symmetry_space_group_name_H-M 'P 1' _cell_length_a 3.01039036 _cell_length_b 6.30434977 _cell_length_c 7.88199796 _cell_angle_alpha 82.39128513 _cell_angle_beta 78.99084106 _cell_angle_gamma 76.18692985 _symmetry_Int_Tables_number 1 _chemical_formula_structural Ga4GeO8 _chemical_formula_sum 'Ga4 Ge1 O8' _cell_volume 141.99687640 _cell_formula_units_Z 1 loop_ _symmetry_equiv_pos_site_id _symmetry_equiv_pos_as_xyz 1 'x, y, z' loop_ _atom_site_type_symbol _atom_site_label _atom_site_symmetry_multiplicity _atom_site_fract_x _atom_site_fract_y _atom_site_fract_z _atom_site_occupancy Ga Ga0 1 0.46277414 0.35749937 0.71695234 1 Ga Ga1 1 0.53722586 0.64250063 0.28304766 1 Ga Ga2 1 0.75831423 0.84391731 0.63945522 1 Ga Ga3 1 0.24168577 0.15608269 0.36054478 1 Ge Ge4 1 0.00000000 -0.00000000 -0.00000000 1 O O5 1 0.88937700 0.52633898 0.69490803 1 O O6 1 0.11062300 0.47366102 0.30509197 1 O O7 1 0.44103573 0.18999363 0.92793391 1 O O8 1 0.55896427 0.81000637 0.07206609 1 O O9 1 0.64602686 0.17050666 0.53743962 1 O O10 1 0.84014375 0.10454900 0.21516350 1 O O11 1 0.15985625 0.89545100 0.78483650 1 O O12 1 0.35397314 0.82949334 0.46256038 1 | -6.141832 | -6.564601 | -2.233145 | 0 | TRUE | -0.007655836 | 11.31158849 | 7.350177 | 3.961412 | 1.990329
mp-1218762 | Sr2Li7CuN4 | AB2C4D7 | # generated using pymatgen data_Sr2Li7CuN4 _symmetry_space_group_name_H-M 'P 1' _cell_length_a 13.90759848 _cell_length_b 13.90759848 _cell_length_c 13.90759848 _cell_angle_alpha 164.52846823 _cell_angle_beta 164.06357095 _cell_angle_gamma 22.28182425 _symmetry_Int_Tables_number 1 _chemical_formula_structural Sr2Li7CuN4 _chemical_formula_sum 'Sr2 Li7 Cu1 N4' _cell_volume 196.99354164 _cell_formula_units_Z 1 loop_ _symmetry_equiv_pos_site_id _symmetry_equiv_pos_as_xyz 1 'x, y, z' loop_ _atom_site_type_symbol _atom_site_label _atom_site_symmetry_multiplicity _atom_site_fract_x _atom_site_fract_y _atom_site_fract_z _atom_site_occupancy Sr Sr0 1 0.12480100 0.12480100 0.00000000 1 Sr Sr1 1 0.37443500 0.87443500 0.50000000 1 Li Li2 1 0.47980200 0.97980200 0.50000000 1 Li Li3 1 0.22795900 0.22795900 0.00000000 1 Li Li4 1 0.02252500 0.02252500 0.00000000 1 Li Li5 1 0.27135800 0.77135800 0.50000000 1 Li Li6 1 0.69627900 0.69627900 0.00000000 1 Li Li7 1 0.55287800 0.55287800 0.00000000 1 Li Li8 1 0.80345000 0.30345000 0.50000000 1 Cu Cu9 1 0.94537000 0.44537000 0.50000000 1 N N10 1 0.19300400 0.69300400 0.50000000 1 N N11 1 0.94334800 0.94334800 0.00000000 1 N N12 1 0.30698300 0.30698300 0.00000000 1 N N13 1 0.55780800 0.05780800 0.50000000 1 | -4.291108 | -4.39425 | -0.5237766 | 0 | TRUE | -0.0004354791 | 13.81893 | 6.39096811 | 7.427961 | 2.725429
mp-864766 | NaMgSO4F | ABCDE4 | # generated using pymatgen data_NaMgSO4F _symmetry_space_group_name_H-M 'P 1' _cell_length_a 5.49019217 _cell_length_b 5.49019217 _cell_length_c 7.18657793 _cell_angle_alpha 75.50768802 _cell_angle_beta 75.50768802 _cell_angle_gamma 103.83533870 _symmetry_Int_Tables_number 1 _chemical_formula_structural NaMgSO4F _chemical_formula_sum 'Na2 Mg2 S2 O8 F2' _cell_volume 192.24452155 _cell_formula_units_Z 2 loop_ _symmetry_equiv_pos_site_id _symmetry_equiv_pos_as_xyz 1 'x, y, z' loop_ _atom_site_type_symbol _atom_site_label _atom_site_symmetry_multiplicity _atom_site_fract_x _atom_site_fract_y _atom_site_fract_z _atom_site_occupancy Na Na0 1 0.33075100 0.66924900 0.25000000 1 Na Na1 1 0.66924900 0.33075100 0.75000000 1 Mg Mg2 1 0.00000000 0.00000000 0.00000000 1 Mg Mg3 1 0.00000000 0.00000000 0.50000000 1 S S4 1 0.67844300 0.32155700 0.25000000 1 S S5 1 0.32155700 0.67844300 0.75000000 1 O O6 1 0.68307900 0.12837300 0.13591400 1 O O7 1 0.87162700 0.31692100 0.36408600 1 O O8 1 0.31692100 0.87162700 0.86408600 1 O O9 1 0.12837300 0.68307900 0.63591400 1 O O10 1 0.74539800 0.59321300 0.10438500 1 O O11 1 0.40678700 0.25460200 0.39561500 1 O O12 1 0.25460200 0.40678700 0.89561500 1 O O13 1 0.59321300 0.74539800 0.60438500 1 F F14 1 0.07782500 0.92217500 0.25000000 1 F F15 1 0.92217500 0.07782500 0.75000000 1 | -5.795802 | -6.197052 | -2.602366 | 0 | TRUE | -0.006167896 | 10.84738 | 8.518317 | 2.329067 | 1.526128
mp-550622 | V2CdO6 | AB2C6 | # generated using pymatgen data_V2CdO6 _symmetry_space_group_name_H-M 'P 1' _cell_length_a 3.60032632 _cell_length_b 5.25199263 _cell_length_c 7.09146794 _cell_angle_alpha 102.30812239 _cell_angle_beta 90.02430018 _cell_angle_gamma 110.01026224 _symmetry_Int_Tables_number 1 _chemical_formula_structural V2CdO6 _chemical_formula_sum 'V2 Cd1 O6' _cell_volume 122.70708605 _cell_formula_units_Z 1 loop_ _symmetry_equiv_pos_site_id _symmetry_equiv_pos_as_xyz 1 'x, y, z' loop_ _atom_site_type_symbol _atom_site_label _atom_site_symmetry_multiplicity _atom_site_fract_x _atom_site_fract_y _atom_site_fract_z _atom_site_occupancy V V0 1 0.23313969 0.46574363 0.67292113 1 V V1 1 0.76686604 0.53427134 0.32706156 1 Cd Cd2 1 -0.00000705 0.00000194 -0.00000120 1 O O3 1 0.08077331 0.16046646 0.72937274 1 O O4 1 0.24884288 0.49798015 0.39698585 1 O O5 1 0.75116814 0.50202507 0.60301128 1 O O6 1 0.35903643 0.71804106 0.87937842 1 O O7 1 0.64096859 0.28197217 0.12063764 1 O O8 1 0.91921298 0.83949817 0.27063357 1 | -6.76685925 | -7.602637 | -2.183655 | 0 | TRUE | -0.019454 | 11.80953 | 7.344947 | 4.464583 | 2.112956
mp-5588 | BaSiF6 | ABC6 | # generated using pymatgen data_BaSiF6 _symmetry_space_group_name_H-M 'P 1' _cell_length_a 4.76330568 _cell_length_b 4.76330451 _cell_length_c 4.76330531 _cell_angle_alpha 98.12969973 _cell_angle_beta 98.12968872 _cell_angle_gamma 98.12968764 _symmetry_Int_Tables_number 1 _chemical_formula_structural BaSiF6 _chemical_formula_sum 'Ba1 Si1 F6' _cell_volume 104.46721476 _cell_formula_units_Z 1 loop_ _symmetry_equiv_pos_site_id _symmetry_equiv_pos_as_xyz 1 'x, y, z' loop_ _atom_site_type_symbol _atom_site_label _atom_site_symmetry_multiplicity _atom_site_fract_x _atom_site_fract_y _atom_site_fract_z _atom_site_occupancy Ba Ba0 1 0.50000000 0.50000000 0.50000000 1 Si Si1 1 0.00000000 -0.00000000 0.00000000 1 F F2 1 0.74664929 0.74664929 0.07689650 1 F F3 1 0.74664929 0.07689650 0.74664929 1 F F4 1 0.25335071 0.92310350 0.25335071 1 F F5 1 0.25335071 0.25335071 0.92310350 1 F F6 1 0.92310350 0.25335071 0.25335071 1 F F7 1 0.07689650 0.74664929 0.74664929 1 | -5.846171 | -6.192671 | -3.841025 | 0 | TRUE | -0.107984 | 8.77692 | 6.586111 | 2.19080901 | 1.480138
mp-1218032 | TaCu3(SeS)2 | AB2C2D3 | # generated using pymatgen data_TaCu3(SeS)2 _symmetry_space_group_name_H-M 'P 1' _cell_length_a 5.61812295 _cell_length_b 5.61812295 _cell_length_c 5.61486600 _cell_angle_alpha 90.00000000 _cell_angle_beta 90.00000000 _cell_angle_gamma 91.12025734 _symmetry_Int_Tables_number 1 _chemical_formula_structural TaCu3(SeS)2 _chemical_formula_sum 'Ta1 Cu3 Se2 S2' _cell_volume 177.18985648 _cell_formula_units_Z 1 loop_ _symmetry_equiv_pos_site_id _symmetry_equiv_pos_as_xyz 1 'x, y, z' loop_ _atom_site_type_symbol _atom_site_label _atom_site_symmetry_multiplicity _atom_site_fract_x _atom_site_fract_y _atom_site_fract_z _atom_site_occupancy Ta Ta0 1 0.00000000 0.00000000 0.99945100 1 Cu Cu1 1 0.50000000 0.00000000 0.01374400 1 Cu Cu2 1 0.00000000 0.50000000 0.01374400 1 Cu Cu3 1 0.00000000 0.00000000 0.49389900 1 Se Se4 1 0.74360100 0.74360100 0.74845800 1 Se Se5 1 0.25639900 0.25639900 0.74845800 1 S S6 1 0.23589600 0.76410400 0.24112300 1 S S7 1 0.76410400 0.23589600 0.24112300 1 | -5.496126 | -5.739876 | -0.8123607 | 0 | TRUE | -0.0009760846 | 6.73693288 | 0.2810559 | 6.455877 | 2.540842
mp-625054 | AlHO2 | ABC2 | # generated using pymatgen data_AlHO2 _symmetry_space_group_name_H-M 'P 1' _cell_length_a 6.14653375 _cell_length_b 6.14653375 _cell_length_c 3.70066778 _cell_angle_alpha 90.00000000 _cell_angle_beta 90.00000000 _cell_angle_gamma 26.92996224 _symmetry_Int_Tables_number 1 _chemical_formula_structural AlHO2 _chemical_formula_sum 'Al2 H2 O4' _cell_volume 63.32043996 _cell_formula_units_Z 2 loop_ _symmetry_equiv_pos_site_id _symmetry_equiv_pos_as_xyz 1 'x, y, z' loop_ _atom_site_type_symbol _atom_site_label _atom_site_symmetry_multiplicity _atom_site_fract_x _atom_site_fract_y _atom_site_fract_z _atom_site_occupancy Al Al0 1 0.68097016 0.68097016 0.25122022 1 Al Al1 1 0.31902984 0.31902984 0.75122022 1 H H2 1 0.01954244 0.01954244 0.43845705 1 H H3 1 0.98045756 0.98045756 0.93845705 1 O O4 1 0.29094010 0.29094010 0.25185776 1 O O5 1 0.70905990 0.70905990 0.75185776 1 O O6 1 0.07810967 0.07810967 0.24717996 1 O O7 1 0.92189033 0.92189033 0.74717996 1 | -6.561122 | -6.904622 | -2.646702 | 0 | TRUE | -0.02385993 | 8.50194304 | 5.614299 | 2.887644 | 1.699307
mp-25279 | V2O5 | A2B5 | # generated using pymatgen data_V2O5 _symmetry_space_group_name_H-M 'P 1' _cell_length_a 3.55174981 _cell_length_b 4.26335779 _cell_length_c 11.60441711 _cell_angle_alpha 90.00000000 _cell_angle_beta 90.00000000 _cell_angle_gamma 90.00000000 _symmetry_Int_Tables_number 1 _chemical_formula_structural V2O5 _chemical_formula_sum 'V4 O10' _cell_volume 175.71849612 _cell_formula_units_Z 2 loop_ _symmetry_equiv_pos_site_id _symmetry_equiv_pos_as_xyz 1 'x, y, z' loop_ _atom_site_type_symbol _atom_site_label _atom_site_symmetry_multiplicity _atom_site_fract_x _atom_site_fract_y _atom_site_fract_z _atom_site_occupancy V V0 1 0.00000000 0.11141296 0.14829965 1 V V1 1 0.50000000 0.88858704 0.35170035 1 V V2 1 0.50000000 0.88858704 0.64829965 1 V V3 1 0.00000000 0.11141296 0.85170035 1 O O4 1 -0.00000000 0.00635703 -0.00000000 1 O O5 1 0.00000000 0.48600228 0.14668400 1 O O6 1 0.50000000 0.00584244 0.18189999 1 O O7 1 0.00000000 0.99415756 0.31810001 1 O O8 1 0.50000000 0.51399772 0.35331600 1 O O9 1 0.50000000 0.99364297 0.50000000 1 O O10 1 0.50000000 0.51399772 0.64668400 1 O O11 1 0.00000000 0.99415756 0.68189999 1 O O12 1 0.50000000 0.00584244 0.81810001 1 O O13 1 0.00000000 0.48600228 0.85331600 1 | -7.442253 | -8.418681 | -2.289931 | 0 | TRUE | -0.163253 | 13.66738 | 8.783901 | 4.88348029 | 2.20986
mp-14338 | Cs2Pt3Se4 | A2B3C4 | # generated using pymatgen data_Cs2Pt3Se4 _symmetry_space_group_name_H-M 'P 1' _cell_length_a 6.62406570 _cell_length_b 6.62406519 _cell_length_c 7.81662306 _cell_angle_alpha 102.48218769 _cell_angle_beta 102.48218626 _cell_angle_gamma 119.33428385 _symmetry_Int_Tables_number 1 _chemical_formula_structural Cs2Pt3Se4 _chemical_formula_sum 'Cs2 Pt3 Se4' _cell_volume 270.23507043 _cell_formula_units_Z 1 loop_ _symmetry_equiv_pos_site_id _symmetry_equiv_pos_as_xyz 1 'x, y, z' loop_ _atom_site_type_symbol _atom_site_label _atom_site_symmetry_multiplicity _atom_site_fract_x _atom_site_fract_y _atom_site_fract_z _atom_site_occupancy Cs Cs0 1 0.64626359 0.64626359 0.29252817 1 Cs Cs1 1 0.35373641 0.35373641 0.70747183 1 Pt Pt2 1 0.50000000 -0.00000000 -0.00000000 1 Pt Pt3 1 -0.00000000 -0.00000000 -0.00000000 1 Pt Pt4 1 -0.00000000 0.50000000 -0.00000000 1 Se Se5 1 0.72135992 0.05665821 0.77801713 1 Se Se6 1 0.05665821 0.72135992 0.77801713 1 Se Se7 1 0.27864008 0.94334179 0.22198287 1 Se Se8 1 0.94334179 0.27864008 0.22198287 1 | -4.48303406 | -4.692812 | -0.916384 | 0 | TRUE | -0.03743431 | 10.68592 | 4.14266602 | 6.543259 | 2.557979
mp-23398 | BClF6 | ABC6 | # generated using pymatgen data_BClF6 _symmetry_space_group_name_H-M 'P 1' _cell_length_a 8.74323205 _cell_length_b 5.60710701 _cell_length_c 9.67053981 _cell_angle_alpha 63.97380991 _cell_angle_beta 90.00000000 _cell_angle_gamma 90.00000000 _symmetry_Int_Tables_number 1 _chemical_formula_structural BClF6 _chemical_formula_sum 'B4 Cl4 F24' _cell_volume 426.01498346 _cell_formula_units_Z 4 loop_ _symmetry_equiv_pos_site_id _symmetry_equiv_pos_as_xyz 1 'x, y, z' loop_ _atom_site_type_symbol _atom_site_label _atom_site_symmetry_multiplicity _atom_site_fract_x _atom_site_fract_y _atom_site_fract_z _atom_site_occupancy B B0 1 0.49889178 0.43346969 0.31889683 1 B B1 1 -0.00110822 0.56653031 0.18110317 1 B B2 1 0.50110822 0.56653031 0.68110317 1 B B3 1 0.00110822 0.43346969 0.81889683 1 Cl Cl4 1 0.72144770 0.17030981 0.61432107 1 Cl Cl5 1 0.22144770 0.82969019 0.88567893 1 Cl Cl6 1 0.27855230 0.82969019 0.38567893 1 Cl Cl7 1 0.77855230 0.17030981 0.11432107 1 F F8 1 0.64736749 0.06996993 0.03795059 1 F F9 1 0.14736749 0.93003007 0.46204941 1 F F10 1 0.35263251 0.93003007 0.96204941 1 F F11 1 0.85263251 0.06996993 0.53795059 1 F F12 1 0.72896951 0.98233170 0.28681495 1 F F13 1 0.22896951 0.01766830 0.21318505 1 F F14 1 0.27103049 0.01766830 0.71318505 1 F F15 1 0.77103049 0.98233170 0.78681495 1 F F16 1 0.00836193 0.37162255 0.69671760 1 F F17 1 0.50836193 0.62837745 0.80328240 1 F F18 1 0.99163807 0.62837745 0.30328240 1 F F19 1 0.49163807 0.37162255 0.19671760 1 F F20 1 0.04461665 0.70763056 0.76896180 1 F F21 1 0.54461665 0.29236944 0.73103820 1 F F22 1 0.95538335 0.29236944 0.23103820 1 F F23 1 0.45538335 0.70763056 0.26896180 1 F F24 1 0.09195715 0.27549155 0.94172090 1 F F25 1 0.59195715 0.72450845 0.55827910 1 F F26 1 0.90804285 0.72450845 0.05827910 1 F F27 1 0.40804285 0.27549155 0.44172090 1 F F28 1 0.84424846 0.41662353 0.86892333 1 F F29 1 0.34424846 0.58337647 0.63107667 1 F F30 1 0.15575154 0.58337647 0.13107667 1 F F31 1 0.65575154 0.41662353 0.36892333 1 | -4.210417 | -4.556917 | -2.057316 | 0 | TRUE | -0.02032835 | 4.30004826 | 2.23087613 | 2.06917213 | 1.438462
mp-696396 | NaHCO3 | ABCD3 | # generated using pymatgen data_NaHCO3 _symmetry_space_group_name_H-M 'P 1' _cell_length_a 9.78177300 _cell_length_b 3.53871400 _cell_length_c 8.11133194 _cell_angle_alpha 67.80544747 _cell_angle_beta 90.00000000 _cell_angle_gamma 90.00000000 _symmetry_Int_Tables_number 1 _chemical_formula_structural NaHCO3 _chemical_formula_sum 'Na4 H4 C4 O12' _cell_volume 259.96947291 _cell_formula_units_Z 4 loop_ _symmetry_equiv_pos_site_id _symmetry_equiv_pos_as_xyz 1 'x, y, z' loop_ _atom_site_type_symbol _atom_site_label _atom_site_symmetry_multiplicity _atom_site_fract_x _atom_site_fract_y _atom_site_fract_z _atom_site_occupancy Na Na0 1 0.50303400 0.57347000 0.21404200 1 Na Na1 1 0.00303400 0.42653000 0.28595800 1 Na Na2 1 0.49696600 0.42653000 0.78595800 1 Na Na3 1 0.99696600 0.57347000 0.71404200 1 H H4 1 0.74436600 0.31672600 0.64772500 1 H H5 1 0.24436600 0.68327400 0.85227500 1 H H6 1 0.25563400 0.68327400 0.35227500 1 H H7 1 0.75563400 0.31672600 0.14772500 1 C C8 1 0.73918800 0.79105900 0.42213700 1 C C9 1 0.23918800 0.20894100 0.07786300 1 C C10 1 0.26081200 0.20894100 0.57786300 1 C C11 1 0.76081200 0.79105900 0.92213700 1 O O12 1 0.86844400 0.81727600 0.42545300 1 O O13 1 0.36844400 0.18272400 0.07454700 1 O O14 1 0.13155600 0.18272400 0.57454700 1 O O15 1 0.63155600 0.81727600 0.92545300 1 O O16 1 0.66160300 0.01286600 0.29505700 1 O O17 1 0.16160300 0.98713400 0.20494300 1 O O18 1 0.33839700 0.98713400 0.70494300 1 O O19 1 0.83839700 0.01286600 0.79505700 1 O O20 1 0.67392600 0.50500600 0.55984800 1 O O21 1 0.17392600 0.49499400 0.94015200 1 O O22 1 0.32607400 0.49499400 0.44015200 1 O O23 1 0.82607400 0.50500600 0.05984800 1 | -6.308112 | -6.651612 | -1.854281 | 0 | TRUE | -0.01918456 | 5.615486 | 3.35646696 | 2.259019 | 1.503003
mp-1189171 | Zn2NCl | ABC2 | # generated using pymatgen data_Zn2NCl _symmetry_space_group_name_H-M 'P 1' _cell_length_a 5.92856457 _cell_length_b 6.12541829 _cell_length_c 7.33315260 _cell_angle_alpha 90.00000000 _cell_angle_beta 90.00000000 _cell_angle_gamma 90.00000000 _symmetry_Int_Tables_number 1 _chemical_formula_structural Zn2NCl _chemical_formula_sum 'Zn8 N4 Cl4' _cell_volume 266.30298092 _cell_formula_units_Z 4 loop_ _symmetry_equiv_pos_site_id _symmetry_equiv_pos_as_xyz 1 'x, y, z' loop_ _atom_site_type_symbol _atom_site_label _atom_site_symmetry_multiplicity _atom_site_fract_x _atom_site_fract_y _atom_site_fract_z _atom_site_occupancy Zn Zn0 1 0.84989243 0.38033086 0.32498141 1 Zn Zn1 1 0.34989243 0.61966914 0.67501859 1 Zn Zn2 1 0.34989243 0.11966914 0.82498141 1 Zn Zn3 1 0.84989243 0.88033086 0.17501859 1 Zn Zn4 1 0.70064629 0.47107129 0.94939243 1 Zn Zn5 1 0.20064629 0.52892871 0.05060757 1 Zn Zn6 1 0.20064629 0.02892871 0.44939243 1 Zn Zn7 1 0.70064629 0.97107129 0.55060757 1 N N8 1 0.90193011 0.57838113 0.12708890 1 N N9 1 0.40193011 0.42161887 0.87291110 1 N N10 1 0.40193011 0.92161887 0.62708890 1 N N11 1 0.90193011 0.07838113 0.37291110 1 Cl Cl12 1 0.40341117 0.41671797 0.37882448 1 Cl Cl13 1 0.90341117 0.58328203 0.62117552 1 Cl Cl14 1 0.90341117 0.08328203 0.87882448 1 Cl Cl15 1 0.40341117 0.91671797 0.12117552 1 | -3.644597 | -3.888347 | -0.7122176 | 0 | TRUE | -0.1084156 | 25.85324 | 21.38384 | 4.46940167 | 2.114096
mp-570046 | Sr3MoN4 | AB3C4 | # generated using pymatgen data_Sr3MoN4 _symmetry_space_group_name_H-M 'P 1' _cell_length_a 10.32093579 _cell_length_b 10.32093579 _cell_length_c 9.90886718 _cell_angle_alpha 83.12235285 _cell_angle_beta 83.12235285 _cell_angle_gamma 60.01020590 _symmetry_Int_Tables_number 1 _chemical_formula_structural Sr3MoN4 _chemical_formula_sum 'Sr18 Mo6 N24' _cell_volume 905.40932951 _cell_formula_units_Z 6 loop_ _symmetry_equiv_pos_site_id _symmetry_equiv_pos_as_xyz 1 'x, y, z' loop_ _atom_site_type_symbol _atom_site_label _atom_site_symmetry_multiplicity _atom_site_fract_x _atom_site_fract_y _atom_site_fract_z _atom_site_occupancy Sr Sr0 1 0.72029076 0.65082454 0.70153495 1 Sr Sr1 1 0.68310526 0.36113402 0.91230173 1 Sr Sr2 1 0.38793816 0.91951858 0.90001382 1 Sr Sr3 1 0.27970924 0.34917546 0.29846505 1 Sr Sr4 1 0.34917546 0.27970924 0.79846505 1 Sr Sr5 1 0.63886598 0.31689474 0.58769827 1 Sr Sr6 1 0.65082454 0.72029076 0.20153495 1 Sr Sr7 1 0.61206184 0.08048142 0.09998618 1 Sr Sr8 1 0.95016294 0.69497141 0.95436013 1 Sr Sr9 1 0.98663278 0.01336722 0.25000000 1 Sr Sr10 1 0.31689474 0.63886598 0.08769827 1 Sr Sr11 1 0.01336722 0.98663278 0.75000000 1 Sr Sr12 1 0.69497141 0.95016294 0.45436013 1 Sr Sr13 1 0.36113402 0.68310526 0.41230173 1 Sr Sr14 1 0.04983706 0.30502859 0.04563987 1 Sr Sr15 1 0.91951858 0.38793816 0.40001382 1 Sr Sr16 1 0.08048142 0.61206184 0.59998618 1 Sr Sr17 1 0.30502859 0.04983706 0.54563987 1 Mo Mo18 1 0.02745722 0.32401105 0.71189998 1 Mo Mo19 1 0.32401105 0.02745722 0.21189998 1 Mo Mo20 1 0.66551205 0.33448795 0.25000000 1 Mo Mo21 1 0.33448795 0.66551205 0.75000000 1 Mo Mo22 1 0.97254278 0.67598895 0.28810002 1 Mo Mo23 1 0.67598895 0.97254278 0.78810002 1 N N24 1 0.15569703 0.64877304 0.33607303 1 N N25 1 0.01310409 0.51800582 0.18385845 1 N N26 1 0.17162425 0.72663393 0.87701959 1 N N27 1 0.85543082 0.66543848 0.44278770 1 N N28 1 0.82837575 0.27336607 0.12298041 1 N N29 1 0.98689591 0.48199418 0.81614155 1 N N30 1 0.85742312 0.86334448 0.69177856 1 N N31 1 0.36846082 0.50211386 0.65620946 1 N N32 1 0.51800582 0.01310409 0.68385845 1 N N33 1 0.50211386 0.36846082 0.15620946 1 N N34 1 0.35122696 0.84430297 0.16392697 1 N N35 1 0.27336607 0.82837575 0.62298041 1 N N36 1 0.49788614 0.63153918 0.84379054 1 N N37 1 0.14456918 0.33456152 0.55721230 1 N N38 1 0.64877304 0.15569703 0.83607303 1 N N39 1 0.14257688 0.13665552 0.30822144 1 N N40 1 0.66543848 0.85543082 0.94278770 1 N N41 1 0.63153918 0.49788614 0.34379054 1 N N42 1 0.86334448 0.85742312 0.19177856 1 N N43 1 0.48199418 0.98689591 0.31614155 1 N N44 1 0.13665552 0.14257688 0.80822144 1 N N45 1 0.33456152 0.14456918 0.05721230 1 N N46 1 0.84430297 0.35122696 0.66392697 1 N N47 1 0.72663393 0.17162425 0.37701959 1 | -7.078105 | -7.258605 | -1.101091 | 0 | TRUE | -0.06105096 | 13.55604 | 8.33101963 | 5.225021 | 2.28583
mp-1205863 | Rb2ReF6 | AB2C6 | # generated using pymatgen data_Rb2ReF6 _symmetry_space_group_name_H-M 'P 1' _cell_length_a 6.02278263 _cell_length_b 6.02300027 _cell_length_c 4.70936199 _cell_angle_alpha 90.00070059 _cell_angle_beta 89.99962109 _cell_angle_gamma 120.00037858 _symmetry_Int_Tables_number 1 _chemical_formula_structural Rb2ReF6 _chemical_formula_sum 'Rb2 Re1 F6' _cell_volume 147.94528246 _cell_formula_units_Z 1 loop_ _symmetry_equiv_pos_site_id _symmetry_equiv_pos_as_xyz 1 'x, y, z' loop_ _atom_site_type_symbol _atom_site_label _atom_site_symmetry_multiplicity _atom_site_fract_x _atom_site_fract_y _atom_site_fract_z _atom_site_occupancy Rb Rb0 1 0.33331828 0.66666654 0.29408994 1 Rb Rb1 1 0.66664924 0.33333177 0.70590151 1 Re Re2 1 -0.00002145 0.00001250 -0.00002111 1 F F3 1 0.84038696 0.15962540 0.22540728 1 F F4 1 0.15962917 0.84033785 0.77465919 1 F F5 1 0.84038719 0.68075153 0.22535148 1 F F6 1 0.15964370 0.31926541 0.77463007 1 F F7 1 0.31928277 0.15964111 0.22537291 1 F F8 1 0.68072413 0.84036689 0.77460772 1 | -5.346464 | -5.654464 | -2.779523 | 0 | TRUE | -0.2170211 | 7.407568 | 5.131799 | 2.275769 | 1.508565
mp-504838 | CsPS3 | ABC3 | # generated using pymatgen data_CsPS3 _symmetry_space_group_name_H-M 'P 1' _cell_length_a 7.24529251 _cell_length_b 7.53068020 _cell_length_c 7.53068007 _cell_angle_alpha 74.19901481 _cell_angle_beta 61.24588756 _cell_angle_gamma 61.24588460 _symmetry_Int_Tables_number 1 _chemical_formula_structural CsPS3 _chemical_formula_sum 'Cs2 P2 S6' _cell_volume 315.35757467 _cell_formula_units_Z 2 loop_ _symmetry_equiv_pos_site_id _symmetry_equiv_pos_as_xyz 1 'x, y, z' loop_ _atom_site_type_symbol _atom_site_label _atom_site_symmetry_multiplicity _atom_site_fract_x _atom_site_fract_y _atom_site_fract_z _atom_site_occupancy Cs Cs0 1 0.00000000 0.73776552 0.26223448 1 Cs Cs1 1 -0.00000000 0.26223448 0.73776552 1 P P2 1 0.34481764 0.65518236 0.65518236 1 P P3 1 0.65518236 0.34481764 0.34481764 1 S S4 1 0.50000000 0.32908421 0.67091579 1 S S5 1 0.50000000 0.67091579 0.32908421 1 S S6 1 0.47267590 0.76050651 0.76050651 1 S S7 1 -0.00631008 0.23949349 0.23949349 1 S S8 1 0.52732410 0.23949349 0.23949349 1 S S9 1 0.00631008 0.76050651 0.76050651 1 | -4.446821428 | -4.748621428 | -1.005011 | 0 | TRUE | -0.2137285 | 6.57346607 | 3.297148 | 3.276319 | 1.81006
mp-865799 | Yb2AsAu | ABC2 | # generated using pymatgen data_Yb2AsAu _symmetry_space_group_name_H-M 'P 1' _cell_length_a 4.99876346 _cell_length_b 4.99876346 _cell_length_c 4.99876346 _cell_angle_alpha 60.00000000 _cell_angle_beta 60.00000000 _cell_angle_gamma 60.00000000 _symmetry_Int_Tables_number 1 _chemical_formula_structural Yb2AsAu _chemical_formula_sum 'Yb2 As1 Au1' _cell_volume 88.32278642 _cell_formula_units_Z 1 loop_ _symmetry_equiv_pos_site_id _symmetry_equiv_pos_as_xyz 1 'x, y, z' loop_ _atom_site_type_symbol _atom_site_label _atom_site_symmetry_multiplicity _atom_site_fract_x _atom_site_fract_y _atom_site_fract_z _atom_site_occupancy Yb Yb0 1 0.00000000 0.00000000 -0.00000000 1 Yb Yb1 1 0.50000000 0.50000000 0.50000000 1 As As2 1 0.25000000 0.25000000 0.25000000 1 Au Au3 1 0.75000000 0.75000000 0.75000000 1 | -3.837143 | -3.837143 | -1.084089 | 0 | TRUE | -0.04268848 | 67.43867 | 23.79902 | 43.63964823 | 6.606031
mp-774907 | KLiZnS2 | ABCD2 | # generated using pymatgen data_KLiZnS2 _symmetry_space_group_name_H-M 'P 1' _cell_length_a 7.23757689 _cell_length_b 7.23757689 _cell_length_c 7.23757689 _cell_angle_alpha 148.07795843 _cell_angle_beta 148.07795843 _cell_angle_gamma 45.77029661 _symmetry_Int_Tables_number 1 _chemical_formula_structural KLiZnS2 _chemical_formula_sum 'K1 Li1 Zn1 S2' _cell_volume 105.64449808 _cell_formula_units_Z 1 loop_ _symmetry_equiv_pos_site_id _symmetry_equiv_pos_as_xyz 1 'x, y, z' loop_ _atom_site_type_symbol _atom_site_label _atom_site_symmetry_multiplicity _atom_site_fract_x _atom_site_fract_y _atom_site_fract_z _atom_site_occupancy K K0 1 0.00000000 0.00000000 0.00000000 1 Li Li1 1 0.75000000 0.25000000 0.50000000 1 Zn Zn2 1 0.25000000 0.75000000 0.50000000 1 S S3 1 0.64814300 0.64814300 0.00000000 1 S S4 1 0.35185700 0.35185700 0.00000000 1 | -3.63454446 | -3.83574446 | -1.325351 | 0 | TRUE | -0.0279323 | 11.45332 | 7.05903383 | 4.394283 | 2.096254
mp-568540 | Ag5Hg4P8Cl5 | A4B5C5D8 | # generated using pymatgen data_Ag5Hg4P8Cl5 _symmetry_space_group_name_H-M 'P 1' _cell_length_a 9.20537698 _cell_length_b 9.20537698 _cell_length_c 6.36098065 _cell_angle_alpha 79.22836993 _cell_angle_beta 79.22836993 _cell_angle_gamma 74.55611629 _symmetry_Int_Tables_number 1 _chemical_formula_structural Ag5Hg4P8Cl5 _chemical_formula_sum 'Ag5 Hg4 P8 Cl5' _cell_volume 505.02478592 _cell_formula_units_Z 1 loop_ _symmetry_equiv_pos_site_id _symmetry_equiv_pos_as_xyz 1 'x, y, z' loop_ _atom_site_type_symbol _atom_site_label _atom_site_symmetry_multiplicity _atom_site_fract_x _atom_site_fract_y _atom_site_fract_z _atom_site_occupancy Ag Ag0 1 0.14652300 0.85347700 0.00000000 1 Ag Ag1 1 0.79550400 0.79550400 0.94533900 1 Ag Ag2 1 0.20449600 0.20449600 0.05466100 1 Ag Ag3 1 0.85347700 0.14652300 0.00000000 1 Ag Ag4 1 0.50000000 0.50000000 0.00000000 1 Hg Hg5 1 0.48213600 0.82508400 0.46702400 1 Hg Hg6 1 0.51786400 0.17491600 0.53297600 1 Hg Hg7 1 0.82508400 0.48213600 0.46702400 1 Hg Hg8 1 0.17491600 0.51786400 0.53297600 1 P P9 1 0.09848500 0.79615500 0.40031400 1 P P10 1 0.20384500 0.90151500 0.59968600 1 P P11 1 0.85824100 0.85824100 0.55425500 1 P P12 1 0.79615500 0.09848500 0.40031400 1 P P13 1 0.75963600 0.75963600 0.34116100 1 P P14 1 0.14175900 0.14175900 0.44574500 1 P P15 1 0.90151500 0.20384500 0.59968600 1 P P16 1 0.24036400 0.24036400 0.65883900 1 Cl Cl17 1 0.19643000 0.52629200 0.02303700 1 Cl Cl18 1 0.80357000 0.47370800 0.97696300 1 Cl Cl19 1 0.47370800 0.80357000 0.97696300 1 Cl Cl20 1 0.52629200 0.19643000 0.02303700 1 Cl Cl21 1 0.50000000 0.50000000 0.50000000 1 | -3.341533 | -3.481078 | -0.3935051 | 0 | TRUE | -0.00273075 | 94.40521627 | 85.79862711 | 8.60658916 | 2.933699
mp-1105268 | Ba3Rh(CN)3 | AB3C3D3 | # generated using pymatgen data_Ba3Rh(CN)3 _symmetry_space_group_name_H-M 'P 1' _cell_length_a 9.29294127 _cell_length_b 9.29294127 _cell_length_c 5.90090800 _cell_angle_alpha 90.00000000 _cell_angle_beta 90.00000000 _cell_angle_gamma 119.99999477 _symmetry_Int_Tables_number 1 _chemical_formula_structural Ba3Rh(CN)3 _chemical_formula_sum 'Ba6 Rh2 C6 N6' _cell_volume 441.32231010 _cell_formula_units_Z 2 loop_ _symmetry_equiv_pos_site_id _symmetry_equiv_pos_as_xyz 1 'x, y, z' loop_ _atom_site_type_symbol _atom_site_label _atom_site_symmetry_multiplicity _atom_site_fract_x _atom_site_fract_y _atom_site_fract_z _atom_site_occupancy Ba Ba0 1 0.37859200 0.07012600 0.75000000 1 Ba Ba1 1 0.92987400 0.30846600 0.75000000 1 Ba Ba2 1 0.69153400 0.62140800 0.75000000 1 Ba Ba3 1 0.62140800 0.92987400 0.25000000 1 Ba Ba4 1 0.07012600 0.69153400 0.25000000 1 Ba Ba5 1 0.30846600 0.37859200 0.25000000 1 Rh Rh6 1 0.33333300 0.66666700 0.75000000 1 Rh Rh7 1 0.66666700 0.33333300 0.25000000 1 C C8 1 0.14443500 0.70000200 0.75000000 1 C C9 1 0.29999800 0.44443300 0.75000000 1 C C10 1 0.55556700 0.85556500 0.75000000 1 C C11 1 0.85556500 0.29999800 0.25000000 1 C C12 1 0.70000200 0.55556700 0.25000000 1 C C13 1 0.44443300 0.14443500 0.25000000 1 N N14 1 0.02956000 0.73044700 0.75000000 1 N N15 1 0.26955300 0.29911300 0.75000000 1 N N16 1 0.70088700 0.97044000 0.75000000 1 N N17 1 0.97044000 0.26955300 0.25000000 1 N N18 1 0.73044700 0.70088700 0.25000000 1 N N19 1 0.29911300 0.02956000 0.25000000 1 | -7.159949 | -7.268249 | -0.6865777 | 0 | TRUE | -0.0731999655 | 14.86827024 | 8.1241 | 6.74417 | 2.596954
mp-8399 | CsCdF3 | ABC3 | # generated using pymatgen data_CsCdF3 _symmetry_space_group_name_H-M 'P 1' _cell_length_a 4.48681068 _cell_length_b 4.48681068 _cell_length_c 4.48681068 _cell_angle_alpha 90.00000000 _cell_angle_beta 90.00000000 _cell_angle_gamma 90.00000000 _symmetry_Int_Tables_number 1 _chemical_formula_structural CsCdF3 _chemical_formula_sum 'Cs1 Cd1 F3' _cell_volume 90.32609495 _cell_formula_units_Z 1 loop_ _symmetry_equiv_pos_site_id _symmetry_equiv_pos_as_xyz 1 'x, y, z' loop_ _atom_site_type_symbol _atom_site_label _atom_site_symmetry_multiplicity _atom_site_fract_x _atom_site_fract_y _atom_site_fract_z _atom_site_occupancy Cs Cs0 1 -0.00000000 -0.00000000 -0.00000000 1 Cd Cd1 1 0.50000000 0.50000000 0.50000000 1 F F2 1 -0.00000000 0.50000000 0.50000000 1 F F3 1 0.50000000 0.00000000 0.50000000 1 F F4 1 0.50000000 0.50000000 -0.00000000 1 | -3.942406678 | -4.219606678 | -2.709061 | 0 | TRUE | -0.083598494 | 10.10664499 | 7.5169987 | 2.58964629 | 1.609238
mp-10555 | Ba2LiReN4 | ABC2D4 | # generated using pymatgen data_Ba2LiReN4 _symmetry_space_group_name_H-M 'P 1' _cell_length_a 6.06459700 _cell_length_b 6.59054900 _cell_length_c 7.59404160 _cell_angle_alpha 70.10946368 _cell_angle_beta 90.00000000 _cell_angle_gamma 90.00000000 _symmetry_Int_Tables_number 1 _chemical_formula_structural Ba2LiReN4 _chemical_formula_sum 'Ba4 Li2 Re2 N8' _cell_volume 285.41935776 _cell_formula_units_Z 2 loop_ _symmetry_equiv_pos_site_id _symmetry_equiv_pos_as_xyz 1 'x, y, z' loop_ _atom_site_type_symbol _atom_site_label _atom_site_symmetry_multiplicity _atom_site_fract_x _atom_site_fract_y _atom_site_fract_z _atom_site_occupancy Ba Ba0 1 0.25000000 0.26590300 0.05216200 1 Ba Ba1 1 0.75000000 0.73409700 0.94783800 1 Ba Ba2 1 0.75000000 0.81084200 0.42036200 1 Ba Ba3 1 0.25000000 0.18915800 0.57963800 1 Li Li4 1 0.75000000 0.35130000 0.36950800 1 Li Li5 1 0.25000000 0.64870000 0.63049200 1 Re Re6 1 0.25000000 0.70835800 0.21440100 1 Re Re7 1 0.75000000 0.29164200 0.78559900 1 N N8 1 0.50732800 0.46809900 0.73397700 1 N N9 1 0.00732800 0.53190100 0.26602300 1 N N10 1 0.49267200 0.53190100 0.26602300 1 N N11 1 0.99267200 0.46809900 0.73397700 1 N N12 1 0.75000000 0.11820800 0.63489800 1 N N13 1 0.25000000 0.88179200 0.36510200 1 N N14 1 0.75000000 0.12532400 0.03303200 1 N N15 1 0.25000000 0.87467600 0.96696800 1 | -7.226373 | -7.406873 | -0.9647004 | 0 | TRUE | -0.1770251 | 14.60008 | 9.272005 | 5.32807354 | 2.308262
mp-23656 | Na4Ga3Si3ClO12 | AB3C3D4E12 | # generated using pymatgen data_Na4Ga3Si3ClO12 _symmetry_space_group_name_H-M 'P 1' _cell_length_a 9.05200500 _cell_length_b 9.05200500 _cell_length_c 9.05200500 _cell_angle_alpha 90.00000000 _cell_angle_beta 90.00000000 _cell_angle_gamma 90.00000000 _symmetry_Int_Tables_number 1 _chemical_formula_structural Na4Ga3Si3ClO12 _chemical_formula_sum 'Na8 Ga6 Si6 Cl2 O24' _cell_volume 741.71037769 _cell_formula_units_Z 2 loop_ _symmetry_equiv_pos_site_id _symmetry_equiv_pos_as_xyz 1 'x, y, z' loop_ _atom_site_type_symbol _atom_site_label _atom_site_symmetry_multiplicity _atom_site_fract_x _atom_site_fract_y _atom_site_fract_z _atom_site_occupancy Na Na0 1 0.67326100 0.32673900 0.32673900 1 Na Na1 1 0.32673900 0.32673900 0.67326100 1 Na Na2 1 0.32673900 0.67326100 0.32673900 1 Na Na3 1 0.17326100 0.17326100 0.17326100 1 Na Na4 1 0.67326100 0.67326100 0.67326100 1 Na Na5 1 0.82673900 0.17326100 0.82673900 1 Na Na6 1 0.82673900 0.82673900 0.17326100 1 Na Na7 1 0.17326100 0.82673900 0.82673900 1 Ga Ga8 1 0.50000000 0.25000000 0.00000000 1 Ga Ga9 1 0.50000000 0.75000000 0.00000000 1 Ga Ga10 1 0.75000000 0.00000000 0.50000000 1 Ga Ga11 1 0.00000000 0.50000000 0.25000000 1 Ga Ga12 1 0.00000000 0.50000000 0.75000000 1 Ga Ga13 1 0.25000000 0.00000000 0.50000000 1 Si Si14 1 0.25000000 0.50000000 0.00000000 1 Si Si15 1 0.50000000 0.00000000 0.75000000 1 Si Si16 1 0.50000000 0.00000000 0.25000000 1 Si Si17 1 0.75000000 0.50000000 0.00000000 1 Si Si18 1 0.00000000 0.25000000 0.50000000 1 Si Si19 1 0.00000000 0.75000000 0.50000000 1 Cl Cl20 1 0.00000000 0.00000000 0.00000000 1 Cl Cl21 1 0.50000000 0.50000000 0.50000000 1 O O22 1 0.84850900 0.42739200 0.86565700 1 O O23 1 0.63434300 0.92739200 0.65149100 1 O O24 1 0.63434300 0.07260800 0.34850900 1 O O25 1 0.92739200 0.65149100 0.63434300 1 O O26 1 0.07260800 0.65149100 0.36565700 1 O O27 1 0.65149100 0.63434300 0.92739200 1 O O28 1 0.34850900 0.36565700 0.92739200 1 O O29 1 0.86565700 0.84850900 0.42739200 1 O O30 1 0.86565700 0.15149100 0.57260800 1 O O31 1 0.13434300 0.84850900 0.57260800 1 O O32 1 0.15149100 0.57260800 0.86565700 1 O O33 1 0.57260800 0.13434300 0.84850900 1 O O34 1 0.13434300 0.15149100 0.42739200 1 O O35 1 0.36565700 0.92739200 0.34850900 1 O O36 1 0.36565700 0.07260800 0.65149100 1 O O37 1 0.07260800 0.34850900 0.63434300 1 O O38 1 0.92739200 0.34850900 0.36565700 1 O O39 1 0.65149100 0.36565700 0.07260800 1 O O40 1 0.34850900 0.63434300 0.07260800 1 O O41 1 0.57260800 0.86565700 0.15149100 1 O O42 1 0.15149100 0.42739200 0.13434300 1 O O43 1 0.84850900 0.57260800 0.13434300 1 O O44 1 0.42739200 0.86565700 0.84850900 1 O O45 1 0.42739200 0.13434300 0.15149100 1 | -6.295098 | -6.680229 | -2.686353 | 0 | TRUE | -0.02494955 | 5.5371659 | 3.10495568 | 2.43221022 | 1.559554
mp-1193673 | Na3SbS3 | AB3C3 | # generated using pymatgen data_Na3SbS3 _symmetry_space_group_name_H-M 'P 1' _cell_length_a 8.63865924 _cell_length_b 8.63865924 _cell_length_c 8.63865924 _cell_angle_alpha 90.00000000 _cell_angle_beta 90.00000000 _cell_angle_gamma 90.00000000 _symmetry_Int_Tables_number 1 _chemical_formula_structural Na3SbS3 _chemical_formula_sum 'Na12 Sb4 S12' _cell_volume 644.67232900 _cell_formula_units_Z 4 loop_ _symmetry_equiv_pos_site_id _symmetry_equiv_pos_as_xyz 1 'x, y, z' loop_ _atom_site_type_symbol _atom_site_label _atom_site_symmetry_multiplicity _atom_site_fract_x _atom_site_fract_y _atom_site_fract_z _atom_site_occupancy Na Na0 1 0.43882287 0.93882287 0.56117713 1 Na Na1 1 0.93882287 0.56117713 0.43882287 1 Na Na2 1 0.56117713 0.43882287 0.93882287 1 Na Na3 1 0.06117713 0.06117713 0.06117713 1 Na Na4 1 0.93131999 0.43131999 0.06868001 1 Na Na5 1 0.43131999 0.06868001 0.93131999 1 Na Na6 1 0.06868001 0.93131999 0.43131999 1 Na Na7 1 0.56868001 0.56868001 0.56868001 1 Na Na8 1 0.67486611 0.17486611 0.32513389 1 Na Na9 1 0.17486611 0.32513389 0.67486611 1 Na Na10 1 0.32513389 0.67486611 0.17486611 1 Na Na11 1 0.82513389 0.82513389 0.82513389 1 Sb Sb12 1 0.21433105 0.71433105 0.78566895 1 Sb Sb13 1 0.71433105 0.78566895 0.21433105 1 Sb Sb14 1 0.78566895 0.21433105 0.71433105 1 Sb Sb15 1 0.28566895 0.28566895 0.28566895 1 S S16 1 0.14174181 0.98507859 0.74989682 1 S S17 1 0.25010318 0.64174181 0.51492141 1 S S18 1 0.48507859 0.75010318 0.85825819 1 S S19 1 0.64174181 0.51492141 0.25010318 1 S S20 1 0.75010318 0.85825819 0.48507859 1 S S21 1 0.98507859 0.74989682 0.14174181 1 S S22 1 0.85825819 0.48507859 0.75010318 1 S S23 1 0.74989682 0.14174181 0.98507859 1 S S24 1 0.51492141 0.25010318 0.64174181 1 S S25 1 0.35825819 0.01492141 0.24989682 1 S S26 1 0.24989682 0.35825819 0.01492141 1 S S27 1 0.01492141 0.24989682 0.35825819 1 | -3.79506 | -4.010632 | -1.081214 | 0 | TRUE | -0.02213688 | 13.94907189 | 8.94920977 | 4.99986212 | 2.236037
mp-1205391 | TaSbO4 | ABC4 | # generated using pymatgen data_TaSbO4 _symmetry_space_group_name_H-M 'P 1' _cell_length_a 4.97034334 _cell_length_b 5.55312363 _cell_length_c 11.86570837 _cell_angle_alpha 90.00000000 _cell_angle_beta 90.00000000 _cell_angle_gamma 90.00000000 _symmetry_Int_Tables_number 1 _chemical_formula_structural TaSbO4 _chemical_formula_sum 'Ta4 Sb4 O16' _cell_volume 327.50459859 _cell_formula_units_Z 4 loop_ _symmetry_equiv_pos_site_id _symmetry_equiv_pos_as_xyz 1 'x, y, z' loop_ _atom_site_type_symbol _atom_site_label _atom_site_symmetry_multiplicity _atom_site_fract_x _atom_site_fract_y _atom_site_fract_z _atom_site_occupancy Ta Ta0 1 0.25000000 0.62323675 0.25000000 1 Ta Ta1 1 0.25000000 0.87676325 0.75000000 1 Ta Ta2 1 0.75000000 0.37676325 0.75000000 1 Ta Ta3 1 0.75000000 0.12323675 0.25000000 1 Sb Sb4 1 0.19741526 0.25000000 -0.00000000 1 Sb Sb5 1 0.30258474 0.25000000 0.50000000 1 Sb Sb6 1 0.69741526 0.75000000 0.50000000 1 Sb Sb7 1 0.80258474 0.75000000 -0.00000000 1 O O8 1 0.08220976 0.57931244 0.09475088 1 O O9 1 0.41779024 0.92068756 0.59475088 1 O O10 1 0.58220976 0.42068756 0.59475088 1 O O11 1 0.91779024 0.07931244 0.09475088 1 O O12 1 0.49227357 0.34936732 0.19821476 1 O O13 1 0.00772643 0.15063268 0.69821476 1 O O14 1 0.99227357 0.65063268 0.69821476 1 O O15 1 0.50772643 0.84936732 0.19821476 1 O O16 1 0.00772643 0.34936732 0.30178524 1 O O17 1 0.49227357 0.15063268 0.80178524 1 O O18 1 0.50772643 0.65063268 0.80178524 1 O O19 1 0.99227357 0.84936732 0.30178524 1 O O20 1 0.41779024 0.57931244 0.40524912 1 O O21 1 0.08220976 0.92068756 0.90524912 1 O O22 1 0.91779024 0.42068756 0.90524912 1 O O23 1 0.58220976 0.07931244 0.40524912 1 | -8.213676 | -8.671676 | -2.70942 | 0 | TRUE | -0.03293101 | 52.46994327 | 46.68817 | 5.781775 | 2.404532
mp-1111979 | Cs2NaRhF6 | ABC2D6 | # generated using pymatgen data_Cs2NaRhF6 _symmetry_space_group_name_H-M 'P 1' _cell_length_a 6.28889033 _cell_length_b 6.28889033 _cell_length_c 6.28889033 _cell_angle_alpha 60.00000000 _cell_angle_beta 60.00000000 _cell_angle_gamma 60.00000000 _symmetry_Int_Tables_number 1 _chemical_formula_structural Cs2NaRhF6 _chemical_formula_sum 'Cs2 Na1 Rh1 F6' _cell_volume 175.87619708 _cell_formula_units_Z 1 loop_ _symmetry_equiv_pos_site_id _symmetry_equiv_pos_as_xyz 1 'x, y, z' loop_ _atom_site_type_symbol _atom_site_label _atom_site_symmetry_multiplicity _atom_site_fract_x _atom_site_fract_y _atom_site_fract_z _atom_site_occupancy Cs Cs0 1 0.75000000 0.75000000 0.75000000 1 Cs Cs1 1 0.25000000 0.25000000 0.25000000 1 Na Na2 1 0.50000000 0.50000000 0.50000000 1 Rh Rh3 1 0.00000000 0.00000000 0.00000000 1 F F4 1 0.77125600 0.22874400 0.22874400 1 F F5 1 0.22874400 0.22874400 0.77125600 1 F F6 1 0.22874400 0.77125600 0.77125600 1 F F7 1 0.22874400 0.77125600 0.22874400 1 F F8 1 0.77125600 0.22874400 0.77125600 1 F F9 1 0.77125600 0.77125600 0.22874400 1 | -4.54349209 | -4.82069209 | -2.626041 | 0 | TRUE | -0.06637338 | 6.98060579 | 4.45433773 | 2.52626806 | 1.589424
mp-23052 | ZrIN | ABC | # generated using pymatgen data_ZrIN _symmetry_space_group_name_H-M 'P 1' _cell_length_a 3.75514487 _cell_length_b 4.11848974 _cell_length_c 9.70430948 _cell_angle_alpha 90.00000000 _cell_angle_beta 90.00000000 _cell_angle_gamma 90.00000000 _symmetry_Int_Tables_number 1 _chemical_formula_structural ZrIN _chemical_formula_sum 'Zr2 I2 N2' _cell_volume 150.08224688 _cell_formula_units_Z 2 loop_ _symmetry_equiv_pos_site_id _symmetry_equiv_pos_as_xyz 1 'x, y, z' loop_ _atom_site_type_symbol _atom_site_label _atom_site_symmetry_multiplicity _atom_site_fract_x _atom_site_fract_y _atom_site_fract_z _atom_site_occupancy Zr Zr0 1 0.25000000 0.75000000 0.91195349 1 Zr Zr1 1 0.75000000 0.25000000 0.08804651 1 I I2 1 0.75000000 0.75000000 0.67394335 1 I I3 1 0.25000000 0.25000000 0.32605665 1 N N4 1 0.25000000 0.25000000 0.97602174 1 N N5 1 0.75000000 0.75000000 0.02397826 1 | -7.509777855 | -7.756445 | -1.63725722 | 0 | TRUE | -0.1286044 | 16.19308409 | 10.32899 | 5.864098 | 2.42159
mp-10488 | Cs2Ti(AgS2)2 | AB2C2D4 | # generated using pymatgen data_Cs2Ti(AgS2)2 _symmetry_space_group_name_H-M 'P 1' _cell_length_a 6.10972100 _cell_length_b 6.10972100 _cell_length_c 14.00481600 _cell_angle_alpha 90.00000000 _cell_angle_beta 90.00000000 _cell_angle_gamma 90.00000000 _symmetry_Int_Tables_number 1 _chemical_formula_structural Cs2Ti(AgS2)2 _chemical_formula_sum 'Cs4 Ti2 Ag4 S8' _cell_volume 522.78144474 _cell_formula_units_Z 2 loop_ _symmetry_equiv_pos_site_id _symmetry_equiv_pos_as_xyz 1 'x, y, z' loop_ _atom_site_type_symbol _atom_site_label _atom_site_symmetry_multiplicity _atom_site_fract_x _atom_site_fract_y _atom_site_fract_z _atom_site_occupancy Cs Cs0 1 0.76463800 0.76463800 0.00000000 1 Cs Cs1 1 0.23536200 0.76463800 0.50000000 1 Cs Cs2 1 0.76463800 0.23536200 0.50000000 1 Cs Cs3 1 0.23536200 0.23536200 0.00000000 1 Ti Ti4 1 0.50000000 0.50000000 0.75000000 1 Ti Ti5 1 0.50000000 0.50000000 0.25000000 1 Ag Ag6 1 0.00000000 0.50000000 0.75000000 1 Ag Ag7 1 0.50000000 0.00000000 0.75000000 1 Ag Ag8 1 0.00000000 0.50000000 0.25000000 1 Ag Ag9 1 0.50000000 0.00000000 0.25000000 1 S S10 1 0.71349600 0.71349600 0.65114600 1 S S11 1 0.28650400 0.28650400 0.65114600 1 S S12 1 0.71349600 0.71349600 0.34885400 1 S S13 1 0.71349600 0.28650400 0.15114600 1 S S14 1 0.28650400 0.71349600 0.84885400 1 S S15 1 0.28650400 0.28650400 0.34885400 1 S S16 1 0.28650400 0.71349600 0.15114600 1 S S17 1 0.71349600 0.28650400 0.84885400 1 | -4.549774 | -4.773329 | -1.229195 | 0 | TRUE | -0.06947876 | 8.839074 | 4.15452628 | 4.684547 | 2.164382
mp-14116 | CuRhO2 | ABC2 | # generated using pymatgen data_CuRhO2 _symmetry_space_group_name_H-M 'P 1' _cell_length_a 5.96093114 _cell_length_b 5.96093148 _cell_length_c 5.96093138 _cell_angle_alpha 30.00302458 _cell_angle_beta 30.00301307 _cell_angle_gamma 30.00302394 _symmetry_Int_Tables_number 1 _chemical_formula_structural CuRhO2 _chemical_formula_sum 'Cu1 Rh1 O2' _cell_volume 46.91270234 _cell_formula_units_Z 1 loop_ _symmetry_equiv_pos_site_id _symmetry_equiv_pos_as_xyz 1 'x, y, z' loop_ _atom_site_type_symbol _atom_site_label _atom_site_symmetry_multiplicity _atom_site_fract_x _atom_site_fract_y _atom_site_fract_z _atom_site_occupancy Cu Cu0 1 -0.00000000 -0.00000000 0.00000000 1 Rh Rh1 1 0.50000000 0.50000000 0.50000000 1 O O2 1 0.89284100 0.89284100 0.89284100 1 O O3 1 0.10715900 0.10715900 0.10715900 1 | -5.95756 | -6.30106 | -0.9618368 | 0 | TRUE | -0.03269512 | 13.71177 | 1.554106 | 12.15767 | 3.486785
mp-13744 | Rb3GaO3 | AB3C3 | # generated using pymatgen data_Rb3GaO3 _symmetry_space_group_name_H-M 'P 1' _cell_length_a 6.80544866 _cell_length_b 6.82591110 _cell_length_c 6.82591111 _cell_angle_alpha 114.21781992 _cell_angle_beta 97.36356916 _cell_angle_gamma 97.36357621 _symmetry_Int_Tables_number 1 _chemical_formula_structural Rb3GaO3 _chemical_formula_sum 'Rb6 Ga2 O6' _cell_volume 281.01136966 _cell_formula_units_Z 2 loop_ _symmetry_equiv_pos_site_id _symmetry_equiv_pos_as_xyz 1 'x, y, z' loop_ _atom_site_type_symbol _atom_site_label _atom_site_symmetry_multiplicity _atom_site_fract_x _atom_site_fract_y _atom_site_fract_z _atom_site_occupancy Rb Rb0 1 0.65370451 0.37124987 0.37124987 1 Rb Rb1 1 0.34629549 0.62875013 0.62875013 1 Rb Rb2 1 0.50000000 0.19392709 0.80607291 1 Rb Rb3 1 0.50000000 0.80607291 0.19392709 1 Rb Rb4 1 0.00000000 0.26198669 0.73801331 1 Rb Rb5 1 -0.00000000 0.73801331 0.26198669 1 Ga Ga6 1 0.85139054 0.83513793 0.83513793 1 Ga Ga7 1 0.14860946 0.16486207 0.16486207 1 O O8 1 0.14403803 0.90303190 0.90303190 1 O O9 1 0.85596197 0.09696810 0.09696810 1 O O10 1 0.73385375 0.84792727 0.58322635 1 O O11 1 0.26614625 0.41677365 0.15207273 1 O O12 1 0.26614625 0.15207273 0.41677365 1 O O13 1 0.73385375 0.58322635 0.84792727 1 | -4.508883 | -4.803312 | -1.830488 | 0 | TRUE | -0.07082117 | 10.76535416 | 7.70009297 | 3.06526119 | 1.750789
mp-6960 | Rb2SiAs2 | AB2C2 | # generated using pymatgen data_Rb2SiAs2 _symmetry_space_group_name_H-M 'P 1' _cell_length_a 6.41392787 _cell_length_b 7.30535684 _cell_length_c 8.47613064 _cell_angle_alpha 115.52704540 _cell_angle_beta 112.23166602 _cell_angle_gamma 90.00000193 _symmetry_Int_Tables_number 1 _chemical_formula_structural Rb2SiAs2 _chemical_formula_sum 'Rb4 Si2 As4' _cell_volume 325.36479836 _cell_formula_units_Z 2 loop_ _symmetry_equiv_pos_site_id _symmetry_equiv_pos_as_xyz 1 'x, y, z' loop_ _atom_site_type_symbol _atom_site_label _atom_site_symmetry_multiplicity _atom_site_fract_x _atom_site_fract_y _atom_site_fract_z _atom_site_occupancy Rb Rb0 1 0.64492501 0.98027003 0.28985003 1 Rb Rb1 1 0.35507499 0.01972997 0.71014997 1 Rb Rb2 1 0.85507499 0.69042000 0.71014997 1 Rb Rb3 1 0.14492501 0.30958000 0.28985003 1 Si Si4 1 0.75000000 0.50000000 -0.00000000 1 Si Si5 1 0.25000000 0.50000000 -0.00000000 1 As As6 1 0.40463016 0.56527532 0.80926032 1 As As7 1 0.59536984 0.43472468 0.19073968 1 As As8 1 0.90463016 0.24398501 0.80926032 1 As As9 1 0.09536984 0.75601499 0.19073968 1 | -3.781094508 | -3.781094508 | -0.440169911 | 0 | TRUE | -0.1008178 | 10.74946 | 4.567588 | 6.18186928 | 2.486337
mp-1222366 | LiNiRhF6 | ABCD6 | # generated using pymatgen data_LiNiRhF6 _symmetry_space_group_name_H-M 'P 1' _cell_length_a 4.70642800 _cell_length_b 4.70642800 _cell_length_c 9.31921700 _cell_angle_alpha 90.00000000 _cell_angle_beta 90.00000000 _cell_angle_gamma 90.00000000 _symmetry_Int_Tables_number 1 _chemical_formula_structural LiNiRhF6 _chemical_formula_sum 'Li2 Ni2 Rh2 F12' _cell_volume 206.42498551 _cell_formula_units_Z 2 loop_ _symmetry_equiv_pos_site_id _symmetry_equiv_pos_as_xyz 1 'x, y, z' loop_ _atom_site_type_symbol _atom_site_label _atom_site_symmetry_multiplicity _atom_site_fract_x _atom_site_fract_y _atom_site_fract_z _atom_site_occupancy Li Li0 1 0.50000000 0.50000000 0.49929400 1 Li Li1 1 0.00000000 0.00000000 0.99929400 1 Ni Ni2 1 0.50000000 0.50000000 0.16865700 1 Ni Ni3 1 0.00000000 0.00000000 0.66865700 1 Rh Rh4 1 0.50000000 0.50000000 0.83259400 1 Rh Rh5 1 0.00000000 0.00000000 0.33259400 1 F F6 1 0.19390100 0.80609900 0.49880700 1 F F7 1 0.80609900 0.19390100 0.49880700 1 F F8 1 0.30609900 0.30609900 0.99880700 1 F F9 1 0.69390100 0.69390100 0.99880700 1 F F10 1 0.19600800 0.80399200 0.16722200 1 F F11 1 0.80399200 0.19600800 0.16722200 1 F F12 1 0.30399200 0.30399200 0.66722200 1 F F13 1 0.69600800 0.69600800 0.66722200 1 F F14 1 0.80249100 0.19750900 0.83369900 1 F F15 1 0.19750900 0.80249100 0.83369900 1 F F16 1 0.69750900 0.69750900 0.33369900 1 F F17 1 0.30249100 0.30249100 0.33369900 1 | -4.672643 | -5.262977 | -2.316061 | 0 | TRUE | -0.0198076 | 5.765302 | 2.849307 | 2.91599494 | 1.707628
mp-556418 | AlSCl3O2 | ABC2D3 | # generated using pymatgen data_AlSCl3O2 _symmetry_space_group_name_H-M 'P 1' _cell_length_a 6.48670700 _cell_length_b 7.78822994 _cell_length_c 8.08295141 _cell_angle_alpha 93.40808816 _cell_angle_beta 106.13207503 _cell_angle_gamma 109.94212785 _symmetry_Int_Tables_number 1 _chemical_formula_structural AlSCl3O2 _chemical_formula_sum 'Al2 S2 Cl6 O4' _cell_volume 363.33262243 _cell_formula_units_Z 2 loop_ _symmetry_equiv_pos_site_id _symmetry_equiv_pos_as_xyz 1 'x, y, z' loop_ _atom_site_type_symbol _atom_site_label _atom_site_symmetry_multiplicity _atom_site_fract_x _atom_site_fract_y _atom_site_fract_z _atom_site_occupancy Al Al0 1 0.70290200 0.19553300 0.84518600 1 Al Al1 1 0.29709800 0.80446700 0.15481400 1 S S2 1 0.38955700 0.76426900 0.77802200 1 S S3 1 0.61044300 0.23573100 0.22197800 1 Cl Cl4 1 0.93571000 0.72299200 0.09134900 1 Cl Cl5 1 0.08401700 0.79796900 0.64124600 1 Cl Cl6 1 0.06429000 0.27700800 0.90865100 1 Cl Cl7 1 0.45819500 0.67857100 0.34691400 1 Cl Cl8 1 0.91598300 0.20203100 0.35875400 1 Cl Cl9 1 0.54180500 0.32142900 0.65308600 1 O O10 1 0.57747400 0.94439900 0.77570900 1 O O11 1 0.61962100 0.23103400 0.03656000 1 O O12 1 0.38037900 0.76896600 0.96344000 1 O O13 1 0.42252600 0.05560100 0.22429100 1 | -4.70448794 | -5.163917 | -1.832343 | 0 | TRUE | -0.003852766 | 3.513117 | 1.13980192 | 2.373315 | 1.540557
mp-3762 | VCu3S4 | AB3C4 | # generated using pymatgen data_VCu3S4 _symmetry_space_group_name_H-M 'P 1' _cell_length_a 5.36988456 _cell_length_b 5.36988456 _cell_length_c 5.36988456 _cell_angle_alpha 90.00000000 _cell_angle_beta 90.00000000 _cell_angle_gamma 90.00000000 _symmetry_Int_Tables_number 1 _chemical_formula_structural VCu3S4 _chemical_formula_sum 'V1 Cu3 S4' _cell_volume 154.84416642 _cell_formula_units_Z 1 loop_ _symmetry_equiv_pos_site_id _symmetry_equiv_pos_as_xyz 1 'x, y, z' loop_ _atom_site_type_symbol _atom_site_label _atom_site_symmetry_multiplicity _atom_site_fract_x _atom_site_fract_y _atom_site_fract_z _atom_site_occupancy V V0 1 -0.00000000 0.00000000 0.00000000 1 Cu Cu1 1 -0.00000000 0.50000000 0.00000000 1 Cu Cu2 1 -0.00000000 0.00000000 0.50000000 1 Cu Cu3 1 0.50000000 0.00000000 0.00000000 1 S S4 1 0.76291890 0.23708110 0.76291890 1 S S5 1 0.23708110 0.76291890 0.76291890 1 S S6 1 0.76291890 0.76291890 0.23708110 1 S S7 1 0.23708110 0.23708110 0.23708110 1 | -5.346171 | -5.597671 | -0.8567549 | 0 | TRUE | -0.1791804 | 7.637785 | 0.4486496 | 7.18913533 | 2.681256
mp-1214087 | Ca3AsI3 | AB3C3 | # generated using pymatgen data_Ca3AsI3 _symmetry_space_group_name_H-M 'P 1' _cell_length_a 10.82968565 _cell_length_b 10.82986115 _cell_length_c 10.82983122 _cell_angle_alpha 109.47146621 _cell_angle_beta 109.47086942 _cell_angle_gamma 109.47094750 _symmetry_Int_Tables_number 1 _chemical_formula_structural Ca3AsI3 _chemical_formula_sum 'Ca12 As4 I12' _cell_volume 977.77868802 _cell_formula_units_Z 4 loop_ _symmetry_equiv_pos_site_id _symmetry_equiv_pos_as_xyz 1 'x, y, z' loop_ _atom_site_type_symbol _atom_site_label _atom_site_symmetry_multiplicity _atom_site_fract_x _atom_site_fract_y _atom_site_fract_z _atom_site_occupancy Ca Ca0 1 0.46954063 0.48477029 0.23477059 1 Ca Ca1 1 0.75000134 0.23477109 0.26523128 1 Ca Ca2 1 0.75000132 0.01523205 0.48477031 1 Ca Ca3 1 0.23477026 0.46954014 0.48476997 1 Ca Ca4 1 0.26523198 0.75000110 0.23477048 1 Ca Ca5 1 0.03046188 0.26523144 0.01523087 1 Ca Ca6 1 0.01523152 0.03046197 0.26523138 1 Ca Ca7 1 0.48477167 0.75000129 0.01523097 1 Ca Ca8 1 0.48477055 0.23477050 0.46954016 1 Ca Ca9 1 0.01523187 0.48477028 0.75000061 1 Ca Ca10 1 0.26523203 0.01523210 0.03046150 1 Ca Ca11 1 0.23477056 0.26523121 0.75000052 1 As As12 1 0.25000089 0.25000095 0.25000060 1 As As13 1 0.50000162 0.00000151 0.25000071 1 As As14 1 0.00000098 0.25000084 0.50000024 1 As As15 1 0.25000138 0.50000096 0.00000083 1 I I16 1 0.25000104 0.75319380 0.74680514 1 I I17 1 0.50638720 0.50319631 0.75319528 1 I I18 1 0.99361546 0.74680626 0.99680527 1 I I19 1 0.74680904 0.24998578 0.75317748 1 I I20 1 0.99680552 0.99361526 0.74680543 1 I I21 1 0.25000112 0.99680636 0.50319555 1 I I22 1 0.75319603 0.50638670 0.50319605 1 I I23 1 0.50316793 0.24998578 0.99680778 1 I I24 1 0.75317489 0.74680513 0.24999286 1 I I25 1 0.74680703 0.99680635 0.99361539 1 I I26 1 0.99681720 0.50319641 0.25000820 1 I I27 1 0.50319705 0.75319615 0.50638653 1 | -3.703506 | -3.865934 | -1.70936 | 0 | TRUE | -0.0168545 | 10.01620101 | 5.14173565 | 4.87446536 | 2.207819
mp-1102092 | NaFe(SO4)2 | ABC2D8 | # generated using pymatgen data_NaFe(SO4)2 _symmetry_space_group_name_H-M 'P 1' _cell_length_a 8.17625519 _cell_length_b 10.46469375 _cell_length_c 8.64341949 _cell_angle_alpha 107.68285109 _cell_angle_beta 116.85628245 _cell_angle_gamma 90.01284746 _symmetry_Int_Tables_number 1 _chemical_formula_structural NaFe(SO4)2 _chemical_formula_sum 'Na4 Fe4 S8 O32' _cell_volume 620.33682606 _cell_formula_units_Z 4 loop_ _symmetry_equiv_pos_site_id _symmetry_equiv_pos_as_xyz 1 'x, y, z' loop_ _atom_site_type_symbol _atom_site_label _atom_site_symmetry_multiplicity _atom_site_fract_x _atom_site_fract_y _atom_site_fract_z _atom_site_occupancy Na Na0 1 0.25000700 0.62497000 0.50001600 1 Na Na1 1 0.74999900 0.37498700 0.50001500 1 Na Na2 1 0.25000300 0.12502400 0.50007600 1 Na Na3 1 0.75004600 0.87500500 0.50009400 1 Fe Fe4 1 0.00013600 0.00018900 0.00027500 1 Fe Fe5 1 0.50012000 0.75011600 0.00016100 1 Fe Fe6 1 0.99988900 0.50010100 0.99986000 1 Fe Fe7 1 0.49982100 0.24988300 0.99987500 1 S S8 1 0.25318400 0.30596900 0.22188400 1 S S9 1 0.75323600 0.05602900 0.22213000 1 S S10 1 0.25325300 0.80593800 0.22194100 1 S S11 1 0.75319700 0.55590300 0.22193200 1 S S12 1 0.24678600 0.44407900 0.77801600 1 S S13 1 0.74676900 0.19401800 0.77795400 1 S S14 1 0.24674200 0.94404700 0.77810900 1 S S15 1 0.74676400 0.69407400 0.77795600 1 O O16 1 0.29509500 0.26618500 0.06423300 1 O O17 1 0.79538500 0.01658900 0.06465100 1 O O18 1 0.29528000 0.76648500 0.06443300 1 O O19 1 0.79521700 0.51645100 0.06438600 1 O O20 1 0.20470300 0.48358000 0.93554300 1 O O21 1 0.70459400 0.23337400 0.93540700 1 O O22 1 0.20474600 0.98359400 0.93567200 1 O O23 1 0.70462400 0.73342200 0.93540100 1 O O24 1 0.41629200 0.35140200 0.40179600 1 O O25 1 0.91620000 0.10160600 0.40208700 1 O O26 1 0.41629600 0.85131600 0.40178900 1 O O27 1 0.91631000 0.60136000 0.40178600 1 O O28 1 0.08382200 0.39849300 0.59807900 1 O O29 1 0.58381300 0.14840400 0.59795100 1 O O30 1 0.08367600 0.89866400 0.59824100 1 O O31 1 0.58380000 0.64847200 0.59796900 1 O O32 1 0.13625000 0.41753400 0.20194600 1 O O33 1 0.63612200 0.16748700 0.20197500 1 O O34 1 0.13629100 0.91750600 0.20207700 1 O O35 1 0.63623100 0.66748500 0.20198400 1 O O36 1 0.13646800 0.18481400 0.20315100 1 O O37 1 0.63652800 0.93483000 0.20322600 1 O O38 1 0.13638700 0.68473600 0.20292500 1 O O39 1 0.63641700 0.43474200 0.20310500 1 O O40 1 0.36362900 0.56527400 0.79697700 1 O O41 1 0.86348400 0.31520500 0.79683400 1 O O42 1 0.36345800 0.06523900 0.79696800 1 O O43 1 0.86355000 0.81526800 0.79693700 1 O O44 1 0.36383900 0.33253400 0.79804300 1 O O45 1 0.86387700 0.08252400 0.79808000 1 O O46 1 0.36380000 0.83253600 0.79802700 1 O O47 1 0.86384900 0.58255900 0.79802400 1 | -6.111145 | -6.757145 | -1.953898 | 0 | TRUE | -0.006912928 | 9.596025 | 6.499905 | 3.09612 | 1.75958
mp-605437 | FeHO2 | ABC2 | # generated using pymatgen data_FeHO2 _symmetry_space_group_name_H-M 'P 1' _cell_length_a 3.03062566 _cell_length_b 4.60411861 _cell_length_c 9.96654885 _cell_angle_alpha 90.00019006 _cell_angle_beta 90.00001305 _cell_angle_gamma 89.99999144 _symmetry_Int_Tables_number 1 _chemical_formula_structural FeHO2 _chemical_formula_sum 'Fe4 H4 O8' _cell_volume 139.06684408 _cell_formula_units_Z 4 loop_ _symmetry_equiv_pos_site_id _symmetry_equiv_pos_as_xyz 1 'x, y, z' loop_ _atom_site_type_symbol _atom_site_label _atom_site_symmetry_multiplicity _atom_site_fract_x _atom_site_fract_y _atom_site_fract_z _atom_site_occupancy Fe Fe0 1 0.75000063 0.55739473 0.64321517 1 Fe Fe1 1 0.25000063 0.44260481 0.35678354 1 Fe Fe2 1 0.75000075 0.94260577 0.14323202 1 Fe Fe3 1 0.25000063 0.05739372 0.85676911 1 H H4 1 0.75000090 0.59924493 0.91006058 1 H H5 1 0.25000006 0.09928136 0.58994143 1 H H6 1 0.25000094 0.40072603 0.08993507 1 H H7 1 0.75000041 0.90073221 0.41005736 1 O O8 1 0.74999973 0.80209219 0.94404241 1 O O9 1 0.24999846 0.69311794 0.19516480 1 O O10 1 0.74999942 0.19307954 0.30480925 1 O O11 1 0.24999937 0.80692741 0.69518822 1 O O12 1 0.24999987 0.19792768 0.05596460 1 O O13 1 0.74999943 0.69792057 0.44403334 1 O O14 1 0.24999941 0.30207365 0.55596829 1 O O15 1 0.74999937 0.30687745 0.80483380 1 | -6.081897 | -6.989397 | -1.550366 | 0 | TRUE | -0.00218629 | 10.19536 | 4.176842 | 6.01851585 | 2.453266
mp-11980 | CsNbF6 | ABC6 | # generated using pymatgen data_CsNbF6 _symmetry_space_group_name_H-M 'P 1' _cell_length_a 5.26391763 _cell_length_b 5.26391725 _cell_length_c 5.26391724 _cell_angle_alpha 96.36788521 _cell_angle_beta 96.36786905 _cell_angle_gamma 96.36787630 _symmetry_Int_Tables_number 1 _chemical_formula_structural CsNbF6 _chemical_formula_sum 'Cs1 Nb1 F6' _cell_volume 142.93737610 _cell_formula_units_Z 1 loop_ _symmetry_equiv_pos_site_id _symmetry_equiv_pos_as_xyz 1 'x, y, z' loop_ _atom_site_type_symbol _atom_site_label _atom_site_symmetry_multiplicity _atom_site_fract_x _atom_site_fract_y _atom_site_fract_z _atom_site_occupancy Cs Cs0 1 -0.00000000 -0.00000000 0.00000000 1 Nb Nb1 1 0.50000000 0.50000000 0.50000000 1 F F2 1 0.42229520 0.69023769 0.81133947 1 F F3 1 0.69023769 0.81133947 0.42229520 1 F F4 1 0.18866053 0.57770480 0.30976231 1 F F5 1 0.30976231 0.18866053 0.57770480 1 F F6 1 0.57770480 0.30976231 0.18866053 1 F F7 1 0.81133947 0.42229520 0.69023769 1 | -5.894298185 | -6.240798185 | -3.432601 | 0 | TRUE | -0.2039272 | 6.342481 | 4.158767 | 2.18371375 | 1.477739
mp-30033 | CoBr2 | AB2 | # generated using pymatgen data_CoBr2 _symmetry_space_group_name_H-M 'P 1' _cell_length_a 3.74318756 _cell_length_b 3.74318935 _cell_length_c 6.41283478 _cell_angle_alpha 90.00000000 _cell_angle_beta 90.00000000 _cell_angle_gamma 120.00000368 _symmetry_Int_Tables_number 1 _chemical_formula_structural CoBr2 _chemical_formula_sum 'Co1 Br2' _cell_volume 77.81513087 _cell_formula_units_Z 1 loop_ _symmetry_equiv_pos_site_id _symmetry_equiv_pos_as_xyz 1 'x, y, z' loop_ _atom_site_type_symbol _atom_site_label _atom_site_symmetry_multiplicity _atom_site_fract_x _atom_site_fract_y _atom_site_fract_z _atom_site_occupancy Co Co0 1 -0.00000000 0.00000000 0.00000000 1 Br Br1 1 0.33333300 0.66666700 0.22196437 1 Br Br2 1 0.66666700 0.33333300 0.77803563 1 | -3.780869 | -4.136869 | -0.7320776 | 0 | TRUE | -0.7320776 | 13.73503 | 1.632964 | 12.10207 | 3.478803
mp-1025185 | Cs2CaCl4 | AB2C4 | # generated using pymatgen data_Cs2CaCl4 _symmetry_space_group_name_H-M 'P 1' _cell_length_a 5.39162792 _cell_length_b 5.39162792 _cell_length_c 9.45763697 _cell_angle_alpha 106.56130045 _cell_angle_beta 106.56130045 _cell_angle_gamma 90.00000000 _symmetry_Int_Tables_number 1 _chemical_formula_structural Cs2CaCl4 _chemical_formula_sum 'Cs2 Ca1 Cl4' _cell_volume 251.60294121 _cell_formula_units_Z 1 loop_ _symmetry_equiv_pos_site_id _symmetry_equiv_pos_as_xyz 1 'x, y, z' loop_ _atom_site_type_symbol _atom_site_label _atom_site_symmetry_multiplicity _atom_site_fract_x _atom_site_fract_y _atom_site_fract_z _atom_site_occupancy Cs Cs0 1 0.35648404 0.35648404 0.71296808 1 Cs Cs1 1 0.64351596 0.64351596 0.28703192 1 Ca Ca2 1 -0.00000000 -0.00000000 -0.00000000 1 Cl Cl3 1 0.15765065 0.15765065 0.31530329 1 Cl Cl4 1 0.84234935 0.84234935 0.68469671 1 Cl Cl5 1 -0.00000000 0.50000000 -0.00000000 1 Cl Cl6 1 0.50000000 -0.00000000 -0.00000000 1 | -3.786132 | -4.136989 | -2.538339 | 0 | TRUE | -0.002690005 | 9.890973 | 7.374254 | 2.516719 | 1.586417
mp-28595 | KNaSe | ABC | # generated using pymatgen data_KNaSe _symmetry_space_group_name_H-M 'P 1' _cell_length_a 4.79865356 _cell_length_b 8.07384012 _cell_length_c 8.63960202 _cell_angle_alpha 90.00000000 _cell_angle_beta 90.00000000 _cell_angle_gamma 90.00000000 _symmetry_Int_Tables_number 1 _chemical_formula_structural KNaSe _chemical_formula_sum 'K4 Na4 Se4' _cell_volume 334.72895336 _cell_formula_units_Z 4 loop_ _symmetry_equiv_pos_site_id _symmetry_equiv_pos_as_xyz 1 'x, y, z' loop_ _atom_site_type_symbol _atom_site_label _atom_site_symmetry_multiplicity _atom_site_fract_x _atom_site_fract_y _atom_site_fract_z _atom_site_occupancy K K0 1 0.75000000 0.51254651 0.31447122 1 K K1 1 0.75000000 0.01254651 0.18552878 1 K K2 1 0.25000000 0.48745349 0.68552878 1 K K3 1 0.25000000 0.98745349 0.81447122 1 Na Na4 1 0.75000000 0.14600729 0.57562261 1 Na Na5 1 0.25000000 0.85399271 0.42437739 1 Na Na6 1 0.25000000 0.35399271 0.07562261 1 Na Na7 1 0.75000000 0.64600729 0.92437739 1 Se Se8 1 0.75000000 0.78042185 0.60478075 1 Se Se9 1 0.25000000 0.21957815 0.39521925 1 Se Se10 1 0.75000000 0.28042185 0.89521925 1 Se Se11 1 0.25000000 0.71957815 0.10478075 1 | -3.072944 | -3.230277 | -1.253998 | 0 | TRUE | -0.01741534 | 9.257875 | 5.24029975 | 4.017575 | 2.004389
mp-23067 | K2PdCl6 | AB2C6 | # generated using pymatgen data_K2PdCl6 _symmetry_space_group_name_H-M 'P 1' _cell_length_a 6.88681302 _cell_length_b 6.88681340 _cell_length_c 6.88681317 _cell_angle_alpha 60.00000106 _cell_angle_beta 59.99999923 _cell_angle_gamma 59.99999574 _symmetry_Int_Tables_number 1 _chemical_formula_structural K2PdCl6 _chemical_formula_sum 'K2 Pd1 Cl6' _cell_volume 230.96166312 _cell_formula_units_Z 1 loop_ _symmetry_equiv_pos_site_id _symmetry_equiv_pos_as_xyz 1 'x, y, z' loop_ _atom_site_type_symbol _atom_site_label _atom_site_symmetry_multiplicity _atom_site_fract_x _atom_site_fract_y _atom_site_fract_z _atom_site_occupancy K K0 1 0.75000000 0.75000000 0.75000000 1 K K1 1 0.25000000 0.25000000 0.25000000 1 Pd Pd2 1 0.00000000 -0.00000000 0.00000000 1 Cl Cl3 1 0.23886855 0.76113145 0.76113145 1 Cl Cl4 1 0.23886855 0.76113145 0.23886855 1 Cl Cl5 1 0.76113145 0.23886855 0.76113145 1 Cl Cl6 1 0.76113145 0.23886855 0.23886855 1 Cl Cl7 1 0.76113145 0.76113145 0.23886855 1 Cl Cl8 1 0.23886855 0.23886855 0.76113145 1 | -3.197573 | -3.606907 | -1.552251 | 0 | TRUE | -0.2099008 | 9.848008 | 6.277521 | 3.570488 | 1.889573
mp-29585 | K4CdAs2 | AB2C4 | # generated using pymatgen data_K4CdAs2 _symmetry_space_group_name_H-M 'P 1' _cell_length_a 9.84705490 _cell_length_b 9.84705467 _cell_length_c 9.84705423 _cell_angle_alpha 34.24325639 _cell_angle_beta 34.24325473 _cell_angle_gamma 34.24325920 _symmetry_Int_Tables_number 1 _chemical_formula_structural K4CdAs2 _chemical_formula_sum 'K4 Cd1 As2' _cell_volume 269.60134687 _cell_formula_units_Z 1 loop_ _symmetry_equiv_pos_site_id _symmetry_equiv_pos_as_xyz 1 'x, y, z' loop_ _atom_site_type_symbol _atom_site_label _atom_site_symmetry_multiplicity _atom_site_fract_x _atom_site_fract_y _atom_site_fract_z _atom_site_occupancy K K0 1 0.20833162 0.20833162 0.20833162 1 K K1 1 0.79166838 0.79166838 0.79166838 1 K K2 1 0.39171408 0.39171408 0.39171408 1 K K3 1 0.60828592 0.60828592 0.60828592 1 Cd Cd4 1 -0.00000000 -0.00000000 0.00000000 1 As As5 1 0.91054076 0.91054076 0.91054076 1 As As6 1 0.08945924 0.08945924 0.08945924 1 | -2.520972 | -2.520972 | -0.423440096 | 0 | TRUE | -0.05964304 | 8.758283 | 3.370236 | 5.38804652 | 2.321217
mp-8176 | RbTlO2 | ABC2 | # generated using pymatgen data_RbTlO2 _symmetry_space_group_name_H-M 'P 1' _cell_length_a 6.71058260 _cell_length_b 6.71058288 _cell_length_c 6.71058303 _cell_angle_alpha 30.12543493 _cell_angle_beta 30.12542842 _cell_angle_gamma 30.12543144 _symmetry_Int_Tables_number 1 _chemical_formula_structural RbTlO2 _chemical_formula_sum 'Rb1 Tl1 O2' _cell_volume 67.43939834 _cell_formula_units_Z 1 loop_ _symmetry_equiv_pos_site_id _symmetry_equiv_pos_as_xyz 1 'x, y, z' loop_ _atom_site_type_symbol _atom_site_label _atom_site_symmetry_multiplicity _atom_site_fract_x _atom_site_fract_y _atom_site_fract_z _atom_site_occupancy Rb Rb0 1 0.50000000 0.50000000 0.50000000 1 Tl Tl1 1 0.00000000 -0.00000000 0.00000000 1 O O2 1 0.72816061 0.72816061 0.72816061 1 O O3 1 0.27183939 0.27183939 0.27183939 1 | -4.29039536 | -4.63389536 | -1.324757 | 0 | TRUE | -0.04547834 | 15.38888 | 10.08312 | 5.305754 | 2.303422
mp-2072 | KTe | AB | # generated using pymatgen data_KTe _symmetry_space_group_name_H-M 'P 1' _cell_length_a 5.62797144 _cell_length_b 5.62797206 _cell_length_c 12.28782515 _cell_angle_alpha 90.00000000 _cell_angle_beta 90.00000000 _cell_angle_gamma 119.99999638 _symmetry_Int_Tables_number 1 _chemical_formula_structural KTe _chemical_formula_sum 'K4 Te4' _cell_volume 337.06176277 _cell_formula_units_Z 4 loop_ _symmetry_equiv_pos_site_id _symmetry_equiv_pos_as_xyz 1 'x, y, z' loop_ _atom_site_type_symbol _atom_site_label _atom_site_symmetry_multiplicity _atom_site_fract_x _atom_site_fract_y _atom_site_fract_z _atom_site_occupancy K K0 1 -0.00000000 0.00000000 0.00000000 1 K K1 1 -0.00000000 0.00000000 0.50000000 1 K K2 1 0.33333300 0.66666700 0.25000000 1 K K3 1 0.66666700 0.33333300 0.75000000 1 Te Te4 1 0.33333300 0.66666700 0.63538675 1 Te Te5 1 0.66666700 0.33333300 0.13538675 1 Te Te6 1 0.66666700 0.33333300 0.36461325 1 Te Te7 1 0.33333300 0.66666700 0.86461325 1 | -2.965664 | -3.176664 | -1.049812 | 0 | TRUE | -0.01536627 | 7.815295 | 2.700367 | 5.114928 | 2.261621
mp-406 | CdTe | AB | # generated using pymatgen data_CdTe _symmetry_space_group_name_H-M 'P 1' _cell_length_a 4.64160844 _cell_length_b 4.64160917 _cell_length_c 4.64161015 _cell_angle_alpha 60.00000779 _cell_angle_beta 60.00000254 _cell_angle_gamma 60.00001118 _symmetry_Int_Tables_number 1 _chemical_formula_structural CdTe _chemical_formula_sum 'Cd1 Te1' _cell_volume 70.71162283 _cell_formula_units_Z 1 loop_ _symmetry_equiv_pos_site_id _symmetry_equiv_pos_as_xyz 1 'x, y, z' loop_ _atom_site_type_symbol _atom_site_label _atom_site_symmetry_multiplicity _atom_site_fract_x _atom_site_fract_y _atom_site_fract_z _atom_site_occupancy Cd Cd0 1 0.00000000 -0.00000000 0.00000000 1 Te Te1 1 0.25000000 0.25000000 0.25000000 1 | -2.49140647 | -2.70240647 | -0.6693086 | 0 | TRUE | -0.6693086 | 12.82017 | 3.51088 | 9.30929153 | 3.051113
mp-642847 | Li4H6Ru | AB4C6 | # generated using pymatgen data_Li4H6Ru _symmetry_space_group_name_H-M 'P 1' _cell_length_a 5.71110855 _cell_length_b 5.71110855 _cell_length_c 5.71110866 _cell_angle_alpha 90.18529744 _cell_angle_beta 90.18529744 _cell_angle_gamma 90.18528816 _symmetry_Int_Tables_number 1 _chemical_formula_structural Li4H6Ru _chemical_formula_sum 'Li8 H12 Ru2' _cell_volume 186.27493663 _cell_formula_units_Z 2 loop_ _symmetry_equiv_pos_site_id _symmetry_equiv_pos_as_xyz 1 'x, y, z' loop_ _atom_site_type_symbol _atom_site_label _atom_site_symmetry_multiplicity _atom_site_fract_x _atom_site_fract_y _atom_site_fract_z _atom_site_occupancy Li Li0 1 0.25000000 0.25000000 0.25000000 1 Li Li1 1 0.75000000 0.75000000 0.75000000 1 Li Li2 1 0.86524068 0.63475932 0.25000000 1 Li Li3 1 0.25000000 0.86524068 0.63475932 1 Li Li4 1 0.63475932 0.25000000 0.86524068 1 Li Li5 1 0.75000000 0.13475932 0.36524068 1 Li Li6 1 0.36524068 0.75000000 0.13475932 1 Li Li7 1 0.13475932 0.36524068 0.75000000 1 H H8 1 0.21063268 0.54783917 0.43985830 1 H H9 1 0.43985830 0.21063268 0.54783917 1 H H10 1 0.54783917 0.43985830 0.21063268 1 H H11 1 0.93985830 0.04783917 0.71063268 1 H H12 1 0.71063268 0.93985830 0.04783917 1 H H13 1 0.04783917 0.71063268 0.93985830 1 H H14 1 0.78936732 0.45216083 0.56014170 1 H H15 1 0.56014170 0.78936732 0.45216083 1 H H16 1 0.45216083 0.56014170 0.78936732 1 H H17 1 0.06014170 0.95216083 0.28936732 1 H H18 1 0.28936732 0.06014170 0.95216083 1 H H19 1 0.95216083 0.28936732 0.06014170 1 Ru Ru20 1 0.50000000 0.50000000 0.50000000 1 Ru Ru21 1 -0.00000000 -0.00000000 0.00000000 1 | -3.808581 | -3.906217 | -0.5183578 | 0 | TRUE | -0.1579722 | 14.21721564 | 9.684725 | 4.532491 | 2.128965
mp-1029633 | CaSnN2 | ABC2 | # generated using pymatgen data_CaSnN2 _symmetry_space_group_name_H-M 'P 1' _cell_length_a 6.12365578 _cell_length_b 7.71893672 _cell_length_c 5.61892356 _cell_angle_alpha 90.00000000 _cell_angle_beta 90.00000000 _cell_angle_gamma 90.00000000 _symmetry_Int_Tables_number 1 _chemical_formula_structural CaSnN2 _chemical_formula_sum 'Ca4 Sn4 N8' _cell_volume 265.59590512 _cell_formula_units_Z 4 loop_ _symmetry_equiv_pos_site_id _symmetry_equiv_pos_as_xyz 1 'x, y, z' loop_ _atom_site_type_symbol _atom_site_label _atom_site_symmetry_multiplicity _atom_site_fract_x _atom_site_fract_y _atom_site_fract_z _atom_site_occupancy Ca Ca0 1 0.58296005 0.87731416 0.97744667 1 Ca Ca1 1 0.41703995 0.12268584 0.47744667 1 Ca Ca2 1 0.91703995 0.37731416 0.47744667 1 Ca Ca3 1 0.08296005 0.62268584 0.97744667 1 Sn Sn4 1 0.56941321 0.37278817 0.99421778 1 Sn Sn5 1 0.43058679 0.62721183 0.49421778 1 Sn Sn6 1 0.93058679 0.87278817 0.49421778 1 Sn Sn7 1 0.06941321 0.12721183 0.99421778 1 N N8 1 0.54805259 0.39704397 0.36161080 1 N N9 1 0.45194741 0.60295603 0.86161080 1 N N10 1 0.95194741 0.89704397 0.86161080 1 N N11 1 0.04805259 0.10295603 0.36161080 1 N N12 1 0.60032858 0.85258470 0.40772475 1 N N13 1 0.39967142 0.14741530 0.90772475 1 N N14 1 0.89967142 0.35258470 0.90772475 1 N N15 1 0.10032858 0.64741530 0.40772475 1 | -6.10501 | -6.28551 | -0.6134696 | 0 | TRUE | -0.04876031 | 11.28063 | 5.270818 | 6.00980808 | 2.451491
mp-1228141 | Ba3CaTa2O9 | AB2C3D9 | # generated using pymatgen data_Ba3CaTa2O9 _symmetry_space_group_name_H-M 'P 1' _cell_length_a 5.97325785 _cell_length_b 5.97325785 _cell_length_c 7.36804600 _cell_angle_alpha 90.00000000 _cell_angle_beta 90.00000000 _cell_angle_gamma 119.99999836 _symmetry_Int_Tables_number 1 _chemical_formula_structural Ba3CaTa2O9 _chemical_formula_sum 'Ba3 Ca1 Ta2 O9' _cell_volume 227.66983496 _cell_formula_units_Z 1 loop_ _symmetry_equiv_pos_site_id _symmetry_equiv_pos_as_xyz 1 'x, y, z' loop_ _atom_site_type_symbol _atom_site_label _atom_site_symmetry_multiplicity _atom_site_fract_x _atom_site_fract_y _atom_site_fract_z _atom_site_occupancy Ba Ba0 1 0.66666700 0.33333300 0.33232300 1 Ba Ba1 1 0.33333300 0.66666700 0.66767700 1 Ba Ba2 1 0.00000000 0.00000000 0.00000000 1 Ca Ca3 1 0.00000000 0.00000000 0.50000000 1 Ta Ta4 1 0.66666700 0.33333300 0.83168900 1 Ta Ta5 1 0.33333300 0.66666700 0.16831100 1 O O6 1 0.17724800 0.82275200 0.31317000 1 O O7 1 0.82275200 0.17724800 0.68683000 1 O O8 1 0.50000000 0.50000000 0.00000000 1 O O9 1 0.00000000 0.50000000 0.00000000 1 O O10 1 0.64550400 0.82275200 0.31317000 1 O O11 1 0.35449600 0.17724800 0.68683000 1 O O12 1 0.17724800 0.35449600 0.31317000 1 O O13 1 0.82275200 0.64550400 0.68683000 1 O O14 1 0.50000000 0.00000000 0.00000000 1 | -8.109353216 | -8.521553216 | -3.455001 | 0 | TRUE | -0.05812551 | 56.56366782 | 52.02583484 | 4.53783298 | 2.130219
mp-1189791 | Y2Te3 | A2B3 | # generated using pymatgen data_Y2Te3 _symmetry_space_group_name_H-M 'P 1' _cell_length_a 7.56870476 _cell_length_b 7.56870476 _cell_length_c 13.81253626 _cell_angle_alpha 100.56845760 _cell_angle_beta 100.56845760 _cell_angle_gamma 109.30335970 _symmetry_Int_Tables_number 1 _chemical_formula_structural Y2Te3 _chemical_formula_sum 'Y8 Te12' _cell_volume 708.25284188 _cell_formula_units_Z 4 loop_ _symmetry_equiv_pos_site_id _symmetry_equiv_pos_as_xyz 1 'x, y, z' loop_ _atom_site_type_symbol _atom_site_label _atom_site_symmetry_multiplicity _atom_site_fract_x _atom_site_fract_y _atom_site_fract_z _atom_site_occupancy Y Y0 1 0.70811178 0.95811178 0.91622257 1 Y Y1 1 0.54188822 0.79188822 0.58377743 1 Y Y2 1 0.29188822 0.04188822 0.08377743 1 Y Y3 1 0.45811178 0.20811178 0.41622257 1 Y Y4 1 0.37409544 0.62409544 0.24819088 1 Y Y5 1 0.87590456 0.12590456 0.25180912 1 Y Y6 1 0.62590456 0.37590456 0.75180912 1 Y Y7 1 0.12409544 0.87409544 0.74819088 1 Te Te8 1 0.87440804 0.12440804 0.75000000 1 Te Te9 1 0.37559196 0.62559196 0.75000000 1 Te Te10 1 0.12559196 0.87559196 0.25000000 1 Te Te11 1 0.62440804 0.37440804 0.25000000 1 Te Te12 1 0.54437286 0.79596415 0.08491310 1 Te Te13 1 0.70403585 0.95562714 0.41508690 1 Te Te14 1 0.21105105 0.45946076 0.41508690 1 Te Te15 1 0.04053924 0.28894895 0.08491310 1 Te Te16 1 0.45562714 0.20403585 0.91508690 1 Te Te17 1 0.29596415 0.04437286 0.58491310 1 Te Te18 1 0.78894895 0.54053924 0.58491310 1 Te Te19 1 0.95946076 0.71105105 0.91508690 1 | -5.905321 | -6.158521 | -1.68595 | 0 | TRUE | -0.2669620825 | 19.9432143 | 10.61556027 | 9.32765403 | 3.054121
mp-571306 | Ca2Zn2CuP3 | AB2C2D3 | # generated using pymatgen data_Ca2Zn2CuP3 _symmetry_space_group_name_H-M 'P 1' _cell_length_a 4.04433984 _cell_length_b 4.04433984 _cell_length_c 21.53438300 _cell_angle_alpha 90.00000000 _cell_angle_beta 90.00000000 _cell_angle_gamma 119.99999743 _symmetry_Int_Tables_number 1 _chemical_formula_structural Ca2Zn2CuP3 _chemical_formula_sum 'Ca4 Zn4 Cu2 P6' _cell_volume 305.04110091 _cell_formula_units_Z 2 loop_ _symmetry_equiv_pos_site_id _symmetry_equiv_pos_as_xyz 1 'x, y, z' loop_ _atom_site_type_symbol _atom_site_label _atom_site_symmetry_multiplicity _atom_site_fract_x _atom_site_fract_y _atom_site_fract_z _atom_site_occupancy Ca Ca0 1 0.00000000 0.00000000 0.65864700 1 Ca Ca1 1 0.00000000 0.00000000 0.34135300 1 Ca Ca2 1 0.00000000 0.00000000 0.15864700 1 Ca Ca3 1 0.00000000 0.00000000 0.84135300 1 Zn Zn4 1 0.33333300 0.66666700 0.95772100 1 Zn Zn5 1 0.66666700 0.33333300 0.45772100 1 Zn Zn6 1 0.66666700 0.33333300 0.04227900 1 Zn Zn7 1 0.33333300 0.66666700 0.54227900 1 Cu Cu8 1 0.66666700 0.33333300 0.75000000 1 Cu Cu9 1 0.33333300 0.66666700 0.25000000 1 P P10 1 0.66666700 0.33333300 0.57556400 1 P P11 1 0.33333300 0.66666700 0.42443600 1 P P12 1 0.33333300 0.66666700 0.75000000 1 P P13 1 0.66666700 0.33333300 0.92443600 1 P P14 1 0.33333300 0.66666700 0.07556400 1 P P15 1 0.66666700 0.33333300 0.25000000 1 | -4.122287 | -4.122287 | -0.763561715 | 0 | TRUE | -0.00146698 | 20.31787 | 8.369458 | 11.94841 | 3.456647
mp-6278 | Zn2Cu(AsO4)2 | AB2C2D8 | # generated using pymatgen data_Zn2Cu(AsO4)2 _symmetry_space_group_name_H-M 'P 1' _cell_length_a 5.15778200 _cell_length_b 5.41754254 _cell_length_c 6.85696112 _cell_angle_alpha 110.10657915 _cell_angle_beta 87.29606086 _cell_angle_gamma 112.30624269 _symmetry_Int_Tables_number 1 _chemical_formula_structural Zn2Cu(AsO4)2 _chemical_formula_sum 'Zn2 Cu1 As2 O8' _cell_volume 165.69255335 _cell_formula_units_Z 1 loop_ _symmetry_equiv_pos_site_id _symmetry_equiv_pos_as_xyz 1 'x, y, z' loop_ _atom_site_type_symbol _atom_site_label _atom_site_symmetry_multiplicity _atom_site_fract_x _atom_site_fract_y _atom_site_fract_z _atom_site_occupancy Zn Zn0 1 0.77291400 0.25596600 0.81103000 1 Zn Zn1 1 0.22708600 0.74403400 0.18897000 1 Cu Cu2 1 0.50000000 0.50000000 0.50000000 1 As As3 1 0.13625700 0.85196900 0.72364500 1 As As4 1 0.86374300 0.14803100 0.27635500 1 O O5 1 0.73307600 0.29710400 0.50751400 1 O O6 1 0.26692400 0.70289600 0.49248600 1 O O7 1 0.62795100 0.81107400 0.15137100 1 O O8 1 0.37204900 0.18892600 0.84862900 1 O O9 1 0.91238600 0.35345900 0.12251900 1 O O10 1 0.81802600 0.86982200 0.66550200 1 O O11 1 0.18197400 0.13017800 0.33449800 1 O O12 1 0.08761400 0.64654100 0.87748100 1 | -5.480289 | -5.903059 | -1.633025 | 0 | TRUE | -0.008070549 | 9.526705 | 5.31134138 | 4.215363 | 2.053135
mp-9145 | Rb2SnSe3 | AB2C3 | # generated using pymatgen data_Rb2SnSe3 _symmetry_space_group_name_H-M 'P 1' _cell_length_a 7.24454952 _cell_length_b 7.95348064 _cell_length_c 9.03162479 _cell_angle_alpha 74.52687653 _cell_angle_beta 71.55497861 _cell_angle_gamma 66.53490473 _symmetry_Int_Tables_number 1 _chemical_formula_structural Rb2SnSe3 _chemical_formula_sum 'Rb4 Sn2 Se6' _cell_volume 446.87085772 _cell_formula_units_Z 2 loop_ _symmetry_equiv_pos_site_id _symmetry_equiv_pos_as_xyz 1 'x, y, z' loop_ _atom_site_type_symbol _atom_site_label _atom_site_symmetry_multiplicity _atom_site_fract_x _atom_site_fract_y _atom_site_fract_z _atom_site_occupancy Rb Rb0 1 0.65101126 0.45958467 0.68772235 1 Rb Rb1 1 0.34898874 0.54041533 0.31227765 1 Rb Rb2 1 0.90569152 0.79783612 0.87647214 1 Rb Rb3 1 0.09430848 0.20216388 0.12352786 1 Sn Sn4 1 0.63913714 0.93887751 0.31050339 1 Sn Sn5 1 0.36086286 0.06112249 0.68949661 1 Se Se6 1 0.26813675 0.95718157 0.47765277 1 Se Se7 1 0.73186325 0.04281843 0.52234723 1 Se Se8 1 0.37251729 0.81474172 0.92509089 1 Se Se9 1 0.62748271 0.18525828 0.07490911 1 Se Se10 1 0.16062180 0.38981957 0.71961111 1 Se Se11 1 0.83937820 0.61018043 0.28038889 1 | -3.644631 | -3.880631 | -1.137569 | 0 | TRUE | -0.09247856 | 8.86277964 | 4.73753652 | 4.12524312 | 2.031069
mp-505511 | CoAsSe | ABC | # generated using pymatgen data_CoAsSe _symmetry_space_group_name_H-M 'P 1' _cell_length_a 5.73336531 _cell_length_b 5.81912792 _cell_length_c 11.46488735 _cell_angle_alpha 90.00000000 _cell_angle_beta 90.00000000 _cell_angle_gamma 90.00000000 _symmetry_Int_Tables_number 1 _chemical_formula_structural CoAsSe _chemical_formula_sum 'Co8 As8 Se8' _cell_volume 382.50517086 _cell_formula_units_Z 8 loop_ _symmetry_equiv_pos_site_id _symmetry_equiv_pos_as_xyz 1 'x, y, z' loop_ _atom_site_type_symbol _atom_site_label _atom_site_symmetry_multiplicity _atom_site_fract_x _atom_site_fract_y _atom_site_fract_z _atom_site_occupancy Co Co0 1 0.00333628 0.17607509 0.37344258 1 Co Co1 1 0.50333628 0.32392491 0.62655742 1 Co Co2 1 0.99666372 0.67607509 0.12655742 1 Co Co3 1 0.49666372 0.82392491 0.87344258 1 Co Co4 1 0.99666372 0.82392491 0.62655742 1 Co Co5 1 0.49666372 0.67607509 0.37344258 1 Co Co6 1 0.00333628 0.32392491 0.87344258 1 Co Co7 1 0.50333628 0.17607509 0.12655742 1 As As8 1 0.36894770 0.31534295 0.43459080 1 As As9 1 0.86894770 0.18465705 0.56540920 1 As As10 1 0.63105230 0.81534295 0.06540920 1 As As11 1 0.13105230 0.68465705 0.93459080 1 As As12 1 0.63105230 0.68465705 0.56540920 1 As As13 1 0.13105230 0.81534295 0.43459080 1 As As14 1 0.36894770 0.18465705 0.93459080 1 As As15 1 0.86894770 0.31534295 0.06540920 1 Se Se16 1 0.12113314 0.06019471 0.17984679 1 Se Se17 1 0.62113314 0.43980529 0.82015321 1 Se Se18 1 0.87886686 0.56019471 0.32015321 1 Se Se19 1 0.37886686 0.93980529 0.67984679 1 Se Se20 1 0.87886686 0.93980529 0.82015321 1 Se Se21 1 0.37886686 0.56019471 0.17984679 1 Se Se22 1 0.12113314 0.43980529 0.67984679 1 Se Se23 1 0.62113314 0.06019471 0.32015321 1 | -5.463746 | -5.621079 | -0.5332965 | 0 | TRUE | -0.06429322 | 36.41669 | 7.426196 | 28.9905 | 5.384283
mp-755246 | Ni(IO3)2 | AB2C6 | # generated using pymatgen data_Ni(IO3)2 _symmetry_space_group_name_H-M 'P 1' _cell_length_a 5.08555049 _cell_length_b 9.32022871 _cell_length_c 10.83456308 _cell_angle_alpha 89.76689988 _cell_angle_beta 90.00032103 _cell_angle_gamma 90.00002839 _symmetry_Int_Tables_number 1 _chemical_formula_structural Ni(IO3)2 _chemical_formula_sum 'Ni4 I8 O24' _cell_volume 513.53771993 _cell_formula_units_Z 4 loop_ _symmetry_equiv_pos_site_id _symmetry_equiv_pos_as_xyz 1 'x, y, z' loop_ _atom_site_type_symbol _atom_site_label _atom_site_symmetry_multiplicity _atom_site_fract_x _atom_site_fract_y _atom_site_fract_z _atom_site_occupancy Ni Ni0 1 0.41373799 0.74542578 0.38352546 1 Ni Ni1 1 0.91380339 0.25458132 0.61647697 1 Ni Ni2 1 0.41362190 0.74547054 0.88351603 1 Ni Ni3 1 0.91363598 0.25452452 0.11647664 1 I I4 1 0.48610013 0.93105065 0.63041928 1 I I5 1 0.48593715 0.93100721 0.13041383 1 I I6 1 0.98612692 0.06896178 0.36957748 1 I I7 1 0.98592143 0.06898455 0.86957285 1 I I8 1 0.00264958 0.59927805 0.63457895 1 I I9 1 0.00257909 0.59925039 0.13461279 1 I I10 1 0.50273213 0.40070254 0.36545291 1 I I11 1 0.50260471 0.40073768 0.86539461 1 O O12 1 0.20842752 0.92220291 0.83143369 1 O O13 1 0.20871431 0.92220073 0.33150102 1 O O14 1 0.70844502 0.07778109 0.16855245 1 O O15 1 0.70872654 0.07780970 0.66849096 1 O O16 1 0.19082013 0.60473075 0.77817590 1 O O17 1 0.19072987 0.60475479 0.27825803 1 O O18 1 0.69086919 0.39525466 0.22183124 1 O O19 1 0.69072570 0.39524990 0.72175969 1 O O20 1 0.63900232 0.80226466 0.73587605 1 O O21 1 0.63900873 0.80223353 0.23584627 1 O O22 1 0.13899931 0.19776257 0.26410930 1 O O23 1 0.13901004 0.19777096 0.76415197 1 O O24 1 0.13498985 0.43120777 0.57618497 1 O O25 1 0.13493275 0.43118815 0.07620309 1 O O26 1 0.63501917 0.56880053 0.42381462 1 O O27 1 0.63491368 0.56880592 0.92381018 1 O O28 1 0.20608660 0.72332702 0.54526995 1 O O29 1 0.20602882 0.72329363 0.04526597 1 O O30 1 0.70618715 0.27667820 0.45474574 1 O O31 1 0.70604190 0.27669977 0.95473183 1 O O32 1 0.15531533 0.12967001 0.50861127 1 O O33 1 0.15512719 0.12959171 0.00863044 1 O O34 1 0.65529169 0.87034875 0.49136976 1 O O35 1 0.65513577 0.87039525 0.99135482 1 | -4.493965 | -5.234299 | -0.9668541 | 0 | TRUE | -0.09570617 | 7.737248 | 3.579251 | 4.15799695 | 2.039117
mp-9437 | NbFeSb | ABC | # generated using pymatgen data_NbFeSb _symmetry_space_group_name_H-M 'P 1' _cell_length_a 4.20116390 _cell_length_b 4.20116377 _cell_length_c 4.20116406 _cell_angle_alpha 59.99999773 _cell_angle_beta 59.99999876 _cell_angle_gamma 60.00000742 _symmetry_Int_Tables_number 1 _chemical_formula_structural NbFeSb _chemical_formula_sum 'Nb1 Fe1 Sb1' _cell_volume 52.43169451 _cell_formula_units_Z 1 loop_ _symmetry_equiv_pos_site_id _symmetry_equiv_pos_as_xyz 1 'x, y, z' loop_ _atom_site_type_symbol _atom_site_label _atom_site_symmetry_multiplicity _atom_site_fract_x _atom_site_fract_y _atom_site_fract_z _atom_site_occupancy Nb Nb0 1 0.00000000 -0.00000000 0.00000000 1 Fe Fe1 1 0.25000000 0.25000000 0.25000000 1 Sb Sb2 1 0.50000000 0.50000000 0.50000000 1 | -7.904847 | -7.968847 | -0.4020709 | 0 | TRUE | -0.1351731 | 44.30869 | 19.56762 | 24.74107 | 4.97404
mp-555403 | K3WF6 | AB3C6 | # generated using pymatgen data_K3WF6 _symmetry_space_group_name_H-M 'P 1' _cell_length_a 6.38510283 _cell_length_b 6.38510425 _cell_length_c 6.38510549 _cell_angle_alpha 59.99994802 _cell_angle_beta 59.99996901 _cell_angle_gamma 59.99998421 _symmetry_Int_Tables_number 1 _chemical_formula_structural K3WF6 _chemical_formula_sum 'K3 W1 F6' _cell_volume 184.07238655 _cell_formula_units_Z 1 loop_ _symmetry_equiv_pos_site_id _symmetry_equiv_pos_as_xyz 1 'x, y, z' loop_ _atom_site_type_symbol _atom_site_label _atom_site_symmetry_multiplicity _atom_site_fract_x _atom_site_fract_y _atom_site_fract_z _atom_site_occupancy K K0 1 0.74999999 0.74999995 0.74999993 1 K K1 1 0.25000004 0.25000002 0.25000002 1 K K2 1 0.50000001 0.49999998 0.49999999 1 W W3 1 -0.00000093 0.00000089 0.00000097 1 F F4 1 0.22814209 0.77185777 0.22814127 1 F F5 1 0.77185739 0.77185744 0.22814276 1 F F6 1 0.22814255 0.22814262 0.77185728 1 F F7 1 0.22814200 0.77185816 0.77185815 1 F F8 1 0.77185870 0.22814145 0.77185792 1 F F9 1 0.77185813 0.22814172 0.22814171 1 | -4.907710442 | -5.628710442 | -2.85289 | 0 | TRUE | -0.1059021545 | 2.599278 | 0.5926196 | 2.006658 | 1.416566
mp-570172 | HgIBr | ABC | # generated using pymatgen data_HgIBr _symmetry_space_group_name_H-M 'P 1' _cell_length_a 4.36300210 _cell_length_b 4.36300092 _cell_length_c 13.22607505 _cell_angle_alpha 90.00000000 _cell_angle_beta 90.00000000 _cell_angle_gamma 109.50207015 _symmetry_Int_Tables_number 1 _chemical_formula_structural HgIBr _chemical_formula_sum 'Hg2 I2 Br2' _cell_volume 237.32457093 _cell_formula_units_Z 2 loop_ _symmetry_equiv_pos_site_id _symmetry_equiv_pos_as_xyz 1 'x, y, z' loop_ _atom_site_type_symbol _atom_site_label _atom_site_symmetry_multiplicity _atom_site_fract_x _atom_site_fract_y _atom_site_fract_z _atom_site_occupancy Hg Hg0 1 0.82972436 0.17027564 0.00121829 1 Hg Hg1 1 0.17027564 0.82972436 0.50121829 1 I I2 1 0.89450345 0.10549655 0.63395965 1 I I3 1 0.10549655 0.89450345 0.13395965 1 Br Br4 1 0.56817029 0.43182971 0.87682106 1 Br Br5 1 0.43182971 0.56817029 0.37682106 1 | -1.53874133 | -1.843075 | -0.7330496 | 0 | TRUE | -0.01126057 | 10.78241 | 7.097326 | 3.68508499 | 1.919658
mp-1224076 | In2AgS3Cl | ABC2D3 | # generated using pymatgen data_In2AgS3Cl _symmetry_space_group_name_H-M 'P 1' _cell_length_a 7.75260552 _cell_length_b 7.75260552 _cell_length_c 7.75260610 _cell_angle_alpha 61.06252948 _cell_angle_beta 61.06252948 _cell_angle_gamma 61.06252687 _symmetry_Int_Tables_number 1 _chemical_formula_structural In2AgS3Cl _chemical_formula_sum 'In4 Ag2 S6 Cl2' _cell_volume 337.36145869 _cell_formula_units_Z 2 loop_ _symmetry_equiv_pos_site_id _symmetry_equiv_pos_as_xyz 1 'x, y, z' loop_ _atom_site_type_symbol _atom_site_label _atom_site_symmetry_multiplicity _atom_site_fract_x _atom_site_fract_y _atom_site_fract_z _atom_site_occupancy In In0 1 0.50000000 0.50000000 0.50000000 1 In In1 1 0.50000000 0.00000000 0.50000000 1 In In2 1 0.00000000 0.50000000 0.50000000 1 In In3 1 0.50000000 0.50000000 0.00000000 1 Ag Ag4 1 0.08571300 0.08571300 0.08571300 1 Ag Ag5 1 0.91428700 0.91428700 0.91428700 1 S S6 1 0.74136900 0.28924800 0.74136900 1 S S7 1 0.28924800 0.74136900 0.74136900 1 S S8 1 0.74136900 0.74136900 0.28924800 1 S S9 1 0.25863100 0.71075200 0.25863100 1 S S10 1 0.71075200 0.25863100 0.25863100 1 S S11 1 0.25863100 0.25863100 0.71075200 1 Cl Cl12 1 0.75346500 0.75346500 0.75346500 1 Cl Cl13 1 0.24653500 0.24653500 0.24653500 1 | -3.80639 | -4.109675 | -0.8819882 | 0 | TRUE | -0.01835781 | 14.0485 | 7.376534 | 6.671965 | 2.583015
mp-996996 | CrAuO2 | ABC2 | # generated using pymatgen data_CrAuO2 _symmetry_space_group_name_H-M 'P 1' _cell_length_a 3.01504443 _cell_length_b 3.01504559 _cell_length_c 6.35728448 _cell_angle_alpha 76.28260637 _cell_angle_beta 76.28262768 _cell_angle_gamma 59.99999288 _symmetry_Int_Tables_number 1 _chemical_formula_structural CrAuO2 _chemical_formula_sum 'Cr1 Au1 O2' _cell_volume 48.13559510 _cell_formula_units_Z 1 loop_ _symmetry_equiv_pos_site_id _symmetry_equiv_pos_as_xyz 1 'x, y, z' loop_ _atom_site_type_symbol _atom_site_label _atom_site_symmetry_multiplicity _atom_site_fract_x _atom_site_fract_y _atom_site_fract_z _atom_site_occupancy Cr Cr0 1 0.50000000 0.50000000 0.50000000 1 Au Au1 1 0.00000000 0.00000000 -0.00000000 1 O O2 1 0.88672432 0.88672432 0.33982905 1 O O3 1 0.11327568 0.11327568 0.66017095 1 | -6.48520195 | -7.32845195 | -1.623375 | 0 | TRUE | -0.0482356 | 11.78479 | 2.702044 | 9.08274392 | 3.013759
mp-998592 | RbCaI3 | ABC3 | # generated using pymatgen data_RbCaI3 _symmetry_space_group_name_H-M 'P 1' _cell_length_a 4.69371084 _cell_length_b 10.46897138 _cell_length_c 17.37418299 _cell_angle_alpha 90.00000000 _cell_angle_beta 90.00000000 _cell_angle_gamma 90.00000000 _symmetry_Int_Tables_number 1 _chemical_formula_structural RbCaI3 _chemical_formula_sum 'Rb4 Ca4 I12' _cell_volume 853.73824082 _cell_formula_units_Z 4 loop_ _symmetry_equiv_pos_site_id _symmetry_equiv_pos_as_xyz 1 'x, y, z' loop_ _atom_site_type_symbol _atom_site_label _atom_site_symmetry_multiplicity _atom_site_fract_x _atom_site_fract_y _atom_site_fract_z _atom_site_occupancy Rb Rb0 1 0.75000000 0.57348980 0.17542549 1 Rb Rb1 1 0.25000000 0.42651020 0.82457451 1 Rb Rb2 1 0.75000000 0.07348980 0.32457451 1 Rb Rb3 1 0.25000000 0.92651020 0.67542549 1 Ca Ca4 1 0.25000000 0.66533580 0.44289543 1 Ca Ca5 1 0.75000000 0.33466420 0.55710457 1 Ca Ca6 1 0.25000000 0.16533580 0.05710457 1 Ca Ca7 1 0.75000000 0.83466420 0.94289543 1 I I8 1 0.75000000 0.83433227 0.50755559 1 I I9 1 0.25000000 0.16566773 0.49244441 1 I I10 1 0.75000000 0.33433227 0.99244441 1 I I11 1 0.25000000 0.66566773 0.00755559 1 I I12 1 0.25000000 0.52493734 0.60534049 1 I I13 1 0.75000000 0.47506266 0.39465951 1 I I14 1 0.25000000 0.02493734 0.89465951 1 I I15 1 0.75000000 0.97506266 0.10534049 1 I I16 1 0.25000000 0.79432324 0.28510149 1 I I17 1 0.75000000 0.20567676 0.71489851 1 I I18 1 0.25000000 0.29432324 0.21489851 1 I I19 1 0.75000000 0.70567676 0.78510149 1 | -3.099397016 | -3.326797016 | -1.84555 | 0 | TRUE | -0.00017572 | 7.88062174 | 4.491635 | 3.388987 | 1.84092
mp-27694 | H3ClO5 | AB3C5 | # generated using pymatgen data_H3ClO5 _symmetry_space_group_name_H-M 'P 1' _cell_length_a 9.24460301 _cell_length_b 5.32376157 _cell_length_c 8.50848203 _cell_angle_alpha 60.90797988 _cell_angle_beta 90.00000000 _cell_angle_gamma 90.00000000 _symmetry_Int_Tables_number 1 _chemical_formula_structural H3ClO5 _chemical_formula_sum 'H12 Cl4 O20' _cell_volume 365.92395729 _cell_formula_units_Z 4 loop_ _symmetry_equiv_pos_site_id _symmetry_equiv_pos_as_xyz 1 'x, y, z' loop_ _atom_site_type_symbol _atom_site_label _atom_site_symmetry_multiplicity _atom_site_fract_x _atom_site_fract_y _atom_site_fract_z _atom_site_occupancy H H0 1 0.27348913 0.38983712 0.24110212 1 H H1 1 0.77348913 0.61016288 0.25889788 1 H H2 1 0.72651087 0.61016288 0.75889788 1 H H3 1 0.22651087 0.38983712 0.74110212 1 H H4 1 0.89826645 0.57878613 0.81918872 1 H H5 1 0.39826645 0.42121387 0.68081128 1 H H6 1 0.17228315 0.65762853 0.22933496 1 H H7 1 0.67228315 0.34237147 0.27066504 1 H H8 1 0.82771685 0.34237147 0.77066504 1 H H9 1 0.32771685 0.65762853 0.72933496 1 H H10 1 0.10173355 0.42121387 0.18081128 1 H H11 1 0.60173355 0.57878613 0.31918872 1 Cl Cl12 1 0.96861640 0.93698898 0.28176192 1 Cl Cl13 1 0.46861640 0.06301102 0.21823808 1 Cl Cl14 1 0.03138360 0.06301102 0.71823808 1 Cl Cl15 1 0.53138360 0.93698898 0.78176192 1 O O16 1 0.12256914 0.87188570 0.30179747 1 O O17 1 0.04701123 0.75229191 0.81092575 1 O O18 1 0.45298877 0.75229191 0.31092575 1 O O19 1 0.54701123 0.24770809 0.68907425 1 O O20 1 0.59380468 0.82451750 0.67117533 1 O O21 1 0.09380468 0.17548250 0.82882467 1 O O22 1 0.40619532 0.17548250 0.32882467 1 O O23 1 0.90619532 0.82451750 0.17117533 1 O O24 1 0.30790930 0.52761901 0.67709854 1 O O25 1 0.80790930 0.47238099 0.82290146 1 O O26 1 0.69209070 0.47238099 0.32290146 1 O O27 1 0.19209070 0.52761901 0.17709854 1 O O28 1 0.87743086 0.12811430 0.69820253 1 O O29 1 0.37743086 0.87188570 0.80179747 1 O O30 1 0.89825420 0.81249844 0.45184646 1 O O31 1 0.39825420 0.18750156 0.04815354 1 O O32 1 0.10174580 0.18750156 0.54815354 1 O O33 1 0.60174580 0.81249844 0.95184646 1 O O34 1 0.95298877 0.24770809 0.18907425 1 O O35 1 0.62256914 0.12811430 0.19820253 1 | -4.524615 | -4.906282 | -0.8218201 | 0 | TRUE | -0.01180474 | 4.9753 | 2.80748054 | 2.16782 | 1.472352
mp-10086 | YSF | ABC | # generated using pymatgen data_YSF _symmetry_space_group_name_H-M 'P 1' _cell_length_a 3.77298504 _cell_length_b 3.77298504 _cell_length_c 6.82666712 _cell_angle_alpha 90.00000000 _cell_angle_beta 90.00000000 _cell_angle_gamma 90.00000000 _symmetry_Int_Tables_number 1 _chemical_formula_structural YSF _chemical_formula_sum 'Y2 S2 F2' _cell_volume 97.18044711 _cell_formula_units_Z 2 loop_ _symmetry_equiv_pos_site_id _symmetry_equiv_pos_as_xyz 1 'x, y, z' loop_ _atom_site_type_symbol _atom_site_label _atom_site_symmetry_multiplicity _atom_site_fract_x _atom_site_fract_y _atom_site_fract_z _atom_site_occupancy Y Y0 1 0.75000000 0.75000000 0.22722802 1 Y Y1 1 0.25000000 0.25000000 0.77277198 1 S S2 1 0.75000000 0.75000000 0.64556719 1 S S3 1 0.25000000 0.25000000 0.35443281 1 F F4 1 0.75000000 0.25000000 -0.00000000 1 F F5 1 0.25000000 0.75000000 -0.00000000 1 | -7.146269 | -7.46793589 | -3.296469 | 0 | TRUE | -0.008458141 | 17.56376 | 11.744 | 5.81976082 | 2.412418
mp-8393 | Tl3SbS3 | AB3C3 | # generated using pymatgen data_Tl3SbS3 _symmetry_space_group_name_H-M 'P 1' _cell_length_a 6.11972639 _cell_length_b 6.11972666 _cell_length_c 6.11972632 _cell_angle_alpha 104.36121507 _cell_angle_beta 104.36121507 _cell_angle_gamma 104.36120476 _symmetry_Int_Tables_number 1 _chemical_formula_structural Tl3SbS3 _chemical_formula_sum 'Tl3 Sb1 S3' _cell_volume 203.05250764 _cell_formula_units_Z 1 loop_ _symmetry_equiv_pos_site_id _symmetry_equiv_pos_as_xyz 1 'x, y, z' loop_ _atom_site_type_symbol _atom_site_label _atom_site_symmetry_multiplicity _atom_site_fract_x _atom_site_fract_y _atom_site_fract_z _atom_site_occupancy Tl Tl0 1 0.56132357 0.56132357 0.17258728 1 Tl Tl1 1 0.56132357 0.17258728 0.56132357 1 Tl Tl2 1 0.17258728 0.56132357 0.56132357 1 Sb Sb3 1 -0.00740419 -0.00740419 -0.00740419 1 S S4 1 0.58043849 0.96561515 0.96561515 1 S S5 1 0.96561515 0.96561515 0.58043849 1 S S6 1 0.96561515 0.58043849 0.96561515 1 | -3.713253 | -3.92882432 | -0.5536414 | 0 | TRUE | -0.005799106 | 21.35628 | 12.64833 | 8.707951 | 2.950924
mp-4226 | LiCrS2 | ABC2 | # generated using pymatgen data_LiCrS2 _symmetry_space_group_name_H-M 'P 1' _cell_length_a 3.49430367 _cell_length_b 3.49430294 _cell_length_c 5.97137878 _cell_angle_alpha 90.00000000 _cell_angle_beta 90.00000000 _cell_angle_gamma 120.00000701 _symmetry_Int_Tables_number 1 _chemical_formula_structural LiCrS2 _chemical_formula_sum 'Li1 Cr1 S2' _cell_volume 63.14317555 _cell_formula_units_Z 1 loop_ _symmetry_equiv_pos_site_id _symmetry_equiv_pos_as_xyz 1 'x, y, z' loop_ _atom_site_type_symbol _atom_site_label _atom_site_symmetry_multiplicity _atom_site_fract_x _atom_site_fract_y _atom_site_fract_z _atom_site_occupancy Li Li0 1 0.00000000 -0.00000000 0.50000000 1 Cr Cr1 1 0.00000000 -0.00000000 0.00000000 1 S S2 1 0.66666700 0.33333300 0.77636454 1 S S3 1 0.33333300 0.66666700 0.22363546 1 | -5.960372165 | -6.211872165 | -1.253155 | 0 | TRUE | -0.0680248 | 17.60179 | 7.363332 | 10.23846 | 3.19976
mp-863754 | KYSiS4 | ABCD4 | # generated using pymatgen data_KYSiS4 _symmetry_space_group_name_H-M 'P 1' _cell_length_a 6.63912100 _cell_length_b 6.42476900 _cell_length_c 8.69949069 _cell_angle_alpha 72.01493991 _cell_angle_beta 90.00000000 _cell_angle_gamma 90.00000000 _symmetry_Int_Tables_number 1 _chemical_formula_structural KYSiS4 _chemical_formula_sum 'K2 Y2 Si2 S8' _cell_volume 352.94337382 _cell_formula_units_Z 2 loop_ _symmetry_equiv_pos_site_id _symmetry_equiv_pos_as_xyz 1 'x, y, z' loop_ _atom_site_type_symbol _atom_site_label _atom_site_symmetry_multiplicity _atom_site_fract_x _atom_site_fract_y _atom_site_fract_z _atom_site_occupancy K K0 1 0.97812700 0.72998700 0.06432100 1 K K1 1 0.47812700 0.27001300 0.93567900 1 Y Y2 1 0.49886000 0.23039800 0.45066000 1 Y Y3 1 0.99886000 0.76960200 0.54934000 1 Si Si4 1 0.46226500 0.78134300 0.32585400 1 Si Si5 1 0.96226500 0.21865700 0.67414600 1 S S6 1 0.46353500 0.58603200 0.17052800 1 S S7 1 0.22993300 0.02307800 0.27951200 1 S S8 1 0.72737100 0.97978800 0.29834700 1 S S9 1 0.90691000 0.42120800 0.43288200 1 S S10 1 0.40691000 0.57879200 0.56711800 1 S S11 1 0.22737100 0.02021200 0.70165300 1 S S12 1 0.72993300 0.97692200 0.72048800 1 S S13 1 0.96353500 0.41396800 0.82947200 1 | -5.64366 | -5.931089 | -1.709948 | 0 | TRUE | -0.05588977 | 10.30198 | 5.783604 | 4.51837864 | 2.125648
mp-14243 | Cd3TeO6 | AB3C6 | # generated using pymatgen data_Cd3TeO6 _symmetry_space_group_name_H-M 'P 1' _cell_length_a 5.51890365 _cell_length_b 5.67412086 _cell_length_c 8.05791047 _cell_angle_alpha 90.00000000 _cell_angle_beta 90.04804204 _cell_angle_gamma 90.00000000 _symmetry_Int_Tables_number 1 _chemical_formula_structural Cd3TeO6 _chemical_formula_sum 'Cd6 Te2 O12' _cell_volume 252.33278386 _cell_formula_units_Z 2 loop_ _symmetry_equiv_pos_site_id _symmetry_equiv_pos_as_xyz 1 'x, y, z' loop_ _atom_site_type_symbol _atom_site_label _atom_site_symmetry_multiplicity _atom_site_fract_x _atom_site_fract_y _atom_site_fract_z _atom_site_occupancy Cd Cd0 1 0.01278987 0.54613596 0.74121776 1 Cd Cd1 1 0.48721013 0.04613596 0.75878224 1 Cd Cd2 1 0.98721013 0.45386404 0.25878224 1 Cd Cd3 1 0.51278987 0.95386404 0.24121776 1 Cd Cd4 1 0.50000000 0.50000000 -0.00000000 1 Cd Cd5 1 0.00000000 -0.00000000 0.50000000 1 Te Te6 1 0.50000000 0.50000000 0.50000000 1 Te Te7 1 0.00000000 -0.00000000 -0.00000000 1 O O8 1 0.66660576 0.22292583 0.41850617 1 O O9 1 0.83339424 0.72292583 0.08149383 1 O O10 1 0.33339424 0.77707417 0.58149383 1 O O11 1 0.16660576 0.27707417 0.91850617 1 O O12 1 0.21248141 0.32331616 0.54912186 1 O O13 1 0.28751859 0.82331616 0.95087814 1 O O14 1 0.78751859 0.67668384 0.45087814 1 O O15 1 0.71248141 0.17668384 0.04912186 1 O O16 1 0.11920232 0.07312805 0.22150591 1 O O17 1 0.38079768 0.57312805 0.27849409 1 O O18 1 0.88079768 0.92687195 0.77849409 1 O O19 1 0.61920232 0.42687195 0.72150591 1 | -4.663278 | -5.075478 | -1.516267 | 0 | TRUE | -0.1350914 | 28.58169701 | 23.30979 | 5.271907 | 2.296063
mp-1016108 | TiZnN2 | ABC2 | # generated using pymatgen data_TiZnN2 _symmetry_space_group_name_H-M 'P 1' _cell_length_a 5.66132140 _cell_length_b 6.53018836 _cell_length_c 5.20594811 _cell_angle_alpha 90.00000000 _cell_angle_beta 90.00000000 _cell_angle_gamma 90.00000000 _symmetry_Int_Tables_number 1 _chemical_formula_structural TiZnN2 _chemical_formula_sum 'Ti4 Zn4 N8' _cell_volume 192.46127319 _cell_formula_units_Z 4 loop_ _symmetry_equiv_pos_site_id _symmetry_equiv_pos_as_xyz 1 'x, y, z' loop_ _atom_site_type_symbol _atom_site_label _atom_site_symmetry_multiplicity _atom_site_fract_x _atom_site_fract_y _atom_site_fract_z _atom_site_occupancy Ti Ti0 1 0.08291970 0.62579678 0.99610079 1 Ti Ti1 1 0.91708030 0.37420322 0.49610079 1 Ti Ti2 1 0.58291970 0.87420322 0.99610079 1 Ti Ti3 1 0.41708030 0.12579678 0.49610079 1 Zn Zn4 1 0.08644394 0.12429049 0.99770952 1 Zn Zn5 1 0.91355606 0.87570951 0.49770952 1 Zn Zn6 1 0.58644394 0.37570951 0.99770952 1 Zn Zn7 1 0.41355606 0.62429049 0.49770952 1 N N8 1 0.09014108 0.13440055 0.39067117 1 N N9 1 0.90985892 0.86559945 0.89067117 1 N N10 1 0.59014108 0.36559945 0.39067117 1 N N11 1 0.40985892 0.63440055 0.89067117 1 N N12 1 0.07150564 0.61483112 0.36651851 1 N N13 1 0.92849436 0.38516888 0.86651851 1 N N14 1 0.57150564 0.88516888 0.36651851 1 N N15 1 0.42849436 0.11483112 0.86651851 1 | -7.305448 | -7.485948 | -1.028892 | 0 | TRUE | -0.06708029 | 15.85601 | 7.93277681 | 7.923235 | 2.814824
mp-1543124 | RbSbWO6 | ABCD6 | # generated using pymatgen data_RbSbWO6 _symmetry_space_group_name_H-M 'P 1' _cell_length_a 7.37603668 _cell_length_b 7.41059220 _cell_length_c 7.29168230 _cell_angle_alpha 90.00000000 _cell_angle_beta 60.37759330 _cell_angle_gamma 120.15509453 _symmetry_Int_Tables_number 1 _chemical_formula_structural RbSbWO6 _chemical_formula_sum 'Rb2 Sb2 W2 O12' _cell_volume 282.77003123 _cell_formula_units_Z 2 loop_ _symmetry_equiv_pos_site_id _symmetry_equiv_pos_as_xyz 1 'x, y, z' loop_ _atom_site_type_symbol _atom_site_label _atom_site_symmetry_multiplicity _atom_site_fract_x _atom_site_fract_y _atom_site_fract_z _atom_site_occupancy Rb Rb0 1 0.73148100 0.36113500 0.38425900 1 Rb Rb1 1 0.26851900 0.62965400 0.61574100 1 Sb Sb2 1 0.00000000 0.99583000 0.50000000 1 Sb Sb3 1 0.00000000 0.99583000 0.00000000 1 W W4 1 0.50005100 0.49579200 0.99997500 1 W W5 1 0.49994900 0.99574100 0.00002500 1 O O6 1 0.84984700 0.92078300 0.32507600 1 O O7 1 0.61734600 0.30448800 0.94132700 1 O O8 1 0.25380700 0.92910300 0.93392300 1 O O9 1 0.25380500 0.31637000 0.31227000 1 O O10 1 0.25380500 0.31637000 0.93392500 1 O O11 1 0.25380700 0.92910300 0.31227000 1 O O12 1 0.15015300 0.07093500 0.67492400 1 O O13 1 0.38265400 0.68714200 0.05867300 1 O O14 1 0.74619500 0.06256500 0.06607500 1 O O15 1 0.74619300 0.67529800 0.68773000 1 O O16 1 0.74619300 0.67529800 0.06607700 1 O O17 1 0.74619500 0.06256500 0.68773000 1 | -6.519251 | -7.470362 | -2.165051 | 0 | TRUE | -0.04566525 | 63.75622 | 59.50625 | 4.249974 | 2.061547
mp-22978 | Rb2MnCl4 | AB2C4 | # generated using pymatgen data_Rb2MnCl4 _symmetry_space_group_name_H-M 'P 1' _cell_length_a 5.04465781 _cell_length_b 5.04465873 _cell_length_c 8.86125975 _cell_angle_alpha 106.53773638 _cell_angle_beta 106.53773810 _cell_angle_gamma 89.99999683 _symmetry_Int_Tables_number 1 _chemical_formula_structural Rb2MnCl4 _chemical_formula_sum 'Rb2 Mn1 Cl4' _cell_volume 206.42802072 _cell_formula_units_Z 1 loop_ _symmetry_equiv_pos_site_id _symmetry_equiv_pos_as_xyz 1 'x, y, z' loop_ _atom_site_type_symbol _atom_site_label _atom_site_symmetry_multiplicity _atom_site_fract_x _atom_site_fract_y _atom_site_fract_z _atom_site_occupancy Rb Rb0 1 0.35832353 0.35832353 0.71664606 1 Rb Rb1 1 0.64167647 0.64167647 0.28335394 1 Mn Mn2 1 -0.00000000 -0.00000000 -0.00000000 1 Cl Cl3 1 0.84392059 0.84392059 0.68784117 1 Cl Cl4 1 0.15607941 0.15607941 0.31215883 1 Cl Cl5 1 -0.00000000 0.50000000 -0.00000000 1 Cl Cl6 1 0.50000000 -0.00000000 -0.00000000 1 | -4.248552 | -4.599409 | -1.954091 | 0 | TRUE | -0.01004664 | 11.03234 | 8.182894 | 2.849445 | 1.68803
mp-28797 | YHSe | ABC | # generated using pymatgen data_YHSe _symmetry_space_group_name_H-M 'P 1' _cell_length_a 3.84093090 _cell_length_b 3.84093177 _cell_length_c 3.91554956 _cell_angle_alpha 90.00000000 _cell_angle_beta 90.00000000 _cell_angle_gamma 119.99999249 _symmetry_Int_Tables_number 1 _chemical_formula_structural YHSe _chemical_formula_sum 'Y1 H1 Se1' _cell_volume 50.02608038 _cell_formula_units_Z 1 loop_ _symmetry_equiv_pos_site_id _symmetry_equiv_pos_as_xyz 1 'x, y, z' loop_ _atom_site_type_symbol _atom_site_label _atom_site_symmetry_multiplicity _atom_site_fract_x _atom_site_fract_y _atom_site_fract_z _atom_site_occupancy Y Y0 1 -0.00000000 0.00000000 0.00000000 1 H H1 1 0.33333300 0.66666700 -0.00000000 1 Se Se2 1 0.66666700 0.33333300 0.50000000 1 | -5.886518 | -6.103518 | -1.651815 | 0 | TRUE | -0.1165949 | 14.6731 | 5.837405 | 8.835692 | 2.972489
mp-23713 | CaH2 | AB2 | # generated using pymatgen data_CaH2 _symmetry_space_group_name_H-M 'P 1' _cell_length_a 3.56828652 _cell_length_b 5.89884487 _cell_length_c 6.77455253 _cell_angle_alpha 90.00000000 _cell_angle_beta 90.00000000 _cell_angle_gamma 90.00000000 _symmetry_Int_Tables_number 1 _chemical_formula_structural CaH2 _chemical_formula_sum 'Ca4 H8' _cell_volume 142.59598880 _cell_formula_units_Z 4 loop_ _symmetry_equiv_pos_site_id _symmetry_equiv_pos_as_xyz 1 'x, y, z' loop_ _atom_site_type_symbol _atom_site_label _atom_site_symmetry_multiplicity _atom_site_fract_x _atom_site_fract_y _atom_site_fract_z _atom_site_occupancy Ca Ca0 1 0.25000000 0.73948903 0.38921790 1 Ca Ca1 1 0.75000000 0.26051097 0.61078210 1 Ca Ca2 1 0.25000000 0.23948903 0.11078210 1 Ca Ca3 1 0.75000000 0.76051097 0.88921790 1 H H4 1 0.25000000 0.47414221 0.82285509 1 H H5 1 0.75000000 0.52585779 0.17714491 1 H H6 1 0.25000000 0.97414221 0.67714491 1 H H7 1 0.75000000 0.02585779 0.32285509 1 H H8 1 0.75000000 0.64452886 0.57248197 1 H H9 1 0.25000000 0.35547114 0.42751803 1 H H10 1 0.75000000 0.14452886 0.92751803 1 H H11 1 0.25000000 0.85547114 0.07248197 1 | -3.485036 | -3.6043695 | -0.6740188 | 0 | TRUE | -0.6740188 | 11.58377 | 7.131021 | 4.452752 | 2.110155
mp-555119 | SrTaF7 | ABC7 | # generated using pymatgen data_SrTaF7 _symmetry_space_group_name_H-M 'P 1' _cell_length_a 4.86765164 _cell_length_b 6.71535244 _cell_length_c 7.20048516 _cell_angle_alpha 90.00000000 _cell_angle_beta 90.00000000 _cell_angle_gamma 94.22089677 _symmetry_Int_Tables_number 1 _chemical_formula_structural SrTaF7 _chemical_formula_sum 'Sr2 Ta2 F14' _cell_volume 234.73103986 _cell_formula_units_Z 2 loop_ _symmetry_equiv_pos_site_id _symmetry_equiv_pos_as_xyz 1 'x, y, z' loop_ _atom_site_type_symbol _atom_site_label _atom_site_symmetry_multiplicity _atom_site_fract_x _atom_site_fract_y _atom_site_fract_z _atom_site_occupancy Sr Sr0 1 0.96863087 0.68405160 0.25000000 1 Sr Sr1 1 0.03136913 0.31594840 0.75000000 1 Ta Ta2 1 0.53670932 0.21754010 0.25000000 1 Ta Ta3 1 0.46329068 0.78245990 0.75000000 1 F F4 1 0.35509718 0.94648948 0.25000000 1 F F5 1 0.67769427 0.78557304 0.52570811 1 F F6 1 0.64490282 0.05351052 0.75000000 1 F F7 1 0.32230573 0.21442696 0.02570811 1 F F8 1 0.83848392 0.04698740 0.25000000 1 F F9 1 0.80789690 0.35927827 0.07464607 1 F F10 1 0.80789690 0.35927827 0.42535393 1 F F11 1 0.19210310 0.64072173 0.57464607 1 F F12 1 0.67769427 0.78557304 0.97429189 1 F F13 1 0.16151608 0.95301260 0.75000000 1 F F14 1 0.32230573 0.21442696 0.47429189 1 F F15 1 0.58409753 0.50518602 0.75000000 1 F F16 1 0.19210310 0.64072173 0.92535393 1 F F17 1 0.41590247 0.49481398 0.25000000 1 | -6.489793 | -6.849127 | -3.857169 | 0 | TRUE | -0.06383098 | 9.677584 | 7.230797 | 2.446787 | 1.564221
mp-20463 | CaPbF6 | ABC6 | # generated using pymatgen data_CaPbF6 _symmetry_space_group_name_H-M 'P 1' _cell_length_a 6.10513578 _cell_length_b 6.10513625 _cell_length_c 6.10513696 _cell_angle_alpha 60.00000158 _cell_angle_beta 59.99999904 _cell_angle_gamma 59.99999877 _symmetry_Int_Tables_number 1 _chemical_formula_structural CaPbF6 _chemical_formula_sum 'Ca1 Pb1 F6' _cell_volume 160.90557789 _cell_formula_units_Z 1 loop_ _symmetry_equiv_pos_site_id _symmetry_equiv_pos_as_xyz 1 'x, y, z' loop_ _atom_site_type_symbol _atom_site_label _atom_site_symmetry_multiplicity _atom_site_fract_x _atom_site_fract_y _atom_site_fract_z _atom_site_occupancy Ca Ca0 1 0.50000000 0.50000000 0.50000000 1 Pb Pb1 1 -0.00000000 -0.00000000 0.00000000 1 F F2 1 0.23988089 0.76011911 0.76011911 1 F F3 1 0.23988089 0.76011911 0.23988089 1 F F4 1 0.76011911 0.23988089 0.23988089 1 F F5 1 0.76011911 0.76011911 0.23988089 1 F F6 1 0.23988089 0.23988089 0.76011911 1 F F7 1 0.76011911 0.23988089 0.76011911 1 | -4.834278 | -5.180778 | -3.032388 | 0 | TRUE | -0.07386186 | 5.493839 | 3.432949 | 2.060889 | 1.43558
mp-626785 | KHO | ABC | # generated using pymatgen data_KHO _symmetry_space_group_name_H-M 'P 1' _cell_length_a 5.53928278 _cell_length_b 3.97296462 _cell_length_c 5.53928278 _cell_angle_alpha 90.00000000 _cell_angle_beta 41.42294651 _cell_angle_gamma 90.00000000 _symmetry_Int_Tables_number 1 _chemical_formula_structural KHO _chemical_formula_sum 'K2 H2 O2' _cell_volume 80.65388522 _cell_formula_units_Z 2 loop_ _symmetry_equiv_pos_site_id _symmetry_equiv_pos_as_xyz 1 'x, y, z' loop_ _atom_site_type_symbol _atom_site_label _atom_site_symmetry_multiplicity _atom_site_fract_x _atom_site_fract_y _atom_site_fract_z _atom_site_occupancy K K0 1 0.36090911 0.23944287 0.36090911 1 K K1 1 0.63909089 0.73944287 0.63909089 1 H H2 1 0.03189946 0.09633622 0.03189946 1 H H3 1 0.96810054 0.59633622 0.96810054 1 O O4 1 0.10279283 0.25880591 0.10279283 1 O O5 1 0.89720717 0.75880591 0.89720717 1 | -4.475167665 | -4.704167665 | -1.55423 | 0 | TRUE | -0.1594347 | 14.04804665 | 11.50271 | 2.545341 | 1.595413
mp-989622 | BaWN3 | ABC3 | # generated using pymatgen data_BaWN3 _symmetry_space_group_name_H-M 'P 1' _cell_length_a 5.75731796 _cell_length_b 7.64487734 _cell_length_c 10.27788765 _cell_angle_alpha 48.75827415 _cell_angle_beta 90.00000000 _cell_angle_gamma 90.00000000 _symmetry_Int_Tables_number 1 _chemical_formula_structural BaWN3 _chemical_formula_sum 'Ba4 W4 N12' _cell_volume 340.15347524 _cell_formula_units_Z 4 loop_ _symmetry_equiv_pos_site_id _symmetry_equiv_pos_as_xyz 1 'x, y, z' loop_ _atom_site_type_symbol _atom_site_label _atom_site_symmetry_multiplicity _atom_site_fract_x _atom_site_fract_y _atom_site_fract_z _atom_site_occupancy Ba Ba0 1 0.26204684 0.71047880 0.63031634 1 Ba Ba1 1 0.73795316 0.28952120 0.36968366 1 Ba Ba2 1 0.76204684 0.28952120 0.86968366 1 Ba Ba3 1 0.23795316 0.71047880 0.13031634 1 W W4 1 0.23607868 0.15840680 0.63790383 1 W W5 1 0.26392132 0.15840680 0.13790383 1 W W6 1 0.73607868 0.84159320 0.86209617 1 W W7 1 0.76392132 0.84159320 0.36209617 1 N N8 1 0.44160628 0.87568262 0.29269112 1 N N9 1 0.55839372 0.12431738 0.70730888 1 N N10 1 0.93515260 0.58231038 0.42943233 1 N N11 1 0.56484740 0.58231038 0.92943233 1 N N12 1 0.94160628 0.12431738 0.20730888 1 N N13 1 0.24707178 0.20619437 0.94368184 1 N N14 1 0.43515260 0.41768962 0.07056767 1 N N15 1 0.75292822 0.79380563 0.05631816 1 N N16 1 0.25292822 0.20619437 0.44368184 1 N N17 1 0.06484740 0.41768962 0.57056767 1 N N18 1 0.74707178 0.79380563 0.55631816 1 N N19 1 0.05839372 0.87568262 0.79269112 1 | -8.583742 | -8.800342 | -0.8230243175 | 0 | TRUE | -8.32775e-06 | 17.38289585 | 9.281266 | 8.10163 | 2.846336
mp-13992 | Cs2Pt3S4 | A2B3C4 | # generated using pymatgen data_Cs2Pt3S4 _symmetry_space_group_name_H-M 'P 1' _cell_length_a 6.37772788 _cell_length_b 6.37772917 _cell_length_c 7.65505727 _cell_angle_alpha 102.35176623 _cell_angle_beta 102.35176119 _cell_angle_gamma 119.11008534 _symmetry_Int_Tables_number 1 _chemical_formula_structural Cs2Pt3S4 _chemical_formula_sum 'Cs2 Pt3 S4' _cell_volume 246.61196465 _cell_formula_units_Z 1 loop_ _symmetry_equiv_pos_site_id _symmetry_equiv_pos_as_xyz 1 'x, y, z' loop_ _atom_site_type_symbol _atom_site_label _atom_site_symmetry_multiplicity _atom_site_fract_x _atom_site_fract_y _atom_site_fract_z _atom_site_occupancy Cs Cs0 1 0.65408657 0.65408657 0.30817414 1 Cs Cs1 1 0.34591343 0.34591343 0.69182586 1 Pt Pt2 1 0.50000000 -0.00000000 -0.00000000 1 Pt Pt3 1 -0.00000000 -0.00000000 -0.00000000 1 Pt Pt4 1 -0.00000000 0.50000000 -0.00000000 1 S S5 1 0.72619788 0.06206771 0.78826659 1 S S6 1 0.06206771 0.72619788 0.78826659 1 S S7 1 0.27380212 0.93793229 0.21173341 1 S S8 1 0.93793229 0.27380212 0.21173341 1 | -4.800336 | -5.02389188 | -0.9627803 | 0 | TRUE | -0.1435556 | 10.04954 | 4.189761 | 5.85978293 | 2.420699
mp-27915 | K2BeO2 | AB2C2 | # generated using pymatgen data_K2BeO2 _symmetry_space_group_name_H-M 'P 1' _cell_length_a 5.73329515 _cell_length_b 7.07371749 _cell_length_c 7.85352494 _cell_angle_alpha 89.97859721 _cell_angle_beta 90.00000000 _cell_angle_gamma 90.00000000 _symmetry_Int_Tables_number 1 _chemical_formula_structural K2BeO2 _chemical_formula_sum 'K8 Be4 O8' _cell_volume 318.50525890 _cell_formula_units_Z 4 loop_ _symmetry_equiv_pos_site_id _symmetry_equiv_pos_as_xyz 1 'x, y, z' loop_ _atom_site_type_symbol _atom_site_label _atom_site_symmetry_multiplicity _atom_site_fract_x _atom_site_fract_y _atom_site_fract_z _atom_site_occupancy K K0 1 0.65909137 0.14012672 0.11129517 1 K K1 1 0.15909137 0.35987328 0.38870483 1 K K2 1 0.34090863 0.85987328 0.88870483 1 K K3 1 0.84090863 0.64012672 0.61129517 1 K K4 1 0.56120959 0.59730005 0.24326580 1 K K5 1 0.06120959 0.90269995 0.25673420 1 K K6 1 0.43879041 0.40269995 0.75673420 1 K K7 1 0.93879041 0.09730005 0.74326580 1 Be Be8 1 0.08445072 0.37506552 0.02273633 1 Be Be9 1 0.41554928 0.87506552 0.52273633 1 Be Be10 1 0.91554928 0.62493448 0.97726367 1 Be Be11 1 0.58445072 0.12493448 0.47726367 1 O O12 1 0.79593759 0.80924092 0.94413243 1 O O13 1 0.64059374 0.91824048 0.40979148 1 O O14 1 0.35940626 0.08175952 0.59020852 1 O O15 1 0.85940626 0.41824048 0.90979148 1 O O16 1 0.29593759 0.69075908 0.55586757 1 O O17 1 0.20406241 0.19075908 0.05586757 1 O O18 1 0.70406241 0.30924092 0.44413243 1 O O19 1 0.14059374 0.58175952 0.09020852 1 | -5.005149 | -5.279949 | -2.109231 | 0 | TRUE | -0.01228032 | 8.93805513 | 6.25816 | 2.679895 | 1.637038
mp-8684 | Cs2VAgS4 | ABC2D4 | # generated using pymatgen data_Cs2VAgS4 _symmetry_space_group_name_H-M 'P 1' _cell_length_a 14.35757780 _cell_length_b 12.76447817 _cell_length_c 7.77633603 _cell_angle_alpha 85.01131182 _cell_angle_beta 62.33450548 _cell_angle_gamma 32.65418270 _symmetry_Int_Tables_number 1 _chemical_formula_structural Cs2VAgS4 _chemical_formula_sum 'Cs4 V2 Ag2 S8' _cell_volume 525.52253124 _cell_formula_units_Z 2 loop_ _symmetry_equiv_pos_site_id _symmetry_equiv_pos_as_xyz 1 'x, y, z' loop_ _atom_site_type_symbol _atom_site_label _atom_site_symmetry_multiplicity _atom_site_fract_x _atom_site_fract_y _atom_site_fract_z _atom_site_occupancy Cs Cs0 1 0.67809600 0.67809600 0.32190400 1 Cs Cs1 1 0.32190400 0.32190400 0.67809600 1 Cs Cs2 1 0.92809600 0.92809600 0.57190400 1 Cs Cs3 1 0.57190400 0.57190400 0.92809600 1 V V4 1 0.75000000 0.75000000 0.75000000 1 V V5 1 0.50000000 0.50000000 0.50000000 1 Ag Ag6 1 0.00000000 0.00000000 0.00000000 1 Ag Ag7 1 0.25000000 0.25000000 0.25000000 1 S S8 1 0.40475500 0.99163100 0.91395800 1 S S9 1 0.68965700 0.91395800 0.99163100 1 S S10 1 0.91395800 0.68965700 0.40475500 1 S S11 1 0.99163100 0.40475500 0.68965700 1 S S12 1 0.25836900 0.84524500 0.56034300 1 S S13 1 0.56034300 0.33604200 0.25836900 1 S S14 1 0.33604200 0.56034300 0.84524500 1 S S15 1 0.84524500 0.25836900 0.33604200 1 | -4.764403 | -5.015903 | -1.234269 | 0 | TRUE | -0.06283524 | 8.114368 | 4.07574 | 4.038628 | 2.009634
mp-1228828 | AsHPbO4 | ABCD4 | # generated using pymatgen data_AsHPbO4 _symmetry_space_group_name_H-M 'P 1' _cell_length_a 6.88009700 _cell_length_b 4.98869000 _cell_length_c 5.95498497 _cell_angle_alpha 84.52108128 _cell_angle_beta 90.00000000 _cell_angle_gamma 90.00000000 _symmetry_Int_Tables_number 1 _chemical_formula_structural AsHPbO4 _chemical_formula_sum 'As2 H2 Pb2 O8' _cell_volume 203.45720899 _cell_formula_units_Z 2 loop_ _symmetry_equiv_pos_site_id _symmetry_equiv_pos_as_xyz 1 'x, y, z' loop_ _atom_site_type_symbol _atom_site_label _atom_site_symmetry_multiplicity _atom_site_fract_x _atom_site_fract_y _atom_site_fract_z _atom_site_occupancy As As0 1 0.79424400 0.50654900 0.25752300 1 As As1 1 0.20575600 0.50654900 0.75752300 1 H H2 1 0.52474200 0.48094800 0.01151000 1 H H3 1 0.47525800 0.48094800 0.51151000 1 Pb Pb4 1 0.19836000 0.99680400 0.24461400 1 Pb Pb5 1 0.80164000 0.99680400 0.74461400 1 O O6 1 0.93078100 0.24766100 0.38766300 1 O O7 1 0.93235100 0.75004900 0.10623800 1 O O8 1 0.06764900 0.75004900 0.60623800 1 O O9 1 0.06921900 0.24766100 0.88766300 1 O O10 1 0.64857200 0.36088800 0.05688100 1 O O11 1 0.64528200 0.64110100 0.44757000 1 O O12 1 0.35471800 0.64110100 0.94757000 1 O O13 1 0.35142800 0.36088800 0.55688100 1 | -5.76366481 | -6.156236 | -1.648915 | 0 | TRUE | -0.01002239 | 14.67318 | 10.92 | 3.75317732 | 1.937312
mp-8973 | NaSi2N3 | AB2C3 | # generated using pymatgen data_NaSi2N3 _symmetry_space_group_name_H-M 'P 1' _cell_length_a 4.87350679 _cell_length_b 5.46567508 _cell_length_c 5.46567488 _cell_angle_alpha 119.73761084 _cell_angle_beta 90.00000000 _cell_angle_gamma 90.00000000 _symmetry_Int_Tables_number 1 _chemical_formula_structural NaSi2N3 _chemical_formula_sum 'Na2 Si4 N6' _cell_volume 126.41599522 _cell_formula_units_Z 2 loop_ _symmetry_equiv_pos_site_id _symmetry_equiv_pos_as_xyz 1 'x, y, z' loop_ _atom_site_type_symbol _atom_site_label _atom_site_symmetry_multiplicity _atom_site_fract_x _atom_site_fract_y _atom_site_fract_z _atom_site_occupancy Na Na0 1 0.48366118 0.66413958 0.66413958 1 Na Na1 1 0.98366118 0.33586042 0.33586042 1 Si Si2 1 0.01219840 0.01680361 0.67533514 1 Si Si3 1 0.51219840 0.98319639 0.32466486 1 Si Si4 1 0.51219840 0.32466486 0.98319639 1 Si Si5 1 0.01219840 0.67533514 0.01680361 1 N N6 1 0.96954158 0.77334974 0.77334974 1 N N7 1 0.46954158 0.22665026 0.22665026 1 N N8 1 0.35970022 0.65553072 0.09382044 1 N N9 1 0.35970022 0.09382044 0.65553072 1 N N10 1 0.85970022 0.90617956 0.34446928 1 N N11 1 0.85970022 0.34446928 0.90617956 1 | -7.223422 | -7.403922 | -1.206815 | 0 | TRUE | -0.1684957 | 8.6329979 | 4.340529 | 4.292469 | 2.071827
mp-2231 | SnS | AB | # generated using pymatgen data_SnS _symmetry_space_group_name_H-M 'P 1' _cell_length_a 3.95685521 _cell_length_b 4.53281069 _cell_length_c 11.39201851 _cell_angle_alpha 90.00000000 _cell_angle_beta 90.00000000 _cell_angle_gamma 90.00000000 _symmetry_Int_Tables_number 1 _chemical_formula_structural SnS _chemical_formula_sum 'Sn4 S4' _cell_volume 204.32354836 _cell_formula_units_Z 4 loop_ _symmetry_equiv_pos_site_id _symmetry_equiv_pos_as_xyz 1 'x, y, z' loop_ _atom_site_type_symbol _atom_site_label _atom_site_symmetry_multiplicity _atom_site_fract_x _atom_site_fract_y _atom_site_fract_z _atom_site_occupancy Sn Sn0 1 0.25000000 0.36953984 0.62163275 1 Sn Sn1 1 0.75000000 0.63046016 0.37836725 1 Sn Sn2 1 0.75000000 0.86953984 0.87836725 1 Sn Sn3 1 0.25000000 0.13046016 0.12163275 1 S S4 1 0.25000000 0.01059680 0.34749746 1 S S5 1 0.75000000 0.98940320 0.65250254 1 S S6 1 0.75000000 0.51059680 0.15250254 1 S S7 1 0.25000000 0.48940320 0.84749746 1 | -4.510695 | -4.762195 | -0.6891838 | 0 | TRUE | -0.1566231025 | 48.05776801 | 28.12749134 | 19.93027667 | 4.464334
mp-27850 | TiNCl | ABC | # generated using pymatgen data_TiNCl _symmetry_space_group_name_H-M 'P 1' _cell_length_a 3.26575402 _cell_length_b 3.94206289 _cell_length_c 8.09629069 _cell_angle_alpha 90.00000000 _cell_angle_beta 90.00000000 _cell_angle_gamma 90.00000000 _symmetry_Int_Tables_number 1 _chemical_formula_structural TiNCl _chemical_formula_sum 'Ti2 N2 Cl2' _cell_volume 104.23008967 _cell_formula_units_Z 2 loop_ _symmetry_equiv_pos_site_id _symmetry_equiv_pos_as_xyz 1 'x, y, z' loop_ _atom_site_type_symbol _atom_site_label _atom_site_symmetry_multiplicity _atom_site_fract_x _atom_site_fract_y _atom_site_fract_z _atom_site_occupancy Ti Ti0 1 0.75000000 0.25000000 0.09576351 1 Ti Ti1 1 0.25000000 0.75000000 0.90423649 1 N N2 1 0.25000000 0.25000000 0.95384219 1 N N3 1 0.75000000 0.75000000 0.04615781 1 Cl Cl4 1 0.75000000 0.75000000 0.67807742 1 Cl Cl5 1 0.25000000 0.25000000 0.32192258 1 | -7.561572 | -7.886572 | -1.859731 | 0 | TRUE | -0.04407117 | 59.43299 | 50.86184671 | 8.571142 | 2.927651
mp-28263 | KH3O2 | AB2C3 | # generated using pymatgen data_KH3O2 _symmetry_space_group_name_H-M 'P 1' _cell_length_a 5.69184007 _cell_length_b 5.78099450 _cell_length_c 7.87531014 _cell_angle_alpha 70.21423391 _cell_angle_beta 90.00000000 _cell_angle_gamma 90.00000000 _symmetry_Int_Tables_number 1 _chemical_formula_structural KH3O2 _chemical_formula_sum 'K4 H12 O8' _cell_volume 243.83516104 _cell_formula_units_Z 4 loop_ _symmetry_equiv_pos_site_id _symmetry_equiv_pos_as_xyz 1 'x, y, z' loop_ _atom_site_type_symbol _atom_site_label _atom_site_symmetry_multiplicity _atom_site_fract_x _atom_site_fract_y _atom_site_fract_z _atom_site_occupancy K K0 1 0.75509477 0.69959915 0.57661219 1 K K1 1 0.25509477 0.30040085 0.92338781 1 K K2 1 0.24490523 0.30040085 0.42338781 1 K K3 1 0.74490523 0.69959915 0.07661219 1 H H4 1 0.97546133 0.98654650 0.75323366 1 H H5 1 0.47546133 0.01345350 0.74676634 1 H H6 1 0.02453867 0.01345350 0.24676634 1 H H7 1 0.52453867 0.98654650 0.25323366 1 H H8 1 0.71062913 0.22924794 0.84608440 1 H H9 1 0.21062913 0.77075206 0.65391560 1 H H10 1 0.28937087 0.77075206 0.15391560 1 H H11 1 0.78937087 0.22924794 0.34608440 1 H H12 1 0.70309158 0.22903784 0.54147190 1 H H13 1 0.79690842 0.22903784 0.04147190 1 H H14 1 0.29690842 0.77096216 0.45852810 1 H H15 1 0.20309158 0.77096216 0.95852810 1 O O16 1 0.24385863 0.65688399 0.08516912 1 O O17 1 0.14156635 0.94450296 0.76259851 1 O O18 1 0.35843365 0.94450296 0.26259851 1 O O19 1 0.85843365 0.05549704 0.23740149 1 O O20 1 0.75614137 0.34311601 0.91483088 1 O O21 1 0.25614137 0.65688399 0.58516912 1 O O22 1 0.74385863 0.34311601 0.41483088 1 O O23 1 0.64156635 0.05549704 0.73740149 1 | -4.769377 | -4.998377 | -1.468051 | 0 | TRUE | -0.04990936 | 7.136676 | 4.840647 | 2.29603 | 1.515266
mp-1210286 | Na2ReO3 | AB2C3 | # generated using pymatgen data_Na2ReO3 _symmetry_space_group_name_H-M 'P 1' _cell_length_a 5.54613852 _cell_length_b 5.54613355 _cell_length_c 12.10054436 _cell_angle_alpha 90.00002625 _cell_angle_beta 90.00000363 _cell_angle_gamma 120.00251849 _symmetry_Int_Tables_number 1 _chemical_formula_structural Na2ReO3 _chemical_formula_sum 'Na8 Re4 O12' _cell_volume 322.33358114 _cell_formula_units_Z 4 loop_ _symmetry_equiv_pos_site_id _symmetry_equiv_pos_as_xyz 1 'x, y, z' loop_ _atom_site_type_symbol _atom_site_label _atom_site_symmetry_multiplicity _atom_site_fract_x _atom_site_fract_y _atom_site_fract_z _atom_site_occupancy Na Na0 1 0.33333560 0.66666884 0.75000138 1 Na Na1 1 0.66666624 0.33333378 0.24999887 1 Na Na2 1 0.66666826 0.33333663 0.75000139 1 Na Na3 1 0.33333329 0.66666627 0.24999882 1 Na Na4 1 0.33333052 0.66666377 0.50001883 1 Na Na5 1 0.66666387 0.33333147 0.50001901 1 Na Na6 1 0.66666321 0.33333127 0.99998127 1 Na Na7 1 0.33333115 0.66666377 0.99998126 1 Re Re8 1 0.00000596 0.00000649 0.65473113 1 Re Re9 1 -0.00000512 -0.00000517 0.34526577 1 Re Re10 1 -0.00000420 0.99999478 0.15469722 1 Re Re11 1 0.00000661 0.00000569 0.84530078 1 O O12 1 0.32216614 0.00000439 0.62353384 1 O O13 1 0.67785105 -0.00000514 0.37650782 1 O O14 1 0.00000291 0.32216554 0.62353390 1 O O15 1 0.67785559 -0.00000369 0.12347599 1 O O16 1 0.00000522 0.32216203 0.87648320 1 O O17 1 -0.00000382 0.67785255 0.37650845 1 O O18 1 0.32216278 0.00000463 0.87648342 1 O O19 1 -0.00000324 0.67785380 0.12347592 1 O O20 1 0.67783408 0.67783388 0.62353317 1 O O21 1 0.32214935 0.32214938 0.37650844 1 O O22 1 0.32214763 0.32214757 0.12347504 1 O O23 1 0.67783793 0.67783849 0.87648508 1 | -6.66426 | -7.00776 | -2.019486 | 0 | TRUE | -0.04715863 | 7.356455 | 3.862969 | 3.493486 | 1.869087
mp-553896 | K3MoF6 | AB3C6 | # generated using pymatgen data_K3MoF6 _symmetry_space_group_name_H-M 'P 1' _cell_length_a 6.35897992 _cell_length_b 6.35898081 _cell_length_c 6.35898033 _cell_angle_alpha 59.99999697 _cell_angle_beta 60.00001740 _cell_angle_gamma 60.00000192 _symmetry_Int_Tables_number 1 _chemical_formula_structural K3MoF6 _chemical_formula_sum 'K3 Mo1 F6' _cell_volume 181.82244973 _cell_formula_units_Z 1 loop_ _symmetry_equiv_pos_site_id _symmetry_equiv_pos_as_xyz 1 'x, y, z' loop_ _atom_site_type_symbol _atom_site_label _atom_site_symmetry_multiplicity _atom_site_fract_x _atom_site_fract_y _atom_site_fract_z _atom_site_occupancy K K0 1 0.50000000 0.50000000 0.50000000 1 K K1 1 0.75000000 0.75000000 0.75000000 1 K K2 1 0.25000000 0.25000000 0.25000000 1 Mo Mo3 1 0.00000000 -0.00000000 0.00000000 1 F F4 1 0.22747978 0.77252022 0.77252022 1 F F5 1 0.22747978 0.77252022 0.22747978 1 F F6 1 0.77252022 0.22747978 0.77252022 1 F F7 1 0.22747978 0.22747978 0.77252022 1 F F8 1 0.77252022 0.22747978 0.22747978 1 F F9 1 0.77252022 0.77252022 0.22747978 1 | -4.902643958 | -5.500043958 | -2.935472 | 0 | TRUE | -0.06735504 | 2.697215 | 0.6728219 | 2.024394 | 1.422812
mp-39823 | Na8Al6Si6CO27 | AB6C6D8E27 | # generated using pymatgen data_Na8Al6Si6CO27 _symmetry_space_group_name_H-M 'P 1' _cell_length_a 9.10603564 _cell_length_b 9.10603564 _cell_length_c 9.10603560 _cell_angle_alpha 90.01472928 _cell_angle_beta 90.01472928 _cell_angle_gamma 90.01472673 _symmetry_Int_Tables_number 1 _chemical_formula_structural Na8Al6Si6CO27 _chemical_formula_sum 'Na8 Al6 Si6 C1 O27' _cell_volume 755.07135133 _cell_formula_units_Z 1 loop_ _symmetry_equiv_pos_site_id _symmetry_equiv_pos_as_xyz 1 'x, y, z' loop_ _atom_site_type_symbol _atom_site_label _atom_site_symmetry_multiplicity _atom_site_fract_x _atom_site_fract_y _atom_site_fract_z _atom_site_occupancy Na Na0 1 0.17596400 0.17681300 0.81879400 1 Na Na1 1 0.81879400 0.17596400 0.17681300 1 Na Na2 1 0.77864100 0.22742200 0.77903500 1 Na Na3 1 0.29918900 0.29918900 0.29918900 1 Na Na4 1 0.22742200 0.77903500 0.77864100 1 Na Na5 1 0.77903500 0.77864100 0.22742200 1 Na Na6 1 0.80040900 0.80040900 0.80040900 1 Na Na7 1 0.17681300 0.81879400 0.17596400 1 Al Al8 1 0.49974600 0.00245900 0.75024500 1 Al Al9 1 0.49871500 0.00035700 0.25172300 1 Al Al10 1 0.00035700 0.25172300 0.49871500 1 Al Al11 1 0.25172300 0.49871500 0.00035700 1 Al Al12 1 0.75024500 0.49974600 0.00245900 1 Al Al13 1 0.00245900 0.75024500 0.49974600 1 Si Si14 1 0.24960600 0.00263100 0.49915000 1 Si Si15 1 0.75125200 0.00151200 0.50082000 1 Si Si16 1 0.49915000 0.24960600 0.00263100 1 Si Si17 1 0.00151200 0.50082000 0.75125200 1 Si Si18 1 0.00263100 0.49915000 0.24960600 1 Si Si19 1 0.50082000 0.75125200 0.00151200 1 C C20 1 0.99428900 0.99428900 0.99428900 1 O O21 1 0.34733900 0.05669900 0.35766700 1 O O22 1 0.65610600 0.04879700 0.64645300 1 O O23 1 0.93485100 0.11189000 0.93826800 1 O O24 1 0.44747900 0.15132500 0.86131900 1 O O25 1 0.55218100 0.15167200 0.14402100 1 O O26 1 0.15167200 0.14402100 0.55218100 1 O O27 1 0.84987700 0.14237000 0.44842000 1 O O28 1 0.64015400 0.34960700 0.95316700 1 O O29 1 0.35766700 0.34733900 0.05669900 1 O O30 1 0.95179900 0.36095700 0.64995100 1 O O31 1 0.05669900 0.35766700 0.34733900 1 O O32 1 0.14237000 0.44842000 0.84987700 1 O O33 1 0.86131900 0.44747900 0.15132500 1 O O34 1 0.86016900 0.55024500 0.85144600 1 O O35 1 0.14402100 0.55218100 0.15167200 1 O O36 1 0.95316700 0.64015400 0.34960700 1 O O37 1 0.04879700 0.64645300 0.65610600 1 O O38 1 0.36095700 0.64995100 0.95179900 1 O O39 1 0.64645300 0.65610600 0.04879700 1 O O40 1 0.15132500 0.86131900 0.44747900 1 O O41 1 0.85144600 0.86016900 0.55024500 1 O O42 1 0.55024500 0.85144600 0.86016900 1 O O43 1 0.44842000 0.84987700 0.14237000 1 O O44 1 0.93826800 0.93485100 0.11189000 1 O O45 1 0.11189000 0.93826800 0.93485100 1 O O46 1 0.34960700 0.95316700 0.64015400 1 O O47 1 0.64995100 0.95179900 0.36095700 1 | -6.978005 | -7.364442 | -3.022883 | 0 | TRUE | -0.006353987 | 4.907998 | 2.750562 | 2.15743603 | 1.468821
mp-13383 | ScAg(PSe3)2 | ABC2D6 | # generated using pymatgen data_ScAg(PSe3)2 _symmetry_space_group_name_H-M 'P 1' _cell_length_a 6.53503224 _cell_length_b 6.53503224 _cell_length_c 15.16892300 _cell_angle_alpha 90.00000000 _cell_angle_beta 90.00000000 _cell_angle_gamma 120.00000240 _symmetry_Int_Tables_number 1 _chemical_formula_structural ScAg(PSe3)2 _chemical_formula_sum 'Sc2 Ag2 P4 Se12' _cell_volume 561.02322003 _cell_formula_units_Z 2 loop_ _symmetry_equiv_pos_site_id _symmetry_equiv_pos_as_xyz 1 'x, y, z' loop_ _atom_site_type_symbol _atom_site_label _atom_site_symmetry_multiplicity _atom_site_fract_x _atom_site_fract_y _atom_site_fract_z _atom_site_occupancy Sc Sc0 1 0.00000000 0.00000000 0.25000000 1 Sc Sc1 1 0.00000000 0.00000000 0.75000000 1 Ag Ag2 1 0.33333300 0.66666700 0.75000000 1 Ag Ag3 1 0.66666700 0.33333300 0.25000000 1 P P4 1 0.66666700 0.33333300 0.67575000 1 P P5 1 0.66666700 0.33333300 0.82425000 1 P P6 1 0.33333300 0.66666700 0.32425000 1 P P7 1 0.33333300 0.66666700 0.17575000 1 Se Se8 1 0.67141000 0.69545300 0.13306700 1 Se Se9 1 0.02404300 0.69545300 0.36693300 1 Se Se10 1 0.02404300 0.32859000 0.13306700 1 Se Se11 1 0.32859000 0.30454700 0.86693300 1 Se Se12 1 0.69545300 0.02404300 0.86693300 1 Se Se13 1 0.32859000 0.02404300 0.63306700 1 Se Se14 1 0.69545300 0.67141000 0.63306700 1 Se Se15 1 0.97595700 0.30454700 0.63306700 1 Se Se16 1 0.30454700 0.97595700 0.13306700 1 Se Se17 1 0.67141000 0.97595700 0.36693300 1 Se Se18 1 0.97595700 0.67141000 0.86693300 1 Se Se19 1 0.30454700 0.32859000 0.36693300 1 | -4.620504 | -4.903704 | -0.8069938 | 0 | TRUE | -0.0548834355 | 12.67831 | 5.70843 | 6.96987685 | 2.640052
mp-29584 | K4BeAs2 | AB2C4 | # generated using pymatgen data_K4BeAs2 _symmetry_space_group_name_H-M 'P 1' _cell_length_a 9.21474402 _cell_length_b 9.21474411 _cell_length_c 9.21474438 _cell_angle_alpha 35.92289010 _cell_angle_beta 35.92288969 _cell_angle_gamma 35.92289316 _symmetry_Int_Tables_number 1 _chemical_formula_structural K4BeAs2 _chemical_formula_sum 'K4 Be1 As2' _cell_volume 240.85872225 _cell_formula_units_Z 1 loop_ _symmetry_equiv_pos_site_id _symmetry_equiv_pos_as_xyz 1 'x, y, z' loop_ _atom_site_type_symbol _atom_site_label _atom_site_symmetry_multiplicity _atom_site_fract_x _atom_site_fract_y _atom_site_fract_z _atom_site_occupancy K K0 1 0.62378120 0.62378120 0.62378120 1 K K1 1 0.37621880 0.37621880 0.37621880 1 K K2 1 0.20855700 0.20855700 0.20855700 1 K K3 1 0.79144300 0.79144300 0.79144300 1 Be Be4 1 0.00000000 0.00000000 -0.00000000 1 As As5 1 0.91976790 0.91976790 0.91976790 1 As As6 1 0.08023210 0.08023210 0.08023210 1 | -2.908786 | -2.908786 | -0.4088935 | 0 | TRUE | -0.09069003 | 8.61998 | 3.945868 | 4.674112 | 2.161969
mp-10556 | Sr2LiReN4 | ABC2D4 | # generated using pymatgen data_Sr2LiReN4 _symmetry_space_group_name_H-M 'P 1' _cell_length_a 5.91009100 _cell_length_b 6.20549300 _cell_length_c 6.94102099 _cell_angle_alpha 73.64337155 _cell_angle_beta 90.00000000 _cell_angle_gamma 90.00000000 _symmetry_Int_Tables_number 1 _chemical_formula_structural Sr2LiReN4 _chemical_formula_sum 'Sr4 Li2 Re2 N8' _cell_volume 244.25935618 _cell_formula_units_Z 2 loop_ _symmetry_equiv_pos_site_id _symmetry_equiv_pos_as_xyz 1 'x, y, z' loop_ _atom_site_type_symbol _atom_site_label _atom_site_symmetry_multiplicity _atom_site_fract_x _atom_site_fract_y _atom_site_fract_z _atom_site_occupancy Sr Sr0 1 0.25000000 0.26179000 0.05566200 1 Sr Sr1 1 0.75000000 0.73821000 0.94433800 1 Sr Sr2 1 0.75000000 0.78048100 0.43143700 1 Sr Sr3 1 0.25000000 0.21951900 0.56856300 1 Li Li4 1 0.75000000 0.30650200 0.30931200 1 Li Li5 1 0.25000000 0.69349800 0.69068800 1 Re Re6 1 0.25000000 0.71806200 0.20176900 1 Re Re7 1 0.75000000 0.28193800 0.79823100 1 N N8 1 0.50479000 0.46975400 0.74837300 1 N N9 1 0.00479000 0.53024600 0.25162700 1 N N10 1 0.49521000 0.53024600 0.25162700 1 N N11 1 0.99521000 0.46975400 0.74837300 1 N N12 1 0.75000000 0.09761700 0.62831900 1 N N13 1 0.25000000 0.90238300 0.37168100 1 N N14 1 0.75000000 0.11710100 0.06368700 1 N N15 1 0.25000000 0.88289900 0.93631300 1 | -7.20895 | -7.38945 | -1.004648 | 0 | TRUE | -0.1735636 | 14.46718 | 9.19736 | 5.26982092 | 2.295609
mp-804 | GaN | AB | # generated using pymatgen data_GaN _symmetry_space_group_name_H-M 'P 1' _cell_length_a 3.18892989 _cell_length_b 3.18893092 _cell_length_c 5.19235725 _cell_angle_alpha 90.00000000 _cell_angle_beta 90.00000000 _cell_angle_gamma 119.99999982 _symmetry_Int_Tables_number 1 _chemical_formula_structural GaN _chemical_formula_sum 'Ga2 N2' _cell_volume 45.72832359 _cell_formula_units_Z 2 loop_ _symmetry_equiv_pos_site_id _symmetry_equiv_pos_as_xyz 1 'x, y, z' loop_ _atom_site_type_symbol _atom_site_label _atom_site_symmetry_multiplicity _atom_site_fract_x _atom_site_fract_y _atom_site_fract_z _atom_site_occupancy Ga Ga0 1 0.66666700 0.33333300 0.49908371 1 Ga Ga1 1 0.33333300 0.66666700 0.99908371 1 N N2 1 0.66666700 0.33333300 0.87591629 1 N N3 1 0.33333300 0.66666700 0.37591629 1 | -6.158612 | -6.339112 | -0.6568169 | 0 | TRUE | -0.6568169 | 10.86018 | 4.91395 | 5.94623 | 2.438489
mp-1873 | ZnF2 | AB2 | # generated using pymatgen data_ZnF2 _symmetry_space_group_name_H-M 'P 1' _cell_length_a 3.13289021 _cell_length_b 4.70294417 _cell_length_c 4.70294417 _cell_angle_alpha 90.00000000 _cell_angle_beta 90.00000000 _cell_angle_gamma 90.00000000 _symmetry_Int_Tables_number 1 _chemical_formula_structural ZnF2 _chemical_formula_sum 'Zn2 F4' _cell_volume 69.29227525 _cell_formula_units_Z 2 loop_ _symmetry_equiv_pos_site_id _symmetry_equiv_pos_as_xyz 1 'x, y, z' loop_ _atom_site_type_symbol _atom_site_label _atom_site_symmetry_multiplicity _atom_site_fract_x _atom_site_fract_y _atom_site_fract_z _atom_site_occupancy Zn Zn0 1 0.50000000 0.50000000 0.50000000 1 Zn Zn1 1 -0.00000000 0.00000000 -0.00000000 1 F F2 1 0.00000000 0.69686162 0.69686162 1 F F3 1 0.50000000 0.80313838 0.19686162 1 F F4 1 0.00000000 0.30313838 0.30313838 1 F F5 1 0.50000000 0.19686162 0.80313838 1 | -3.989235 | -4.297235 | -2.603000745 | 0 | TRUE | -2.603000745 | 8.135304 | 5.58018398 | 2.55512 | 1.598474
mp-1220714 | NaLaS2 | ABC2 | # generated using pymatgen data_NaLaS2 _symmetry_space_group_name_H-M 'P 1' _cell_length_a 7.05085545 _cell_length_b 7.05085545 _cell_length_c 7.05085637 _cell_angle_alpha 34.80047311 _cell_angle_beta 34.80047311 _cell_angle_gamma 34.80046822 _symmetry_Int_Tables_number 1 _chemical_formula_structural NaLaS2 _chemical_formula_sum 'Na1 La1 S2' _cell_volume 101.91026226 _cell_formula_units_Z 1 loop_ _symmetry_equiv_pos_site_id _symmetry_equiv_pos_as_xyz 1 'x, y, z' loop_ _atom_site_type_symbol _atom_site_label _atom_site_symmetry_multiplicity _atom_site_fract_x _atom_site_fract_y _atom_site_fract_z _atom_site_occupancy Na Na0 1 0.50000000 0.50000000 0.50000000 1 La La1 1 0.00000000 0.00000000 -0.00000000 1 S S2 1 0.25436809 0.25436809 0.25436809 1 S S3 1 0.74563191 0.74563191 0.74563191 1 | -5.482741295 | -5.734241295 | -2.101383 | 0 | TRUE | -0.08062995625 | 15.40601981 | 10.28943 | 5.116587 | 2.261987
mp-997024 | CsAuO2 | ABC2 | # generated using pymatgen data_CsAuO2 _symmetry_space_group_name_H-M 'P 1' _cell_length_a 5.22945774 _cell_length_b 6.06557893 _cell_length_c 6.78714424 _cell_angle_alpha 90.00000000 _cell_angle_beta 67.34090141 _cell_angle_gamma 90.00000000 _symmetry_Int_Tables_number 1 _chemical_formula_structural CsAuO2 _chemical_formula_sum 'Cs2 Au2 O4' _cell_volume 198.66888702 _cell_formula_units_Z 2 loop_ _symmetry_equiv_pos_site_id _symmetry_equiv_pos_as_xyz 1 'x, y, z' loop_ _atom_site_type_symbol _atom_site_label _atom_site_symmetry_multiplicity _atom_site_fract_x _atom_site_fract_y _atom_site_fract_z _atom_site_occupancy Cs Cs0 1 0.30866257 0.75000000 0.38267387 1 Cs Cs1 1 0.69133743 0.25000000 0.61732613 1 Au Au2 1 0.99764670 0.25000000 0.00470660 1 Au Au3 1 0.00235330 0.75000000 0.99529340 1 O O4 1 0.10575529 0.00462252 0.78848742 1 O O5 1 0.89424471 0.50462252 0.21151258 1 O O6 1 0.10575529 0.49537748 0.78848742 1 O O7 1 0.89424471 0.99537748 0.21151258 1 | -4.31097 | -4.65447 | -1.138805 | 0 | TRUE | -0.2502584 | 7.004591 | 3.53222275 | 3.472368 | 1.863429
mp-12902 | ErAgTe2 | ABC2 | # generated using pymatgen data_ErAgTe2 _symmetry_space_group_name_H-M 'P 1' _cell_length_a 4.62398843 _cell_length_b 7.11318330 _cell_length_c 7.11318330 _cell_angle_alpha 90.00000000 _cell_angle_beta 90.00000000 _cell_angle_gamma 90.00000000 _symmetry_Int_Tables_number 1 _chemical_formula_structural ErAgTe2 _chemical_formula_sum 'Er2 Ag2 Te4' _cell_volume 233.96168426 _cell_formula_units_Z 2 loop_ _symmetry_equiv_pos_site_id _symmetry_equiv_pos_as_xyz 1 'x, y, z' loop_ _atom_site_type_symbol _atom_site_label _atom_site_symmetry_multiplicity _atom_site_fract_x _atom_site_fract_y _atom_site_fract_z _atom_site_occupancy Er Er0 1 0.20239210 0.50000000 0.00000000 1 Er Er1 1 0.79760790 -0.00000000 0.50000000 1 Ag Ag2 1 0.00000000 -0.00000000 0.00000000 1 Ag Ag3 1 0.00000000 0.50000000 0.50000000 1 Te Te4 1 0.28487898 0.20195291 0.70195291 1 Te Te5 1 0.71512102 0.70195291 0.79804709 1 Te Te6 1 0.28487898 0.79804709 0.29804709 1 Te Te7 1 0.71512102 0.29804709 0.20195291 1 | -4.321411 | -4.532411 | -1.110689 | 0 | TRUE | -0.009613543 | 20.04945 | 8.823755 | 11.22569 | 3.350477
mp-1156 | GaSb | AB | # generated using pymatgen data_GaSb _symmetry_space_group_name_H-M 'P 1' _cell_length_a 4.33966125 _cell_length_b 4.33966102 _cell_length_c 4.33966243 _cell_angle_alpha 60.00001222 _cell_angle_beta 60.00001412 _cell_angle_gamma 59.99999871 _symmetry_Int_Tables_number 1 _chemical_formula_structural GaSb _chemical_formula_sum 'Ga1 Sb1' _cell_volume 57.78999678 _cell_formula_units_Z 1 loop_ _symmetry_equiv_pos_site_id _symmetry_equiv_pos_as_xyz 1 'x, y, z' loop_ _atom_site_type_symbol _atom_site_label _atom_site_symmetry_multiplicity _atom_site_fract_x _atom_site_fract_y _atom_site_fract_z _atom_site_occupancy Ga Ga0 1 -0.00000000 0.00000000 0.00000000 1 Sb Sb1 1 0.25000000 0.25000000 0.25000000 1 | -3.73532271 | -3.83132271 | -0.2527741 | 0 | TRUE | -0.2527741 | 22.99396524 | 1.38695528 | 21.60700996 | 4.648334
mp-558781 | ScTaO4 | ABC4 | # generated using pymatgen data_ScTaO4 _symmetry_space_group_name_H-M 'P 1' _cell_length_a 4.81674116 _cell_length_b 5.12263273 _cell_length_c 5.69800721 _cell_angle_alpha 90.00000000 _cell_angle_beta 90.00000000 _cell_angle_gamma 91.40771000 _symmetry_Int_Tables_number 1 _chemical_formula_structural ScTaO4 _chemical_formula_sum 'Sc2 Ta2 O8' _cell_volume 140.55245343 _cell_formula_units_Z 2 loop_ _symmetry_equiv_pos_site_id _symmetry_equiv_pos_as_xyz 1 'x, y, z' loop_ _atom_site_type_symbol _atom_site_label _atom_site_symmetry_multiplicity _atom_site_fract_x _atom_site_fract_y _atom_site_fract_z _atom_site_occupancy Sc Sc0 1 0.50000000 0.25000000 0.32314868 1 Sc Sc1 1 0.50000000 0.75000000 0.67685232 1 Ta Ta2 1 0.00000000 0.25000000 0.82255287 1 Ta Ta3 1 0.00000000 0.75000000 0.17744713 1 O O4 1 0.21714014 0.43512489 0.10663090 1 O O5 1 0.26440239 0.40518357 0.61575829 1 O O6 1 0.78285986 0.06487511 0.10663090 1 O O7 1 0.73559761 0.59481643 0.38424171 1 O O8 1 0.73559761 0.09481643 0.61575829 1 O O9 1 0.21714014 0.93512489 0.89336910 1 O O10 1 0.26440239 0.90518357 0.38424171 1 O O11 1 0.78285986 0.56487511 0.89336910 1 | -9.525595 | -9.983595 | -3.654095 | 0 | TRUE | -0.05385759 | 25.03817427 | 19.95091 | 5.087266 | 2.255497
mp-7944 | NaSb | AB | # generated using pymatgen data_NaSb _symmetry_space_group_name_H-M 'P 1' _cell_length_a 6.34242564 _cell_length_b 6.78524533 _cell_length_c 11.13958056 _cell_angle_alpha 95.54876874 _cell_angle_beta 90.00000000 _cell_angle_gamma 90.00000000 _symmetry_Int_Tables_number 1 _chemical_formula_structural NaSb _chemical_formula_sum 'Na8 Sb8' _cell_volume 477.14458752 _cell_formula_units_Z 8 loop_ _symmetry_equiv_pos_site_id _symmetry_equiv_pos_as_xyz 1 'x, y, z' loop_ _atom_site_type_symbol _atom_site_label _atom_site_symmetry_multiplicity _atom_site_fract_x _atom_site_fract_y _atom_site_fract_z _atom_site_occupancy Na Na0 1 0.83593754 0.31029528 0.54187681 1 Na Na1 1 0.33593754 0.18970472 0.95812319 1 Na Na2 1 0.16406246 0.68970472 0.45812319 1 Na Na3 1 0.66406246 0.81029528 0.04187681 1 Na Na4 1 0.09739988 0.59680211 0.82703572 1 Na Na5 1 0.59739988 0.90319789 0.67296428 1 Na Na6 1 0.90260012 0.40319789 0.17296428 1 Na Na7 1 0.40260012 0.09680211 0.32703572 1 Sb Sb8 1 0.33676133 0.31373470 0.60475571 1 Sb Sb9 1 0.83676133 0.18626530 0.89524429 1 Sb Sb10 1 0.66323867 0.68626530 0.39524429 1 Sb Sb11 1 0.16323867 0.81373470 0.10475571 1 Sb Sb12 1 0.59518072 0.49004782 0.79770876 1 Sb Sb13 1 0.09518072 0.00995218 0.70229124 1 Sb Sb14 1 0.40481928 0.50995218 0.20229124 1 Sb Sb15 1 0.90481928 0.99004782 0.29770876 1 | -3.048641 | -3.144641 | -0.4188775 | 0 | TRUE | -0.1013794 | 19.72554527 | 5.584882 | 14.14066 | 3.760407
mp-8624 | K2Sn2O3 | A2B2C3 | # generated using pymatgen data_K2Sn2O3 _symmetry_space_group_name_H-M 'P 1' _cell_length_a 7.23726649 _cell_length_b 7.23726695 _cell_length_c 7.23726712 _cell_angle_alpha 109.47121544 _cell_angle_beta 109.47121674 _cell_angle_gamma 109.47123530 _symmetry_Int_Tables_number 1 _chemical_formula_structural K2Sn2O3 _chemical_formula_sum 'K4 Sn4 O6' _cell_volume 291.81112080 _cell_formula_units_Z 2 loop_ _symmetry_equiv_pos_site_id _symmetry_equiv_pos_as_xyz 1 'x, y, z' loop_ _atom_site_type_symbol _atom_site_label _atom_site_symmetry_multiplicity _atom_site_fract_x _atom_site_fract_y _atom_site_fract_z _atom_site_occupancy K K0 1 0.48068380 0.50000000 0.00000000 1 K K1 1 0.01931620 0.01931620 0.01931620 1 K K2 1 0.00000000 0.48068380 0.50000000 1 K K3 1 0.50000000 -0.00000000 0.48068380 1 Sn Sn4 1 0.50000000 -0.00000000 0.00852063 1 Sn Sn5 1 0.00000000 0.00852063 0.50000000 1 Sn Sn6 1 0.49147937 0.49147937 0.49147937 1 Sn Sn7 1 0.00852063 0.50000000 0.00000000 1 O O8 1 0.75000000 0.98202852 0.23202852 1 O O9 1 0.25000000 0.51797148 0.26797148 1 O O10 1 0.98202852 0.23202852 0.75000000 1 O O11 1 0.23202852 0.75000000 0.98202852 1 O O12 1 0.26797148 0.25000000 0.51797148 1 O O13 1 0.51797148 0.26797148 0.25000000 1 | -5.037429 | -5.331858 | -1.748999 | 0 | TRUE | -0.06502664 | 10.12559544 | 5.29562164 | 4.8299738 | 2.19772
mp-1101971 | FePS | ABC | # generated using pymatgen data_FePS _symmetry_space_group_name_H-M 'P 1' _cell_length_a 5.48391309 _cell_length_b 5.49017254 _cell_length_c 5.53689691 _cell_angle_alpha 68.97767769 _cell_angle_beta 90.00000000 _cell_angle_gamma 90.00000000 _symmetry_Int_Tables_number 1 _chemical_formula_structural FePS _chemical_formula_sum 'Fe4 P4 S4' _cell_volume 155.60722014 _cell_formula_units_Z 4 loop_ _symmetry_equiv_pos_site_id _symmetry_equiv_pos_as_xyz 1 'x, y, z' loop_ _atom_site_type_symbol _atom_site_label _atom_site_symmetry_multiplicity _atom_site_fract_x _atom_site_fract_y _atom_site_fract_z _atom_site_occupancy Fe Fe0 1 0.00081405 0.72372463 0.29289203 1 Fe Fe1 1 0.50081405 0.27627537 0.20710797 1 Fe Fe2 1 0.99918595 0.27627537 0.70710797 1 Fe Fe3 1 0.49918595 0.72372463 0.79289203 1 P P4 1 0.62626956 0.85229801 0.37391322 1 P P5 1 0.12626956 0.14770199 0.12608678 1 P P6 1 0.37373044 0.14770199 0.62608678 1 P P7 1 0.87373044 0.85229801 0.87391322 1 S S8 1 0.37491408 0.65974328 0.18450797 1 S S9 1 0.87491408 0.34025672 0.31549203 1 S S10 1 0.62508592 0.34025672 0.81549203 1 S S11 1 0.12508592 0.65974328 0.68450797 1 | -6.539135 | -6.70680205 | -0.7002109 | 0 | TRUE | -0.007777991 | 32.87866002 | 10.72438 | 22.15428 | 4.706834
mp-1226891 | Cd3PI3 | AB3C3 | # generated using pymatgen data_Cd3PI3 _symmetry_space_group_name_H-M 'P 1' _cell_length_a 4.46299462 _cell_length_b 7.37374914 _cell_length_c 7.80997803 _cell_angle_alpha 89.49382030 _cell_angle_beta 90.00000000 _cell_angle_gamma 90.00000000 _symmetry_Int_Tables_number 1 _chemical_formula_structural Cd3PI3 _chemical_formula_sum 'Cd3 P1 I3' _cell_volume 257.00855882 _cell_formula_units_Z 1 loop_ _symmetry_equiv_pos_site_id _symmetry_equiv_pos_as_xyz 1 'x, y, z' loop_ _atom_site_type_symbol _atom_site_label _atom_site_symmetry_multiplicity _atom_site_fract_x _atom_site_fract_y _atom_site_fract_z _atom_site_occupancy Cd Cd0 1 -0.00000000 0.46971279 0.70810146 1 Cd Cd1 1 0.50000000 0.49397173 0.11852043 1 Cd Cd2 1 0.50000000 0.03910471 0.85030214 1 P P3 1 0.50000000 0.37586497 0.82176789 1 I I4 1 0.00000000 0.87538871 0.65801808 1 I I5 1 0.50000000 0.87257352 0.17742605 1 I I6 1 0.00000000 0.36538657 0.33252896 1 | -2.256192 | -2.41862 | -0.6183245 | 0 | TRUE | -0.03112848 | 9.478465 | 3.980811 | 5.497654 | 2.344708
mp-27438 | TlBiTe2 | ABC2 | # generated using pymatgen data_TlBiTe2 _symmetry_space_group_name_H-M 'P 1' _cell_length_a 8.38638463 _cell_length_b 8.38638463 _cell_length_c 8.38638525 _cell_angle_alpha 31.50059579 _cell_angle_beta 31.50059579 _cell_angle_gamma 31.50060312 _symmetry_Int_Tables_number 1 _chemical_formula_structural TlBiTe2 _chemical_formula_sum 'Tl1 Bi1 Te2' _cell_volume 142.96338775 _cell_formula_units_Z 1 loop_ _symmetry_equiv_pos_site_id _symmetry_equiv_pos_as_xyz 1 'x, y, z' loop_ _atom_site_type_symbol _atom_site_label _atom_site_symmetry_multiplicity _atom_site_fract_x _atom_site_fract_y _atom_site_fract_z _atom_site_occupancy Tl Tl0 1 0.50000000 0.50000000 0.50000000 1 Bi Bi1 1 -0.00000000 -0.00000000 0.00000000 1 Te Te2 1 0.74066475 0.74066475 0.74066475 1 Te Te3 1 0.25933525 0.25933525 0.25933525 1 | -3.446917 | -3.657917 | -0.5354805 | 0 | TRUE | -0.04383728 | 94.7566 | 70.69788 | 24.05872 | 4.904969
mp-638424 | Sb2S2O9 | A2B2C9 | # generated using pymatgen data_Sb2S2O9 _symmetry_space_group_name_H-M 'P 1' _cell_length_a 6.57792025 _cell_length_b 6.57792025 _cell_length_c 17.24903511 _cell_angle_alpha 90.00000000 _cell_angle_beta 90.00000000 _cell_angle_gamma 90.00000000 _symmetry_Int_Tables_number 1 _chemical_formula_structural Sb2S2O9 _chemical_formula_sum 'Sb8 S8 O36' _cell_volume 746.34910071 _cell_formula_units_Z 4 loop_ _symmetry_equiv_pos_site_id _symmetry_equiv_pos_as_xyz 1 'x, y, z' loop_ _atom_site_type_symbol _atom_site_label _atom_site_symmetry_multiplicity _atom_site_fract_x _atom_site_fract_y _atom_site_fract_z _atom_site_occupancy Sb Sb0 1 0.84638155 0.97431590 0.34213857 1 Sb Sb1 1 0.97431590 0.84638155 0.65786143 1 Sb Sb2 1 0.15361845 0.02568410 0.84213857 1 Sb Sb3 1 0.02568410 0.15361845 0.15786143 1 Sb Sb4 1 0.52568410 0.34638155 0.59213857 1 Sb Sb5 1 0.65361845 0.47431590 0.90786143 1 Sb Sb6 1 0.47431590 0.65361845 0.09213857 1 Sb Sb7 1 0.34638155 0.52568410 0.40786143 1 S S8 1 0.35654259 0.03773303 0.30323589 1 S S9 1 0.03773303 0.35654259 0.69676411 1 S S10 1 0.46226697 0.85654259 0.55323589 1 S S11 1 0.14345741 0.53773303 0.94676411 1 S S12 1 0.53773303 0.14345741 0.05323589 1 S S13 1 0.96226697 0.64345741 0.19676411 1 S S14 1 0.85654259 0.46226697 0.44676411 1 S S15 1 0.64345741 0.96226697 0.80323589 1 O O16 1 0.29840050 0.94782163 0.59870588 1 O O17 1 0.70248857 0.88618049 0.72536490 1 O O18 1 0.32679836 0.45407507 0.90710398 1 O O19 1 0.49545011 0.12711717 0.79477144 1 O O20 1 0.37288283 0.99545011 0.04477144 1 O O21 1 0.36007963 0.36007963 0.50000000 1 O O22 1 0.11381951 0.29751143 0.77463510 1 O O23 1 0.44782163 0.20159950 0.34870588 1 O O24 1 0.05217837 0.70159950 0.90129412 1 O O25 1 0.86007963 0.13992037 0.25000000 1 O O26 1 0.94782163 0.29840050 0.40129412 1 O O27 1 0.82679836 0.04592493 0.84289602 1 O O28 1 0.17320164 0.95407507 0.34289602 1 O O29 1 0.04592493 0.82679836 0.15710398 1 O O30 1 0.50454989 0.87288283 0.29477144 1 O O31 1 0.62711717 0.00454989 0.54477144 1 O O32 1 0.79840050 0.55217837 0.15129412 1 O O33 1 0.70159950 0.05217837 0.09870588 1 O O34 1 0.79751143 0.38618049 0.52463510 1 O O35 1 0.20159950 0.44782163 0.65129412 1 O O36 1 0.12711717 0.49545011 0.20522856 1 O O37 1 0.99545011 0.37288283 0.95522856 1 O O38 1 0.63992037 0.63992037 -0.00000000 1 O O39 1 0.45407507 0.32679836 0.09289602 1 O O40 1 0.88618049 0.70248857 0.27463510 1 O O41 1 0.54592493 0.67320164 0.59289602 1 O O42 1 0.87288283 0.50454989 0.70522856 1 O O43 1 0.38618049 0.79751143 0.47536490 1 O O44 1 0.29751143 0.11381951 0.22536490 1 O O45 1 0.20248857 0.61381951 0.02463510 1 O O46 1 0.00454989 0.62711717 0.45522856 1 O O47 1 0.67320164 0.54592493 0.40710398 1 O O48 1 0.95407507 0.17320164 0.65710398 1 O O49 1 0.55217837 0.79840050 0.84870588 1 O O50 1 0.13992037 0.86007963 0.75000000 1 O O51 1 0.61381951 0.20248857 0.97536490 1 | -6.024813 | -6.500429 | -1.80419 | 0 | TRUE | -0.01784065 | 20.34492 | 16.91467 | 3.43025924 | 1.852096
mp-28782 | Na3PS4 | AB3C4 | # generated using pymatgen data_Na3PS4 _symmetry_space_group_name_H-M 'P 1' _cell_length_a 6.92369091 _cell_length_b 6.92369091 _cell_length_c 7.07714131 _cell_angle_alpha 90.00000000 _cell_angle_beta 90.00000000 _cell_angle_gamma 90.00000000 _symmetry_Int_Tables_number 1 _chemical_formula_structural Na3PS4 _chemical_formula_sum 'Na6 P2 S8' _cell_volume 339.26043195 _cell_formula_units_Z 2 loop_ _symmetry_equiv_pos_site_id _symmetry_equiv_pos_as_xyz 1 'x, y, z' loop_ _atom_site_type_symbol _atom_site_label _atom_site_symmetry_multiplicity _atom_site_fract_x _atom_site_fract_y _atom_site_fract_z _atom_site_occupancy Na Na0 1 0.00000000 0.50000000 0.41967521 1 Na Na1 1 0.50000000 -0.00000000 0.58032479 1 Na Na2 1 0.50000000 -0.00000000 0.08032479 1 Na Na3 1 0.00000000 0.50000000 0.91967521 1 Na Na4 1 0.00000000 -0.00000000 0.00000000 1 Na Na5 1 0.50000000 0.50000000 0.50000000 1 P P6 1 0.00000000 -0.00000000 0.50000000 1 P P7 1 0.50000000 0.50000000 0.00000000 1 S S8 1 0.30981047 0.34847150 0.16588040 1 S S9 1 0.34847150 0.69018953 0.83411960 1 S S10 1 0.65152850 0.30981047 0.83411960 1 S S11 1 0.80981047 0.15152850 0.33411960 1 S S12 1 0.19018953 0.84847150 0.33411960 1 S S13 1 0.69018953 0.65152850 0.16588040 1 S S14 1 0.15152850 0.19018953 0.66588040 1 S S15 1 0.84847150 0.80981047 0.66588040 1 | -4.117119 | -4.368619 | -1.127785 | 0 | TRUE | -0.03812536 | 11.08069 | 7.00104481 | 4.079644 | 2.019813
mp-866141 | TiFe2Si | ABC2 | # generated using pymatgen data_TiFe2Si _symmetry_space_group_name_H-M 'P 1' _cell_length_a 3.99296333 _cell_length_b 3.99296333 _cell_length_c 3.99296333 _cell_angle_alpha 59.98995358 _cell_angle_beta 59.98995358 _cell_angle_gamma 59.98995358 _symmetry_Int_Tables_number 1 _chemical_formula_structural TiFe2Si _chemical_formula_sum 'Ti1 Fe2 Si1' _cell_volume 45.00616696 _cell_formula_units_Z 1 loop_ _symmetry_equiv_pos_site_id _symmetry_equiv_pos_as_xyz 1 'x, y, z' loop_ _atom_site_type_symbol _atom_site_label _atom_site_symmetry_multiplicity _atom_site_fract_x _atom_site_fract_y _atom_site_fract_z _atom_site_occupancy Ti Ti0 1 0.74999247 0.74999247 0.74999247 1 Fe Fe1 1 -0.00000001 -0.00000001 -0.00000001 1 Fe Fe2 1 0.49999974 0.49999974 0.49999974 1 Si Si3 1 0.25000479 0.25000479 0.25000479 1 | -8.25782023 | -8.24007023 | -0.6748571 | 0 | TRUE | -0.218168 | 66.98636 | 28.67406 | 38.3123 | 6.189693
mp-20726 | SrCaSn | ABC | # generated using pymatgen data_SrCaSn _symmetry_space_group_name_H-M 'P 1' _cell_length_a 5.17101231 _cell_length_b 8.46908547 _cell_length_c 9.62651684 _cell_angle_alpha 90.00000000 _cell_angle_beta 90.00000000 _cell_angle_gamma 90.00000000 _symmetry_Int_Tables_number 1 _chemical_formula_structural SrCaSn _chemical_formula_sum 'Sr4 Ca4 Sn4' _cell_volume 421.58122585 _cell_formula_units_Z 4 loop_ _symmetry_equiv_pos_site_id _symmetry_equiv_pos_as_xyz 1 'x, y, z' loop_ _atom_site_type_symbol _atom_site_label _atom_site_symmetry_multiplicity _atom_site_fract_x _atom_site_fract_y _atom_site_fract_z _atom_site_occupancy Sr Sr0 1 0.75000000 0.97812350 0.31800279 1 Sr Sr1 1 0.25000000 0.02187650 0.68199721 1 Sr Sr2 1 0.75000000 0.47812350 0.18199721 1 Sr Sr3 1 0.25000000 0.52187650 0.81800279 1 Ca Ca4 1 0.75000000 0.85128909 0.92950859 1 Ca Ca5 1 0.25000000 0.14871091 0.07049141 1 Ca Ca6 1 0.75000000 0.35128909 0.57049141 1 Ca Ca7 1 0.25000000 0.64871091 0.42950859 1 Sn Sn8 1 0.75000000 0.73497566 0.60919968 1 Sn Sn9 1 0.25000000 0.26502434 0.39080032 1 Sn Sn10 1 0.75000000 0.23497566 0.89080032 1 Sn Sn11 1 0.25000000 0.76502434 0.10919968 1 | -3.24367 | -3.24367 | -0.6754485 | 0 | TRUE | -0.04216231 | 30.13241815 | 12.02325 | 18.10917 | 4.255487
mp-17112 | K3Ge4Au | AB3C4 | # generated using pymatgen data_K3Ge4Au _symmetry_space_group_name_H-M 'P 1' _cell_length_a 6.10032551 _cell_length_b 6.69389591 _cell_length_c 11.91253685 _cell_angle_alpha 90.00000000 _cell_angle_beta 90.00000000 _cell_angle_gamma 90.00000000 _symmetry_Int_Tables_number 1 _chemical_formula_structural K3Ge4Au _chemical_formula_sum 'K6 Ge8 Au2' _cell_volume 486.44777494 _cell_formula_units_Z 2 loop_ _symmetry_equiv_pos_site_id _symmetry_equiv_pos_as_xyz 1 'x, y, z' loop_ _atom_site_type_symbol _atom_site_label _atom_site_symmetry_multiplicity _atom_site_fract_x _atom_site_fract_y _atom_site_fract_z _atom_site_occupancy K K0 1 0.42287836 0.75000000 0.75000000 1 K K1 1 0.57712164 0.25000000 0.25000000 1 K K2 1 0.16582605 0.25000000 0.48582328 1 K K3 1 0.16582605 0.25000000 0.01417672 1 K K4 1 0.83417395 0.75000000 0.51417672 1 K K5 1 0.83417395 0.75000000 0.98582328 1 Ge Ge6 1 0.94321368 0.45390334 0.75000000 1 Ge Ge7 1 0.67371243 0.25000000 0.86561784 1 Ge Ge8 1 0.32628757 0.75000000 0.36561784 1 Ge Ge9 1 0.32628757 0.75000000 0.13438216 1 Ge Ge10 1 0.05678632 0.95390334 0.25000000 1 Ge Ge11 1 0.05678632 0.54609666 0.25000000 1 Ge Ge12 1 0.67371243 0.25000000 0.63438216 1 Ge Ge13 1 0.94321368 0.04609666 0.75000000 1 Au Au14 1 0.68906555 0.75000000 0.25000000 1 Au Au15 1 0.31093445 0.25000000 0.75000000 1 | -3.414514 | -3.414514 | -0.2773652 | 0 | TRUE | -0.06230909 | 14.34305 | 4.3943 | 9.94874831 | 3.154164
mp-18853 | TlV2AgO6 | ABC2D6 | # generated using pymatgen data_TlV2AgO6 _symmetry_space_group_name_H-M 'P 1' _cell_length_a 7.60458730 _cell_length_b 7.60458730 _cell_length_c 5.98907521 _cell_angle_alpha 79.17673094 _cell_angle_beta 79.17673094 _cell_angle_gamma 87.01829340 _symmetry_Int_Tables_number 1 _chemical_formula_structural TlV2AgO6 _chemical_formula_sum 'Tl2 V4 Ag2 O12' _cell_volume 334.08363581 _cell_formula_units_Z 2 loop_ _symmetry_equiv_pos_site_id _symmetry_equiv_pos_as_xyz 1 'x, y, z' loop_ _atom_site_type_symbol _atom_site_label _atom_site_symmetry_multiplicity _atom_site_fract_x _atom_site_fract_y _atom_site_fract_z _atom_site_occupancy Tl Tl0 1 0.28473200 0.71526800 0.25000000 1 Tl Tl1 1 0.71526800 0.28473200 0.75000000 1 V V2 1 0.20377400 0.36720400 0.78249500 1 V V3 1 0.63279600 0.79622600 0.71750500 1 V V4 1 0.79622600 0.63279600 0.21750500 1 V V5 1 0.36720400 0.20377400 0.28249500 1 Ag Ag6 1 0.89608900 0.10391100 0.25000000 1 Ag Ag7 1 0.10391100 0.89608900 0.75000000 1 O O8 1 0.35102200 0.33048800 0.51664200 1 O O9 1 0.66951200 0.64897800 0.98335800 1 O O10 1 0.64897800 0.66951200 0.48335800 1 O O11 1 0.33048800 0.35102200 0.01664200 1 O O12 1 0.42778100 0.88862500 0.77295400 1 O O13 1 0.11137500 0.57221900 0.72704600 1 O O14 1 0.57221900 0.11137500 0.22704600 1 O O15 1 0.88862500 0.42778100 0.27295400 1 O O16 1 0.95559100 0.79325800 0.14400300 1 O O17 1 0.20674200 0.04440900 0.35599700 1 O O18 1 0.04440900 0.20674200 0.85599700 1 O O19 1 0.79325800 0.95559100 0.64400300 1 | -6.451617 | -7.203817 | -1.899502 | 0 | TRUE | -0.004694695 | 11.78937 | 7.059114 | 4.7302527 | 2.174914
mp-1246515 | Ca6Te3N2 | A2B3C6 | # generated using pymatgen data_Ca6Te3N2 _symmetry_space_group_name_H-M 'P 1' _cell_length_a 8.22544708 _cell_length_b 8.22544708 _cell_length_c 8.22544599 _cell_angle_alpha 94.31363348 _cell_angle_beta 94.31363348 _cell_angle_gamma 94.31362108 _symmetry_Int_Tables_number 1 _chemical_formula_structural Ca6Te3N2 _chemical_formula_sum 'Ca12 Te6 N4' _cell_volume 551.53525560 _cell_formula_units_Z 2 loop_ _symmetry_equiv_pos_site_id _symmetry_equiv_pos_as_xyz 1 'x, y, z' loop_ _atom_site_type_symbol _atom_site_label _atom_site_symmetry_multiplicity _atom_site_fract_x _atom_site_fract_y _atom_site_fract_z _atom_site_occupancy Ca Ca0 1 0.40375024 0.22182754 0.51819680 1 Ca Ca1 1 0.51819680 0.40375024 0.22182754 1 Ca Ca2 1 0.22182754 0.51819680 0.40375024 1 Ca Ca3 1 0.72182754 0.90375024 0.01819680 1 Ca Ca4 1 0.01819680 0.72182754 0.90375024 1 Ca Ca5 1 0.90375024 0.01819680 0.72182754 1 Ca Ca6 1 0.59624976 0.77817246 0.48180320 1 Ca Ca7 1 0.48180320 0.59624976 0.77817246 1 Ca Ca8 1 0.77817246 0.48180320 0.59624976 1 Ca Ca9 1 0.27817246 0.09624976 0.98180320 1 Ca Ca10 1 0.98180320 0.27817246 0.09624976 1 Ca Ca11 1 0.09624976 0.98180320 0.27817246 1 Te Te12 1 0.75000000 0.12458868 0.37541132 1 Te Te13 1 0.37541132 0.75000000 0.12458868 1 Te Te14 1 0.12458868 0.37541132 0.75000000 1 Te Te15 1 0.62458868 0.25000000 0.87541132 1 Te Te16 1 0.87541132 0.62458868 0.25000000 1 Te Te17 1 0.25000000 0.87541132 0.62458868 1 N N18 1 0.50000000 0.50000000 0.50000000 1 N N19 1 -0.00000000 -0.00000000 -0.00000000 1 N N20 1 0.25000000 0.25000000 0.25000000 1 N N21 1 0.75000000 0.75000000 0.75000000 1 | -4.788164 | -4.968891 | -1.501936 | 0 | TRUE | -0.06348135 | 16.28857675 | 9.601334 | 6.687243 | 2.58597
mp-19302 | NaCaVO4 | ABCD4 | # generated using pymatgen data_NaCaVO4 _symmetry_space_group_name_H-M 'P 1' _cell_length_a 5.57766147 _cell_length_b 5.57766147 _cell_length_c 7.20486900 _cell_angle_alpha 90.00000000 _cell_angle_beta 90.00000000 _cell_angle_gamma 115.19745648 _symmetry_Int_Tables_number 1 _chemical_formula_structural NaCaVO4 _chemical_formula_sum 'Na2 Ca2 V2 O8' _cell_volume 202.81732048 _cell_formula_units_Z 2 loop_ _symmetry_equiv_pos_site_id _symmetry_equiv_pos_as_xyz 1 'x, y, z' loop_ _atom_site_type_symbol _atom_site_label _atom_site_symmetry_multiplicity _atom_site_fract_x _atom_site_fract_y _atom_site_fract_z _atom_site_occupancy Na Na0 1 0.17861300 0.82138700 0.75000000 1 Na Na1 1 0.82138700 0.17861300 0.25000000 1 Ca Ca2 1 0.50000000 0.50000000 0.50000000 1 Ca Ca3 1 0.50000000 0.50000000 0.00000000 1 V V4 1 0.85199600 0.14800400 0.75000000 1 V V5 1 0.14800400 0.85199600 0.25000000 1 O O6 1 0.25484300 0.74515700 0.05659000 1 O O7 1 0.74515700 0.25484300 0.55659000 1 O O8 1 0.74515700 0.25484300 0.94341000 1 O O9 1 0.25484300 0.74515700 0.44341000 1 O O10 1 0.20309200 0.27767200 0.75000000 1 O O11 1 0.79690800 0.72232800 0.25000000 1 O O12 1 0.72232800 0.79690800 0.75000000 1 O O13 1 0.27767200 0.20309200 0.25000000 1 | -6.737001 | -7.37243 | -2.772603 | 0 | TRUE | -0.03385826 | 12.05652 | 8.75147084 | 3.305047 | 1.817979
mp-1095507 | SbIrSe | ABC | # generated using pymatgen data_SbIrSe _symmetry_space_group_name_H-M 'P 1' _cell_length_a 6.22806333 _cell_length_b 6.22806333 _cell_length_c 6.22806333 _cell_angle_alpha 90.00000000 _cell_angle_beta 90.00000000 _cell_angle_gamma 90.00000000 _symmetry_Int_Tables_number 1 _chemical_formula_structural SbIrSe _chemical_formula_sum 'Sb4 Ir4 Se4' _cell_volume 241.57893376 _cell_formula_units_Z 4 loop_ _symmetry_equiv_pos_site_id _symmetry_equiv_pos_as_xyz 1 'x, y, z' loop_ _atom_site_type_symbol _atom_site_label _atom_site_symmetry_multiplicity _atom_site_fract_x _atom_site_fract_y _atom_site_fract_z _atom_site_occupancy Sb Sb0 1 0.87598172 0.37598172 0.12401828 1 Sb Sb1 1 0.37598172 0.12401828 0.87598172 1 Sb Sb2 1 0.12401828 0.87598172 0.37598172 1 Sb Sb3 1 0.62401828 0.62401828 0.62401828 1 Ir Ir4 1 0.50413714 0.00413714 0.49586286 1 Ir Ir5 1 0.00413714 0.49586286 0.50413714 1 Ir Ir6 1 0.49586286 0.50413714 0.00413714 1 Ir Ir7 1 0.99586286 0.99586286 0.99586286 1 Se Se8 1 0.12029802 0.62029802 0.87970198 1 Se Se9 1 0.62029802 0.87970198 0.12029802 1 Se Se10 1 0.87970198 0.12029802 0.62029802 1 Se Se11 1 0.37970198 0.37970198 0.37970198 1 | -5.950012 | -6.171345 | -0.6835627 | 0 | TRUE | -0.1007915 | 23.99315959 | 5.58608343 | 18.40707616 | 4.290347
mp-18779 | Na2CrO4 | AB2C4 | # generated using pymatgen data_Na2CrO4 _symmetry_space_group_name_H-M 'P 1' _cell_length_a 5.41142714 _cell_length_b 5.41142678 _cell_length_c 7.07400946 _cell_angle_alpha 90.00000000 _cell_angle_beta 90.00000000 _cell_angle_gamma 114.90938358 _symmetry_Int_Tables_number 1 _chemical_formula_structural Na2CrO4 _chemical_formula_sum 'Na4 Cr2 O8' _cell_volume 187.88174169 _cell_formula_units_Z 2 loop_ _symmetry_equiv_pos_site_id _symmetry_equiv_pos_as_xyz 1 'x, y, z' loop_ _atom_site_type_symbol _atom_site_label _atom_site_symmetry_multiplicity _atom_site_fract_x _atom_site_fract_y _atom_site_fract_z _atom_site_occupancy Na Na0 1 0.18605633 0.81394367 0.75000000 1 Na Na1 1 0.81394367 0.18605633 0.25000000 1 Na Na2 1 0.50000000 0.50000000 0.50000000 1 Na Na3 1 0.50000000 0.50000000 -0.00000000 1 Cr Cr4 1 0.85419536 0.14580464 0.75000000 1 Cr Cr5 1 0.14580464 0.85419536 0.25000000 1 O O6 1 0.25023883 0.74976117 0.06180222 1 O O7 1 0.74976117 0.25023883 0.56180222 1 O O8 1 0.74976117 0.25023883 0.93819778 1 O O9 1 0.25023883 0.74976117 0.43819778 1 O O10 1 0.19140066 0.27081862 0.75000000 1 O O11 1 0.80859934 0.72918138 0.25000000 1 O O12 1 0.72918138 0.80859934 0.75000000 1 O O13 1 0.27081862 0.19140066 0.25000000 1 | -5.894768 | -6.57291 | -1.98936 | 0 | TRUE | -0.1375261 | 10.25177 | 7.434035 | 2.81773 | 1.67861
mp-3666 | LiTaO3 | ABC3 | # generated using pymatgen data_LiTaO3 _symmetry_space_group_name_H-M 'P 1' _cell_length_a 5.47684766 _cell_length_b 5.47684776 _cell_length_c 5.47684736 _cell_angle_alpha 55.89940507 _cell_angle_beta 55.89940795 _cell_angle_gamma 55.89941377 _symmetry_Int_Tables_number 1 _chemical_formula_structural LiTaO3 _chemical_formula_sum 'Li2 Ta2 O6' _cell_volume 105.12489484 _cell_formula_units_Z 2 loop_ _symmetry_equiv_pos_site_id _symmetry_equiv_pos_as_xyz 1 'x, y, z' loop_ _atom_site_type_symbol _atom_site_label _atom_site_symmetry_multiplicity _atom_site_fract_x _atom_site_fract_y _atom_site_fract_z _atom_site_occupancy Li Li0 1 0.28322578 0.28322578 0.28322578 1 Li Li1 1 0.78322578 0.78322578 0.78322578 1 Ta Ta2 1 0.99946465 0.99946465 0.99946465 1 Ta Ta3 1 0.49946465 0.49946465 0.49946465 1 O O4 1 0.61431885 0.22446262 0.86672709 1 O O5 1 0.72446262 0.11431885 0.36672709 1 O O6 1 0.11431885 0.36672709 0.72446262 1 O O7 1 0.36672709 0.72446262 0.11431885 1 O O8 1 0.86672709 0.61431885 0.22446262 1 O O9 1 0.22446262 0.86672709 0.61431885 1 | -8.437105455 | -8.849305455 | -3.127952 | 0 | TRUE | -0.0346321 | 38.09507 | 32.85416 | 5.240908 | 2.289303
mp-18625 | KPSe6 | ABC6 | # generated using pymatgen data_KPSe6 _symmetry_space_group_name_H-M 'P 1' _cell_length_a 6.93128146 _cell_length_b 11.58309762 _cell_length_c 11.76013317 _cell_angle_alpha 90.00000000 _cell_angle_beta 90.00000000 _cell_angle_gamma 90.00000000 _symmetry_Int_Tables_number 1 _chemical_formula_structural KPSe6 _chemical_formula_sum 'K4 P4 Se24' _cell_volume 944.17063869 _cell_formula_units_Z 4 loop_ _symmetry_equiv_pos_site_id _symmetry_equiv_pos_as_xyz 1 'x, y, z' loop_ _atom_site_type_symbol _atom_site_label _atom_site_symmetry_multiplicity _atom_site_fract_x _atom_site_fract_y _atom_site_fract_z _atom_site_occupancy K K0 1 0.83978767 0.34176598 0.87343462 1 K K1 1 0.16021233 0.84176598 0.12656538 1 K K2 1 0.16021233 0.34176598 0.37343462 1 K K3 1 0.83978767 0.84176598 0.62656538 1 P P4 1 0.22758427 0.66168094 0.83304327 1 P P5 1 0.77241573 0.16168094 0.16695673 1 P P6 1 0.77241573 0.66168094 0.33304327 1 P P7 1 0.22758427 0.16168094 0.66695673 1 Se Se8 1 0.92761522 0.69105723 0.87296548 1 Se Se9 1 0.07238478 0.19105723 0.12703452 1 Se Se10 1 0.07238478 0.69105723 0.37296548 1 Se Se11 1 0.92761522 0.19105723 0.62703452 1 Se Se12 1 0.93494738 0.46204619 0.12982263 1 Se Se13 1 0.06505262 0.96204619 0.87017737 1 Se Se14 1 0.06505262 0.46204619 0.62982263 1 Se Se15 1 0.93494738 0.96204619 0.37017737 1 Se Se16 1 0.56893944 0.29891200 0.13653856 1 Se Se17 1 0.43106056 0.79891200 0.86346144 1 Se Se18 1 0.43106056 0.29891200 0.63653856 1 Se Se19 1 0.56893944 0.79891200 0.36346144 1 Se Se20 1 0.73561011 0.62814506 0.14496681 1 Se Se21 1 0.26438989 0.12814506 0.85503319 1 Se Se22 1 0.26438989 0.62814506 0.64496681 1 Se Se23 1 0.73561011 0.12814506 0.35503319 1 Se Se24 1 0.74617304 0.54138947 0.60567512 1 Se Se25 1 0.25382696 0.04138947 0.39432488 1 Se Se26 1 0.25382696 0.54138947 0.10567512 1 Se Se27 1 0.74617304 0.04138947 0.89432488 1 Se Se28 1 0.32614082 0.49071412 0.91673269 1 Se Se29 1 0.67385918 0.99071412 0.08326731 1 Se Se30 1 0.67385918 0.49071412 0.41673269 1 Se Se31 1 0.32614082 0.99071412 0.58326731 1 | -3.768011 | -4.122011 | -0.6846149 | 0 | TRUE | -0.02978578 | 13.94772 | 7.251559 | 6.696166 | 2.587695
mp-4598 | Sr4PtO6 | AB4C6 | # generated using pymatgen data_Sr4PtO6 _symmetry_space_group_name_H-M 'P 1' _cell_length_a 6.90109135 _cell_length_b 6.90109135 _cell_length_c 6.90109084 _cell_angle_alpha 90.04547315 _cell_angle_beta 90.04547315 _cell_angle_gamma 90.04547170 _symmetry_Int_Tables_number 1 _chemical_formula_structural Sr4PtO6 _chemical_formula_sum 'Sr8 Pt2 O12' _cell_volume 328.66456732 _cell_formula_units_Z 2 loop_ _symmetry_equiv_pos_site_id _symmetry_equiv_pos_as_xyz 1 'x, y, z' loop_ _atom_site_type_symbol _atom_site_label _atom_site_symmetry_multiplicity _atom_site_fract_x _atom_site_fract_y _atom_site_fract_z _atom_site_occupancy Sr Sr0 1 0.75000000 0.11808859 0.38191141 1 Sr Sr1 1 0.38191141 0.75000000 0.11808859 1 Sr Sr2 1 0.11808859 0.38191141 0.75000000 1 Sr Sr3 1 0.25000000 0.88191141 0.61808859 1 Sr Sr4 1 0.61808859 0.25000000 0.88191141 1 Sr Sr5 1 0.88191141 0.61808859 0.25000000 1 Sr Sr6 1 0.75000000 0.75000000 0.75000000 1 Sr Sr7 1 0.25000000 0.25000000 0.25000000 1 Pt Pt8 1 0.50000000 0.50000000 0.50000000 1 Pt Pt9 1 -0.00000000 -0.00000000 0.00000000 1 O O10 1 0.57233458 0.78559148 0.44207344 1 O O11 1 0.44207344 0.57233458 0.78559148 1 O O12 1 0.78559148 0.44207344 0.57233458 1 O O13 1 0.92766542 0.05792656 0.71440852 1 O O14 1 0.71440852 0.92766542 0.05792656 1 O O15 1 0.05792656 0.71440852 0.92766542 1 O O16 1 0.42766542 0.21440852 0.55792656 1 O O17 1 0.55792656 0.42766542 0.21440852 1 O O18 1 0.21440852 0.55792656 0.42766542 1 O O19 1 0.07233458 0.94207344 0.28559148 1 O O20 1 0.94207344 0.28559148 0.07233458 1 O O21 1 0.28559148 0.07233458 0.94207344 1 | -6.115286 | -6.490014 | -2.625537 | 0 | TRUE | -0.1342492 | 16.35858 | 11.73885 | 4.61972881 | 2.149355
mp-1025267 | Cs2CaBr4 | AB2C4 | # generated using pymatgen data_Cs2CaBr4 _symmetry_space_group_name_H-M 'P 1' _cell_length_a 5.67891796 _cell_length_b 5.67891796 _cell_length_c 9.91071454 _cell_angle_alpha 106.64877168 _cell_angle_beta 106.64877168 _cell_angle_gamma 90.00000000 _symmetry_Int_Tables_number 1 _chemical_formula_structural Cs2CaBr4 _chemical_formula_sum 'Cs2 Ca1 Br4' _cell_volume 292.21019786 _cell_formula_units_Z 1 loop_ _symmetry_equiv_pos_site_id _symmetry_equiv_pos_as_xyz 1 'x, y, z' loop_ _atom_site_type_symbol _atom_site_label _atom_site_symmetry_multiplicity _atom_site_fract_x _atom_site_fract_y _atom_site_fract_z _atom_site_occupancy Cs Cs0 1 0.35783660 0.35783660 0.71567320 1 Cs Cs1 1 0.64216340 0.64216340 0.28432680 1 Ca Ca2 1 -0.00000000 -0.00000000 -0.00000000 1 Br Br3 1 0.15967976 0.15967976 0.31935951 1 Br Br4 1 0.84032024 0.84032024 0.68064049 1 Br Br5 1 -0.00000000 0.50000000 -0.00000000 1 Br Br6 1 0.50000000 -0.00000000 -0.00000000 1 | -3.413802 | -3.718945 | -2.289157 | 0 | TRUE | -0.00713193 | 11.41155 | 8.68275 | 2.728802 | 1.651909
mp-675104 | Na3YCl6 | AB3C6 | # generated using pymatgen data_Na3YCl6 _symmetry_space_group_name_H-M 'P 1' _cell_length_a 7.40320113 _cell_length_b 7.40320175 _cell_length_c 7.40320339 _cell_angle_alpha 56.63555295 _cell_angle_beta 56.63554940 _cell_angle_gamma 56.63555583 _symmetry_Int_Tables_number 1 _chemical_formula_structural Na3YCl6 _chemical_formula_sum 'Na3 Y1 Cl6' _cell_volume 264.61187666 _cell_formula_units_Z 1 loop_ _symmetry_equiv_pos_site_id _symmetry_equiv_pos_as_xyz 1 'x, y, z' loop_ _atom_site_type_symbol _atom_site_label _atom_site_symmetry_multiplicity _atom_site_fract_x _atom_site_fract_y _atom_site_fract_z _atom_site_occupancy Na Na0 1 0.19925243 0.19925243 0.19925243 1 Na Na1 1 0.50000000 0.50000000 0.50000000 1 Na Na2 1 0.80074757 0.80074757 0.80074757 1 Y Y3 1 -0.00000000 0.00000000 -0.00000000 1 Cl Cl4 1 0.10935413 0.37269022 0.77804467 1 Cl Cl5 1 0.37269022 0.77804467 0.10935413 1 Cl Cl6 1 0.77804467 0.10935413 0.37269022 1 Cl Cl7 1 0.22195533 0.89064587 0.62730978 1 Cl Cl8 1 0.62730978 0.22195533 0.89064587 1 Cl Cl9 1 0.89064587 0.62730978 0.22195533 1 | -4.149790414 | -4.518190414 | -2.365664 | 0 | TRUE | -0.002271501 | 7.071385 | 4.47198296 | 2.599402 | 1.612266
mp-752506 | NaFeP2O7 | ABC2D7 | # generated using pymatgen data_NaFeP2O7 _symmetry_space_group_name_H-M 'P 1' _cell_length_a 4.90523463 _cell_length_b 7.16838008 _cell_length_c 8.25683800 _cell_angle_alpha 89.99928784 _cell_angle_beta 89.99934794 _cell_angle_gamma 107.10820064 _symmetry_Int_Tables_number 1 _chemical_formula_structural NaFeP2O7 _chemical_formula_sum 'Na2 Fe2 P4 O14' _cell_volume 277.48486354 _cell_formula_units_Z 2 loop_ _symmetry_equiv_pos_site_id _symmetry_equiv_pos_as_xyz 1 'x, y, z' loop_ _atom_site_type_symbol _atom_site_label _atom_site_symmetry_multiplicity _atom_site_fract_x _atom_site_fract_y _atom_site_fract_z _atom_site_occupancy Na Na0 1 0.22759300 0.73730500 0.91527000 1 Na Na1 1 0.77241200 0.26269700 0.41524600 1 Fe Fe2 1 0.78093400 0.26515400 0.99906300 1 Fe Fe3 1 0.21905000 0.73478400 0.49905500 1 P P4 1 0.38485000 0.49601900 0.19384400 1 P P5 1 0.61516500 0.50399600 0.69385800 1 P P6 1 0.23068500 0.11264600 0.76535600 1 P P7 1 0.76930300 0.88734400 0.26536700 1 O O8 1 0.03295700 0.82748700 0.30930200 1 O O9 1 0.96702500 0.17251800 0.80927900 1 O O10 1 0.15781600 0.92679200 0.66347100 1 O O11 1 0.84216100 0.07319200 0.16347100 1 O O12 1 0.15786200 0.45326900 0.06135300 1 O O13 1 0.84216300 0.54674900 0.56135800 1 O O14 1 0.26420900 0.50248500 0.36415100 1 O O15 1 0.73580600 0.49752000 0.86415800 1 O O16 1 0.41801700 0.63362900 0.68675500 1 O O17 1 0.58198700 0.36638400 0.18673200 1 O O18 1 0.59172800 0.90861100 0.41447100 1 O O19 1 0.40828500 0.09138900 0.91445800 1 O O20 1 0.57012600 0.72009600 0.14715600 1 O O21 1 0.42986500 0.27993500 0.64714200 1 | -6.88619 | -7.528463 | -2.506102 | 0 | TRUE | -0.03063158 | 8.390639 | 5.25211754 | 3.138521 | 1.771587
mp-1213231 | CsY(MoO4)2 | ABC2D8 | # generated using pymatgen data_CsY(MoO4)2 _symmetry_space_group_name_H-M 'P 1' _cell_length_a 6.11088059 _cell_length_b 6.11088059 _cell_length_c 8.39138100 _cell_angle_alpha 90.00000000 _cell_angle_beta 90.00000000 _cell_angle_gamma 120.00000638 _symmetry_Int_Tables_number 1 _chemical_formula_structural CsY(MoO4)2 _chemical_formula_sum 'Cs1 Y1 Mo2 O8' _cell_volume 271.37612616 _cell_formula_units_Z 1 loop_ _symmetry_equiv_pos_site_id _symmetry_equiv_pos_as_xyz 1 'x, y, z' loop_ _atom_site_type_symbol _atom_site_label _atom_site_symmetry_multiplicity _atom_site_fract_x _atom_site_fract_y _atom_site_fract_z _atom_site_occupancy Cs Cs0 1 0.00000000 0.00000000 0.00000000 1 Y Y1 1 0.00000000 0.00000000 0.50000000 1 Mo Mo2 1 0.33333300 0.66666700 0.27028000 1 Mo Mo3 1 0.66666700 0.33333300 0.72972000 1 O O4 1 0.17060800 0.82939200 0.33784800 1 O O5 1 0.82939200 0.17060800 0.66215200 1 O O6 1 0.17060800 0.34121700 0.33784800 1 O O7 1 0.82939200 0.65878300 0.66215200 1 O O8 1 0.65878300 0.82939200 0.33784800 1 O O9 1 0.34121700 0.17060800 0.66215200 1 O O10 1 0.33333300 0.66666700 0.06174200 1 O O11 1 0.66666700 0.33333300 0.93825800 1 | -7.292411655 | -8.284078 | -2.565188 | 0 | TRUE | -0.02737349 | 7.4021349 | 4.558235 | 2.8439 | 1.686387
mp-560963 | Rb2NaMoF6 | ABC2D6 | # generated using pymatgen data_Rb2NaMoF6 _symmetry_space_group_name_H-M 'P 1' _cell_length_a 6.24083677 _cell_length_b 6.24083677 _cell_length_c 6.24083677 _cell_angle_alpha 60.00000000 _cell_angle_beta 60.00000000 _cell_angle_gamma 60.00000000 _symmetry_Int_Tables_number 1 _chemical_formula_structural Rb2NaMoF6 _chemical_formula_sum 'Rb2 Na1 Mo1 F6' _cell_volume 171.87530156 _cell_formula_units_Z 1 loop_ _symmetry_equiv_pos_site_id _symmetry_equiv_pos_as_xyz 1 'x, y, z' loop_ _atom_site_type_symbol _atom_site_label _atom_site_symmetry_multiplicity _atom_site_fract_x _atom_site_fract_y _atom_site_fract_z _atom_site_occupancy Rb Rb0 1 0.75000000 0.75000000 0.75000000 1 Rb Rb1 1 0.25000000 0.25000000 0.25000000 1 Na Na2 1 0.50000000 0.50000000 0.50000000 1 Mo Mo3 1 0.00000000 0.00000000 0.00000000 1 F F4 1 0.76166100 0.76166100 0.23833900 1 F F5 1 0.76166100 0.23833900 0.76166100 1 F F6 1 0.23833900 0.76166100 0.23833900 1 F F7 1 0.76166100 0.23833900 0.23833900 1 F F8 1 0.23833900 0.23833900 0.76166100 1 F F9 1 0.23833900 0.76166100 0.76166100 1 | -4.945840706 | -5.543240706 | -2.983429 | 0 | TRUE | -0.0745848 | 7.881111 | 5.700753 | 2.180358 | 1.476604
mp-5114 | K6HgS4 | AB4C6 | # generated using pymatgen data_K6HgS4 _symmetry_space_group_name_H-M 'P 1' _cell_length_a 10.00792420 _cell_length_b 10.00791753 _cell_length_c 7.71886500 _cell_angle_alpha 89.99998937 _cell_angle_beta 89.99999046 _cell_angle_gamma 119.99744875 _symmetry_Int_Tables_number 1 _chemical_formula_structural K6HgS4 _chemical_formula_sum 'K12 Hg2 S8' _cell_volume 669.54992652 _cell_formula_units_Z 2 loop_ _symmetry_equiv_pos_site_id _symmetry_equiv_pos_as_xyz 1 'x, y, z' loop_ _atom_site_type_symbol _atom_site_label _atom_site_symmetry_multiplicity _atom_site_fract_x _atom_site_fract_y _atom_site_fract_z _atom_site_occupancy K K0 1 0.85132986 0.70261362 0.29242606 1 K K1 1 0.52829353 0.05658609 0.62381866 1 K K2 1 0.05658957 0.52829618 0.12381889 1 K K3 1 0.94341395 0.47170571 0.62381846 1 K K4 1 0.52829378 0.47170504 0.62381825 1 K K5 1 0.47170384 0.94341012 0.12381943 1 K K6 1 0.70261286 0.85132933 0.79242636 1 K K7 1 0.29738710 0.14867092 0.29242972 1 K K8 1 0.85131045 0.14868866 0.29241161 1 K K9 1 0.14867003 0.29738721 0.79242669 1 K K10 1 0.47170338 0.52829588 0.12381940 1 K K11 1 0.14868916 0.85131120 0.79240902 1 Hg Hg12 1 0.66666706 0.33333298 0.00144535 1 Hg Hg13 1 0.33333255 0.66666608 0.50144127 1 S S14 1 0.18983580 0.37967225 0.39783774 1 S S15 1 0.81016102 0.18983889 0.89784385 1 S S16 1 0.18983533 0.81016413 0.39783700 1 S S17 1 0.81016141 0.62032221 0.89784300 1 S S18 1 0.66666632 0.33333375 0.34430531 1 S S19 1 0.33333344 0.66666624 0.84432287 1 S S20 1 0.37967811 0.18983836 0.89784400 1 S S21 1 0.62032942 0.81016515 0.39783705 1 | -3.104475 | -3.287384 | -1.149941 | 0 | TRUE | -0.01154369 | 8.86095871 | 5.070092 | 3.79086686 | 1.947015
mp-753798 | Rb2SnO3 | AB2C3 | # generated using pymatgen data_Rb2SnO3 _symmetry_space_group_name_H-M 'P 1' _cell_length_a 6.51978062 _cell_length_b 6.51978062 _cell_length_c 5.78056369 _cell_angle_alpha 90.00000000 _cell_angle_beta 90.00000000 _cell_angle_gamma 110.13046297 _symmetry_Int_Tables_number 1 _chemical_formula_structural Rb2SnO3 _chemical_formula_sum 'Rb4 Sn2 O6' _cell_volume 230.70699844 _cell_formula_units_Z 2 loop_ _symmetry_equiv_pos_site_id _symmetry_equiv_pos_as_xyz 1 'x, y, z' loop_ _atom_site_type_symbol _atom_site_label _atom_site_symmetry_multiplicity _atom_site_fract_x _atom_site_fract_y _atom_site_fract_z _atom_site_occupancy Rb Rb0 1 0.48119727 0.80242542 0.25234451 1 Rb Rb1 1 0.19757458 0.51880273 0.75234451 1 Rb Rb2 1 0.51880273 0.19757458 0.75234451 1 Rb Rb3 1 0.80242542 0.48119727 0.25234451 1 Sn Sn4 1 0.91341046 0.91341046 0.73881808 1 Sn Sn5 1 0.08658954 0.08658954 0.23881808 1 O O6 1 0.13499279 0.88458606 0.49391911 1 O O7 1 0.11541394 0.86500721 0.99391911 1 O O8 1 0.65434556 0.65434556 0.70865169 1 O O9 1 0.34565444 0.34565444 0.20865169 1 O O10 1 0.86500721 0.11541394 0.99391911 1 O O11 1 0.88458606 0.13499279 0.49391911 1 | -5.0488 | -5.3923 | -1.923849 | 0 | TRUE | -0.04014888 | 63.65267 | 60.17682 | 3.475852 | 1.864364
mp-29993 | TaAgF6 | ABC6 | # generated using pymatgen data_TaAgF6 _symmetry_space_group_name_H-M 'P 1' _cell_length_a 4.99290932 _cell_length_b 4.99290932 _cell_length_c 9.35569868 _cell_angle_alpha 90.00000000 _cell_angle_beta 90.00000000 _cell_angle_gamma 90.00000000 _symmetry_Int_Tables_number 1 _chemical_formula_structural TaAgF6 _chemical_formula_sum 'Ta2 Ag2 F12' _cell_volume 233.22955473 _cell_formula_units_Z 2 loop_ _symmetry_equiv_pos_site_id _symmetry_equiv_pos_as_xyz 1 'x, y, z' loop_ _atom_site_type_symbol _atom_site_label _atom_site_symmetry_multiplicity _atom_site_fract_x _atom_site_fract_y _atom_site_fract_z _atom_site_occupancy Ta Ta0 1 -0.00000000 -0.00000000 0.00000000 1 Ta Ta1 1 -0.00000000 -0.00000000 0.50000000 1 Ag Ag2 1 0.50000000 0.50000000 0.25000000 1 Ag Ag3 1 0.50000000 0.50000000 0.75000000 1 F F4 1 0.80678072 0.19321928 0.85683955 1 F F5 1 0.19321928 0.80678072 0.85683955 1 F F6 1 0.19321928 0.80678072 0.14316045 1 F F7 1 0.19321928 0.19321928 0.35683955 1 F F8 1 0.72844338 0.72844338 0.00000000 1 F F9 1 0.27155662 0.72844338 0.50000000 1 F F10 1 0.72844338 0.27155662 0.50000000 1 F F11 1 0.27155662 0.27155662 0.00000000 1 F F12 1 0.80678072 0.19321928 0.14316045 1 F F13 1 0.80678072 0.80678072 0.64316045 1 F F14 1 0.19321928 0.19321928 0.64316045 1 F F15 1 0.80678072 0.80678072 0.35683955 1 | -5.980601 | -6.327101 | -3.0572 | 0 | TRUE | -0.06839396 | 12.86794415 | 10.38815 | 2.479797 | 1.574737
mp-551269 | Ba2LaSbO6 | ABC2D6 | # generated using pymatgen data_Ba2LaSbO6 _symmetry_space_group_name_H-M 'P 1' _cell_length_a 6.09510488 _cell_length_b 6.09537917 _cell_length_c 6.09454752 _cell_angle_alpha 60.46431975 _cell_angle_beta 60.47108055 _cell_angle_gamma 60.46602125 _symmetry_Int_Tables_number 1 _chemical_formula_structural Ba2LaSbO6 _chemical_formula_sum 'Ba2 La1 Sb1 O6' _cell_volume 161.79693986 _cell_formula_units_Z 1 loop_ _symmetry_equiv_pos_site_id _symmetry_equiv_pos_as_xyz 1 'x, y, z' loop_ _atom_site_type_symbol _atom_site_label _atom_site_symmetry_multiplicity _atom_site_fract_x _atom_site_fract_y _atom_site_fract_z _atom_site_occupancy Ba Ba0 1 0.74855985 0.74856093 0.74855978 1 Ba Ba1 1 0.25144155 0.25144084 0.25143987 1 La La2 1 -0.00000005 0.00000012 0.00000075 1 Sb Sb3 1 0.49999986 0.50000008 0.50000032 1 O O4 1 0.31292217 0.72631930 0.22896684 1 O O5 1 0.27367695 0.77103531 0.68707735 1 O O6 1 0.22896770 0.31292267 0.72632278 1 O O7 1 0.77103170 0.68707743 0.27367910 1 O O8 1 0.72632183 0.22896591 0.31292208 1 O O9 1 0.68707843 0.27367842 0.77103312 1 | -6.878778369 | -7.290978369 | -3.032669 | 0 | TRUE | -0.07640495 | 25.04289 | 20.72614 | 4.316747 | 2.077678
mp-8276 | Sr(ZnP)2 | AB2C2 | # generated using pymatgen data_Sr(ZnP)2 _symmetry_space_group_name_H-M 'P 1' _cell_length_a 4.08128156 _cell_length_b 4.08128113 _cell_length_c 7.09682644 _cell_angle_alpha 90.00000000 _cell_angle_beta 90.00000000 _cell_angle_gamma 120.00000352 _symmetry_Int_Tables_number 1 _chemical_formula_structural Sr(ZnP)2 _chemical_formula_sum 'Sr1 Zn2 P2' _cell_volume 102.37357470 _cell_formula_units_Z 1 loop_ _symmetry_equiv_pos_site_id _symmetry_equiv_pos_as_xyz 1 'x, y, z' loop_ _atom_site_type_symbol _atom_site_label _atom_site_symmetry_multiplicity _atom_site_fract_x _atom_site_fract_y _atom_site_fract_z _atom_site_occupancy Sr Sr0 1 -0.00000000 -0.00000000 0.00000000 1 Zn Zn1 1 0.66666700 0.33333300 0.36974296 1 Zn Zn2 1 0.33333300 0.66666700 0.63025704 1 P P3 1 0.66666700 0.33333300 0.72429140 1 P P4 1 0.33333300 0.66666700 0.27570860 1 | -3.698108734 | -3.698108734 | -0.6909916 | 0 | TRUE | -0.1714174 | 19.66935 | 8.566368 | 11.10298 | 3.332113
mp-14588 | Na2PtSe2 | AB2C2 | # generated using pymatgen data_Na2PtSe2 _symmetry_space_group_name_H-M 'P 1' _cell_length_a 3.70726898 _cell_length_b 5.66997668 _cell_length_c 11.29234677 _cell_angle_alpha 90.00000000 _cell_angle_beta 90.00000000 _cell_angle_gamma 109.08200472 _symmetry_Int_Tables_number 1 _chemical_formula_structural Na2PtSe2 _chemical_formula_sum 'Na4 Pt2 Se4' _cell_volume 224.32367677 _cell_formula_units_Z 2 loop_ _symmetry_equiv_pos_site_id _symmetry_equiv_pos_as_xyz 1 'x, y, z' loop_ _atom_site_type_symbol _atom_site_label _atom_site_symmetry_multiplicity _atom_site_fract_x _atom_site_fract_y _atom_site_fract_z _atom_site_occupancy Na Na0 1 0.43698504 0.87397108 0.86809466 1 Na Na1 1 0.56301496 0.12602892 0.36809466 1 Na Na2 1 0.82547292 0.65094484 0.59927022 1 Na Na3 1 0.17452708 0.34905516 0.09927022 1 Pt Pt4 1 0.13618371 0.27236541 0.75169544 1 Pt Pt5 1 0.86381629 0.72763459 0.25169544 1 Se Se6 1 0.55123764 0.10247529 0.62964209 1 Se Se7 1 0.44876236 0.89752471 0.12964209 1 Se Se8 1 0.72135637 0.44271373 0.87359659 1 Se Se9 1 0.27864363 0.55728627 0.37359659 1 | -3.956480197 | -4.145280197 | -1.003679 | 0 | TRUE | -0.0270523 | 14.23553 | 6.746299 | 7.48923 | 2.736646
mp-30303 | Bi4O7 | A4B7 | # generated using pymatgen data_Bi4O7 _symmetry_space_group_name_H-M 'P 1' _cell_length_a 6.74566081 _cell_length_b 6.94510587 _cell_length_c 7.82213250 _cell_angle_alpha 72.80383904 _cell_angle_beta 88.99227134 _cell_angle_gamma 77.30089944 _symmetry_Int_Tables_number 1 _chemical_formula_structural Bi4O7 _chemical_formula_sum 'Bi8 O14' _cell_volume 341.07437329 _cell_formula_units_Z 2 loop_ _symmetry_equiv_pos_site_id _symmetry_equiv_pos_as_xyz 1 'x, y, z' loop_ _atom_site_type_symbol _atom_site_label _atom_site_symmetry_multiplicity _atom_site_fract_x _atom_site_fract_y _atom_site_fract_z _atom_site_occupancy Bi Bi0 1 -0.00000000 0.00000000 0.50000000 1 Bi Bi1 1 0.52308315 0.99337649 0.74258870 1 Bi Bi2 1 0.47691685 0.00662351 0.25741130 1 Bi Bi3 1 -0.00000000 0.00000000 -0.00000000 1 Bi Bi4 1 0.73525113 0.51794316 0.11719793 1 Bi Bi5 1 0.26474887 0.48205684 0.88280207 1 Bi Bi6 1 0.27146118 0.51076367 0.37937186 1 Bi Bi7 1 0.72853882 0.48923633 0.62062814 1 O O8 1 0.52823709 0.62644685 0.81251814 1 O O9 1 0.47176291 0.37355315 0.18748186 1 O O10 1 0.70879146 0.95420416 0.05876179 1 O O11 1 0.29120854 0.04579584 0.94123821 1 O O12 1 0.71525219 0.92350958 0.47904446 1 O O13 1 0.28474781 0.07649042 0.52095554 1 O O14 1 0.47261537 0.34192183 0.63481319 1 O O15 1 0.52738463 0.65807817 0.36518681 1 O O16 1 0.09352251 0.67775578 0.03553151 1 O O17 1 0.90647749 0.32224422 0.96446849 1 O O18 1 0.89170132 0.32043882 0.37125445 1 O O19 1 0.10829868 0.67956118 0.62874555 1 O O20 1 0.11329743 0.91019991 0.27329812 1 O O21 1 0.88670257 0.08980009 0.72670188 1 | -5.69528 | -6.132462 | -1.588028 | 0 | TRUE | -0.0267272 | 38.78043 | 31.44429 | 7.33613719 | 2.70853
mp-556866 | Ag2HgSI2 | ABC2D2 | # generated using pymatgen data_Ag2HgSI2 _symmetry_space_group_name_H-M 'P 1' _cell_length_a 8.03896365 _cell_length_b 8.03896365 _cell_length_c 7.31767900 _cell_angle_alpha 90.00000000 _cell_angle_beta 90.00000000 _cell_angle_gamma 122.91307356 _symmetry_Int_Tables_number 1 _chemical_formula_structural Ag2HgSI2 _chemical_formula_sum 'Ag4 Hg2 S2 I4' _cell_volume 397.00142510 _cell_formula_units_Z 2 loop_ _symmetry_equiv_pos_site_id _symmetry_equiv_pos_as_xyz 1 'x, y, z' loop_ _atom_site_type_symbol _atom_site_label _atom_site_symmetry_multiplicity _atom_site_fract_x _atom_site_fract_y _atom_site_fract_z _atom_site_occupancy Ag Ag0 1 0.50579500 0.18249700 0.22978200 1 Ag Ag1 1 0.18249700 0.50579500 0.22978200 1 Ag Ag2 1 0.81750300 0.49420500 0.72978200 1 Ag Ag3 1 0.49420500 0.81750300 0.72978200 1 Hg Hg4 1 0.02443700 0.02443700 0.58580600 1 Hg Hg5 1 0.97556300 0.97556300 0.08580600 1 S S6 1 0.20293200 0.20293200 0.31487300 1 S S7 1 0.79706800 0.79706800 0.81487300 1 I I8 1 0.45645000 0.13801200 0.83277800 1 I I9 1 0.13801200 0.45645000 0.83277800 1 I I10 1 0.54355000 0.86198800 0.33277800 1 I I11 1 0.86198800 0.54355000 0.33277800 1 | -2.428267 | -2.638433 | -0.463104 | 0 | TRUE | -0.002198923 | 11.68817 | 5.78915447 | 5.899013 | 2.428788
mp-1228955 | Cs4Na2ScGaF12 | ABC2D4E12 | # generated using pymatgen data_Cs4Na2ScGaF12 _symmetry_space_group_name_H-M 'P 1' _cell_length_a 11.07370294 _cell_length_b 11.07370294 _cell_length_c 11.07370326 _cell_angle_alpha 33.74048039 _cell_angle_beta 33.74048039 _cell_angle_gamma 33.74048098 _symmetry_Int_Tables_number 1 _chemical_formula_structural Cs4Na2ScGaF12 _chemical_formula_sum 'Cs4 Na2 Sc1 Ga1 F12' _cell_volume 373.26272032 _cell_formula_units_Z 1 loop_ _symmetry_equiv_pos_site_id _symmetry_equiv_pos_as_xyz 1 'x, y, z' loop_ _atom_site_type_symbol _atom_site_label _atom_site_symmetry_multiplicity _atom_site_fract_x _atom_site_fract_y _atom_site_fract_z _atom_site_occupancy Cs Cs0 1 0.72016100 0.72016100 0.72016100 1 Cs Cs1 1 0.27983900 0.27983900 0.27983900 1 Cs Cs2 1 0.87092900 0.87092900 0.87092900 1 Cs Cs3 1 0.12907100 0.12907100 0.12907100 1 Na Na4 1 0.59601300 0.59601300 0.59601300 1 Na Na5 1 0.40398700 0.40398700 0.40398700 1 Sc Sc6 1 0.00000000 0.00000000 0.00000000 1 Ga Ga7 1 0.50000000 0.50000000 0.50000000 1 F F8 1 0.39765000 0.81563200 0.39765000 1 F F9 1 0.39765000 0.39765000 0.81563200 1 F F10 1 0.81563200 0.39765000 0.39765000 1 F F11 1 0.60235000 0.18436800 0.60235000 1 F F12 1 0.60235000 0.60235000 0.18436800 1 F F13 1 0.18436800 0.60235000 0.60235000 1 F F14 1 0.18813500 0.73546700 0.18813500 1 F F15 1 0.18813500 0.18813500 0.73546700 1 F F16 1 0.73546700 0.18813500 0.18813500 1 F F17 1 0.81186500 0.26453300 0.81186500 1 F F18 1 0.81186500 0.81186500 0.26453300 1 F F19 1 0.26453300 0.81186500 0.81186500 1 | -4.966955436 | -5.244155436 | -3.317907 | 0 | TRUE | -0.003538069 | 8.28137388 | 6.042573 | 2.238801 | 1.496262
mp-4510 | DyNiSb | ABC | # generated using pymatgen data_DyNiSb _symmetry_space_group_name_H-M 'P 1' _cell_length_a 4.46271132 _cell_length_b 4.46271148 _cell_length_c 4.46271347 _cell_angle_alpha 60.00000804 _cell_angle_beta 60.00000678 _cell_angle_gamma 59.99999701 _symmetry_Int_Tables_number 1 _chemical_formula_structural DyNiSb _chemical_formula_sum 'Dy1 Ni1 Sb1' _cell_volume 62.84658001 _cell_formula_units_Z 1 loop_ _symmetry_equiv_pos_site_id _symmetry_equiv_pos_as_xyz 1 'x, y, z' loop_ _atom_site_type_symbol _atom_site_label _atom_site_symmetry_multiplicity _atom_site_fract_x _atom_site_fract_y _atom_site_fract_z _atom_site_occupancy Dy Dy0 1 0.50000000 0.50000000 0.50000000 1 Ni Ni1 1 0.25000000 0.25000000 0.25000000 1 Sb Sb2 1 -0.00000000 0.00000000 0.00000000 1 | -5.742589 | -5.806589 | -0.96794721 | 0 | TRUE | -0.1393904 | 21.60676757 | 2.87718073 | 18.72958684 | 4.327769
mp-1078419 | Na3PSe4 | AB3C4 | # generated using pymatgen data_Na3PSe4 _symmetry_space_group_name_H-M 'P 1' _cell_length_a 6.29947173 _cell_length_b 6.29947173 _cell_length_c 6.29947173 _cell_angle_alpha 109.47122063 _cell_angle_beta 109.47122063 _cell_angle_gamma 109.47122063 _symmetry_Int_Tables_number 1 _chemical_formula_structural Na3PSe4 _chemical_formula_sum 'Na3 P1 Se4' _cell_volume 192.43785326 _cell_formula_units_Z 1 loop_ _symmetry_equiv_pos_site_id _symmetry_equiv_pos_as_xyz 1 'x, y, z' loop_ _atom_site_type_symbol _atom_site_label _atom_site_symmetry_multiplicity _atom_site_fract_x _atom_site_fract_y _atom_site_fract_z _atom_site_occupancy Na Na0 1 0.00000000 0.50000000 0.50000000 1 Na Na1 1 0.50000000 0.00000000 0.50000000 1 Na Na2 1 0.50000000 0.50000000 0.00000000 1 P P3 1 0.00000000 0.00000000 0.00000000 1 Se Se4 1 0.35281839 -0.00000000 -0.00000000 1 Se Se5 1 0.00000000 0.35281839 -0.00000000 1 Se Se6 1 -0.00000000 -0.00000000 0.35281839 1 Se Se7 1 0.64718161 0.64718161 0.64718161 1 | -3.665926 | -3.901926 | -0.98136 | 0 | TRUE | -0.01165106 | 12.79610528 | 7.62833954 | 5.16776574 | 2.273272
mp-7439 | K3Cu3P2 | A2B3C3 | # generated using pymatgen data_K3Cu3P2 _symmetry_space_group_name_H-M 'P 1' _cell_length_a 7.41985542 _cell_length_b 7.41985581 _cell_length_c 7.41985581 _cell_angle_alpha 44.82627222 _cell_angle_beta 44.82626881 _cell_angle_gamma 44.82626771 _symmetry_Int_Tables_number 1 _chemical_formula_structural K3Cu3P2 _chemical_formula_sum 'K3 Cu3 P2' _cell_volume 184.70655395 _cell_formula_units_Z 1 loop_ _symmetry_equiv_pos_site_id _symmetry_equiv_pos_as_xyz 1 'x, y, z' loop_ _atom_site_type_symbol _atom_site_label _atom_site_symmetry_multiplicity _atom_site_fract_x _atom_site_fract_y _atom_site_fract_z _atom_site_occupancy K K0 1 0.90814348 0.90814348 0.90814348 1 K K1 1 0.50000000 0.50000000 0.50000000 1 K K2 1 0.09185652 0.09185652 0.09185652 1 Cu Cu3 1 0.50000000 0.00000000 0.50000000 1 Cu Cu4 1 0.50000000 0.50000000 -0.00000000 1 Cu Cu5 1 -0.00000000 0.50000000 0.50000000 1 P P6 1 0.25702121 0.25702121 0.25702121 1 P P7 1 0.74297879 0.74297879 0.74297879 1 | -3.635935 | -3.635935 | -0.3290073 | 0 | TRUE | -0.05563997 | 11.65587 | 4.378156 | 7.277715 | 2.697724
mp-866062 | HfSiRu2 | ABC2 | # generated using pymatgen data_HfSiRu2 _symmetry_space_group_name_H-M 'P 1' _cell_length_a 4.34322714 _cell_length_b 4.34322714 _cell_length_c 4.34322714 _cell_angle_alpha 60.00000000 _cell_angle_beta 60.00000000 _cell_angle_gamma 60.00000000 _symmetry_Int_Tables_number 1 _chemical_formula_structural HfSiRu2 _chemical_formula_sum 'Hf1 Si1 Ru2' _cell_volume 57.93254776 _cell_formula_units_Z 1 loop_ _symmetry_equiv_pos_site_id _symmetry_equiv_pos_as_xyz 1 'x, y, z' loop_ _atom_site_type_symbol _atom_site_label _atom_site_symmetry_multiplicity _atom_site_fract_x _atom_site_fract_y _atom_site_fract_z _atom_site_occupancy Hf Hf0 1 0.25000000 0.25000000 0.25000000 1 Si Si1 1 0.74999900 0.74999900 0.74999900 1 Ru Ru2 1 0.00000000 0.00000000 -0.00000000 1 Ru Ru3 1 0.49999900 0.49999900 0.49999900 1 | -9.28279389 | -9.28279389 | -0.799965855 | 0 | TRUE | -0.07870388 | 81.94578 | 30.71705 | 51.22872562 | 7.157425
mp-24423 | SrHBr | ABC | # generated using pymatgen data_SrHBr _symmetry_space_group_name_H-M 'P 1' _cell_length_a 4.23942733 _cell_length_b 4.23942733 _cell_length_c 7.28807182 _cell_angle_alpha 90.00000000 _cell_angle_beta 90.00000000 _cell_angle_gamma 90.00000000 _symmetry_Int_Tables_number 1 _chemical_formula_structural SrHBr _chemical_formula_sum 'Sr2 H2 Br2' _cell_volume 130.98664970 _cell_formula_units_Z 2 loop_ _symmetry_equiv_pos_site_id _symmetry_equiv_pos_as_xyz 1 'x, y, z' loop_ _atom_site_type_symbol _atom_site_label _atom_site_symmetry_multiplicity _atom_site_fract_x _atom_site_fract_y _atom_site_fract_z _atom_site_occupancy Sr Sr0 1 0.50000000 -0.00000000 0.81304207 1 Sr Sr1 1 0.00000000 0.50000000 0.18695793 1 H H2 1 0.50000000 0.50000000 0.00000000 1 H H3 1 0.00000000 0.00000000 0.00000000 1 Br Br4 1 0.00000000 0.50000000 0.65286429 1 Br Br5 1 0.50000000 0.00000000 0.34713571 1 | -3.6291198 | -3.866786 | -1.655037 | 0 | TRUE | -0.03736244 | 10.24542313 | 6.38384716 | 3.86157597 | 1.965089
mp-5348 | MgCO3 | ABC3 | # generated using pymatgen data_MgCO3 _symmetry_space_group_name_H-M 'P 1' _cell_length_a 5.64985544 _cell_length_b 5.64985544 _cell_length_c 5.64985569 _cell_angle_alpha 48.44321015 _cell_angle_beta 48.44320468 _cell_angle_gamma 48.44319922 _symmetry_Int_Tables_number 1 _chemical_formula_structural MgCO3 _chemical_formula_sum 'Mg2 C2 O6' _cell_volume 92.60777472 _cell_formula_units_Z 2 loop_ _symmetry_equiv_pos_site_id _symmetry_equiv_pos_as_xyz 1 'x, y, z' loop_ _atom_site_type_symbol _atom_site_label _atom_site_symmetry_multiplicity _atom_site_fract_x _atom_site_fract_y _atom_site_fract_z _atom_site_occupancy Mg Mg0 1 0.50000000 0.50000000 0.50000000 1 Mg Mg1 1 -0.00000000 0.00000000 -0.00000000 1 C C2 1 0.75000000 0.75000000 0.75000000 1 C C3 1 0.25000000 0.25000000 0.25000000 1 O O4 1 0.75000000 0.47198931 0.02801069 1 O O5 1 0.02801069 0.75000000 0.47198931 1 O O6 1 0.52801069 0.97198931 0.25000000 1 O O7 1 0.25000000 0.52801069 0.97198931 1 O O8 1 0.97198931 0.25000000 0.52801069 1 O O9 1 0.47198931 0.02801069 0.75000000 1 | -7.17089781 | -7.58309781 | -2.449295 | 0 | TRUE | -0.165472996 | 7.116672 | 4.350118 | 2.76655346 | 1.663296
mp-571333 | Ca5(SiN3)2 | A2B5C6 | # generated using pymatgen data_Ca5(SiN3)2 _symmetry_space_group_name_H-M 'P 1' _cell_length_a 5.76008871 _cell_length_b 5.76008871 _cell_length_c 12.72626819 _cell_angle_alpha 81.27781643 _cell_angle_beta 81.27781643 _cell_angle_gamma 63.24358896 _symmetry_Int_Tables_number 1 _chemical_formula_structural Ca5(SiN3)2 _chemical_formula_sum 'Ca10 Si4 N12' _cell_volume 371.00347097 _cell_formula_units_Z 2 loop_ _symmetry_equiv_pos_site_id _symmetry_equiv_pos_as_xyz 1 'x, y, z' loop_ _atom_site_type_symbol _atom_site_label _atom_site_symmetry_multiplicity _atom_site_fract_x _atom_site_fract_y _atom_site_fract_z _atom_site_occupancy Ca Ca0 1 0.32491219 0.80456027 0.00099475 1 Ca Ca1 1 0.61884763 0.38115237 0.25000000 1 Ca Ca2 1 0.06775684 0.23901582 0.78370704 1 Ca Ca3 1 0.38115237 0.61884763 0.75000000 1 Ca Ca4 1 0.19543973 0.67508781 0.49900525 1 Ca Ca5 1 0.80456027 0.32491219 0.50099475 1 Ca Ca6 1 0.23901582 0.06775684 0.28370704 1 Ca Ca7 1 0.67508781 0.19543973 0.99900525 1 Ca Ca8 1 0.93224316 0.76098418 0.21629296 1 Ca Ca9 1 0.76098418 0.93224316 0.71629296 1 Si Si10 1 0.09291637 0.35356894 0.07589423 1 Si Si11 1 0.35356894 0.09291637 0.57589423 1 Si Si12 1 0.64643106 0.90708363 0.42410577 1 Si Si13 1 0.90708363 0.64643106 0.92410577 1 N N14 1 0.60929766 0.69323708 0.35249456 1 N N15 1 0.10249938 0.01496199 0.62736219 1 N N16 1 0.65508396 0.79339502 0.56224334 1 N N17 1 0.01496199 0.10249938 0.12736219 1 N N18 1 0.39070234 0.30676292 0.64750544 1 N N19 1 0.34491604 0.20660498 0.43775666 1 N N20 1 0.98503801 0.89750062 0.87263781 1 N N21 1 0.69323708 0.60929766 0.85249456 1 N N22 1 0.20660498 0.34491604 0.93775666 1 N N23 1 0.89750062 0.98503801 0.37263781 1 N N24 1 0.79339502 0.65508396 0.06224334 1 N N25 1 0.30676292 0.39070234 0.14750544 1 | -6.600534 | -6.76715 | -1.313488 | 0 | TRUE | -0.03371608 | 25.13932 | 19.88125128 | 5.258071 | 2.293048
mp-19039 | CdMoO4 | ABC4 | # generated using pymatgen data_CdMoO4 _symmetry_space_group_name_H-M 'P 1' _cell_length_a 5.16772243 _cell_length_b 5.16790389 _cell_length_c 6.68460154 _cell_angle_alpha 112.72821574 _cell_angle_beta 112.73517643 _cell_angle_gamma 89.99575600 _symmetry_Int_Tables_number 1 _chemical_formula_structural CdMoO4 _chemical_formula_sum 'Cd2 Mo2 O8' _cell_volume 149.50921840 _cell_formula_units_Z 2 loop_ _symmetry_equiv_pos_site_id _symmetry_equiv_pos_as_xyz 1 'x, y, z' loop_ _atom_site_type_symbol _atom_site_label _atom_site_symmetry_multiplicity _atom_site_fract_x _atom_site_fract_y _atom_site_fract_z _atom_site_occupancy Cd Cd0 1 0.62501111 0.87497462 0.24992613 1 Cd Cd1 1 0.37498889 0.12502538 0.75007387 1 Mo Mo2 1 0.12505962 0.37500035 0.25003225 1 Mo Mo3 1 0.87494038 0.62499965 0.74996775 1 O O4 1 0.20465247 0.55540628 0.92274781 1 O O5 1 0.36739405 0.70466366 0.42278095 1 O O6 1 0.05541444 0.21803801 0.42280471 1 O O7 1 0.71804630 0.86738202 0.92277891 1 O O8 1 0.28195370 0.13261798 0.07722109 1 O O9 1 0.94458556 0.78196199 0.57719529 1 O O10 1 0.63260595 0.29533634 0.57721905 1 O O11 1 0.79534753 0.44459372 0.07725219 1 | -6.08921206 | -7.080879 | -1.821663 | 0 | TRUE | -0.08286292 | 16.81189 | 11.94831 | 4.86358 | 2.205353
mp-504894 | MgH12SeO9 | ABC9D12 | # generated using pymatgen data_MgH12SeO9 _symmetry_space_group_name_H-M 'P 1' _cell_length_a 5.99897031 _cell_length_b 5.99897031 _cell_length_c 5.99896975 _cell_angle_alpha 96.86554412 _cell_angle_beta 96.86554412 _cell_angle_gamma 96.86554598 _symmetry_Int_Tables_number 1 _chemical_formula_structural MgH12SeO9 _chemical_formula_sum 'Mg1 H12 Se1 O9' _cell_volume 210.83331924 _cell_formula_units_Z 1 loop_ _symmetry_equiv_pos_site_id _symmetry_equiv_pos_as_xyz 1 'x, y, z' loop_ _atom_site_type_symbol _atom_site_label _atom_site_symmetry_multiplicity _atom_site_fract_x _atom_site_fract_y _atom_site_fract_z _atom_site_occupancy Mg Mg0 1 0.99399300 0.99399300 0.99399300 1 H H1 1 0.45097600 0.04380600 0.96068500 1 H H2 1 0.96068500 0.45097600 0.04380600 1 H H3 1 0.04380600 0.96068500 0.45097600 1 H H4 1 0.36100600 0.26060400 0.86313300 1 H H5 1 0.86313300 0.36100600 0.26060400 1 H H6 1 0.26060400 0.86313300 0.36100600 1 H H7 1 0.58297400 0.71783900 0.92535600 1 H H8 1 0.92535600 0.58297400 0.71783900 1 H H9 1 0.71783900 0.92535600 0.58297400 1 H H10 1 0.61749100 0.81682400 0.18616800 1 H H11 1 0.18616800 0.61749100 0.81682400 1 H H12 1 0.81682400 0.18616800 0.61749100 1 Se Se13 1 0.47662900 0.47662900 0.47662900 1 O O14 1 0.42372200 0.50851500 0.75616000 1 O O15 1 0.75616000 0.42372200 0.50851500 1 O O16 1 0.50851500 0.75616000 0.42372200 1 O O17 1 0.31467300 0.11865100 0.92737000 1 O O18 1 0.92737000 0.31467300 0.11865100 1 O O19 1 0.11865100 0.92737000 0.31467300 1 O O20 1 0.65723800 0.85502500 0.03596300 1 O O21 1 0.03596300 0.65723800 0.85502500 1 O O22 1 0.85502500 0.03596300 0.65723800 1 | -5.112017 | -5.380843 | -1.45349 | 0 | TRUE | -0.001093 | 5.06413 | 2.631944 | 2.432186 | 1.559547
mp-8017 | AlCuTe2 | ABC2 | # generated using pymatgen data_AlCuTe2 _symmetry_space_group_name_H-M 'P 1' _cell_length_a 6.03458634 _cell_length_b 6.03458670 _cell_length_c 7.36743748 _cell_angle_alpha 114.17621995 _cell_angle_beta 114.17623458 _cell_angle_gamma 89.99999776 _symmetry_Int_Tables_number 1 _chemical_formula_structural AlCuTe2 _chemical_formula_sum 'Al2 Cu2 Te4' _cell_volume 218.71279784 _cell_formula_units_Z 2 loop_ _symmetry_equiv_pos_site_id _symmetry_equiv_pos_as_xyz 1 'x, y, z' loop_ _atom_site_type_symbol _atom_site_label _atom_site_symmetry_multiplicity _atom_site_fract_x _atom_site_fract_y _atom_site_fract_z _atom_site_occupancy Al Al0 1 0.75000000 0.25000000 0.50000000 1 Al Al1 1 0.50000000 0.50000000 0.00000000 1 Cu Cu2 1 0.25000000 0.75000000 0.50000000 1 Cu Cu3 1 -0.00000000 0.00000000 0.00000000 1 Te Te4 1 0.36664375 0.37500000 0.25000000 1 Te Te5 1 0.12500000 0.63335625 0.75000000 1 Te Te6 1 0.62500000 0.11664375 0.75000000 1 Te Te7 1 0.88335625 0.87500000 0.25000000 1 | -3.872348 | -4.083348 | -0.5504997 | 0 | TRUE | -0.04094385 | 11.69883 | 1.646588 | 10.05224 | 3.170526
mp-27936 | Na2SbF5 | AB2C5 | # generated using pymatgen data_Na2SbF5 _symmetry_space_group_name_H-M 'P 1' _cell_length_a 5.40115960 _cell_length_b 7.99905011 _cell_length_c 11.08374660 _cell_angle_alpha 90.00000000 _cell_angle_beta 90.00000000 _cell_angle_gamma 90.00000000 _symmetry_Int_Tables_number 1 _chemical_formula_structural Na2SbF5 _chemical_formula_sum 'Na8 Sb4 F20' _cell_volume 478.86380958 _cell_formula_units_Z 4 loop_ _symmetry_equiv_pos_site_id _symmetry_equiv_pos_as_xyz 1 'x, y, z' loop_ _atom_site_type_symbol _atom_site_label _atom_site_symmetry_multiplicity _atom_site_fract_x _atom_site_fract_y _atom_site_fract_z _atom_site_occupancy Na Na0 1 0.42673307 0.85318066 0.43693194 1 Na Na1 1 0.92673307 0.64681934 0.56306806 1 Na Na2 1 0.57326693 0.35318066 0.06306806 1 Na Na3 1 0.07326693 0.14681934 0.93693194 1 Na Na4 1 0.00747693 0.60203802 0.24072251 1 Na Na5 1 0.50747693 0.89796198 0.75927749 1 Na Na6 1 0.99252307 0.10203802 0.25927749 1 Na Na7 1 0.49252307 0.39796198 0.74072251 1 Sb Sb8 1 0.49326165 0.41876250 0.38312991 1 Sb Sb9 1 0.99326165 0.08123750 0.61687009 1 Sb Sb10 1 0.50673835 0.91876250 0.11687009 1 Sb Sb11 1 0.00673835 0.58123750 0.88312991 1 F F12 1 0.27618027 0.40021274 0.92682035 1 F F13 1 0.77618027 0.09978726 0.07317965 1 F F14 1 0.72381973 0.90021274 0.57317965 1 F F15 1 0.22381973 0.59978726 0.42682035 1 F F16 1 0.10679806 0.50425091 0.71209371 1 F F17 1 0.60679806 0.99574909 0.28790629 1 F F18 1 0.89320194 0.00425091 0.78790629 1 F F19 1 0.39320194 0.49574909 0.21209371 1 F F20 1 0.86065587 0.55138264 0.05633455 1 F F21 1 0.36065587 0.94861736 0.94366545 1 F F22 1 0.13934413 0.05138264 0.44366545 1 F F23 1 0.63934413 0.44861736 0.55633455 1 F F24 1 0.82737939 0.35360465 0.30085535 1 F F25 1 0.32737939 0.14639535 0.69914465 1 F F26 1 0.17262061 0.85360465 0.19914465 1 F F27 1 0.67262061 0.64639535 0.80085535 1 F F28 1 0.67981001 0.63524411 0.37397254 1 F F29 1 0.17981001 0.86475589 0.62602746 1 F F30 1 0.32018999 0.13524411 0.12602746 1 F F31 1 0.82018999 0.36475589 0.87397254 1 | -4.634027 | -4.922777 | -2.881346 | 0 | TRUE | -0.02078464 | 6.45383697 | 4.26851165 | 2.18532532 | 1.478285
mp-3054 | Li2CO3 | AB2C3 | # generated using pymatgen data_Li2CO3 _symmetry_space_group_name_H-M 'P 1' _cell_length_a 4.82924323 _cell_length_b 4.82924369 _cell_length_c 6.07631725 _cell_angle_alpha 69.79975189 _cell_angle_beta 69.79973796 _cell_angle_gamma 61.92438976 _symmetry_Int_Tables_number 1 _chemical_formula_structural Li2CO3 _chemical_formula_sum 'Li4 C2 O6' _cell_volume 114.44868910 _cell_formula_units_Z 2 loop_ _symmetry_equiv_pos_site_id _symmetry_equiv_pos_as_xyz 1 'x, y, z' loop_ _atom_site_type_symbol _atom_site_label _atom_site_symmetry_multiplicity _atom_site_fract_x _atom_site_fract_y _atom_site_fract_z _atom_site_occupancy Li Li0 1 0.64295592 0.74982744 0.16260976 1 Li Li1 1 0.25017256 0.35704408 0.33739024 1 Li Li2 1 0.35704408 0.25017256 0.83739024 1 Li Li3 1 0.74982744 0.64295592 0.66260976 1 C C4 1 0.06619574 0.93380426 0.75000000 1 C C5 1 0.93380426 0.06619574 0.25000000 1 O O6 1 0.32319230 0.67680770 0.75000000 1 O O7 1 0.67680770 0.32319230 0.25000000 1 O O8 1 0.08250066 0.21240658 0.68576076 1 O O9 1 0.78759342 0.91749934 0.81423924 1 O O10 1 0.91749934 0.78759342 0.31423924 1 O O11 1 0.21240658 0.08250066 0.18576076 1 | -6.553037 | -6.896537 | -2.248774 | 0 | TRUE | -0.3325909 | 5.638537 | 3.268726 | 2.369811 | 1.539419
mp-551826 | NbTlBr4O | ABCD4 | # generated using pymatgen data_NbTlBr4O _symmetry_space_group_name_H-M 'P 1' _cell_length_a 7.25835908 _cell_length_b 7.25835908 _cell_length_c 7.84046268 _cell_angle_alpha 73.70878675 _cell_angle_beta 73.70878675 _cell_angle_gamma 32.67065748 _symmetry_Int_Tables_number 1 _chemical_formula_structural NbTlBr4O _chemical_formula_sum 'Nb1 Tl1 Br4 O1' _cell_volume 213.23694872 _cell_formula_units_Z 1 loop_ _symmetry_equiv_pos_site_id _symmetry_equiv_pos_as_xyz 1 'x, y, z' loop_ _atom_site_type_symbol _atom_site_label _atom_site_symmetry_multiplicity _atom_site_fract_x _atom_site_fract_y _atom_site_fract_z _atom_site_occupancy Nb Nb0 1 0.55680900 0.44319100 0.50000000 1 Tl Tl1 1 0.00031300 0.99968700 0.00000000 1 Br Br2 1 0.62542000 0.65154000 0.20010400 1 Br Br3 1 0.35254400 0.37945400 0.33544100 1 Br Br4 1 0.34846000 0.37458000 0.79989600 1 Br Br5 1 0.62054600 0.64745600 0.66455900 1 O O6 1 0.99520800 0.00479200 0.50000000 1 | -4.657796 | -5.061082 | -1.686403 | 0 | TRUE | -0.009847336 | 16.66677 | 12.20625609 | 4.460516 | 2.111993
mp-19330 | CaMoO4 | ABC4 | # generated using pymatgen data_CaMoO4 _symmetry_space_group_name_H-M 'P 1' _cell_length_a 5.23044958 _cell_length_b 5.22923698 _cell_length_c 6.78616531 _cell_angle_alpha 112.66334552 _cell_angle_beta 112.67534880 _cell_angle_gamma 90.01305517 _symmetry_Int_Tables_number 1 _chemical_formula_structural CaMoO4 _chemical_formula_sum 'Ca2 Mo2 O8' _cell_volume 155.60806378 _cell_formula_units_Z 2 loop_ _symmetry_equiv_pos_site_id _symmetry_equiv_pos_as_xyz 1 'x, y, z' loop_ _atom_site_type_symbol _atom_site_label _atom_site_symmetry_multiplicity _atom_site_fract_x _atom_site_fract_y _atom_site_fract_z _atom_site_occupancy Ca Ca0 1 0.37500242 0.12510010 0.74998830 1 Ca Ca1 1 0.62499658 0.87489990 0.25001170 1 Mo Mo2 1 0.87498263 0.62517476 0.75007962 1 Mo Mo3 1 0.12501637 0.37482524 0.24992038 1 O O4 1 0.20167191 0.55945894 0.91986488 1 O O5 1 0.36037468 0.70164762 0.41988566 1 O O6 1 0.05947883 0.21792774 0.41971779 1 O O7 1 0.71804268 0.86050118 0.91989901 1 O O8 1 0.28195732 0.13949782 0.08010099 1 O O9 1 0.94052117 0.78207226 0.58028221 1 O O10 1 0.79832709 0.44054006 0.08013612 1 O O11 1 0.63962532 0.29835238 0.58011434 1 | -7.088476 | -8.080143 | -2.640475 | 0 | TRUE | -0.2545728 | 12.35033 | 8.407638 | 3.942689 | 1.985621
mp-29911 | Ba3Sb2O | AB2C3 | # generated using pymatgen data_Ba3Sb2O _symmetry_space_group_name_H-M 'P 1' _cell_length_a 5.15242008 _cell_length_b 12.56559003 _cell_length_c 12.84353491 _cell_angle_alpha 90.00000000 _cell_angle_beta 90.00000000 _cell_angle_gamma 90.00000000 _symmetry_Int_Tables_number 1 _chemical_formula_structural Ba3Sb2O _chemical_formula_sum 'Ba12 Sb8 O4' _cell_volume 831.53152868 _cell_formula_units_Z 4 loop_ _symmetry_equiv_pos_site_id _symmetry_equiv_pos_as_xyz 1 'x, y, z' loop_ _atom_site_type_symbol _atom_site_label _atom_site_symmetry_multiplicity _atom_site_fract_x _atom_site_fract_y _atom_site_fract_z _atom_site_occupancy Ba Ba0 1 0.50000000 0.24409076 0.75955124 1 Ba Ba1 1 0.50000000 0.75590924 0.24044876 1 Ba Ba2 1 0.50000000 0.74409076 0.74044876 1 Ba Ba3 1 0.50000000 0.25590924 0.25955124 1 Ba Ba4 1 -0.00000000 0.18027718 0.98362566 1 Ba Ba5 1 0.00000000 0.81972282 0.01637434 1 Ba Ba6 1 -0.00000000 0.68027718 0.51637434 1 Ba Ba7 1 0.00000000 0.31972282 0.48362566 1 Ba Ba8 1 0.00000000 0.47145965 0.82771948 1 Ba Ba9 1 -0.00000000 0.52854035 0.17228052 1 Ba Ba10 1 -0.00000000 0.97145965 0.67228052 1 Ba Ba11 1 -0.00000000 0.02854035 0.32771948 1 Sb Sb12 1 0.50000000 0.98842932 0.88837221 1 Sb Sb13 1 0.50000000 0.48842932 0.61162779 1 Sb Sb14 1 0.50000000 0.51157068 0.38837221 1 Sb Sb15 1 0.50000000 0.01157068 0.11162779 1 Sb Sb16 1 0.50000000 0.11198419 0.52123159 1 Sb Sb17 1 0.50000000 0.88801581 0.47876841 1 Sb Sb18 1 0.50000000 0.61198419 0.97876841 1 Sb Sb19 1 0.50000000 0.38801581 0.02123159 1 O O20 1 -0.00000000 0.27000710 0.80532021 1 O O21 1 0.00000000 0.72999290 0.19467979 1 O O22 1 -0.00000000 0.77000710 0.69467979 1 O O23 1 0.00000000 0.22999290 0.30532021 1 | -4.657364 | -4.835864 | -1.675594 | 0 | TRUE | -0.01743143 | 19.38800928 | 10.26178 | 9.126224 | 3.020964
mp-551873 | Ca4Bi2O | AB2C4 | # generated using pymatgen data_Ca4Bi2O _symmetry_space_group_name_H-M 'P 1' _cell_length_a 4.75323255 _cell_length_b 4.75323248 _cell_length_c 8.92593754 _cell_angle_alpha 105.44180655 _cell_angle_beta 105.44180495 _cell_angle_gamma 90.00000139 _symmetry_Int_Tables_number 1 _chemical_formula_structural Ca4Bi2O _chemical_formula_sum 'Ca4 Bi2 O1' _cell_volume 186.82250515 _cell_formula_units_Z 1 loop_ _symmetry_equiv_pos_site_id _symmetry_equiv_pos_as_xyz 1 'x, y, z' loop_ _atom_site_type_symbol _atom_site_label _atom_site_symmetry_multiplicity _atom_site_fract_x _atom_site_fract_y _atom_site_fract_z _atom_site_occupancy Ca Ca0 1 0.33727765 0.33727765 0.67455729 1 Ca Ca1 1 0.00000100 0.50000100 0.00000200 1 Ca Ca2 1 0.66272135 0.66272135 0.32544271 1 Ca Ca3 1 0.49999900 0.99999900 0.99999800 1 Bi Bi4 1 0.14075692 0.14075692 0.28151585 1 Bi Bi5 1 0.85924308 0.85924308 0.71848415 1 O O6 1 0.50000000 0.50000000 0.00000000 1 | -4.468426 | -4.5665684 | -1.616559 | 0 | TRUE | -0.06440637 | 50.969 | 40.67346284 | 10.29553 | 3.208666
mp-1220029 | PH6NO4 | ABC4D6 | # generated using pymatgen data_PH6NO4 _symmetry_space_group_name_H-M 'P 1' _cell_length_a 7.52329063 _cell_length_b 6.60115995 _cell_length_c 6.56302128 _cell_angle_alpha 69.70867979 _cell_angle_beta 55.38401115 _cell_angle_gamma 54.90730907 _symmetry_Int_Tables_number 1 _chemical_formula_structural PH6NO4 _chemical_formula_sum 'P2 H12 N2 O8' _cell_volume 219.37955043 _cell_formula_units_Z 2 loop_ _symmetry_equiv_pos_site_id _symmetry_equiv_pos_as_xyz 1 'x, y, z' loop_ _atom_site_type_symbol _atom_site_label _atom_site_symmetry_multiplicity _atom_site_fract_x _atom_site_fract_y _atom_site_fract_z _atom_site_occupancy P P0 1 0.24085600 0.25914400 0.25914400 1 P P1 1 0.99085600 0.00914400 0.00914400 1 H H2 1 0.84409000 0.56009800 0.78652900 1 H H3 1 0.40867800 0.46339700 0.68707100 1 H H4 1 0.80928200 0.78652900 0.56009800 1 H H5 1 0.44085400 0.68707100 0.46339700 1 H H6 1 0.56292900 0.80914600 0.84132200 1 H H7 1 0.68990200 0.40591000 0.44071800 1 H H8 1 0.78660300 0.84132200 0.80914600 1 H H9 1 0.46347100 0.44071800 0.40591000 1 H H10 1 0.59703800 0.98598600 0.26997200 1 H H11 1 0.14700400 0.26997200 0.98598600 1 H H12 1 0.26401400 0.65296200 0.10299600 1 H H13 1 0.98002800 0.10299600 0.65296200 1 N N14 1 0.75138100 0.74861900 0.74861900 1 N N15 1 0.50138100 0.49861900 0.49861900 1 O O16 1 0.44708400 0.98901700 0.28529900 1 O O17 1 0.80113500 0.96370000 0.26236600 1 O O18 1 0.27860000 0.28529900 0.98901700 1 O O19 1 0.97279800 0.26236600 0.96370000 1 O O20 1 0.98763400 0.27720200 0.44886500 1 O O21 1 0.26098300 0.80291600 0.97140000 1 O O22 1 0.28630000 0.44886500 0.27720200 1 O O23 1 0.96470100 0.97140000 0.80291600 1 | -5.707585 | -5.966668 | -1.475593 | 0 | TRUE | -0.008422232 | 7.311892 | 5.003621 | 2.30827119 | 1.5193
mp-14797 | RbPt2Se3 | AB2C3 | # generated using pymatgen data_RbPt2Se3 _symmetry_space_group_name_H-M 'P 1' _cell_length_a 8.07646393 _cell_length_b 8.07646432 _cell_length_c 8.07646295 _cell_angle_alpha 54.82711624 _cell_angle_beta 54.82711116 _cell_angle_gamma 54.82711546 _symmetry_Int_Tables_number 1 _chemical_formula_structural RbPt2Se3 _chemical_formula_sum 'Rb2 Pt4 Se6' _cell_volume 327.65233262 _cell_formula_units_Z 2 loop_ _symmetry_equiv_pos_site_id _symmetry_equiv_pos_as_xyz 1 'x, y, z' loop_ _atom_site_type_symbol _atom_site_label _atom_site_symmetry_multiplicity _atom_site_fract_x _atom_site_fract_y _atom_site_fract_z _atom_site_occupancy Rb Rb0 1 0.80032942 0.80032942 0.80032942 1 Rb Rb1 1 0.19967058 0.19967058 0.19967058 1 Pt Pt2 1 0.00000000 -0.00000000 0.00000000 1 Pt Pt3 1 0.50000000 0.50000000 0.00000000 1 Pt Pt4 1 0.00000000 0.50000000 0.50000000 1 Pt Pt5 1 0.50000000 -0.00000000 0.50000000 1 Se Se6 1 0.76853892 0.76853892 0.28123638 1 Se Se7 1 0.76853892 0.28123638 0.76853892 1 Se Se8 1 0.28123638 0.76853892 0.76853892 1 Se Se9 1 0.23146108 0.71876362 0.23146108 1 Se Se10 1 0.23146108 0.23146108 0.71876362 1 Se Se11 1 0.71876362 0.23146108 0.23146108 1 | -4.583567 | -4.819567 | -0.8844775 | 0 | TRUE | -0.07497162 | 12.38466 | 2.967127 | 9.41753557 | 3.0688
mp-1094088 | NbCoSn | ABC | # generated using pymatgen data_NbCoSn _symmetry_space_group_name_H-M 'P 1' _cell_length_a 4.20207602 _cell_length_b 4.20207602 _cell_length_c 4.20207602 _cell_angle_alpha 60.00000000 _cell_angle_beta 60.00000000 _cell_angle_gamma 60.00000000 _symmetry_Int_Tables_number 1 _chemical_formula_structural NbCoSn _chemical_formula_sum 'Nb1 Co1 Sn1' _cell_volume 52.46585053 _cell_formula_units_Z 1 loop_ _symmetry_equiv_pos_site_id _symmetry_equiv_pos_as_xyz 1 'x, y, z' loop_ _atom_site_type_symbol _atom_site_label _atom_site_symmetry_multiplicity _atom_site_fract_x _atom_site_fract_y _atom_site_fract_z _atom_site_occupancy Nb Nb0 1 0.50000000 0.50000000 0.50000000 1 Co Co1 1 0.75000000 0.75000000 0.75000000 1 Sn Sn2 1 -0.00000000 0.00000000 0.00000000 1 | -7.394681 | -7.394681 | -0.3216163 | 0 | TRUE | -0.1704476 | 37.38112 | 12.40838 | 24.97274 | 4.997273
mp-656887 | Ni3O4 | A3B4 | # generated using pymatgen data_Ni3O4 _symmetry_space_group_name_H-M 'P 1' _cell_length_a 5.05507343 _cell_length_b 5.80735263 _cell_length_c 5.70487547 _cell_angle_alpha 60.54613682 _cell_angle_beta 89.99538855 _cell_angle_gamma 105.48140810 _symmetry_Int_Tables_number 1 _chemical_formula_structural Ni3O4 _chemical_formula_sum 'Ni6 O8' _cell_volume 138.80680474 _cell_formula_units_Z 2 loop_ _symmetry_equiv_pos_site_id _symmetry_equiv_pos_as_xyz 1 'x, y, z' loop_ _atom_site_type_symbol _atom_site_label _atom_site_symmetry_multiplicity _atom_site_fract_x _atom_site_fract_y _atom_site_fract_z _atom_site_occupancy Ni Ni0 1 0.00000300 0.00000928 -0.00000074 1 Ni Ni1 1 0.00001696 0.00000515 0.50000650 1 Ni Ni2 1 0.50001540 0.50003836 0.74997787 1 Ni Ni3 1 0.50000947 0.50004402 0.24997590 1 Ni Ni4 1 0.00000430 0.49998655 0.50000552 1 Ni Ni5 1 0.00000876 0.49999426 0.00001308 1 O O6 1 0.79371419 0.29373381 0.35326716 1 O O7 1 0.79371409 0.29373046 0.85326750 1 O O8 1 0.20630874 0.70628147 0.14671974 1 O O9 1 0.20630181 0.70628945 0.64671592 1 O O10 1 0.77223120 0.72766513 0.88609904 1 O O11 1 0.77223234 0.72766538 0.38609898 1 O O12 1 0.22772446 0.27227867 0.61392440 1 O O13 1 0.22772327 0.27227900 0.11392513 1 | -4.869786 | -6.351358 | -1.047477 | 0 | TRUE | -0.002858711 | 10.29983 | 4.193221 | 6.106613 | 2.471156
mp-19795 | InS | AB | # generated using pymatgen data_InS _symmetry_space_group_name_H-M 'P 1' _cell_length_a 3.95493252 _cell_length_b 4.70697081 _cell_length_c 10.65114771 _cell_angle_alpha 90.00000000 _cell_angle_beta 90.00000000 _cell_angle_gamma 90.00000000 _symmetry_Int_Tables_number 1 _chemical_formula_structural InS _chemical_formula_sum 'In4 S4' _cell_volume 198.27912351 _cell_formula_units_Z 4 loop_ _symmetry_equiv_pos_site_id _symmetry_equiv_pos_as_xyz 1 'x, y, z' loop_ _atom_site_type_symbol _atom_site_label _atom_site_symmetry_multiplicity _atom_site_fract_x _atom_site_fract_y _atom_site_fract_z _atom_site_occupancy In In0 1 0.50000000 0.37425088 0.61934339 1 In In1 1 0.50000000 0.62574912 0.38065661 1 In In2 1 0.00000000 0.87425088 0.88065661 1 In In3 1 -0.00000000 0.12574912 0.11934339 1 S S4 1 0.50000000 0.53870943 0.84502140 1 S S5 1 0.50000000 0.46129057 0.15497860 1 S S6 1 -0.00000000 0.03870943 0.65497860 1 S S7 1 -0.00000000 0.96129057 0.34502140 1 | -3.935462 | -4.186962 | -0.7428954 | 0 | TRUE | -0.0472195 | 15.164 | 6.389736 | 8.77426433 | 2.962138
mp-560394 | AsPbClO2 | ABCD2 | # generated using pymatgen data_AsPbClO2 _symmetry_space_group_name_H-M 'P 1' _cell_length_a 7.14967700 _cell_length_b 10.08999400 _cell_length_c 11.67317500 _cell_angle_alpha 90.00000000 _cell_angle_beta 90.00000000 _cell_angle_gamma 90.00000000 _symmetry_Int_Tables_number 1 _chemical_formula_structural AsPbClO2 _chemical_formula_sum 'As8 Pb8 Cl8 O16' _cell_volume 842.10515616 _cell_formula_units_Z 8 loop_ _symmetry_equiv_pos_site_id _symmetry_equiv_pos_as_xyz 1 'x, y, z' loop_ _atom_site_type_symbol _atom_site_label _atom_site_symmetry_multiplicity _atom_site_fract_x _atom_site_fract_y _atom_site_fract_z _atom_site_occupancy As As0 1 0.91886000 0.88170400 0.46544000 1 As As1 1 0.58114000 0.11829600 0.96544000 1 As As2 1 0.69950100 0.80783200 0.69756800 1 As As3 1 0.08114000 0.38170400 0.03456000 1 As As4 1 0.30049900 0.30783200 0.80243200 1 As As5 1 0.19950100 0.69216800 0.30243200 1 As As6 1 0.80049900 0.19216800 0.19756800 1 As As7 1 0.41886000 0.61829600 0.53456000 1 Pb Pb8 1 0.93064300 0.49656900 0.49341300 1 Pb Pb9 1 0.06935700 0.99656900 0.00658700 1 Pb Pb10 1 0.43064300 0.00343100 0.50658700 1 Pb Pb11 1 0.16543400 0.66488600 0.78467100 1 Pb Pb12 1 0.83456600 0.16488600 0.71532900 1 Pb Pb13 1 0.56935700 0.50343100 0.99341300 1 Pb Pb14 1 0.33456600 0.33511400 0.28467100 1 Pb Pb15 1 0.66543400 0.83511400 0.21532900 1 Cl Cl16 1 0.06186300 0.23369000 0.46768600 1 Cl Cl17 1 0.56186300 0.26631000 0.53231400 1 Cl Cl18 1 0.34976700 0.01635100 0.23948900 1 Cl Cl19 1 0.43813700 0.76631000 0.96768600 1 Cl Cl20 1 0.65023300 0.51635100 0.26051100 1 Cl Cl21 1 0.93813700 0.73369000 0.03231400 1 Cl Cl22 1 0.15023300 0.98364900 0.73948900 1 Cl Cl23 1 0.84976700 0.48364900 0.76051100 1 O O24 1 0.03298200 0.25470800 0.14744600 1 O O25 1 0.53298200 0.24529200 0.85255400 1 O O26 1 0.16492500 0.25405400 0.93019800 1 O O27 1 0.33507500 0.74594600 0.43019800 1 O O28 1 0.16115100 0.52464100 0.34476900 1 O O29 1 0.96701800 0.75470800 0.35255400 1 O O30 1 0.79674900 0.07181300 0.90306500 1 O O31 1 0.83884900 0.02464100 0.15523100 1 O O32 1 0.33884900 0.47535900 0.84476900 1 O O33 1 0.66492500 0.24594600 0.06980200 1 O O34 1 0.66115100 0.97535900 0.65523100 1 O O35 1 0.70325100 0.92818700 0.40306500 1 O O36 1 0.83507500 0.75405400 0.56980200 1 O O37 1 0.29674900 0.42818700 0.09693500 1 O O38 1 0.46701800 0.74529200 0.64744600 1 O O39 1 0.20325100 0.57181300 0.59693500 1 | -5.263129 | -5.660729 | -1.637993 | 0 | TRUE | -0.005141813 | 18.2167 | 13.76115 | 4.45555934 | 2.11082
mp-7569 | KAsF6 | ABC6 | # generated using pymatgen data_KAsF6 _symmetry_space_group_name_H-M 'P 1' _cell_length_a 4.85748141 _cell_length_b 4.85748177 _cell_length_c 4.85748214 _cell_angle_alpha 98.10185864 _cell_angle_beta 98.10185282 _cell_angle_gamma 98.10184360 _symmetry_Int_Tables_number 1 _chemical_formula_structural KAsF6 _chemical_formula_sum 'K1 As1 F6' _cell_volume 110.81444438 _cell_formula_units_Z 1 loop_ _symmetry_equiv_pos_site_id _symmetry_equiv_pos_as_xyz 1 'x, y, z' loop_ _atom_site_type_symbol _atom_site_label _atom_site_symmetry_multiplicity _atom_site_fract_x _atom_site_fract_y _atom_site_fract_z _atom_site_occupancy K K0 1 0.50000000 0.50000000 0.50000000 1 As As1 1 0.00000000 -0.00000000 0.00000000 1 F F2 1 0.74550096 0.07931381 0.74550096 1 F F3 1 0.07931381 0.74550096 0.74550096 1 F F4 1 0.25449904 0.25449904 0.92068619 1 F F5 1 0.92068619 0.25449904 0.25449904 1 F F6 1 0.25449904 0.92068619 0.25449904 1 F F7 1 0.74550096 0.74550096 0.07931381 1 | -4.553891 | -4.900391 | -2.745592 | 0 | TRUE | -0.2183423 | 6.627667 | 4.684265 | 1.943402 | 1.39406
mp-865603 | Y2IrRh | ABC2 | # generated using pymatgen data_Y2IrRh _symmetry_space_group_name_H-M 'P 1' _cell_length_a 4.83332256 _cell_length_b 4.83332256 _cell_length_c 4.83332256 _cell_angle_alpha 60.00000000 _cell_angle_beta 60.00000000 _cell_angle_gamma 60.00000000 _symmetry_Int_Tables_number 1 _chemical_formula_structural Y2IrRh _chemical_formula_sum 'Y2 Ir1 Rh1' _cell_volume 79.84033333 _cell_formula_units_Z 1 loop_ _symmetry_equiv_pos_site_id _symmetry_equiv_pos_as_xyz 1 'x, y, z' loop_ _atom_site_type_symbol _atom_site_label _atom_site_symmetry_multiplicity _atom_site_fract_x _atom_site_fract_y _atom_site_fract_z _atom_site_occupancy Y Y0 1 0.50000000 0.50000000 0.50000000 1 Y Y1 1 -0.00000000 0.00000000 0.00000000 1 Ir Ir2 1 0.24999900 0.24999900 0.24999900 1 Rh Rh3 1 0.75000100 0.75000100 0.75000100 1 | -8.128058 | -8.128058 | -0.8441367 | 0 | TRUE | -0.007974707 | 38.93501439 | 12.21041801 | 26.72459638 | 5.169584
mp-6406 | Na2MgSiO4 | ABC2D4 | # generated using pymatgen data_Na2MgSiO4 _symmetry_space_group_name_H-M 'P 1' _cell_length_a 5.23032810 _cell_length_b 5.48173708 _cell_length_c 6.93723659 _cell_angle_alpha 90.00000000 _cell_angle_beta 90.20059397 _cell_angle_gamma 90.00000000 _symmetry_Int_Tables_number 1 _chemical_formula_structural Na2MgSiO4 _chemical_formula_sum 'Na4 Mg2 Si2 O8' _cell_volume 198.89825781 _cell_formula_units_Z 2 loop_ _symmetry_equiv_pos_site_id _symmetry_equiv_pos_as_xyz 1 'x, y, z' loop_ _atom_site_type_symbol _atom_site_label _atom_site_symmetry_multiplicity _atom_site_fract_x _atom_site_fract_y _atom_site_fract_z _atom_site_occupancy Na Na0 1 0.51297379 0.33118069 0.25015817 1 Na Na1 1 0.00871861 0.18336077 0.49441753 1 Na Na2 1 0.01297379 0.66881931 0.75015817 1 Na Na3 1 0.50871861 0.81663923 0.99441753 1 Mg Mg4 1 0.99941129 0.18474916 -0.00009254 1 Mg Mg5 1 0.49941129 0.81525084 0.49990746 1 Si Si6 1 0.49479879 0.31401245 0.74764534 1 Si Si7 1 0.99479879 0.68598755 0.24764534 1 O O8 1 0.13591895 0.79023222 0.44152853 1 O O9 1 0.63591895 0.20976778 0.94152853 1 O O10 1 0.07619550 0.84286641 0.05582779 1 O O11 1 0.57619550 0.15713359 0.55582779 1 O O12 1 0.18597903 0.28868058 0.77572030 1 O O13 1 0.57007304 0.60200419 0.71834287 1 O O14 1 0.07007304 0.39799481 0.21834287 1 O O15 1 0.68597903 0.71131942 0.27572030 1 | -6.146653 | -6.490153 | -2.807977 | 0 | TRUE | -0.0195567 | 5.6147974 | 3.087764 | 2.527034 | 1.589665
mp-22862 | NaCl | AB | # generated using pymatgen data_NaCl _symmetry_space_group_name_H-M 'P 1' _cell_length_a 3.95140292 _cell_length_b 3.95140217 _cell_length_c 3.95140200 _cell_angle_alpha 59.99998470 _cell_angle_beta 59.99999098 _cell_angle_gamma 59.99999738 _symmetry_Int_Tables_number 1 _chemical_formula_structural NaCl _chemical_formula_sum 'Na1 Cl1' _cell_volume 43.62532547 _cell_formula_units_Z 1 loop_ _symmetry_equiv_pos_site_id _symmetry_equiv_pos_as_xyz 1 'x, y, z' loop_ _atom_site_type_symbol _atom_site_label _atom_site_symmetry_multiplicity _atom_site_fract_x _atom_site_fract_y _atom_site_fract_z _atom_site_occupancy Na Na0 1 0.00000000 0.00000000 0.00000000 1 Cl Cl1 1 0.50000000 0.50000000 0.50000000 1 | -3.388147555 | -3.695147555 | -2.109617 | 0 | TRUE | -1.248518 | 6.53028185 | 4.04213508 | 2.48814677 | 1.577386
mp-1079772 | Ca(InP)2 | AB2C2 | # generated using pymatgen data_Ca(InP)2 _symmetry_space_group_name_H-M 'P 1' _cell_length_a 4.05008952 _cell_length_b 4.05008952 _cell_length_c 17.49464145 _cell_angle_alpha 90.00000000 _cell_angle_beta 90.00000000 _cell_angle_gamma 120.00000036 _symmetry_Int_Tables_number 1 _chemical_formula_structural Ca(InP)2 _chemical_formula_sum 'Ca2 In4 P4' _cell_volume 248.52204689 _cell_formula_units_Z 2 loop_ _symmetry_equiv_pos_site_id _symmetry_equiv_pos_as_xyz 1 'x, y, z' loop_ _atom_site_type_symbol _atom_site_label _atom_site_symmetry_multiplicity _atom_site_fract_x _atom_site_fract_y _atom_site_fract_z _atom_site_occupancy Ca Ca0 1 -0.00000000 0.00000000 0.00000000 1 Ca Ca1 1 -0.00000000 0.00000000 0.50000000 1 In In2 1 0.66666700 0.33333300 0.17006060 1 In In3 1 0.33333300 0.66666700 0.82993940 1 In In4 1 0.33333300 0.66666700 0.67006060 1 In In5 1 0.66666700 0.33333300 0.32993940 1 P P6 1 0.33333300 0.66666700 0.10270910 1 P P7 1 0.66666700 0.33333300 0.89729090 1 P P8 1 0.66666700 0.33333300 0.60270910 1 P P9 1 0.33333300 0.66666700 0.39729090 1 | -4.249122044 | -4.249122044 | -0.5820076 | 0 | TRUE | -0.05412819 | 20.10992 | 8.356728 | 11.75319 | 3.428293
mp-1014251 | HfZnN2 | ABC2 | # generated using pymatgen data_HfZnN2 _symmetry_space_group_name_H-M 'P 1' _cell_length_a 3.23933620 _cell_length_b 3.23933674 _cell_length_c 5.27934611 _cell_angle_alpha 90.00000000 _cell_angle_beta 90.00000000 _cell_angle_gamma 120.00000547 _symmetry_Int_Tables_number 1 _chemical_formula_structural HfZnN2 _chemical_formula_sum 'Hf1 Zn1 N2' _cell_volume 47.97587060 _cell_formula_units_Z 1 loop_ _symmetry_equiv_pos_site_id _symmetry_equiv_pos_as_xyz 1 'x, y, z' loop_ _atom_site_type_symbol _atom_site_label _atom_site_symmetry_multiplicity _atom_site_fract_x _atom_site_fract_y _atom_site_fract_z _atom_site_occupancy Hf Hf0 1 0.66666700 0.33333300 0.79272253 1 Zn Zn1 1 0.00000000 0.00000000 0.34324712 1 N N2 1 0.00000000 -0.00000000 0.97707097 1 N N3 1 0.33333300 0.66666700 0.53965838 1 | -7.963222755 | -8.143722755 | -1.171242 | 0 | TRUE | -0.06695321 | 35.53431 | 27.36692 | 8.1673855 | 2.857864
mp-1077904 | CdPb2(ClO)2 | AB2C2D2 | # generated using pymatgen data_CdPb2(ClO)2 _symmetry_space_group_name_H-M 'P 1' _cell_length_a 3.89348200 _cell_length_b 6.60843400 _cell_length_c 7.19509216 _cell_angle_alpha 69.07937034 _cell_angle_beta 74.30210223 _cell_angle_gamma 72.86738728 _symmetry_Int_Tables_number 1 _chemical_formula_structural CdPb2(ClO)2 _chemical_formula_sum 'Cd1 Pb2 Cl2 O2' _cell_volume 162.38972529 _cell_formula_units_Z 1 loop_ _symmetry_equiv_pos_site_id _symmetry_equiv_pos_as_xyz 1 'x, y, z' loop_ _atom_site_type_symbol _atom_site_label _atom_site_symmetry_multiplicity _atom_site_fract_x _atom_site_fract_y _atom_site_fract_z _atom_site_occupancy Cd Cd0 1 0.00000000 0.00000000 0.00000000 1 Pb Pb1 1 0.18754300 0.39055900 0.23435500 1 Pb Pb2 1 0.81245700 0.60944100 0.76564500 1 Cl Cl3 1 0.43471600 0.83468300 0.29588500 1 Cl Cl4 1 0.56528400 0.16531700 0.70411500 1 O O5 1 0.19279300 0.68167000 0.93274400 1 O O6 1 0.80720700 0.31833000 0.06725600 1 | -4.320772 | -4.692487 | -1.558396 | 0 | TRUE | -0.0314901 | 18.46913 | 13.96417 | 4.50495807 | 2.122489
mp-557539 | MoF3 | AB3 | # generated using pymatgen data_MoF3 _symmetry_space_group_name_H-M 'P 1' _cell_length_a 5.67203720 _cell_length_b 5.67207780 _cell_length_c 5.66797510 _cell_angle_alpha 53.93995437 _cell_angle_beta 53.93963049 _cell_angle_gamma 53.92462014 _symmetry_Int_Tables_number 1 _chemical_formula_structural MoF3 _chemical_formula_sum 'Mo2 F6' _cell_volume 110.67040127 _cell_formula_units_Z 2 loop_ _symmetry_equiv_pos_site_id _symmetry_equiv_pos_as_xyz 1 'x, y, z' loop_ _atom_site_type_symbol _atom_site_label _atom_site_symmetry_multiplicity _atom_site_fract_x _atom_site_fract_y _atom_site_fract_z _atom_site_occupancy Mo Mo0 1 0.50000000 0.50000000 0.50000000 1 Mo Mo1 1 0.00000000 0.00000000 -0.00000000 1 F F2 1 0.39763850 0.74953627 0.10233435 1 F F3 1 0.75046005 0.10236307 0.39766660 1 F F4 1 0.89691283 0.60308990 0.24999629 1 F F5 1 0.24953995 0.89763593 0.60233440 1 F F6 1 0.60236250 0.25046373 0.89766465 1 F F7 1 0.10308617 0.39691110 0.75000371 1 | -5.764433 | -6.911433 | -2.766411 | 0 | TRUE | -0.3924783 | 4.539554 | 2.022976 | 2.51657814 | 1.586373
mp-27849 | TiBrN | ABC | # generated using pymatgen data_TiBrN _symmetry_space_group_name_H-M 'P 1' _cell_length_a 3.36527321 _cell_length_b 3.93536345 _cell_length_c 8.61130710 _cell_angle_alpha 90.00000000 _cell_angle_beta 90.00000000 _cell_angle_gamma 90.00000000 _symmetry_Int_Tables_number 1 _chemical_formula_structural TiBrN _chemical_formula_sum 'Ti2 Br2 N2' _cell_volume 114.04447584 _cell_formula_units_Z 2 loop_ _symmetry_equiv_pos_site_id _symmetry_equiv_pos_as_xyz 1 'x, y, z' loop_ _atom_site_type_symbol _atom_site_label _atom_site_symmetry_multiplicity _atom_site_fract_x _atom_site_fract_y _atom_site_fract_z _atom_site_occupancy Ti Ti0 1 0.25000000 0.75000000 0.91242514 1 Ti Ti1 1 0.75000000 0.25000000 0.08757486 1 Br Br2 1 0.75000000 0.75000000 0.68187274 1 Br Br3 1 0.25000000 0.25000000 0.31812726 1 N N4 1 0.25000000 0.25000000 0.96013541 1 N N5 1 0.75000000 0.75000000 0.03986459 1 | -7.335914 | -7.634248 | -1.705909 | 0 | TRUE | -0.03828056 | 49.03701516 | 39.85309 | 9.183923 | 3.030499
mp-38240 | Sr(PrS2)2 | AB2C4 | # generated using pymatgen data_Sr(PrS2)2 _symmetry_space_group_name_H-M 'P 1' _cell_length_a 7.57129879 _cell_length_b 7.57131071 _cell_length_c 7.57129904 _cell_angle_alpha 109.43366591 _cell_angle_beta 109.54633201 _cell_angle_gamma 109.43366682 _symmetry_Int_Tables_number 1 _chemical_formula_structural Sr(PrS2)2 _chemical_formula_sum 'Sr2 Pr4 S8' _cell_volume 334.11004134 _cell_formula_units_Z 2 loop_ _symmetry_equiv_pos_site_id _symmetry_equiv_pos_as_xyz 1 'x, y, z' loop_ _atom_site_type_symbol _atom_site_label _atom_site_symmetry_multiplicity _atom_site_fract_x _atom_site_fract_y _atom_site_fract_z _atom_site_occupancy Sr Sr0 1 0.12500008 0.74999949 0.87500064 1 Sr Sr1 1 0.37500064 0.24999949 0.62500008 1 Pr Pr2 1 0.25000056 0.62783901 0.37784020 1 Pr Pr3 1 0.74999960 0.87216179 0.12216124 1 Pr Pr4 1 0.62216124 0.37216179 0.24999960 1 Pr Pr5 1 0.87784020 0.12783901 0.75000056 1 S S6 1 0.99106766 0.84849725 0.49190797 1 S S7 1 0.99190797 0.34849725 0.49106766 1 S S8 1 0.50893473 0.00084209 0.85743103 1 S S9 1 0.14256810 0.15150113 0.14340947 1 S S10 1 0.35743103 0.50084209 0.00893473 1 S S11 1 0.64340947 0.65150113 0.64256810 1 S S12 1 0.50809197 0.99915726 0.35658875 1 S S13 1 0.85658875 0.49915726 0.00809197 1 | -6.050565 | -6.337994 | -2.366979 | 0 | TRUE | -1.892857e-05 | 20.95234576 | 13.46158 | 7.490766 | 2.736926
mp-990238 | Au(OF3)2 | AB2C6 | # generated using pymatgen data_Au(OF3)2 _symmetry_space_group_name_H-M 'P 1' _cell_length_a 4.85309896 _cell_length_b 4.95135887 _cell_length_c 5.14287871 _cell_angle_alpha 85.56171282 _cell_angle_beta 79.52910396 _cell_angle_gamma 76.16223238 _symmetry_Int_Tables_number 1 _chemical_formula_structural Au(OF3)2 _chemical_formula_sum 'Au1 O2 F6' _cell_volume 117.92107968 _cell_formula_units_Z 1 loop_ _symmetry_equiv_pos_site_id _symmetry_equiv_pos_as_xyz 1 'x, y, z' loop_ _atom_site_type_symbol _atom_site_label _atom_site_symmetry_multiplicity _atom_site_fract_x _atom_site_fract_y _atom_site_fract_z _atom_site_occupancy Au Au0 1 0.00000000 0.00000000 -0.00000000 1 O O1 1 0.39657702 0.49078578 0.46328555 1 O O2 1 0.60342298 0.50921422 0.53671445 1 F F3 1 0.93542032 0.70489237 0.81617386 1 F F4 1 0.21543794 0.10243826 0.67136398 1 F F5 1 0.78456206 0.89756174 0.32863602 1 F F6 1 0.65164834 0.23883766 0.91520011 1 F F7 1 0.34835166 0.76116234 0.08479989 1 F F8 1 0.06457968 0.29510763 0.18382614 1 | -3.356855 | -3.700633 | -0.9632845 | 0 | TRUE | -0.1264883 | 25.37198 | 16.51493468 | 8.857049 | 2.97608
mp-14624 | K5P2Au | AB2C5 | # generated using pymatgen data_K5P2Au _symmetry_space_group_name_H-M 'P 1' _cell_length_a 5.65597789 _cell_length_b 5.65597726 _cell_length_c 18.71431004 _cell_angle_alpha 90.00000000 _cell_angle_beta 90.00000000 _cell_angle_gamma 119.99999778 _symmetry_Int_Tables_number 1 _chemical_formula_structural K5P2Au _chemical_formula_sum 'K10 P4 Au2' _cell_volume 518.46544832 _cell_formula_units_Z 2 loop_ _symmetry_equiv_pos_site_id _symmetry_equiv_pos_as_xyz 1 'x, y, z' loop_ _atom_site_type_symbol _atom_site_label _atom_site_symmetry_multiplicity _atom_site_fract_x _atom_site_fract_y _atom_site_fract_z _atom_site_occupancy K K0 1 -0.00000000 -0.00000000 0.85436099 1 K K1 1 0.00000000 0.00000000 0.64563901 1 K K2 1 0.33333300 0.66666700 0.75000000 1 K K3 1 0.00000000 0.00000000 0.35436099 1 K K4 1 0.33333300 0.66666700 0.54886809 1 K K5 1 0.66666700 0.33333300 0.25000000 1 K K6 1 0.66666700 0.33333300 0.45113191 1 K K7 1 0.66666700 0.33333300 0.04886809 1 K K8 1 0.33333300 0.66666700 0.95113191 1 K K9 1 -0.00000000 0.00000000 0.14563901 1 P P10 1 0.33333300 0.66666700 0.12250748 1 P P11 1 0.66666700 0.33333300 0.62250748 1 P P12 1 0.66666700 0.33333300 0.87749252 1 P P13 1 0.33333300 0.66666700 0.37749252 1 Au Au14 1 0.66666700 0.33333300 0.75000000 1 Au Au15 1 0.33333300 0.66666700 0.25000000 1 | -2.829001 | -2.829001 | -0.3724411 | 0 | TRUE | -0.02046094 | 13.67472 | 7.599048 | 6.07567103 | 2.464888
mp-556699 | Na2PHO3 | ABC2D3 | # generated using pymatgen data_Na2PHO3 _symmetry_space_group_name_H-M 'P 1' _cell_length_a 7.07583100 _cell_length_b 5.14129500 _cell_length_c 10.85557806 _cell_angle_alpha 64.18384321 _cell_angle_beta 90.00000000 _cell_angle_gamma 90.00000000 _symmetry_Int_Tables_number 1 _chemical_formula_structural Na2PHO3 _chemical_formula_sum 'Na8 P4 H4 O12' _cell_volume 355.50033242 _cell_formula_units_Z 4 loop_ _symmetry_equiv_pos_site_id _symmetry_equiv_pos_as_xyz 1 'x, y, z' loop_ _atom_site_type_symbol _atom_site_label _atom_site_symmetry_multiplicity _atom_site_fract_x _atom_site_fract_y _atom_site_fract_z _atom_site_occupancy Na Na0 1 0.93880900 0.53056400 0.74638300 1 Na Na1 1 0.43880900 0.46943600 0.75361700 1 Na Na2 1 0.69212500 0.88128300 0.89567300 1 Na Na3 1 0.19212500 0.11871700 0.60432700 1 Na Na4 1 0.06119100 0.46943600 0.25361700 1 Na Na5 1 0.30787500 0.11871700 0.10432700 1 Na Na6 1 0.80787500 0.88128300 0.39567300 1 Na Na7 1 0.56119100 0.53056400 0.24638300 1 P P8 1 0.74049000 0.24322700 0.57329400 1 P P9 1 0.24049000 0.75677300 0.92670600 1 P P10 1 0.25951000 0.75677300 0.42670600 1 P P11 1 0.75951000 0.24322700 0.07329400 1 H H12 1 0.57039100 0.08750000 0.58628600 1 H H13 1 0.92960900 0.08750000 0.08628600 1 H H14 1 0.07039100 0.91250000 0.91371400 1 H H15 1 0.42960900 0.91250000 0.41371400 1 O O16 1 0.12544500 0.96668000 0.31521100 1 O O17 1 0.69058100 0.32832400 0.92562700 1 O O18 1 0.62544500 0.03332000 0.18478900 1 O O19 1 0.80941900 0.32832400 0.42562700 1 O O20 1 0.69282700 0.50728700 0.59909200 1 O O21 1 0.30941900 0.67167600 0.07437300 1 O O22 1 0.87455500 0.03332000 0.68478900 1 O O23 1 0.30717300 0.49271300 0.40090800 1 O O24 1 0.37455500 0.96668000 0.81521100 1 O O25 1 0.19058100 0.67167600 0.57437300 1 O O26 1 0.19282700 0.49271300 0.90090800 1 O O27 1 0.80717300 0.50728700 0.09909200 1 | -5.598124 | -5.918124 | -2.162246 | 0 | TRUE | -0.03761813 | 5.843391 | 3.457777 | 2.38561398 | 1.544543
mp-12533 | La2Hf2O7 | A2B2C7 | # generated using pymatgen data_La2Hf2O7 _symmetry_space_group_name_H-M 'P 1' _cell_length_a 7.59349294 _cell_length_b 7.59349294 _cell_length_c 7.59349294 _cell_angle_alpha 60.00000000 _cell_angle_beta 60.00000000 _cell_angle_gamma 60.00000000 _symmetry_Int_Tables_number 1 _chemical_formula_structural La2Hf2O7 _chemical_formula_sum 'La4 Hf4 O14' _cell_volume 309.60629513 _cell_formula_units_Z 2 loop_ _symmetry_equiv_pos_site_id _symmetry_equiv_pos_as_xyz 1 'x, y, z' loop_ _atom_site_type_symbol _atom_site_label _atom_site_symmetry_multiplicity _atom_site_fract_x _atom_site_fract_y _atom_site_fract_z _atom_site_occupancy La La0 1 0.12500000 0.62500000 0.12500000 1 La La1 1 0.12500000 0.12500000 0.62500000 1 La La2 1 0.62500000 0.12500000 0.12500000 1 La La3 1 0.12500000 0.12500000 0.12500000 1 Hf Hf4 1 0.62500000 0.12500000 0.62500000 1 Hf Hf5 1 0.62500000 0.62500000 0.12500000 1 Hf Hf6 1 0.12500000 0.62500000 0.62500000 1 Hf Hf7 1 0.62500000 0.62500000 0.62500000 1 O O8 1 0.00000000 -0.00000000 -0.00000000 1 O O9 1 0.25000000 0.25000000 0.25000000 1 O O10 1 0.29554137 0.29554137 0.70445863 1 O O11 1 0.54554137 0.54554137 0.95445863 1 O O12 1 0.70445863 0.29554137 0.70445863 1 O O13 1 0.70445863 0.29554137 0.29554137 1 O O14 1 0.29554137 0.70445863 0.70445863 1 O O15 1 0.29554137 0.70445863 0.29554137 1 O O16 1 0.70445863 0.70445863 0.29554137 1 O O17 1 0.95445863 0.54554137 0.54554137 1 O O18 1 0.54554137 0.95445863 0.95445863 1 O O19 1 0.95445863 0.95445863 0.54554137 1 O O20 1 0.95445863 0.54554137 0.95445863 1 O O21 1 0.54554137 0.95445863 0.54554137 1 | -9.461551 | -9.898733 | -4.042987 | 0 | TRUE | -0.08857867 | 30.78579384 | 26.18984 | 4.595957 | 2.143818
mp-27267 | ReP4 | AB4 | # generated using pymatgen data_ReP4 _symmetry_space_group_name_H-M 'P 1' _cell_length_a 6.24698160 _cell_length_b 9.25831724 _cell_length_c 10.86914502 _cell_angle_alpha 90.00000000 _cell_angle_beta 90.00000000 _cell_angle_gamma 90.00000000 _symmetry_Int_Tables_number 1 _chemical_formula_structural ReP4 _chemical_formula_sum 'Re8 P32' _cell_volume 628.63371295 _cell_formula_units_Z 8 loop_ _symmetry_equiv_pos_site_id _symmetry_equiv_pos_as_xyz 1 'x, y, z' loop_ _atom_site_type_symbol _atom_site_label _atom_site_symmetry_multiplicity _atom_site_fract_x _atom_site_fract_y _atom_site_fract_z _atom_site_occupancy Re Re0 1 0.62223766 0.10953145 0.42400362 1 Re Re1 1 0.12223766 0.39046855 0.57599638 1 Re Re2 1 0.37776234 0.60953145 0.07599638 1 Re Re3 1 0.87776234 0.89046855 0.92400362 1 Re Re4 1 0.37776234 0.89046855 0.57599638 1 Re Re5 1 0.87776234 0.60953145 0.42400362 1 Re Re6 1 0.62223766 0.39046855 0.92400362 1 Re Re7 1 0.12223766 0.10953145 0.07599638 1 P P8 1 0.00143112 0.20852447 0.43020173 1 P P9 1 0.50143112 0.29147553 0.56979827 1 P P10 1 -0.00143112 0.70852447 0.06979827 1 P P11 1 0.49856888 0.79147553 0.93020173 1 P P12 1 -0.00143112 0.79147553 0.56979827 1 P P13 1 0.49856888 0.70852447 0.43020173 1 P P14 1 0.00143112 0.29147553 0.93020173 1 P P15 1 0.50143112 0.20852447 0.06979827 1 P P16 1 0.06207163 0.28326406 0.23595991 1 P P17 1 0.56207163 0.21673594 0.76404009 1 P P18 1 0.93792837 0.78326406 0.26404009 1 P P19 1 0.43792837 0.71673594 0.73595991 1 P P20 1 0.93792837 0.71673594 0.76404009 1 P P21 1 0.43792837 0.78326406 0.23595991 1 P P22 1 0.06207163 0.21673594 0.73595991 1 P P23 1 0.56207163 0.28326406 0.26404009 1 P P24 1 0.18843528 0.94734515 0.23862022 1 P P25 1 0.68843528 0.55265485 0.76137978 1 P P26 1 0.81156472 0.44734515 0.26137978 1 P P27 1 0.31156472 0.05265485 0.73862022 1 P P28 1 0.81156472 0.05265485 0.76137978 1 P P29 1 0.31156472 0.44734515 0.23862022 1 P P30 1 0.18843528 0.55265485 0.73862022 1 P P31 1 0.68843528 0.94734515 0.26137978 1 P P32 1 0.75632426 0.04347318 0.08154820 1 P P33 1 0.25632426 0.45652682 0.91845180 1 P P34 1 0.24367574 0.54347318 0.41845180 1 P P35 1 0.74367574 0.95652682 0.58154820 1 P P36 1 0.24367574 0.95652682 0.91845180 1 P P37 1 0.74367574 0.54347318 0.08154820 1 P P38 1 0.75632426 0.45652682 0.58154820 1 P P39 1 0.25632426 0.04347318 0.41845180 1 | -7.140881 | -7.140881 | -0.3213339 | 0 | TRUE | -0.064538193 | 24.46112 | 6.13592921 | 18.32519 | 4.280793
mp-588 | GaF3 | AB3 | # generated using pymatgen data_GaF3 _symmetry_space_group_name_H-M 'P 1' _cell_length_a 5.22554865 _cell_length_b 5.22554882 _cell_length_c 5.22554850 _cell_angle_alpha 55.99392440 _cell_angle_beta 55.99392480 _cell_angle_gamma 55.99393712 _symmetry_Int_Tables_number 1 _chemical_formula_structural GaF3 _chemical_formula_sum 'Ga2 F6' _cell_volume 91.53311636 _cell_formula_units_Z 2 loop_ _symmetry_equiv_pos_site_id _symmetry_equiv_pos_as_xyz 1 'x, y, z' loop_ _atom_site_type_symbol _atom_site_label _atom_site_symmetry_multiplicity _atom_site_fract_x _atom_site_fract_y _atom_site_fract_z _atom_site_occupancy Ga Ga0 1 0.50000000 0.50000000 0.50000000 1 Ga Ga1 1 -0.00000000 0.00000000 0.00000000 1 F F2 1 0.25000000 0.62384664 0.87615336 1 F F3 1 0.62384664 0.87615336 0.25000000 1 F F4 1 0.12384664 0.75000000 0.37615336 1 F F5 1 0.37615336 0.12384664 0.75000000 1 F F6 1 0.75000000 0.37615336 0.12384664 1 F F7 1 0.87615336 0.25000000 0.62384664 1 | -4.77357781 | -5.12007781 | -2.929445 | 0 | TRUE | -2.929445 | 6.717301 | 4.418151 | 2.29915 | 1.516295
mp-1074 | RbSi | AB | # generated using pymatgen data_RbSi _symmetry_space_group_name_H-M 'P 1' _cell_length_a 13.09925557 _cell_length_b 13.09925557 _cell_length_c 13.09925557 _cell_angle_alpha 90.00000000 _cell_angle_beta 90.00000000 _cell_angle_gamma 90.00000000 _symmetry_Int_Tables_number 1 _chemical_formula_structural RbSi _chemical_formula_sum 'Rb32 Si32' _cell_volume 2247.70776688 _cell_formula_units_Z 32 loop_ _symmetry_equiv_pos_site_id _symmetry_equiv_pos_as_xyz 1 'x, y, z' loop_ _atom_site_type_symbol _atom_site_label _atom_site_symmetry_multiplicity _atom_site_fract_x _atom_site_fract_y _atom_site_fract_z _atom_site_occupancy Rb Rb0 1 0.06511920 0.33637415 0.14073226 1 Rb Rb1 1 0.83637515 0.43488080 0.35926774 1 Rb Rb2 1 0.56511920 0.64073226 0.83637515 1 Rb Rb3 1 0.43488080 0.64073226 0.16362485 1 Rb Rb4 1 0.64073226 0.83637515 0.56511920 1 Rb Rb5 1 0.35926774 0.16362485 0.56511920 1 Rb Rb6 1 0.66362485 0.85926774 0.06511920 1 Rb Rb7 1 0.66362485 0.14073226 0.93488080 1 Rb Rb8 1 0.33637415 0.85926774 0.93488080 1 Rb Rb9 1 0.14073226 0.93488080 0.66362485 1 Rb Rb10 1 0.93488080 0.33637415 0.85926774 1 Rb Rb11 1 0.93488080 0.66362485 0.14073226 1 Rb Rb12 1 0.85926774 0.06511920 0.66362485 1 Rb Rb13 1 0.06511920 0.66362485 0.85926774 1 Rb Rb14 1 0.85926774 0.93488080 0.33637415 1 Rb Rb15 1 0.14073226 0.06511920 0.33637415 1 Rb Rb16 1 0.83637515 0.56511920 0.64073226 1 Rb Rb17 1 0.35926774 0.83637515 0.43488080 1 Rb Rb18 1 0.64073226 0.16362485 0.43488080 1 Rb Rb19 1 0.56511920 0.35926774 0.16362485 1 Rb Rb20 1 0.43488080 0.35926774 0.83637515 1 Rb Rb21 1 0.16362485 0.43488080 0.64073226 1 Rb Rb22 1 0.16362485 0.56511920 0.35926774 1 Rb Rb23 1 0.33637415 0.14073226 0.06511920 1 Rb Rb24 1 0.83323416 0.83323416 0.83323416 1 Rb Rb25 1 0.66676584 0.33323416 0.66676584 1 Rb Rb26 1 0.33323416 0.66676584 0.66676584 1 Rb Rb27 1 0.66676584 0.66676584 0.33323416 1 Rb Rb28 1 0.83323416 0.16676584 0.16676584 1 Rb Rb29 1 0.16676584 0.16676584 0.83323416 1 Rb Rb30 1 0.16676584 0.83323416 0.16676584 1 Rb Rb31 1 0.33323416 0.33323416 0.33323416 1 Si Si32 1 0.56012640 0.92948374 0.81429945 1 Si Si33 1 0.56012640 0.07051626 0.18570055 1 Si Si34 1 0.92948374 0.81429945 0.56012640 1 Si Si35 1 0.07051626 0.81429945 0.43987360 1 Si Si36 1 0.81429945 0.56012640 0.92948374 1 Si Si37 1 0.18570055 0.43987360 0.92948374 1 Si Si38 1 0.93987360 0.68570055 0.42948374 1 Si Si39 1 0.93987360 0.31429945 0.57051626 1 Si Si40 1 0.06012640 0.68570055 0.57051626 1 Si Si41 1 0.31429945 0.57051626 0.93987360 1 Si Si42 1 0.57051626 0.06012640 0.68570055 1 Si Si43 1 0.57051626 0.93987360 0.31429945 1 Si Si44 1 0.68570055 0.42948374 0.93987360 1 Si Si45 1 0.42948374 0.93987360 0.68570055 1 Si Si46 1 0.68570055 0.57051626 0.06012640 1 Si Si47 1 0.06512344 0.06512344 0.06512344 1 Si Si48 1 0.42948374 0.06012640 0.31429945 1 Si Si49 1 0.18570055 0.56012640 0.07051626 1 Si Si50 1 0.81429945 0.43987360 0.07051626 1 Si Si51 1 0.92948374 0.18570055 0.43987360 1 Si Si52 1 0.07051626 0.18570055 0.56012640 1 Si Si53 1 0.43987360 0.07051626 0.81429945 1 Si Si54 1 0.43987360 0.92948374 0.18570055 1 Si Si55 1 0.06012640 0.31429945 0.42948374 1 Si Si56 1 0.56512344 0.56512344 0.56512344 1 Si Si57 1 0.93487656 0.06512344 0.93487656 1 Si Si58 1 0.06512344 0.93487656 0.93487656 1 Si Si59 1 0.93487656 0.93487656 0.06512344 1 Si Si60 1 0.56512344 0.43487656 0.43487656 1 Si Si61 1 0.43487656 0.43487656 0.56512344 1 Si Si62 1 0.43487656 0.56512344 0.43487656 1 Si Si63 1 0.31429945 0.42948374 0.06012640 1 | -3.244039 | -3.208539 | -0.005613324 | 0 | TRUE | -0.005613324 | 10.30347142 | 4.4676238 | 5.83584762 | 2.41575
mp-28967 | Ba(PdS2)2 | AB2C4 | # generated using pymatgen data_Ba(PdS2)2 _symmetry_space_group_name_H-M 'P 1' _cell_length_a 6.76872747 _cell_length_b 6.82618445 _cell_length_c 7.29550679 _cell_angle_alpha 90.00000000 _cell_angle_beta 110.20556559 _cell_angle_gamma 90.00000000 _symmetry_Int_Tables_number 1 _chemical_formula_structural Ba(PdS2)2 _chemical_formula_sum 'Ba2 Pd4 S8' _cell_volume 316.34140400 _cell_formula_units_Z 2 loop_ _symmetry_equiv_pos_site_id _symmetry_equiv_pos_as_xyz 1 'x, y, z' loop_ _atom_site_type_symbol _atom_site_label _atom_site_symmetry_multiplicity _atom_site_fract_x _atom_site_fract_y _atom_site_fract_z _atom_site_occupancy Ba Ba0 1 0.71680502 0.75000000 0.50648578 1 Ba Ba1 1 0.28319498 0.25000000 0.49351422 1 Pd Pd2 1 -0.00000000 0.00000000 -0.00000000 1 Pd Pd3 1 -0.00000000 0.50000000 -0.00000000 1 Pd Pd4 1 0.48320435 0.75000000 0.98935886 1 Pd Pd5 1 0.51679565 0.25000000 0.01064114 1 S S6 1 0.20484731 0.75000000 0.48809019 1 S S7 1 0.79515269 0.25000000 0.51190981 1 S S8 1 0.02517248 0.25000000 0.78839900 1 S S9 1 0.97482752 0.75000000 0.21160100 1 S S10 1 0.63281532 0.99553236 0.85740040 1 S S11 1 0.36718468 0.49553236 0.14259960 1 S S12 1 0.63281532 0.50446764 0.85740040 1 S S13 1 0.36718468 0.00446764 0.14259960 1 | -4.955533 | -5.242961645 | -1.12517 | 0 | TRUE | -0.0248538 | 17.04833398 | 7.118969 | 9.929365 | 3.151089
mp-541040 | Y2Be2GeO7 | AB2C2D7 | # generated using pymatgen data_Y2Be2GeO7 _symmetry_space_group_name_H-M 'P 1' _cell_length_a 7.46130800 _cell_length_b 7.46130800 _cell_length_c 4.83343800 _cell_angle_alpha 90.00000000 _cell_angle_beta 90.00000000 _cell_angle_gamma 90.00000000 _symmetry_Int_Tables_number 1 _chemical_formula_structural Y2Be2GeO7 _chemical_formula_sum 'Y4 Be4 Ge2 O14' _cell_volume 269.08289275 _cell_formula_units_Z 2 loop_ _symmetry_equiv_pos_site_id _symmetry_equiv_pos_as_xyz 1 'x, y, z' loop_ _atom_site_type_symbol _atom_site_label _atom_site_symmetry_multiplicity _atom_site_fract_x _atom_site_fract_y _atom_site_fract_z _atom_site_occupancy Y Y0 1 0.34175000 0.15825000 0.50594000 1 Y Y1 1 0.84175000 0.34175000 0.49406000 1 Y Y2 1 0.15825000 0.65825000 0.49406000 1 Y Y3 1 0.65825000 0.84175000 0.50594000 1 Be Be4 1 0.13488200 0.36511800 0.95226400 1 Be Be5 1 0.63488200 0.13488200 0.04773600 1 Be Be6 1 0.36511800 0.86511800 0.04773600 1 Be Be7 1 0.86511800 0.63488200 0.95226400 1 Ge Ge8 1 0.00000000 0.00000000 0.00000000 1 Ge Ge9 1 0.50000000 0.50000000 0.00000000 1 O O10 1 0.00000000 0.50000000 0.81305700 1 O O11 1 0.50000000 0.00000000 0.18694300 1 O O12 1 0.14207600 0.35792400 0.28117000 1 O O13 1 0.64207600 0.14207600 0.71883000 1 O O14 1 0.35792400 0.85792400 0.71883000 1 O O15 1 0.85792400 0.64207600 0.28117000 1 O O16 1 0.08205400 0.17151000 0.78433400 1 O O17 1 0.82849000 0.08205400 0.21566600 1 O O18 1 0.17151000 0.91794600 0.21566600 1 O O19 1 0.91794600 0.82849000 0.78433400 1 O O20 1 0.58205400 0.32849000 0.21566600 1 O O21 1 0.41794600 0.67151000 0.21566600 1 O O22 1 0.67151000 0.58205400 0.78433400 1 O O23 1 0.32849000 0.41794600 0.78433400 1 | -7.843586 | -8.244336 | -3.272535 | 0 | TRUE | -0.007106888 | 13.45113 | 9.670407 | 3.780726 | 1.944409
mp-567219 | Li4Ca3(SiN3)2 | A2B3C4D6 | # generated using pymatgen data_Li4Ca3(SiN3)2 _symmetry_space_group_name_H-M 'P 1' _cell_length_a 5.67935697 _cell_length_b 5.67935697 _cell_length_c 5.99877452 _cell_angle_alpha 89.74945685 _cell_angle_beta 89.74945685 _cell_angle_gamma 118.36415611 _symmetry_Int_Tables_number 1 _chemical_formula_structural Li4Ca3(SiN3)2 _chemical_formula_sum 'Li4 Ca3 Si2 N6' _cell_volume 170.25545926 _cell_formula_units_Z 1 loop_ _symmetry_equiv_pos_site_id _symmetry_equiv_pos_as_xyz 1 'x, y, z' loop_ _atom_site_type_symbol _atom_site_label _atom_site_symmetry_multiplicity _atom_site_fract_x _atom_site_fract_y _atom_site_fract_z _atom_site_occupancy Li Li0 1 0.31493300 0.96397200 0.12629200 1 Li Li1 1 0.96397200 0.31493300 0.12629200 1 Li Li2 1 0.68506700 0.03602800 0.87370800 1 Li Li3 1 0.03602800 0.68506700 0.87370800 1 Ca Ca4 1 0.31521700 0.68478300 0.50000000 1 Ca Ca5 1 0.68478300 0.31521700 0.50000000 1 Ca Ca6 1 0.50000000 0.50000000 0.00000000 1 Si Si7 1 0.11896200 0.11896200 0.66923500 1 Si Si8 1 0.88103800 0.88103800 0.33076500 1 N N9 1 0.93375200 0.63513700 0.20924400 1 N N10 1 0.19250600 0.19250600 0.36706900 1 N N11 1 0.80749400 0.80749400 0.63293100 1 N N12 1 0.06624800 0.36486300 0.79075600 1 N N13 1 0.36486300 0.06624800 0.79075600 1 N N14 1 0.63513700 0.93375200 0.20924400 1 | -5.953826 | -6.098226 | -1.130086 | 0 | TRUE | -0.02888459 | 21.32963 | 16.29489743 | 5.034734 | 2.243821
mp-9126 | Sr(SbO3)2 | AB2C6 | # generated using pymatgen data_Sr(SbO3)2 _symmetry_space_group_name_H-M 'P 1' _cell_length_a 5.29166341 _cell_length_b 5.29166300 _cell_length_c 5.38664006 _cell_angle_alpha 90.00000000 _cell_angle_beta 90.00000000 _cell_angle_gamma 120.00000260 _symmetry_Int_Tables_number 1 _chemical_formula_structural Sr(SbO3)2 _chemical_formula_sum 'Sr1 Sb2 O6' _cell_volume 130.62700441 _cell_formula_units_Z 1 loop_ _symmetry_equiv_pos_site_id _symmetry_equiv_pos_as_xyz 1 'x, y, z' loop_ _atom_site_type_symbol _atom_site_label _atom_site_symmetry_multiplicity _atom_site_fract_x _atom_site_fract_y _atom_site_fract_z _atom_site_occupancy Sr Sr0 1 -0.00000000 -0.00000000 0.00000000 1 Sb Sb1 1 0.33333300 0.66666700 0.50000000 1 Sb Sb2 1 0.66666700 0.33333300 0.50000000 1 O O3 1 0.37716844 0.37716844 0.70543987 1 O O4 1 0.62283156 -0.00000000 0.70543987 1 O O5 1 -0.00000000 0.62283156 0.70543987 1 O O6 1 0.37716844 -0.00000000 0.29456013 1 O O7 1 0.00000000 0.37716844 0.29456013 1 O O8 1 0.62283156 0.62283156 0.29456013 1 | -6.332515 | -6.790515 | -2.387445 | 0 | TRUE | -0.1504693 | 9.474081 | 6.020212 | 3.453869 | 1.858459
mp-8190 | Tl2SiS3 | AB2C3 | # generated using pymatgen data_Tl2SiS3 _symmetry_space_group_name_H-M 'P 1' _cell_length_a 6.72370563 _cell_length_b 6.79471699 _cell_length_c 8.39248089 _cell_angle_alpha 112.10588912 _cell_angle_beta 89.91234372 _cell_angle_gamma 111.76635645 _symmetry_Int_Tables_number 1 _chemical_formula_structural Tl2SiS3 _chemical_formula_sum 'Tl4 Si2 S6' _cell_volume 325.63273744 _cell_formula_units_Z 2 loop_ _symmetry_equiv_pos_site_id _symmetry_equiv_pos_as_xyz 1 'x, y, z' loop_ _atom_site_type_symbol _atom_site_label _atom_site_symmetry_multiplicity _atom_site_fract_x _atom_site_fract_y _atom_site_fract_z _atom_site_occupancy Tl Tl0 1 0.68692204 0.26403762 0.88940953 1 Tl Tl1 1 0.31307796 0.73596238 0.11059047 1 Tl Tl2 1 0.94790761 0.12166024 0.32775949 1 Tl Tl3 1 0.05209239 0.87833976 0.67224051 1 Si Si4 1 0.45288135 0.56810947 0.67765185 1 Si Si5 1 0.54711865 0.43189053 0.32234815 1 S S6 1 0.30856276 0.25909195 0.10220394 1 S S7 1 0.69143724 0.74090805 0.89779606 1 S S8 1 0.13532284 0.49723404 0.72852345 1 S S9 1 0.86467716 0.50276596 0.27147655 1 S S10 1 0.52481778 0.74838989 0.50437134 1 S S11 1 0.47518222 0.25161011 0.49562866 1 | -4.357433 | -4.608933 | -0.8489409 | 0 | TRUE | -0.02668152 | 17.74596 | 12.04342 | 5.70254546 | 2.388
mp-643385 | SrHIO | ABCD | # generated using pymatgen data_SrHIO _symmetry_space_group_name_H-M 'P 1' _cell_length_a 4.29308400 _cell_length_b 7.80026100 _cell_length_c 10.89046400 _cell_angle_alpha 90.00000000 _cell_angle_beta 90.00000000 _cell_angle_gamma 90.00000000 _symmetry_Int_Tables_number 1 _chemical_formula_structural SrHIO _chemical_formula_sum 'Sr4 H4 I4 O4' _cell_volume 364.69088137 _cell_formula_units_Z 4 loop_ _symmetry_equiv_pos_site_id _symmetry_equiv_pos_as_xyz 1 'x, y, z' loop_ _atom_site_type_symbol _atom_site_label _atom_site_symmetry_multiplicity _atom_site_fract_x _atom_site_fract_y _atom_site_fract_z _atom_site_occupancy Sr Sr0 1 0.25000000 0.67847600 0.42199400 1 Sr Sr1 1 0.25000000 0.17847600 0.07800600 1 Sr Sr2 1 0.75000000 0.32152400 0.57800600 1 Sr Sr3 1 0.75000000 0.82152400 0.92199400 1 H H4 1 0.25000000 0.78210900 0.09750000 1 H H5 1 0.25000000 0.28210900 0.40250000 1 H H6 1 0.75000000 0.21789100 0.90250000 1 H H7 1 0.75000000 0.71789100 0.59750000 1 I I8 1 0.75000000 0.52280400 0.18025600 1 I I9 1 0.75000000 0.02280400 0.31974400 1 I I10 1 0.25000000 0.47719600 0.81974400 1 I I11 1 0.25000000 0.97719600 0.68025600 1 O O12 1 0.25000000 0.86695300 0.03186100 1 O O13 1 0.25000000 0.36695300 0.46813900 1 O O14 1 0.75000000 0.13304700 0.96813900 1 O O15 1 0.75000000 0.63304700 0.53186100 1 | -4.742037 | -5.008537 | -2.132968 | 0 | TRUE | -0.06156216 | 11.2067632 | 7.641011 | 3.565753 | 1.88832
mp-8673 | Li2SnTeO6 | ABC2D6 | # generated using pymatgen data_Li2SnTeO6 _symmetry_space_group_name_H-M 'P 1' _cell_length_a 5.01320700 _cell_length_b 5.28490000 _cell_length_c 8.63693900 _cell_angle_alpha 90.00000000 _cell_angle_beta 90.00000000 _cell_angle_gamma 90.00000000 _symmetry_Int_Tables_number 1 _chemical_formula_structural Li2SnTeO6 _chemical_formula_sum 'Li4 Sn2 Te2 O12' _cell_volume 228.82963286 _cell_formula_units_Z 2 loop_ _symmetry_equiv_pos_site_id _symmetry_equiv_pos_as_xyz 1 'x, y, z' loop_ _atom_site_type_symbol _atom_site_label _atom_site_symmetry_multiplicity _atom_site_fract_x _atom_site_fract_y _atom_site_fract_z _atom_site_occupancy Li Li0 1 0.00000000 0.00000000 0.30350500 1 Li Li1 1 0.50000000 0.50000000 0.80350500 1 Li Li2 1 0.50000000 0.00000000 0.19049000 1 Li Li3 1 0.00000000 0.50000000 0.69049000 1 Sn Sn4 1 0.50000000 0.00000000 0.59563200 1 Sn Sn5 1 0.00000000 0.50000000 0.09563200 1 Te Te6 1 0.00000000 0.00000000 0.90474900 1 Te Te7 1 0.50000000 0.50000000 0.40474900 1 O O8 1 0.79527400 0.83877600 0.07438000 1 O O9 1 0.70472600 0.33877600 0.57438000 1 O O10 1 0.29527400 0.66122400 0.57438000 1 O O11 1 0.73377900 0.33894800 0.25219100 1 O O12 1 0.76622100 0.83894800 0.75219100 1 O O13 1 0.23377900 0.16105200 0.75219100 1 O O14 1 0.79371200 0.31141100 0.91119100 1 O O15 1 0.26622100 0.66105200 0.25219100 1 O O16 1 0.29371200 0.18858900 0.41119100 1 O O17 1 0.20628800 0.68858900 0.91119100 1 O O18 1 0.70628800 0.81141100 0.41119100 1 O O19 1 0.20472600 0.16122400 0.07438000 1 | -5.657608 | -6.069808 | -2.004722 | 0 | TRUE | -0.006833106 | 13.94315 | 10.10517764 | 3.837976 | 1.959075
mp-17926 | Zr3Ni3Sb4 | A3B3C4 | # generated using pymatgen data_Zr3Ni3Sb4 _symmetry_space_group_name_H-M 'P 1' _cell_length_a 7.87444377 _cell_length_b 7.87444333 _cell_length_c 7.87444369 _cell_angle_alpha 109.47122423 _cell_angle_beta 109.47122304 _cell_angle_gamma 109.47121562 _symmetry_Int_Tables_number 1 _chemical_formula_structural Zr3Ni3Sb4 _chemical_formula_sum 'Zr6 Ni6 Sb8' _cell_volume 375.87005998 _cell_formula_units_Z 2 loop_ _symmetry_equiv_pos_site_id _symmetry_equiv_pos_as_xyz 1 'x, y, z' loop_ _atom_site_type_symbol _atom_site_label _atom_site_symmetry_multiplicity _atom_site_fract_x _atom_site_fract_y _atom_site_fract_z _atom_site_occupancy Zr Zr0 1 0.25000000 0.62500000 0.37500000 1 Zr Zr1 1 0.62500000 0.37500000 0.25000000 1 Zr Zr2 1 0.87500000 0.12500000 0.75000000 1 Zr Zr3 1 0.12500000 0.75000000 0.87500000 1 Zr Zr4 1 0.37500000 0.25000000 0.62500000 1 Zr Zr5 1 0.75000000 0.87500000 0.12500000 1 Ni Ni6 1 0.12500000 0.87500000 0.25000000 1 Ni Ni7 1 0.75000000 0.37500000 0.62500000 1 Ni Ni8 1 0.37500000 0.62500000 0.75000000 1 Ni Ni9 1 0.62500000 0.75000000 0.37500000 1 Ni Ni10 1 0.87500000 0.25000000 0.12500000 1 Ni Ni11 1 0.25000000 0.12500000 0.87500000 1 Sb Sb12 1 0.83710182 0.50000000 0.00000000 1 Sb Sb13 1 0.16289818 0.16289818 0.16289818 1 Sb Sb14 1 0.00000000 0.83710182 0.50000000 1 Sb Sb15 1 0.50000000 -0.00000000 0.83710182 1 Sb Sb16 1 0.00000000 0.33710182 0.50000000 1 Sb Sb17 1 0.50000000 -0.00000000 0.33710182 1 Sb Sb18 1 0.33710182 0.50000000 0.00000000 1 Sb Sb19 1 0.66289818 0.66289818 0.66289818 1 | -6.600728467 | -6.677528467 | -0.727576778 | 0 | TRUE | -0.06196367 | 49.85824 | 15.1017 | 34.75654 | 5.895468
mp-971673 | BiS2 | AB2 | # generated using pymatgen data_BiS2 _symmetry_space_group_name_H-M 'P 1' _cell_length_a 4.04410761 _cell_length_b 8.18876271 _cell_length_c 9.55481374 _cell_angle_alpha 81.72548635 _cell_angle_beta 77.75559453 _cell_angle_gamma 75.71312037 _symmetry_Int_Tables_number 1 _chemical_formula_structural BiS2 _chemical_formula_sum 'Bi4 S8' _cell_volume 298.25362566 _cell_formula_units_Z 4 loop_ _symmetry_equiv_pos_site_id _symmetry_equiv_pos_as_xyz 1 'x, y, z' loop_ _atom_site_type_symbol _atom_site_label _atom_site_symmetry_multiplicity _atom_site_fract_x _atom_site_fract_y _atom_site_fract_z _atom_site_occupancy Bi Bi0 1 0.29973687 0.30165886 0.09883325 1 Bi Bi1 1 0.39096881 0.82345531 0.39378443 1 Bi Bi2 1 0.60899179 0.17654257 0.60628240 1 Bi Bi3 1 0.70032573 0.69833806 0.90110324 1 S S4 1 0.34176794 0.47144180 0.84449914 1 S S5 1 0.78876785 0.07254683 0.34981905 1 S S6 1 0.92187687 0.61704858 0.53835568 1 S S7 1 0.21120926 0.92742914 0.65023373 1 S S8 1 0.03501284 0.87809230 0.05065399 1 S S9 1 0.07805618 0.38295831 0.46173014 1 S S10 1 0.65826357 0.52855461 0.15545372 1 S S11 1 0.96502429 0.12192263 0.94926322 1 | -4.312543 | -4.647877 | -0.6100803 | 0 | TRUE | -0.05692744 | 53.20899 | 40.90969 | 12.29930222 | 3.507036
mp-16313 | TbSbPt | ABC | # generated using pymatgen data_TbSbPt _symmetry_space_group_name_H-M 'P 1' _cell_length_a 4.66018536 _cell_length_b 4.66018471 _cell_length_c 4.66018460 _cell_angle_alpha 60.00000076 _cell_angle_beta 60.00000541 _cell_angle_gamma 60.00000314 _symmetry_Int_Tables_number 1 _chemical_formula_structural TbSbPt _chemical_formula_sum 'Tb1 Sb1 Pt1' _cell_volume 71.56397822 _cell_formula_units_Z 1 loop_ _symmetry_equiv_pos_site_id _symmetry_equiv_pos_as_xyz 1 'x, y, z' loop_ _atom_site_type_symbol _atom_site_label _atom_site_symmetry_multiplicity _atom_site_fract_x _atom_site_fract_y _atom_site_fract_z _atom_site_occupancy Tb Tb0 1 0.50000000 0.50000000 0.50000000 1 Sb Sb1 1 -0.00000000 -0.00000000 -0.00000000 1 Pt Pt2 1 0.25000000 0.25000000 0.25000000 1 | -6.160497 | -6.224497 | -1.27966361 | 0 | TRUE | -0.2460989475 | 24.49124856 | 1.21930136 | 23.2719472 | 4.824101
mp-559417 | LaB2ClO4 | ABC2D4 | # generated using pymatgen data_LaB2ClO4 _symmetry_space_group_name_H-M 'P 1' _cell_length_a 4.26681700 _cell_length_b 6.66958168 _cell_length_c 8.26601211 _cell_angle_alpha 98.07178974 _cell_angle_beta 89.28994773 _cell_angle_gamma 107.84470496 _symmetry_Int_Tables_number 1 _chemical_formula_structural LaB2ClO4 _chemical_formula_sum 'La2 B4 Cl2 O8' _cell_volume 221.58076773 _cell_formula_units_Z 2 loop_ _symmetry_equiv_pos_site_id _symmetry_equiv_pos_as_xyz 1 'x, y, z' loop_ _atom_site_type_symbol _atom_site_label _atom_site_symmetry_multiplicity _atom_site_fract_x _atom_site_fract_y _atom_site_fract_z _atom_site_occupancy La La0 1 0.78871800 0.03284700 0.77787800 1 La La1 1 0.21128200 0.96715300 0.22212200 1 B B2 1 0.83517900 0.34990400 0.14737600 1 B B3 1 0.56153300 0.43726700 0.80715100 1 B B4 1 0.16482100 0.65009600 0.85262400 1 B B5 1 0.43846700 0.56273300 0.19284900 1 Cl Cl6 1 0.85227500 0.20023000 0.45674100 1 Cl Cl7 1 0.14772500 0.79977000 0.54325900 1 O O8 1 0.10079100 0.53507000 0.17700600 1 O O9 1 0.52459100 0.37561700 0.18158400 1 O O10 1 0.36528700 0.23622500 0.79177600 1 O O11 1 0.47540900 0.62438300 0.81841600 1 O O12 1 0.63471300 0.76377500 0.20822400 1 O O13 1 0.89920900 0.46493000 0.82299400 1 O O14 1 0.16105600 0.84559700 0.92020100 1 O O15 1 0.83894400 0.15440300 0.07979900 1 | -7.714979 | -8.135229 | -3.143969 | 0 | TRUE | -0.001808588 | 11.83278 | 8.391147 | 3.44163053 | 1.855163
mp-11020 | GaAgO2 | ABC2 | # generated using pymatgen data_GaAgO2 _symmetry_space_group_name_H-M 'P 1' _cell_length_a 2.99061624 _cell_length_b 2.99061716 _cell_length_c 12.42136296 _cell_angle_alpha 90.00000000 _cell_angle_beta 90.00000000 _cell_angle_gamma 120.00001196 _symmetry_Int_Tables_number 1 _chemical_formula_structural GaAgO2 _chemical_formula_sum 'Ga2 Ag2 O4' _cell_volume 96.21024924 _cell_formula_units_Z 2 loop_ _symmetry_equiv_pos_site_id _symmetry_equiv_pos_as_xyz 1 'x, y, z' loop_ _atom_site_type_symbol _atom_site_label _atom_site_symmetry_multiplicity _atom_site_fract_x _atom_site_fract_y _atom_site_fract_z _atom_site_occupancy Ga Ga0 1 -0.00000000 -0.00000000 -0.00000000 1 Ga Ga1 1 -0.00000000 -0.00000000 0.50000000 1 Ag Ag2 1 0.66666700 0.33333300 0.75000000 1 Ag Ag3 1 0.33333300 0.66666700 0.25000000 1 O O4 1 0.33333300 0.66666700 0.41899011 1 O O5 1 0.66666700 0.33333300 0.91899011 1 O O6 1 0.33333300 0.66666700 0.08100989 1 O O7 1 0.66666700 0.33333300 0.58100989 1 | -5.180594 | -5.524094 | -1.585587 | 0 | TRUE | -0.045869865 | 11.43595 | 5.303061 | 6.13288634 | 2.476467
mp-1210275 | Na3Sr3GaSb4 | AB3C3D4 | # generated using pymatgen data_Na3Sr3GaSb4 _symmetry_space_group_name_H-M 'P 1' _cell_length_a 10.30882893 _cell_length_b 10.30882893 _cell_length_c 7.99553700 _cell_angle_alpha 90.00000000 _cell_angle_beta 90.00000000 _cell_angle_gamma 120.00000594 _symmetry_Int_Tables_number 1 _chemical_formula_structural Na3Sr3GaSb4 _chemical_formula_sum 'Na6 Sr6 Ga2 Sb8' _cell_volume 735.86290099 _cell_formula_units_Z 2 loop_ _symmetry_equiv_pos_site_id _symmetry_equiv_pos_as_xyz 1 'x, y, z' loop_ _atom_site_type_symbol _atom_site_label _atom_site_symmetry_multiplicity _atom_site_fract_x _atom_site_fract_y _atom_site_fract_z _atom_site_occupancy Na Na0 1 0.85542000 0.71084000 0.95660700 1 Na Na1 1 0.85542000 0.14458000 0.95660700 1 Na Na2 1 0.14458000 0.28916000 0.45660700 1 Na Na3 1 0.28916000 0.14458000 0.95660700 1 Na Na4 1 0.14458000 0.85542000 0.45660700 1 Na Na5 1 0.71084000 0.85542000 0.45660700 1 Sr Sr6 1 0.48151400 0.96302700 0.78140900 1 Sr Sr7 1 0.48151400 0.51848600 0.78140900 1 Sr Sr8 1 0.51848600 0.03697300 0.28140900 1 Sr Sr9 1 0.03697300 0.51848600 0.78140900 1 Sr Sr10 1 0.51848600 0.48151400 0.28140900 1 Sr Sr11 1 0.96302700 0.48151400 0.28140900 1 Ga Ga12 1 0.66666700 0.33333300 0.64867100 1 Ga Ga13 1 0.33333300 0.66666700 0.14867100 1 Sb Sb14 1 0.66666700 0.33333300 0.00268800 1 Sb Sb15 1 0.33333300 0.66666700 0.50268800 1 Sb Sb16 1 0.81323000 0.62646100 0.55366500 1 Sb Sb17 1 0.81323000 0.18677000 0.55366500 1 Sb Sb18 1 0.18677000 0.37353900 0.05366500 1 Sb Sb19 1 0.37353900 0.18677000 0.55366500 1 Sb Sb20 1 0.18677000 0.81323000 0.05366500 1 Sb Sb21 1 0.62646100 0.81323000 0.05366500 1 | -3.320426 | -3.390244 | -0.7920481 | 0 | TRUE | -0.01375393 | 17.6772 | 8.02376726 | 9.653428 | 3.106997
mp-505431 | K2LiInAs2 | ABC2D2 | # generated using pymatgen data_K2LiInAs2 _symmetry_space_group_name_H-M 'P 1' _cell_length_a 10.23677411 _cell_length_b 10.23677411 _cell_length_c 6.45444500 _cell_angle_alpha 90.00000000 _cell_angle_beta 90.00000000 _cell_angle_gamma 100.99963817 _symmetry_Int_Tables_number 1 _chemical_formula_structural K2LiInAs2 _chemical_formula_sum 'K8 Li4 In4 As8' _cell_volume 663.94522865 _cell_formula_units_Z 4 loop_ _symmetry_equiv_pos_site_id _symmetry_equiv_pos_as_xyz 1 'x, y, z' loop_ _atom_site_type_symbol _atom_site_label _atom_site_symmetry_multiplicity _atom_site_fract_x _atom_site_fract_y _atom_site_fract_z _atom_site_occupancy K K0 1 0.57370100 0.92629900 0.75000000 1 K K1 1 0.92629900 0.57370100 0.25000000 1 K K2 1 0.42629900 0.07370100 0.25000000 1 K K3 1 0.07370100 0.42629900 0.75000000 1 K K4 1 0.67326900 0.32673100 0.77569300 1 K K5 1 0.82673100 0.17326900 0.27569300 1 K K6 1 0.32673100 0.67326900 0.22430700 1 K K7 1 0.17326900 0.82673100 0.72430700 1 Li Li8 1 0.62034100 0.62034100 0.00000000 1 Li Li9 1 0.87965900 0.87965900 0.50000000 1 Li Li10 1 0.37965900 0.37965900 0.00000000 1 Li Li11 1 0.12034100 0.12034100 0.50000000 1 In In12 1 0.86847300 0.86847300 0.00000000 1 In In13 1 0.63152700 0.63152700 0.50000000 1 In In14 1 0.13152700 0.13152700 0.00000000 1 In In15 1 0.36847300 0.36847300 0.50000000 1 As As16 1 0.35090900 0.14909100 0.75000000 1 As As17 1 0.14909100 0.35090900 0.25000000 1 As As18 1 0.64909100 0.85090900 0.25000000 1 As As19 1 0.85090900 0.64909100 0.75000000 1 As As20 1 0.90199300 0.09800700 0.76928900 1 As As21 1 0.59800700 0.40199300 0.26928900 1 As As22 1 0.09800700 0.90199300 0.23071100 1 As As23 1 0.40199300 0.59800700 0.73071100 1 | -3.262703 | -3.262703 | -0.5627628 | 0 | TRUE | -0.07010326 | 14.23765213 | 5.94969 | 8.287962 | 2.878882
mp-570044 | NbI4 | AB4 | # generated using pymatgen data_NbI4 _symmetry_space_group_name_H-M 'P 1' _cell_length_a 7.90366975 _cell_length_b 7.90367002 _cell_length_c 14.48061254 _cell_angle_alpha 90.00000000 _cell_angle_beta 90.00000000 _cell_angle_gamma 120.82655969 _symmetry_Int_Tables_number 1 _chemical_formula_structural NbI4 _chemical_formula_sum 'Nb4 I16' _cell_volume 776.77874429 _cell_formula_units_Z 4 loop_ _symmetry_equiv_pos_site_id _symmetry_equiv_pos_as_xyz 1 'x, y, z' loop_ _atom_site_type_symbol _atom_site_label _atom_site_symmetry_multiplicity _atom_site_fract_x _atom_site_fract_y _atom_site_fract_z _atom_site_occupancy Nb Nb0 1 0.66354839 0.91125701 0.37709173 1 Nb Nb1 1 0.33645161 0.08874299 0.87709173 1 Nb Nb2 1 0.08874299 0.33645161 0.37709173 1 Nb Nb3 1 0.91125701 0.66354839 0.87709173 1 I I4 1 0.25867722 0.23217854 0.03179723 1 I I5 1 0.26115863 0.73884137 0.45129201 1 I I6 1 0.76782146 0.74132278 0.03179723 1 I I7 1 0.50931482 0.49068518 0.80234602 1 I I8 1 0.74198230 0.25801770 0.46238999 1 I I9 1 0.74132278 0.76782146 0.53179723 1 I I10 1 0.98953697 0.52261563 0.72177905 1 I I11 1 0.99013808 0.00986192 0.79133494 1 I I12 1 0.25801770 0.74198230 0.96238999 1 I I13 1 0.47738437 0.01046303 0.72177905 1 I I14 1 0.01046303 0.47738437 0.22177905 1 I I15 1 0.52261563 0.98953697 0.22177905 1 I I16 1 0.49068518 0.50931482 0.30234602 1 I I17 1 0.00986192 0.99013808 0.29133494 1 I I18 1 0.23217854 0.25867722 0.53179723 1 I I19 1 0.73884137 0.26115863 0.95129201 1 | -3.703196 | -4.006396 | -0.8074419275 | 0 | TRUE | -0.003852576 | 9.19209 | 2.35191653 | 6.840173 | 2.615372
mp-4779 | Li2B4O7 | A2B4C7 | # generated using pymatgen data_Li2B4O7 _symmetry_space_group_name_H-M 'P 1' _cell_length_a 8.48278628 _cell_length_b 8.48278339 _cell_length_c 8.48270116 _cell_angle_alpha 112.30378925 _cell_angle_beta 112.30376023 _cell_angle_gamma 103.94282900 _symmetry_Int_Tables_number 1 _chemical_formula_structural Li2B4O7 _chemical_formula_sum 'Li8 B16 O28' _cell_volume 466.64867876 _cell_formula_units_Z 4 loop_ _symmetry_equiv_pos_site_id _symmetry_equiv_pos_as_xyz 1 'x, y, z' loop_ _atom_site_type_symbol _atom_site_label _atom_site_symmetry_multiplicity _atom_site_fract_x _atom_site_fract_y _atom_site_fract_z _atom_site_occupancy Li Li0 1 -0.00007742 0.98429105 0.66618572 1 Li Li1 1 0.08380707 0.24989249 0.51560260 1 Li Li2 1 0.73426681 0.56809491 0.48434329 1 Li Li3 1 0.31818090 0.33378493 0.33389706 1 Li Li4 1 0.49989063 0.83380240 0.01559930 1 Li Li5 1 0.81809253 0.48426805 0.98434619 1 Li Li6 1 0.23429047 0.74992099 0.16618872 1 Li Li7 1 0.58377921 0.06817776 0.83389454 1 B B8 1 0.63288242 0.87933649 0.41717622 1 B B9 1 0.96570019 0.88287686 0.25353109 1 B B10 1 0.62934018 0.71217195 0.74645789 1 B B11 1 0.46216577 0.21569200 0.58282841 1 B B12 1 0.13287854 0.71570662 0.75353355 1 B B13 1 0.96217575 0.37934007 0.24645663 1 B B14 1 0.12933755 0.38288710 0.91717298 1 B B15 1 0.46569932 0.21216674 0.08283182 1 B B16 1 0.46847033 0.52908231 0.16506056 1 B B17 1 0.05341587 0.71847799 0.43939131 1 B B18 1 0.27908362 0.61402165 0.56060214 1 B B19 1 0.36401305 0.30341703 0.83494170 1 B B20 1 0.96848260 0.80342136 0.93939247 1 B B21 1 0.86402411 0.02908749 0.06060150 1 B B22 1 0.77908725 0.21847576 0.66506199 1 B B23 1 0.55342223 0.11401594 0.33494247 1 O O24 1 0.61817858 0.70100176 0.35570652 1 O O25 1 0.01247531 0.86818600 0.41717670 1 O O26 1 0.45101342 0.59529855 0.58282401 1 O O27 1 0.34529669 0.26247088 0.64429143 1 O O28 1 0.11819838 0.76248705 0.91718260 1 O O29 1 0.84530520 0.20102158 0.08282131 1 O O30 1 0.95101269 0.36818950 0.85571085 1 O O31 1 0.51247940 0.09530192 0.14428804 1 O O32 1 0.77145482 0.02473861 0.60915430 1 O O33 1 0.91229615 0.02144683 0.24670118 1 O O34 1 0.77474579 0.66558981 0.75328621 1 O O35 1 0.41558646 0.16228192 0.39084682 1 O O36 1 0.27143791 0.66228419 0.74669131 1 O O37 1 0.91558755 0.52474546 0.25329591 1 O O38 1 0.27474039 0.52144733 0.10915960 1 O O39 1 0.41226619 0.16557902 0.89083967 1 O O40 1 0.50997017 0.91159458 0.28565024 1 O O41 1 0.97431665 0.75996199 0.09836319 1 O O42 1 0.66159647 0.87595113 0.90162705 1 O O43 1 0.62594765 0.22431472 0.71435878 1 O O44 1 0.00996667 0.72433040 0.59837030 1 O O45 1 0.12595693 0.41159387 0.40162098 1 O O46 1 0.16159352 0.25997630 0.78564005 1 O O47 1 0.47432918 0.37595371 0.21436717 1 O O48 1 0.49589649 0.49589287 -0.00000012 1 O O49 1 0.24589611 0.74589677 0.49999055 1 O O50 1 0.99590130 0.99590182 -0.00000992 1 O O51 1 0.74589897 0.24590147 0.50000111 1 | -7.448249 | -7.818172 | -2.805692 | 0 | TRUE | -5.86851e-05 | 5.877431 | 3.336416 | 2.541014 | 1.594056
mp-36028 | Co2SnO4 | AB2C4 | # generated using pymatgen data_Co2SnO4 _symmetry_space_group_name_H-M 'P 1' _cell_length_a 6.12973524 _cell_length_b 6.12973464 _cell_length_c 6.12970757 _cell_angle_alpha 121.64424421 _cell_angle_beta 119.01860558 _cell_angle_gamma 89.44204811 _symmetry_Int_Tables_number 1 _chemical_formula_structural Co2SnO4 _chemical_formula_sum 'Co4 Sn2 O8' _cell_volume 161.92591538 _cell_formula_units_Z 2 loop_ _symmetry_equiv_pos_site_id _symmetry_equiv_pos_as_xyz 1 'x, y, z' loop_ _atom_site_type_symbol _atom_site_label _atom_site_symmetry_multiplicity _atom_site_fract_x _atom_site_fract_y _atom_site_fract_z _atom_site_occupancy Co Co0 1 0.11173452 0.86172336 0.24998997 1 Co Co1 1 0.88826481 0.13824923 0.74998322 1 Co Co2 1 0.49999704 0.00000606 0.00000904 1 Co Co3 1 0.50000323 0.50001193 0.50000873 1 Sn Sn4 1 -0.00000011 0.49999259 0.49999261 1 Sn Sn5 1 0.49999989 0.49999253 -0.00000732 1 O O6 1 0.74787655 0.26390155 0.01602219 1 O O7 1 0.74788310 0.73184765 0.48396572 1 O O8 1 0.74859569 0.26527148 0.48334145 1 O O9 1 0.28192925 0.26527226 0.01667851 1 O O10 1 0.71807080 0.73475026 0.98334375 1 O O11 1 0.25140467 0.73475109 0.51668106 1 O O12 1 0.25212509 0.26814972 0.51602347 1 O O13 1 0.25211546 0.73608028 0.98396760 1 | -6.215738 | -7.07631 | -1.645886 | 0 | TRUE | -0.008020943 | 10.63352 | 5.950209 | 4.68331 | 2.164096
mp-696944 | LaHBr2 | ABC2 | # generated using pymatgen data_LaHBr2 _symmetry_space_group_name_H-M 'P 1' _cell_length_a 4.11523486 _cell_length_b 4.11525354 _cell_length_c 14.83234848 _cell_angle_alpha 90.00000000 _cell_angle_beta 90.00000000 _cell_angle_gamma 119.99983331 _symmetry_Int_Tables_number 1 _chemical_formula_structural LaHBr2 _chemical_formula_sum 'La2 H2 Br4' _cell_volume 217.53668427 _cell_formula_units_Z 2 loop_ _symmetry_equiv_pos_site_id _symmetry_equiv_pos_as_xyz 1 'x, y, z' loop_ _atom_site_type_symbol _atom_site_label _atom_site_symmetry_multiplicity _atom_site_fract_x _atom_site_fract_y _atom_site_fract_z _atom_site_occupancy La La0 1 0.99994871 0.99989741 0.25000000 1 La La1 1 0.00005129 0.00010259 0.75000000 1 H H2 1 0.33338120 0.66676441 0.75000000 1 H H3 1 0.66661880 0.33323559 0.25000000 1 Br Br4 1 0.33329646 0.66659393 0.11851942 1 Br Br5 1 0.66670354 0.33340607 0.88148058 1 Br Br6 1 0.66670354 0.33340607 0.61851942 1 Br Br7 1 0.33329646 0.66659393 0.38148058 1 | -4.520784 | -4.832534 | -1.973837 | 0 | TRUE | -0.08303527 | 7.084015 | 3.092056 | 3.99196 | 1.997989
mp-545522 | CoBiO3 | ABC3 | # generated using pymatgen data_CoBiO3 _symmetry_space_group_name_H-M 'P 1' _cell_length_a 3.72444997 _cell_length_b 3.72443794 _cell_length_c 4.02083227 _cell_angle_alpha 90.00000000 _cell_angle_beta 90.00000000 _cell_angle_gamma 90.00000000 _symmetry_Int_Tables_number 1 _chemical_formula_structural CoBiO3 _chemical_formula_sum 'Co1 Bi1 O3' _cell_volume 55.77490557 _cell_formula_units_Z 1 loop_ _symmetry_equiv_pos_site_id _symmetry_equiv_pos_as_xyz 1 'x, y, z' loop_ _atom_site_type_symbol _atom_site_label _atom_site_symmetry_multiplicity _atom_site_fract_x _atom_site_fract_y _atom_site_fract_z _atom_site_occupancy Co Co0 1 0.50000000 0.50000000 0.62280656 1 Bi Bi1 1 -0.00000000 -0.00000000 0.05095533 1 O O2 1 0.50000000 -0.00000000 0.69608487 1 O O3 1 0.50000000 0.50000000 0.16257231 1 O O4 1 0.00000000 0.50000000 0.69608092 1 | -5.892579522 | -6.632379522 | -1.474605 | 0 | TRUE | -0.007759672 | 41.92282452 | 35.24121546 | 6.68160906 | 2.584881
mp-2530 | Li2Te | AB2 | # generated using pymatgen data_Li2Te _symmetry_space_group_name_H-M 'P 1' _cell_length_a 4.60591646 _cell_length_b 4.60591622 _cell_length_c 4.60591536 _cell_angle_alpha 59.99999887 _cell_angle_beta 60.00000060 _cell_angle_gamma 60.00000704 _symmetry_Int_Tables_number 1 _chemical_formula_structural Li2Te _chemical_formula_sum 'Li2 Te1' _cell_volume 69.09284374 _cell_formula_units_Z 1 loop_ _symmetry_equiv_pos_site_id _symmetry_equiv_pos_as_xyz 1 'x, y, z' loop_ _atom_site_type_symbol _atom_site_label _atom_site_symmetry_multiplicity _atom_site_fract_x _atom_site_fract_y _atom_site_fract_z _atom_site_occupancy Li Li0 1 0.25000000 0.25000000 0.25000000 1 Li Li1 1 0.75000000 0.75000000 0.75000000 1 Te Te2 1 0.00000000 -0.00000000 0.00000000 1 | -3.357804 | -3.4984708 | -1.178087 | 0 | TRUE | -0.9781235 | 8.421272 | 3.453889 | 4.967382 | 2.228762
mp-1100415 | ZrSbRh | ABC | # generated using pymatgen data_ZrSbRh _symmetry_space_group_name_H-M 'P 1' _cell_length_a 4.45441074 _cell_length_b 4.45441074 _cell_length_c 4.45441074 _cell_angle_alpha 60.00000000 _cell_angle_beta 60.00000000 _cell_angle_gamma 60.00000000 _symmetry_Int_Tables_number 1 _chemical_formula_structural ZrSbRh _chemical_formula_sum 'Zr1 Sb1 Rh1' _cell_volume 62.49651266 _cell_formula_units_Z 1 loop_ _symmetry_equiv_pos_site_id _symmetry_equiv_pos_as_xyz 1 'x, y, z' loop_ _atom_site_type_symbol _atom_site_label _atom_site_symmetry_multiplicity _atom_site_fract_x _atom_site_fract_y _atom_site_fract_z _atom_site_occupancy Zr Zr0 1 0.50000000 0.50000000 0.50000000 1 Sb Sb1 1 -0.00000000 0.00000000 -0.00000000 1 Rh Rh2 1 0.25000000 0.25000000 0.25000000 1 | -7.673136 | -7.737136 | -1.056799 | 0 | TRUE | -0.3034283 | 23.19067993 | 6.609955 | 16.58073 | 4.071944
mp-29337 | Tl3BS3 | AB3C3 | # generated using pymatgen data_Tl3BS3 _symmetry_space_group_name_H-M 'P 1' _cell_length_a 5.56783201 _cell_length_b 6.71778821 _cell_length_c 9.82359743 _cell_angle_alpha 90.00000000 _cell_angle_beta 90.00000000 _cell_angle_gamma 97.87289638 _symmetry_Int_Tables_number 1 _chemical_formula_structural Tl3BS3 _chemical_formula_sum 'Tl6 B2 S6' _cell_volume 363.97376004 _cell_formula_units_Z 2 loop_ _symmetry_equiv_pos_site_id _symmetry_equiv_pos_as_xyz 1 'x, y, z' loop_ _atom_site_type_symbol _atom_site_label _atom_site_symmetry_multiplicity _atom_site_fract_x _atom_site_fract_y _atom_site_fract_z _atom_site_occupancy Tl Tl0 1 0.17177897 0.01805913 0.75000000 1 Tl Tl1 1 0.82822103 0.98194087 0.25000000 1 Tl Tl2 1 0.27682580 0.67278108 0.44913620 1 Tl Tl3 1 0.72317420 0.32721892 0.94913620 1 Tl Tl4 1 0.72317420 0.32721892 0.55086380 1 Tl Tl5 1 0.27682580 0.67278108 0.05086380 1 B B6 1 0.61251378 0.73994508 0.75000000 1 B B7 1 0.38748622 0.26005492 0.25000000 1 S S8 1 0.32767342 0.57053314 0.75000000 1 S S9 1 0.67232658 0.42946686 0.25000000 1 S S10 1 0.75267807 0.82376609 0.91140644 1 S S11 1 0.24732193 0.17623391 0.41140644 1 S S12 1 0.24732193 0.17623391 0.08859356 1 S S13 1 0.75267807 0.82376609 0.58859356 1 | -4.160725 | -4.376296 | -0.6367719 | 0 | TRUE | -0.008686888 | 21.86512211 | 14.98524 | 6.879881 | 2.622953
mp-27911 | BiAsO4 | ABC4 | # generated using pymatgen data_BiAsO4 _symmetry_space_group_name_H-M 'P 1' _cell_length_a 7.17354141 _cell_length_b 6.74462747 _cell_length_c 8.29296855 _cell_angle_alpha 53.29390940 _cell_angle_beta 90.00000000 _cell_angle_gamma 90.00000000 _symmetry_Int_Tables_number 1 _chemical_formula_structural BiAsO4 _chemical_formula_sum 'Bi4 As4 O16' _cell_volume 321.67702203 _cell_formula_units_Z 4 loop_ _symmetry_equiv_pos_site_id _symmetry_equiv_pos_as_xyz 1 'x, y, z' loop_ _atom_site_type_symbol _atom_site_label _atom_site_symmetry_multiplicity _atom_site_fract_x _atom_site_fract_y _atom_site_fract_z _atom_site_occupancy Bi Bi0 1 0.63535878 0.19761264 0.21916096 1 Bi Bi1 1 0.13535878 0.80238736 0.28083904 1 Bi Bi2 1 0.36464122 0.80238736 0.78083904 1 Bi Bi3 1 0.86464122 0.19761264 0.71916096 1 As As4 1 0.66224406 0.68780690 0.20072813 1 As As5 1 0.16224406 0.31219310 0.29927187 1 As As6 1 0.33775594 0.31219310 0.79927187 1 As As7 1 0.83775594 0.68780690 0.70072813 1 O O8 1 0.70773926 0.38734654 0.39130431 1 O O9 1 0.20773926 0.61265346 0.10869569 1 O O10 1 0.29226074 0.61265346 0.60869569 1 O O11 1 0.79226074 0.38734654 0.89130431 1 O O12 1 0.60251028 0.63965448 0.02529223 1 O O13 1 0.10251028 0.36034552 0.47470777 1 O O14 1 0.39748972 0.36034552 0.97470777 1 O O15 1 0.89748972 0.63965448 0.52529223 1 O O16 1 0.00007466 0.83841453 0.73666932 1 O O17 1 0.50007466 0.16158547 0.76333068 1 O O18 1 -0.00007466 0.16158547 0.26333068 1 O O19 1 0.49992534 0.83841453 0.23666932 1 O O20 1 0.64431470 0.86995106 0.61006877 1 O O21 1 0.14431470 0.13004894 0.88993123 1 O O22 1 0.35568530 0.13004894 0.38993123 1 O O23 1 0.85568530 0.86995106 0.11006877 1 | -6.031618 | -6.489618 | -1.775225 | 0 | TRUE | -0.1594332 | 38.19827508 | 33.20679 | 4.991489 | 2.234164
mp-23969 | ZnH2SeO5 | ABC2D5 | # generated using pymatgen data_ZnH2SeO5 _symmetry_space_group_name_H-M 'P 1' _cell_length_a 5.41962510 _cell_length_b 5.41962510 _cell_length_c 7.75987460 _cell_angle_alpha 73.63835506 _cell_angle_beta 73.63835506 _cell_angle_gamma 98.59556203 _symmetry_Int_Tables_number 1 _chemical_formula_structural ZnH2SeO5 _chemical_formula_sum 'Zn2 H4 Se2 O10' _cell_volume 203.25457270 _cell_formula_units_Z 2 loop_ _symmetry_equiv_pos_site_id _symmetry_equiv_pos_as_xyz 1 'x, y, z' loop_ _atom_site_type_symbol _atom_site_label _atom_site_symmetry_multiplicity _atom_site_fract_x _atom_site_fract_y _atom_site_fract_z _atom_site_occupancy Zn Zn0 1 0.50000000 0.00000000 0.00000000 1 Zn Zn1 1 0.00000000 0.50000000 0.50000000 1 H H2 1 0.96789500 0.86465900 0.20409300 1 H H3 1 0.13534100 0.03210500 0.29590700 1 H H4 1 0.03210500 0.13534100 0.79590700 1 H H5 1 0.86465900 0.96789500 0.70409300 1 Se Se6 1 0.41268100 0.58731900 0.75000000 1 Se Se7 1 0.58731900 0.41268100 0.25000000 1 O O8 1 0.28345500 0.68951400 0.57912500 1 O O9 1 0.31048600 0.71654500 0.92087500 1 O O10 1 0.71654500 0.31048600 0.42087500 1 O O11 1 0.68951400 0.28345500 0.07912500 1 O O12 1 0.31282000 0.25312100 0.84504100 1 O O13 1 0.74687900 0.68718000 0.65495900 1 O O14 1 0.68718000 0.74687900 0.15495900 1 O O15 1 0.25312100 0.31282000 0.34504100 1 O O16 1 0.87672700 0.12327300 0.75000000 1 O O17 1 0.12327300 0.87672700 0.25000000 1 | -5.000392 | -5.382059 | -1.351554 | 0 | TRUE | -0.01933461 | 8.459008 | 5.329915 | 3.129092 | 1.768924
mp-616564 | RbPbIO6 | ABCD6 | # generated using pymatgen data_RbPbIO6 _symmetry_space_group_name_H-M 'P 1' _cell_length_a 5.55962656 _cell_length_b 5.55962656 _cell_length_c 12.43273900 _cell_angle_alpha 90.00000000 _cell_angle_beta 90.00000000 _cell_angle_gamma 120.00000668 _symmetry_Int_Tables_number 1 _chemical_formula_structural RbPbIO6 _chemical_formula_sum 'Rb2 Pb2 I2 O12' _cell_volume 332.80409492 _cell_formula_units_Z 2 loop_ _symmetry_equiv_pos_site_id _symmetry_equiv_pos_as_xyz 1 'x, y, z' loop_ _atom_site_type_symbol _atom_site_label _atom_site_symmetry_multiplicity _atom_site_fract_x _atom_site_fract_y _atom_site_fract_z _atom_site_occupancy Rb Rb0 1 0.00000000 0.00000000 0.00000000 1 Rb Rb1 1 0.00000000 0.00000000 0.50000000 1 Pb Pb2 1 0.66666700 0.33333300 0.25000000 1 Pb Pb3 1 0.33333300 0.66666700 0.75000000 1 I I4 1 0.33333300 0.66666700 0.25000000 1 I I5 1 0.66666700 0.33333300 0.75000000 1 O O6 1 0.63670000 0.59707000 0.65889100 1 O O7 1 0.63670000 0.03963000 0.84110900 1 O O8 1 0.96037000 0.59707000 0.84110900 1 O O9 1 0.40293000 0.36330000 0.84110900 1 O O10 1 0.03963000 0.40293000 0.34110900 1 O O11 1 0.40293000 0.03963000 0.65889100 1 O O12 1 0.36330000 0.96037000 0.34110900 1 O O13 1 0.36330000 0.40293000 0.15889100 1 O O14 1 0.96037000 0.36330000 0.65889100 1 O O15 1 0.59707000 0.96037000 0.15889100 1 O O16 1 0.03963000 0.63670000 0.15889100 1 O O17 1 0.59707000 0.63670000 0.34110900 1 | -4.779828 | -5.237828 | -1.254864 | 0 | TRUE | -0.0351371 | 8.76416565 | 5.277092 | 3.487074 | 1.867371
mp-998603 | RbPbBr3 | ABC3 | # generated using pymatgen data_RbPbBr3 _symmetry_space_group_name_H-M 'P 1' _cell_length_a 4.45838734 _cell_length_b 7.67661782 _cell_length_c 11.22836159 _cell_angle_alpha 90.00000000 _cell_angle_beta 90.00000000 _cell_angle_gamma 106.84583844 _symmetry_Int_Tables_number 1 _chemical_formula_structural RbPbBr3 _chemical_formula_sum 'Rb2 Pb2 Br6' _cell_volume 367.80358519 _cell_formula_units_Z 2 loop_ _symmetry_equiv_pos_site_id _symmetry_equiv_pos_as_xyz 1 'x, y, z' loop_ _atom_site_type_symbol _atom_site_label _atom_site_symmetry_multiplicity _atom_site_fract_x _atom_site_fract_y _atom_site_fract_z _atom_site_occupancy Rb Rb0 1 0.24950145 0.50044687 0.00963802 1 Rb Rb1 1 0.75049855 0.49955213 0.50963802 1 Pb Pb2 1 0.00119046 0.00029857 0.75954033 1 Pb Pb3 1 0.99880754 0.99970143 0.25953933 1 Br Br4 1 0.36369604 0.72587970 0.70599862 1 Br Br5 1 0.63630096 0.27411930 0.20599862 1 Br Br6 1 0.36228142 0.72518870 0.31300040 1 Br Br7 1 0.63772158 0.27481130 0.81300040 1 Br Br8 1 0.92516944 0.85400051 0.00952464 1 Br Br9 1 0.07483156 0.14600049 0.50952364 1 | -3.212820957 | -3.533220957 | -1.662768 | 0 | TRUE | -0.0162271 | 18.91135 | 15.07893 | 3.832424 | 1.957658
mp-8754 | NaLiTe | ABC | # generated using pymatgen data_NaLiTe _symmetry_space_group_name_H-M 'P 1' _cell_length_a 4.59733333 _cell_length_b 7.65024696 _cell_length_c 8.30814260 _cell_angle_alpha 90.00000000 _cell_angle_beta 90.00000000 _cell_angle_gamma 90.00000000 _symmetry_Int_Tables_number 1 _chemical_formula_structural NaLiTe _chemical_formula_sum 'Na4 Li4 Te4' _cell_volume 292.20348448 _cell_formula_units_Z 4 loop_ _symmetry_equiv_pos_site_id _symmetry_equiv_pos_as_xyz 1 'x, y, z' loop_ _atom_site_type_symbol _atom_site_label _atom_site_symmetry_multiplicity _atom_site_fract_x _atom_site_fract_y _atom_site_fract_z _atom_site_occupancy Na Na0 1 0.75000000 0.48712204 0.68590547 1 Na Na1 1 0.25000000 0.01287796 0.18590547 1 Na Na2 1 0.75000000 0.98712204 0.81409453 1 Na Na3 1 0.25000000 0.51287796 0.31409453 1 Li Li4 1 0.25000000 0.64331490 0.92645552 1 Li Li5 1 0.25000000 0.14331490 0.57354448 1 Li Li6 1 0.75000000 0.35668610 0.07354448 1 Li Li7 1 0.75000000 0.85668510 0.42645552 1 Te Te8 1 0.25000000 0.77410787 0.60470949 1 Te Te9 1 0.25000000 0.27410787 0.89529051 1 Te Te10 1 0.75000000 0.72589213 0.10470949 1 Te Te11 1 0.75000000 0.22589213 0.39529051 1 | -3.119900545 | -3.260567 | -1.135649 | 0 | TRUE | -0.01180196 | 11.23117 | 5.852297 | 5.37887 | 2.319239
mp-15223 | Cs2NbCuSe4 | ABC2D4 | # generated using pymatgen data_Cs2NbCuSe4 _symmetry_space_group_name_H-M 'P 1' _cell_length_a 15.03250619 _cell_length_b 13.35981600 _cell_length_c 8.02981431 _cell_angle_alpha 85.45910256 _cell_angle_beta 62.36727308 _cell_angle_gamma 32.17362436 _symmetry_Int_Tables_number 1 _chemical_formula_structural Cs2NbCuSe4 _chemical_formula_sum 'Cs4 Nb2 Cu2 Se8' _cell_volume 568.60880581 _cell_formula_units_Z 2 loop_ _symmetry_equiv_pos_site_id _symmetry_equiv_pos_as_xyz 1 'x, y, z' loop_ _atom_site_type_symbol _atom_site_label _atom_site_symmetry_multiplicity _atom_site_fract_x _atom_site_fract_y _atom_site_fract_z _atom_site_occupancy Cs Cs0 1 0.57223200 0.57223200 0.92776800 1 Cs Cs1 1 0.92776800 0.92776800 0.57223200 1 Cs Cs2 1 0.67776800 0.67776800 0.32223200 1 Cs Cs3 1 0.32223200 0.32223200 0.67776800 1 Nb Nb4 1 0.50000000 0.50000000 0.50000000 1 Nb Nb5 1 0.75000000 0.75000000 0.75000000 1 Cu Cu6 1 0.25000000 0.25000000 0.25000000 1 Cu Cu7 1 0.00000000 0.00000000 0.00000000 1 Se Se8 1 0.21436300 0.89226800 0.59880800 1 Se Se9 1 0.29456100 0.59880800 0.89226800 1 Se Se10 1 0.59880800 0.29456100 0.21436300 1 Se Se11 1 0.89226800 0.21436300 0.29456100 1 Se Se12 1 0.65119200 0.95543900 0.03563700 1 Se Se13 1 0.35773200 0.03563700 0.95543900 1 Se Se14 1 0.95543900 0.65119200 0.35773200 1 Se Se15 1 0.03563700 0.35773200 0.65119200 1 | -4.732655 | -4.968655 | -1.221785 | 0 | TRUE | -0.1902669 | 8.374797 | 3.85469901 | 4.520098 | 2.126052
mp-10226 | NaYS2 | ABC2 | # generated using pymatgen data_NaYS2 _symmetry_space_group_name_H-M 'P 1' _cell_length_a 6.98853350 _cell_length_b 6.98853350 _cell_length_c 6.98853449 _cell_angle_alpha 33.04976285 _cell_angle_beta 33.04976285 _cell_angle_gamma 33.04975620 _symmetry_Int_Tables_number 1 _chemical_formula_structural NaYS2 _chemical_formula_sum 'Na1 Y1 S2' _cell_volume 90.34813763 _cell_formula_units_Z 1 loop_ _symmetry_equiv_pos_site_id _symmetry_equiv_pos_as_xyz 1 'x, y, z' loop_ _atom_site_type_symbol _atom_site_label _atom_site_symmetry_multiplicity _atom_site_fract_x _atom_site_fract_y _atom_site_fract_z _atom_site_occupancy Na Na0 1 0.00000000 0.00000000 -0.00000000 1 Y Y1 1 0.50000000 0.50000000 0.50000000 1 S S2 1 0.75708413 0.75708413 0.75708413 1 S S3 1 0.24291587 0.24291587 0.24291587 1 | -5.861942865 | -6.113442865 | -2.097969 | 0 | TRUE | -0.1511684 | 14.1195 | 8.973519 | 5.145981 | 2.268475
mp-27529 | PI3 | AB3 | # generated using pymatgen data_PI3 _symmetry_space_group_name_H-M 'P 1' _cell_length_a 7.27460380 _cell_length_b 7.27460477 _cell_length_c 7.63920148 _cell_angle_alpha 90.00000000 _cell_angle_beta 90.00000000 _cell_angle_gamma 120.00000454 _symmetry_Int_Tables_number 1 _chemical_formula_structural PI3 _chemical_formula_sum 'P2 I6' _cell_volume 350.10420297 _cell_formula_units_Z 2 loop_ _symmetry_equiv_pos_site_id _symmetry_equiv_pos_as_xyz 1 'x, y, z' loop_ _atom_site_type_symbol _atom_site_label _atom_site_symmetry_multiplicity _atom_site_fract_x _atom_site_fract_y _atom_site_fract_z _atom_site_occupancy P P0 1 0.66666700 0.33333300 0.63847451 1 P P1 1 0.33333300 0.66666700 0.13847451 1 I I2 1 0.34557790 0.30700591 0.50250916 1 I I3 1 0.65442210 0.69299409 0.00250916 1 I I4 1 0.30700591 0.96142701 0.00250916 1 I I5 1 0.96142701 0.65442210 0.50250916 1 I I6 1 0.69299409 0.03857299 0.50250916 1 I I7 1 0.03857299 0.34557790 0.00250916 1 | -2.554386 | -2.838636 | -0.3802856 | 0 | TRUE | -0.11936447 | 4.10927 | 0.4643134 | 3.644957 | 1.909177
mp-1069771 | Rb2PdSe2 | AB2C2 | # generated using pymatgen data_Rb2PdSe2 _symmetry_space_group_name_H-M 'P 1' _cell_length_a 3.80574756 _cell_length_b 6.64316540 _cell_length_c 6.64316540 _cell_angle_alpha 70.44409661 _cell_angle_beta 73.35500239 _cell_angle_gamma 73.35500239 _symmetry_Int_Tables_number 1 _chemical_formula_structural Rb2PdSe2 _chemical_formula_sum 'Rb2 Pd1 Se2' _cell_volume 148.21767723 _cell_formula_units_Z 1 loop_ _symmetry_equiv_pos_site_id _symmetry_equiv_pos_as_xyz 1 'x, y, z' loop_ _atom_site_type_symbol _atom_site_label _atom_site_symmetry_multiplicity _atom_site_fract_x _atom_site_fract_y _atom_site_fract_z _atom_site_occupancy Rb Rb0 1 0.19403938 0.30596062 0.30596062 1 Rb Rb1 1 0.80596062 0.69403938 0.69403938 1 Pd Pd2 1 0.00000000 -0.00000000 0.00000000 1 Se Se3 1 0.50000000 0.21278090 0.78721910 1 Se Se4 1 0.50000000 0.78721910 0.21278090 1 | -3.704047088 | -3.892847088 | -1.066293 | 0 | TRUE | -0.02516756 | 11.08918333 | 4.371254 | 6.717929 | 2.591897
mp-15221 | Rb2NbCuS4 | ABC2D4 | # generated using pymatgen data_Rb2NbCuS4 _symmetry_space_group_name_H-M 'P 1' _cell_length_a 13.98986513 _cell_length_b 12.47726316 _cell_length_c 7.46683337 _cell_angle_alpha 85.16063384 _cell_angle_beta 62.71025399 _cell_angle_gamma 32.12911218 _symmetry_Int_Tables_number 1 _chemical_formula_structural Rb2NbCuS4 _chemical_formula_sum 'Rb4 Nb2 Cu2 S8' _cell_volume 471.78364544 _cell_formula_units_Z 2 loop_ _symmetry_equiv_pos_site_id _symmetry_equiv_pos_as_xyz 1 'x, y, z' loop_ _atom_site_type_symbol _atom_site_label _atom_site_symmetry_multiplicity _atom_site_fract_x _atom_site_fract_y _atom_site_fract_z _atom_site_occupancy Rb Rb0 1 0.32251100 0.32251100 0.67748900 1 Rb Rb1 1 0.67748900 0.67748900 0.32251100 1 Rb Rb2 1 0.92748900 0.92748900 0.57251100 1 Rb Rb3 1 0.57251100 0.57251100 0.92748900 1 Nb Nb4 1 0.75000000 0.75000000 0.75000000 1 Nb Nb5 1 0.50000000 0.50000000 0.50000000 1 Cu Cu6 1 0.25000000 0.25000000 0.25000000 1 Cu Cu7 1 0.00000000 0.00000000 0.00000000 1 S S8 1 0.89325100 0.21374300 0.29808900 1 S S9 1 0.59491800 0.29808900 0.21374300 1 S S10 1 0.29808900 0.59491800 0.89325100 1 S S11 1 0.21374300 0.89325100 0.59491800 1 S S12 1 0.03625700 0.35674900 0.65508200 1 S S13 1 0.65508200 0.95191100 0.03625700 1 S S14 1 0.95191100 0.65508200 0.35674900 1 S S15 1 0.35674900 0.03625700 0.95191100 1 | -5.153547 | -5.405047 | -1.316625 | 0 | TRUE | -0.04330904 | 8.272357 | 4.13334 | 4.139017 | 2.034457
mp-558917 | LiMoIO6 | ABCD6 | # generated using pymatgen data_LiMoIO6 _symmetry_space_group_name_H-M 'P 1' _cell_length_a 5.43192300 _cell_length_b 5.50279200 _cell_length_c 9.10741644 _cell_angle_alpha 72.92736427 _cell_angle_beta 90.00000000 _cell_angle_gamma 90.00000000 _symmetry_Int_Tables_number 1 _chemical_formula_structural LiMoIO6 _chemical_formula_sum 'Li2 Mo2 I2 O12' _cell_volume 260.23128452 _cell_formula_units_Z 2 loop_ _symmetry_equiv_pos_site_id _symmetry_equiv_pos_as_xyz 1 'x, y, z' loop_ _atom_site_type_symbol _atom_site_label _atom_site_symmetry_multiplicity _atom_site_fract_x _atom_site_fract_y _atom_site_fract_z _atom_site_occupancy Li Li0 1 0.68746000 0.99852500 0.41609500 1 Li Li1 1 0.18746000 0.00147500 0.58390500 1 Mo Mo2 1 0.38817800 0.23620900 0.03283000 1 Mo Mo3 1 0.88817800 0.76379100 0.96717000 1 I I4 1 0.61759900 0.37376000 0.66128700 1 I I5 1 0.11759900 0.62624000 0.33871300 1 O O6 1 0.01322900 0.34979800 0.49240200 1 O O7 1 0.51374100 0.14232500 0.21834300 1 O O8 1 0.34377700 0.35650100 0.78615700 1 O O9 1 0.03227500 0.88167100 0.41792200 1 O O10 1 0.16842900 0.97932700 0.04583300 1 O O11 1 0.66842900 0.02067300 0.95416700 1 O O12 1 0.84377700 0.64349900 0.21384300 1 O O13 1 0.51322900 0.65020200 0.50759800 1 O O14 1 0.67919200 0.51193800 0.95728200 1 O O15 1 0.53227500 0.11832900 0.58207800 1 O O16 1 0.17919200 0.48806200 0.04271800 1 O O17 1 0.01374100 0.85767500 0.78165700 1 | -5.701001 | -6.514779 | -1.636105 | 0 | TRUE | -0.004312626 | 13.08203 | 8.767657 | 4.31437035 | 2.077106
mp-778152 | Sc2Pt2O7 | A2B2C7 | # generated using pymatgen data_Sc2Pt2O7 _symmetry_space_group_name_H-M 'P 1' _cell_length_a 6.98776848 _cell_length_b 6.98776848 _cell_length_c 6.98776848 _cell_angle_alpha 60.00000000 _cell_angle_beta 60.00000000 _cell_angle_gamma 60.00000000 _symmetry_Int_Tables_number 1 _chemical_formula_structural Sc2Pt2O7 _chemical_formula_sum 'Sc4 Pt4 O14' _cell_volume 241.26844497 _cell_formula_units_Z 2 loop_ _symmetry_equiv_pos_site_id _symmetry_equiv_pos_as_xyz 1 'x, y, z' loop_ _atom_site_type_symbol _atom_site_label _atom_site_symmetry_multiplicity _atom_site_fract_x _atom_site_fract_y _atom_site_fract_z _atom_site_occupancy Sc Sc0 1 0.62500000 0.62500000 0.12500000 1 Sc Sc1 1 0.62500000 0.62500000 0.62500000 1 Sc Sc2 1 0.62500000 0.12500000 0.62500000 1 Sc Sc3 1 0.12500000 0.62500000 0.62500000 1 Pt Pt4 1 0.62500000 0.12500000 0.12500000 1 Pt Pt5 1 0.12500000 0.12500000 0.12500000 1 Pt Pt6 1 0.12500000 0.62500000 0.12500000 1 Pt Pt7 1 0.12500000 0.12500000 0.62500000 1 O O8 1 0.02620806 0.47379194 0.47379194 1 O O9 1 0.77620806 0.77620806 0.22379194 1 O O10 1 0.77620806 0.22379194 0.22379194 1 O O11 1 0.02620806 0.47379194 0.02620806 1 O O12 1 0.47379194 0.02620806 0.47379194 1 O O13 1 0.75000000 0.75000000 0.75000000 1 O O14 1 0.02620806 0.02620806 0.47379194 1 O O15 1 0.77620806 0.22379194 0.77620806 1 O O16 1 0.50000000 0.50000000 0.50000000 1 O O17 1 0.22379194 0.22379194 0.77620806 1 O O18 1 0.22379194 0.77620806 0.22379194 1 O O19 1 0.47379194 0.02620806 0.02620806 1 O O20 1 0.47379194 0.47379194 0.02620806 1 O O21 1 0.22379194 0.77620806 0.77620806 1 | -7.322478 | -7.75966 | -2.356566 | 0 | TRUE | -0.04636735 | 20.26445443 | 12.66433367 | 7.60012076 | 2.756832
mp-2371 | Ga2Te5 | A2B5 | # generated using pymatgen data_Ga2Te5 _symmetry_space_group_name_H-M 'P 1' _cell_length_a 6.71403232 _cell_length_b 6.71442043 _cell_length_c 6.70892657 _cell_angle_alpha 105.39200650 _cell_angle_beta 105.39525173 _cell_angle_gamma 117.97618318 _symmetry_Int_Tables_number 1 _chemical_formula_structural Ga2Te5 _chemical_formula_sum 'Ga2 Te5' _cell_volume 228.92146841 _cell_formula_units_Z 1 loop_ _symmetry_equiv_pos_site_id _symmetry_equiv_pos_as_xyz 1 'x, y, z' loop_ _atom_site_type_symbol _atom_site_label _atom_site_symmetry_multiplicity _atom_site_fract_x _atom_site_fract_y _atom_site_fract_z _atom_site_occupancy Ga Ga0 1 0.25002969 0.74996470 0.50001254 1 Ga Ga1 1 0.74997031 0.25003530 0.49998746 1 Te Te2 1 0.17795420 0.67128296 0.84966733 1 Te Te3 1 0.82204580 0.32871704 0.15033267 1 Te Te4 1 0.67135282 0.82183523 0.49301331 1 Te Te5 1 0.32864718 0.17816477 0.50698669 1 Te Te6 1 0.00000000 0.00000000 0.00000000 1 | -3.350027 | -3.651456 | -0.5410672 | 0 | TRUE | -0.1302041 | 22.50348 | 8.648011 | 13.85546 | 3.722293
mp-1029851 | Na2GeN2 | AB2C2 | # generated using pymatgen data_Na2GeN2 _symmetry_space_group_name_H-M 'P 1' _cell_length_a 11.25750600 _cell_length_b 11.32068700 _cell_length_c 16.68070700 _cell_angle_alpha 90.00000000 _cell_angle_beta 90.00000000 _cell_angle_gamma 90.00000000 _symmetry_Int_Tables_number 1 _chemical_formula_structural Na2GeN2 _chemical_formula_sum 'Na64 Ge32 N64' _cell_volume 2125.83436846 _cell_formula_units_Z 32 loop_ _symmetry_equiv_pos_site_id _symmetry_equiv_pos_as_xyz 1 'x, y, z' loop_ _atom_site_type_symbol _atom_site_label _atom_site_symmetry_multiplicity _atom_site_fract_x _atom_site_fract_y _atom_site_fract_z _atom_site_occupancy Na Na0 1 0.90123200 0.85019100 0.87881800 1 Na Na1 1 0.40123200 0.64980900 0.12118200 1 Na Na2 1 0.09876800 0.35019100 0.62118200 1 Na Na3 1 0.59876800 0.14980900 0.37881800 1 Na Na4 1 0.09876800 0.14980900 0.12118200 1 Na Na5 1 0.59876800 0.35019100 0.87881800 1 Na Na6 1 0.90123200 0.64980900 0.37881800 1 Na Na7 1 0.40123200 0.85019100 0.62118200 1 Na Na8 1 0.10272100 0.04556000 0.98011100 1 Na Na9 1 0.60272100 0.45444000 0.01988900 1 Na Na10 1 0.89727900 0.54556000 0.51988900 1 Na Na11 1 0.39727900 0.95444000 0.48011100 1 Na Na12 1 0.89727900 0.95444000 0.01988900 1 Na Na13 1 0.39727900 0.54556000 0.98011100 1 Na Na14 1 0.10272100 0.45444000 0.48011100 1 Na Na15 1 0.60272100 0.04556000 0.51988900 1 Na Na16 1 0.31783800 0.83110900 0.76507500 1 Na Na17 1 0.81783800 0.66889100 0.23492500 1 Na Na18 1 0.68216200 0.33110900 0.73492500 1 Na Na19 1 0.18216200 0.16889100 0.26507500 1 Na Na20 1 0.68216200 0.16889100 0.23492500 1 Na Na21 1 0.18216200 0.33110900 0.76507500 1 Na Na22 1 0.31783800 0.66889100 0.26507500 1 Na Na23 1 0.81783800 0.83110900 0.73492500 1 Na Na24 1 0.63011200 0.93020800 0.97056400 1 Na Na25 1 0.13011200 0.56979200 0.02943600 1 Na Na26 1 0.36988800 0.43020800 0.52943600 1 Na Na27 1 0.86988800 0.06979200 0.47056400 1 Na Na28 1 0.36988800 0.06979200 0.02943600 1 Na Na29 1 0.86988800 0.43020800 0.97056400 1 Na Na30 1 0.63011200 0.56979200 0.47056400 1 Na Na31 1 0.13011200 0.93020800 0.52943600 1 Na Na32 1 0.36138800 0.28657600 0.87801600 1 Na Na33 1 0.86138800 0.21342400 0.12198400 1 Na Na34 1 0.63861200 0.78657600 0.62198400 1 Na Na35 1 0.13861200 0.71342400 0.37801600 1 Na Na36 1 0.63861200 0.71342400 0.12198400 1 Na Na37 1 0.13861200 0.78657600 0.87801600 1 Na Na38 1 0.36138800 0.21342400 0.37801600 1 Na Na39 1 0.86138800 0.28657600 0.62198400 1 Na Na40 1 0.29579300 0.10837200 0.72010700 1 Na Na41 1 0.79579300 0.39162800 0.27989300 1 Na Na42 1 0.70420700 0.60837200 0.77989300 1 Na Na43 1 0.20420700 0.89162800 0.22010700 1 Na Na44 1 0.70420700 0.89162800 0.27989300 1 Na Na45 1 0.20420700 0.60837200 0.72010700 1 Na Na46 1 0.29579300 0.39162800 0.22010700 1 Na Na47 1 0.79579300 0.10837200 0.77989300 1 Na Na48 1 0.28141600 0.01394400 0.87343000 1 Na Na49 1 0.78141600 0.48605600 0.12657000 1 Na Na50 1 0.71858400 0.51394400 0.62657000 1 Na Na51 1 0.21858400 0.98605600 0.37343000 1 Na Na52 1 0.71858400 0.98605600 0.12657000 1 Na Na53 1 0.21858400 0.51394400 0.87343000 1 Na Na54 1 0.28141600 0.48605600 0.37343000 1 Na Na55 1 0.78141600 0.01394400 0.62657000 1 Na Na56 1 0.94309200 0.60936800 0.87172500 1 Na Na57 1 0.44309200 0.89063200 0.12827500 1 Na Na58 1 0.05690800 0.10936800 0.62827500 1 Na Na59 1 0.55690800 0.39063200 0.37172500 1 Na Na60 1 0.05690800 0.39063200 0.12827500 1 Na Na61 1 0.55690800 0.10936800 0.87172500 1 Na Na62 1 0.94309200 0.89063200 0.37172500 1 Na Na63 1 0.44309200 0.60936800 0.62827500 1 Ge Ge64 1 0.85762000 0.18153500 0.94004700 1 Ge Ge65 1 0.35762000 0.31846500 0.05995300 1 Ge Ge66 1 0.14238000 0.68153500 0.55995300 1 Ge Ge67 1 0.64238000 0.81846500 0.44004700 1 Ge Ge68 1 0.14238000 0.81846500 0.05995300 1 Ge Ge69 1 0.64238000 0.68153500 0.94004700 1 Ge Ge70 1 0.85762000 0.31846500 0.44004700 1 Ge Ge71 1 0.35762000 0.18153500 0.55995300 1 Ge Ge72 1 0.10749300 0.30315800 0.94157300 1 Ge Ge73 1 0.60749300 0.19684200 0.05842700 1 Ge Ge74 1 0.89250700 0.80315800 0.55842700 1 Ge Ge75 1 0.39250700 0.69684200 0.44157300 1 Ge Ge76 1 0.89250700 0.69684200 0.05842700 1 Ge Ge77 1 0.39250700 0.80315800 0.94157300 1 Ge Ge78 1 0.10749300 0.19684200 0.44157300 1 Ge Ge79 1 0.60749300 0.30315800 0.55842700 1 Ge Ge80 1 0.92808700 0.35505200 0.80219400 1 Ge Ge81 1 0.42808700 0.14494800 0.19780600 1 Ge Ge82 1 0.07191300 0.85505200 0.69780600 1 Ge Ge83 1 0.57191300 0.64494800 0.30219400 1 Ge Ge84 1 0.07191300 0.64494800 0.19780600 1 Ge Ge85 1 0.57191300 0.85505200 0.80219400 1 Ge Ge86 1 0.92808700 0.14494800 0.30219400 1 Ge Ge87 1 0.42808700 0.35505200 0.69780600 1 Ge Ge88 1 0.05034300 0.10611900 0.81442100 1 Ge Ge89 1 0.55034300 0.39388100 0.18557900 1 Ge Ge90 1 0.94965700 0.60611900 0.68557900 1 Ge Ge91 1 0.44965700 0.89388100 0.31442100 1 Ge Ge92 1 0.94965700 0.89388100 0.18557900 1 Ge Ge93 1 0.44965700 0.60611900 0.81442100 1 Ge Ge94 1 0.05034300 0.39388100 0.31442100 1 Ge Ge95 1 0.55034300 0.10611900 0.68557900 1 N N96 1 0.93065100 0.05251300 0.88586800 1 N N97 1 0.43065100 0.44748700 0.11413200 1 N N98 1 0.06934900 0.55251300 0.61413200 1 N N99 1 0.56934900 0.94748700 0.38586800 1 N N100 1 0.06934900 0.94748700 0.11413200 1 N N101 1 0.56934900 0.55251300 0.88586800 1 N N102 1 0.93065100 0.44748700 0.38586800 1 N N103 1 0.43065100 0.05251300 0.61413200 1 N N104 1 0.73378200 0.11595400 0.00437000 1 N N105 1 0.23378200 0.38404600 0.99563000 1 N N106 1 0.26621800 0.61595400 0.49563000 1 N N107 1 0.76621800 0.88404600 0.50437000 1 N N108 1 0.26621800 0.88404600 0.99563000 1 N N109 1 0.76621800 0.61595400 0.00437000 1 N N110 1 0.73378200 0.38404600 0.50437000 1 N N111 1 0.23378200 0.11595400 0.49563000 1 N N112 1 0.04165000 0.42104100 0.87261100 1 N N113 1 0.54165000 0.07895900 0.12738900 1 N N114 1 0.95835000 0.92104100 0.62738900 1 N N115 1 0.45835000 0.57895900 0.37261100 1 N N116 1 0.95835000 0.57895900 0.12738900 1 N N117 1 0.45835000 0.92104100 0.87261100 1 N N118 1 0.04165000 0.07895900 0.37261100 1 N N119 1 0.54165000 0.42104100 0.62738900 1 N N120 1 0.13395800 0.97519800 0.76648600 1 N N121 1 0.63395800 0.52480200 0.23351400 1 N N122 1 0.86604200 0.47519800 0.73351400 1 N N123 1 0.36604200 0.02480200 0.26648600 1 N N124 1 0.86604200 0.02480200 0.23351400 1 N N125 1 0.36604200 0.47519800 0.76648600 1 N N126 1 0.13395800 0.52480200 0.26648600 1 N N127 1 0.63395800 0.97519800 0.73351400 1 N N128 1 0.17339100 0.18239300 0.87560700 1 N N129 1 0.67339100 0.31760700 0.12439300 1 N N130 1 0.82660900 0.68239300 0.62439300 1 N N131 1 0.32660900 0.81760700 0.37560700 1 N N132 1 0.82660900 0.81760700 0.12439300 1 N N133 1 0.32660900 0.68239300 0.87560700 1 N N134 1 0.17339100 0.31760700 0.37560700 1 N N135 1 0.67339100 0.18239300 0.62439300 1 N N136 1 0.79896400 0.29281300 0.86404400 1 N N137 1 0.29896400 0.20718700 0.13595600 1 N N138 1 0.20103600 0.79281300 0.63595600 1 N N139 1 0.70103600 0.70718700 0.36404400 1 N N140 1 0.20103600 0.70718700 0.13595600 1 N N141 1 0.70103600 0.79281300 0.86404400 1 N N142 1 0.79896400 0.20718700 0.36404400 1 N N143 1 0.29896400 0.29281300 0.63595600 1 N N144 1 0.99161600 0.22464800 0.73977000 1 N N145 1 0.49161600 0.27535200 0.26023000 1 N N146 1 0.00838400 0.72464800 0.76023000 1 N N147 1 0.50838400 0.77535200 0.23977000 1 N N148 1 0.00838400 0.77535200 0.26023000 1 N N149 1 0.50838400 0.72464800 0.73977000 1 N N150 1 0.99161600 0.27535200 0.23977000 1 N N151 1 0.49161600 0.22464800 0.76023000 1 N N152 1 0.98295100 0.24712300 0.00931900 1 N N153 1 0.48295100 0.25287700 0.99068100 1 N N154 1 0.01704900 0.74712300 0.49068100 1 N N155 1 0.51704900 0.75287700 0.50931900 1 N N156 1 0.01704900 0.75287700 0.99068100 1 N N157 1 0.51704900 0.74712300 0.00931900 1 N N158 1 0.98295100 0.25287700 0.50931900 1 N N159 1 0.48295100 0.24712300 0.49068100 1 | -4.943278 | -5.087678 | -0.2994641 | 0 | TRUE | -0.01746417 | 13.98333824 | 9.022351 | 4.960987 | 2.227327
mp-22638 | Ni2GeO4 | AB2C4 | # generated using pymatgen data_Ni2GeO4 _symmetry_space_group_name_H-M 'P 1' _cell_length_a 5.81310287 _cell_length_b 5.81307799 _cell_length_c 5.81308976 _cell_angle_alpha 59.99993305 _cell_angle_beta 60.00007458 _cell_angle_gamma 60.00009859 _symmetry_Int_Tables_number 1 _chemical_formula_structural Ni2GeO4 _chemical_formula_sum 'Ni4 Ge2 O8' _cell_volume 138.90137272 _cell_formula_units_Z 2 loop_ _symmetry_equiv_pos_site_id _symmetry_equiv_pos_as_xyz 1 'x, y, z' loop_ _atom_site_type_symbol _atom_site_label _atom_site_symmetry_multiplicity _atom_site_fract_x _atom_site_fract_y _atom_site_fract_z _atom_site_occupancy Ni Ni0 1 0.50000000 0.00000000 0.50000000 1 Ni Ni1 1 0.00000000 0.50000000 0.50000000 1 Ni Ni2 1 0.50000000 0.50000000 -0.00000000 1 Ni Ni3 1 0.49999900 0.50000000 0.50000100 1 Ge Ge4 1 0.12499976 0.12499941 0.12500041 1 Ge Ge5 1 0.87500024 0.87500059 0.87499959 1 O O6 1 0.74969470 0.74969638 0.74969538 1 O O7 1 0.25030530 0.25030462 0.74908545 1 O O8 1 0.25030630 0.74908645 0.25030362 1 O O9 1 0.74908561 0.25030413 0.25030413 1 O O10 1 0.74969270 0.25091455 0.74969538 1 O O11 1 0.25091339 0.74969587 0.74969487 1 O O12 1 0.25030530 0.25030462 0.25030362 1 O O13 1 0.74969370 0.74969638 0.25091455 1 | -5.682993 | -6.801564 | -1.662984695 | 0 | TRUE | -0.07603484 | 9.232927 | 4.822855 | 4.410073 | 2.100017
mp-1105549 | BaHfS3 | ABC3 | # generated using pymatgen data_BaHfS3 _symmetry_space_group_name_H-M 'P 1' _cell_length_a 7.01916792 _cell_length_b 7.04466639 _cell_length_c 9.97598706 _cell_angle_alpha 90.00000000 _cell_angle_beta 90.00000000 _cell_angle_gamma 90.00000000 _symmetry_Int_Tables_number 1 _chemical_formula_structural BaHfS3 _chemical_formula_sum 'Ba4 Hf4 S12' _cell_volume 493.28957875 _cell_formula_units_Z 4 loop_ _symmetry_equiv_pos_site_id _symmetry_equiv_pos_as_xyz 1 'x, y, z' loop_ _atom_site_type_symbol _atom_site_label _atom_site_symmetry_multiplicity _atom_site_fract_x _atom_site_fract_y _atom_site_fract_z _atom_site_occupancy Ba Ba0 1 0.49298446 0.53714955 0.25000000 1 Ba Ba1 1 0.00701554 0.03714955 0.25000000 1 Ba Ba2 1 0.50701554 0.46285045 0.75000000 1 Ba Ba3 1 0.99298446 0.96285045 0.75000000 1 Hf Hf4 1 0.00000000 0.50000000 0.00000000 1 Hf Hf5 1 0.50000000 0.00000000 0.50000000 1 Hf Hf6 1 0.00000000 0.50000000 0.50000000 1 Hf Hf7 1 0.50000000 0.00000000 0.00000000 1 S S8 1 0.94683129 0.49781956 0.25000000 1 S S9 1 0.55316871 0.99781956 0.25000000 1 S S10 1 0.05316871 0.50218044 0.75000000 1 S S11 1 0.44683129 0.00218044 0.75000000 1 S S12 1 0.71625125 0.71581474 0.97242793 1 S S13 1 0.78374875 0.21581474 0.52757207 1 S S14 1 0.28374875 0.28418526 0.47242793 1 S S15 1 0.21625125 0.78418526 0.02757207 1 S S16 1 0.28374875 0.28418526 0.02757207 1 S S17 1 0.21625125 0.78418526 0.47242793 1 S S18 1 0.71625125 0.71581474 0.52757207 1 S S19 1 0.78374875 0.21581474 0.97242793 1 | -6.695649 | -6.997449 | -2.140347 | 0 | TRUE | -0.02042924 | 58.18681615 | 49.6301 | 8.556718 | 2.925187
mp-8058 | YAsO4 | ABC4 | # generated using pymatgen data_YAsO4 _symmetry_space_group_name_H-M 'P 1' _cell_length_a 5.91085763 _cell_length_b 5.91085745 _cell_length_c 5.91085855 _cell_angle_alpha 106.55870382 _cell_angle_beta 106.55869803 _cell_angle_gamma 115.46787250 _symmetry_Int_Tables_number 1 _chemical_formula_structural YAsO4 _chemical_formula_sum 'Y2 As2 O8' _cell_volume 157.65568807 _cell_formula_units_Z 2 loop_ _symmetry_equiv_pos_site_id _symmetry_equiv_pos_as_xyz 1 'x, y, z' loop_ _atom_site_type_symbol _atom_site_label _atom_site_symmetry_multiplicity _atom_site_fract_x _atom_site_fract_y _atom_site_fract_z _atom_site_occupancy Y Y0 1 0.37500000 0.62500000 0.75000000 1 Y Y1 1 0.62500000 0.37500000 0.25000000 1 As As2 1 0.87500000 0.12500000 0.75000000 1 As As3 1 0.12500000 0.87500000 0.25000000 1 O O4 1 0.29999474 0.23175361 0.43175687 1 O O5 1 0.86823688 0.29999474 0.56824313 1 O O6 1 0.23175361 0.29999474 0.93175687 1 O O7 1 0.29999474 0.86823688 0.06824313 1 O O8 1 0.13176312 0.70000526 0.43175687 1 O O9 1 0.70000526 0.76824639 0.56824313 1 O O10 1 0.70000526 0.13176312 0.93175687 1 O O11 1 0.76824639 0.70000526 0.06824313 1 | -7.52448 | -7.98248 | -2.830423 | 0 | TRUE | -0.2646989 | 10.14752 | 6.551741 | 3.5957737 | 1.896253
mp-408 | Mg2Ge | AB2 | # generated using pymatgen data_Mg2Ge _symmetry_space_group_name_H-M 'P 1' _cell_length_a 4.50327379 _cell_length_b 4.50327473 _cell_length_c 4.50327413 _cell_angle_alpha 60.00001185 _cell_angle_beta 60.00000495 _cell_angle_gamma 60.00000591 _symmetry_Int_Tables_number 1 _chemical_formula_structural Mg2Ge _chemical_formula_sum 'Mg2 Ge1' _cell_volume 64.57586864 _cell_formula_units_Z 1 loop_ _symmetry_equiv_pos_site_id _symmetry_equiv_pos_as_xyz 1 'x, y, z' loop_ _atom_site_type_symbol _atom_site_label _atom_site_symmetry_multiplicity _atom_site_fract_x _atom_site_fract_y _atom_site_fract_z _atom_site_occupancy Mg Mg0 1 0.75000000 0.75000000 0.75000000 1 Mg Mg1 1 0.25000000 0.25000000 0.25000000 1 Ge Ge2 1 -0.00000000 -0.00000000 -0.00000000 1 | -2.876773 | -2.876773 | -0.268910815 | 0 | TRUE | -0.268910815 | 23.35028 | 6.960672 | 16.38961 | 4.048408
mp-8491 | LiInP2O7 | ABC2D7 | # generated using pymatgen data_LiInP2O7 _symmetry_space_group_name_H-M 'P 1' _cell_length_a 8.61293800 _cell_length_b 4.99270200 _cell_length_c 7.14919273 _cell_angle_alpha 70.85144499 _cell_angle_beta 90.00000000 _cell_angle_gamma 90.00000000 _symmetry_Int_Tables_number 1 _chemical_formula_structural LiInP2O7 _chemical_formula_sum 'Li2 In2 P4 O14' _cell_volume 290.41876892 _cell_formula_units_Z 2 loop_ _symmetry_equiv_pos_site_id _symmetry_equiv_pos_as_xyz 1 'x, y, z' loop_ _atom_site_type_symbol _atom_site_label _atom_site_symmetry_multiplicity _atom_site_fract_x _atom_site_fract_y _atom_site_fract_z _atom_site_occupancy Li Li0 1 0.39120900 0.80911000 0.66825400 1 Li Li1 1 0.89120900 0.19089000 0.33174600 1 In In2 1 0.24837600 0.21431700 0.26813500 1 In In3 1 0.74837600 0.78568300 0.73186500 1 P P4 1 0.06703800 0.60029700 0.53109600 1 P P5 1 0.56703800 0.39970300 0.46890400 1 P P6 1 0.46081500 0.78925100 0.07925400 1 P P7 1 0.96081500 0.21074900 0.92074600 1 O O8 1 0.21075500 0.79325700 0.49594700 1 O O9 1 0.71075500 0.20674300 0.50405300 1 O O10 1 0.41417600 0.23218700 0.49620500 1 O O11 1 0.91417600 0.76781300 0.50379500 1 O O12 1 0.08339500 0.41114400 0.76246500 1 O O13 1 0.58339500 0.58885600 0.23753500 1 O O14 1 0.93181800 0.94600100 0.86560300 1 O O15 1 0.43181800 0.05399900 0.13439700 1 O O16 1 0.54355200 0.85773400 0.87899100 1 O O17 1 0.04355200 0.14226600 0.12100900 1 O O18 1 0.81200500 0.37729200 0.92354600 1 O O19 1 0.31200500 0.62270800 0.07645400 1 O O20 1 0.56656100 0.60163700 0.59066500 1 O O21 1 0.06656100 0.39836300 0.40933500 1 | -6.723112 | -7.160294 | -2.604473 | 0 | TRUE | -0.02601667 | 6.48361487 | 3.78252806 | 2.70108681 | 1.643498
mp-1047156 | Zn(CuO2)2 | AB2C4 | # generated using pymatgen data_Zn(CuO2)2 _symmetry_space_group_name_H-M 'P 1' _cell_length_a 6.44708617 _cell_length_b 6.44708617 _cell_length_c 6.44708617 _cell_angle_alpha 130.28187588 _cell_angle_beta 130.28187588 _cell_angle_gamma 72.95654034 _symmetry_Int_Tables_number 1 _chemical_formula_structural Zn(CuO2)2 _chemical_formula_sum 'Zn2 Cu4 O8' _cell_volume 152.31785242 _cell_formula_units_Z 2 loop_ _symmetry_equiv_pos_site_id _symmetry_equiv_pos_as_xyz 1 'x, y, z' loop_ _atom_site_type_symbol _atom_site_label _atom_site_symmetry_multiplicity _atom_site_fract_x _atom_site_fract_y _atom_site_fract_z _atom_site_occupancy Zn Zn0 1 -0.00000000 0.00000000 0.00000000 1 Zn Zn1 1 0.75000000 0.25000000 0.50000000 1 Cu Cu2 1 0.37500000 0.62500000 0.25000000 1 Cu Cu3 1 0.87500000 0.62500000 0.25000000 1 Cu Cu4 1 0.37500000 0.12500000 0.75000000 1 Cu Cu5 1 0.37500000 0.62500000 0.75000000 1 O O6 1 0.14685725 0.37438406 0.77247219 1 O O7 1 0.62561594 0.39808812 0.77247219 1 O O8 1 0.62561594 0.85314275 0.22752781 1 O O9 1 0.60314275 0.87561594 0.72752781 1 O O10 1 0.14808812 0.87561594 0.27247219 1 O O11 1 0.12438406 0.85191188 0.72752781 1 O O12 1 0.60191188 0.37438406 0.22752781 1 O O13 1 0.12438406 0.39685725 0.27247219 1 | -4.915661 | -5.308233 | -1.130388 | 0 | TRUE | -0.02288367 | 12.71341 | 3.44185391 | 9.271554 | 3.044923
mp-696497 | Mg3Si4(HO6)2 | A2B3C4D12 | # generated using pymatgen data_Mg3Si4(HO6)2 _symmetry_space_group_name_H-M 'P 1' _cell_length_a 5.32832100 _cell_length_b 5.34132198 _cell_length_c 9.62336436 _cell_angle_alpha 79.82133713 _cell_angle_beta 84.10375312 _cell_angle_gamma 60.14025063 _symmetry_Int_Tables_number 1 _chemical_formula_structural Mg3Si4(HO6)2 _chemical_formula_sum 'Mg3 Si4 H2 O12' _cell_volume 233.75151879 _cell_formula_units_Z 1 loop_ _symmetry_equiv_pos_site_id _symmetry_equiv_pos_as_xyz 1 'x, y, z' loop_ _atom_site_type_symbol _atom_site_label _atom_site_symmetry_multiplicity _atom_site_fract_x _atom_site_fract_y _atom_site_fract_z _atom_site_occupancy Mg Mg0 1 0.00000000 0.00000000 0.00000000 1 Mg Mg1 1 0.33287600 0.33381800 0.99991000 1 Mg Mg2 1 0.66712400 0.66618200 0.00009000 1 Si Si3 1 0.98888000 0.24617500 0.29103300 1 Si Si4 1 0.01112000 0.75382500 0.70896700 1 Si Si5 1 0.32245700 0.57962400 0.29081200 1 Si Si6 1 0.67754300 0.42037600 0.70918800 1 H H7 1 0.66124400 0.93850200 0.21339100 1 H H8 1 0.33875600 0.06149800 0.78660900 1 O O9 1 0.32875600 0.63018600 0.11782600 1 O O10 1 0.67124400 0.36981400 0.88217400 1 O O11 1 0.66176800 0.96686700 0.11101400 1 O O12 1 0.33823200 0.03313300 0.88898600 1 O O13 1 0.99442300 0.29827100 0.11808200 1 O O14 1 0.00557700 0.70172900 0.88191800 1 O O15 1 0.13230300 0.89558300 0.34827800 1 O O16 1 0.86769700 0.10441700 0.65172200 1 O O17 1 0.17396500 0.37477500 0.35002600 1 O O18 1 0.82603500 0.62522500 0.64997400 1 O O19 1 0.65349700 0.41719800 0.34978000 1 O O20 1 0.34650300 0.58280200 0.65022000 1 | -6.9956 | -7.388171 | -2.97637 | 0 | TRUE | -0.008323037 | 5.124683 | 2.641388 | 2.483295 | 1.575847
mp-1205739 | Li2SnF6 | AB2C6 | # generated using pymatgen data_Li2SnF6 _symmetry_space_group_name_H-M 'P 1' _cell_length_a 4.90951393 _cell_length_b 4.90951393 _cell_length_c 4.53803908 _cell_angle_alpha 90.00000000 _cell_angle_beta 90.00000000 _cell_angle_gamma 119.99999265 _symmetry_Int_Tables_number 1 _chemical_formula_structural Li2SnF6 _chemical_formula_sum 'Li2 Sn1 F6' _cell_volume 94.72745936 _cell_formula_units_Z 1 loop_ _symmetry_equiv_pos_site_id _symmetry_equiv_pos_as_xyz 1 'x, y, z' loop_ _atom_site_type_symbol _atom_site_label _atom_site_symmetry_multiplicity _atom_site_fract_x _atom_site_fract_y _atom_site_fract_z _atom_site_occupancy Li Li0 1 0.66666700 0.33333300 0.50000000 1 Li Li1 1 0.33333300 0.66666700 0.50000000 1 Sn Sn2 1 0.00000000 -0.00000000 -0.00000000 1 F F3 1 0.32909106 0.32909106 0.25502719 1 F F4 1 0.67090894 0.67090894 0.74497281 1 F F5 1 0.67090894 -0.00000000 0.25502719 1 F F6 1 0.32909106 0.00000000 0.74497281 1 F F7 1 -0.00000000 0.67090894 0.25502719 1 F F8 1 0.00000000 0.32909106 0.74497281 1 | -4.866047 | -5.174047 | -3.030015 | 0 | TRUE | -0.1176424 | 6.91967054 | 4.696097 | 2.223574 | 1.491165
mp-556857 | VCdO3 | ABC3 | # generated using pymatgen data_VCdO3 _symmetry_space_group_name_H-M 'P 1' _cell_length_a 3.58967774 _cell_length_b 5.26484532 _cell_length_c 14.28396924 _cell_angle_alpha 90.00000000 _cell_angle_beta 90.00000000 _cell_angle_gamma 90.00000000 _symmetry_Int_Tables_number 1 _chemical_formula_structural VCdO3 _chemical_formula_sum 'V4 Cd4 O12' _cell_volume 269.95413521 _cell_formula_units_Z 4 loop_ _symmetry_equiv_pos_site_id _symmetry_equiv_pos_as_xyz 1 'x, y, z' loop_ _atom_site_type_symbol _atom_site_label _atom_site_symmetry_multiplicity _atom_site_fract_x _atom_site_fract_y _atom_site_fract_z _atom_site_occupancy V V0 1 0.75000000 0.58099694 0.41860907 1 V V1 1 0.75000000 0.91900306 0.91860907 1 V V2 1 0.25000000 0.41900306 0.58139093 1 V V3 1 0.25000000 0.08099694 0.08139093 1 Cd Cd4 1 0.75000000 0.62572419 0.17921407 1 Cd Cd5 1 0.25000000 0.12572419 0.32078593 1 Cd Cd6 1 0.25000000 0.37427581 0.82078593 1 Cd Cd7 1 0.75000000 0.87427581 0.67921407 1 O O8 1 0.25000000 0.88731582 0.19250523 1 O O9 1 0.75000000 0.89100680 0.38929182 1 O O10 1 0.75000000 0.53898042 0.55593697 1 O O11 1 0.75000000 0.96101958 0.05593697 1 O O12 1 0.25000000 0.46101958 0.44406303 1 O O13 1 0.75000000 0.11268418 0.80749477 1 O O14 1 0.25000000 0.39100680 0.11070818 1 O O15 1 0.25000000 0.03898042 0.94406303 1 O O16 1 0.25000000 0.61268418 0.69250523 1 O O17 1 0.25000000 0.10899320 0.61070818 1 O O18 1 0.75000000 0.38731582 0.30749577 1 O O19 1 0.75000000 0.60899320 0.88929182 1 | -6.297048041 | -7.049248041 | -2.079876 | 0 | TRUE | -0.01262457 | 10.75429 | 6.02027 | 4.734024 | 2.175781
mp-7770 | Sr(ZnAs)2 | AB2C2 | # generated using pymatgen data_Sr(ZnAs)2 _symmetry_space_group_name_H-M 'P 1' _cell_length_a 4.21587802 _cell_length_b 4.21587697 _cell_length_c 7.27099062 _cell_angle_alpha 90.00000000 _cell_angle_beta 90.00000000 _cell_angle_gamma 120.00000021 _symmetry_Int_Tables_number 1 _chemical_formula_structural Sr(ZnAs)2 _chemical_formula_sum 'Sr1 Zn2 As2' _cell_volume 111.91806189 _cell_formula_units_Z 1 loop_ _symmetry_equiv_pos_site_id _symmetry_equiv_pos_as_xyz 1 'x, y, z' loop_ _atom_site_type_symbol _atom_site_label _atom_site_symmetry_multiplicity _atom_site_fract_x _atom_site_fract_y _atom_site_fract_z _atom_site_occupancy Sr Sr0 1 -0.00000000 -0.00000000 -0.00000000 1 Zn Zn1 1 0.66666700 0.33333300 0.37131616 1 Zn Zn2 1 0.33333300 0.66666700 0.62868384 1 As As3 1 0.66666700 0.33333300 0.72789612 1 As As4 1 0.33333300 0.66666700 0.27210388 1 | -3.37415843 | -3.37415843 | -0.6687149 | 0 | TRUE | -0.1603733 | 24.16644 | 9.12002 | 15.04641791 | 3.878971
mp-27703 | InBrO | ABC | # generated using pymatgen data_InBrO _symmetry_space_group_name_H-M 'P 1' _cell_length_a 3.64760392 _cell_length_b 4.07717859 _cell_length_c 8.90792645 _cell_angle_alpha 90.00000000 _cell_angle_beta 90.00000000 _cell_angle_gamma 90.00000000 _symmetry_Int_Tables_number 1 _chemical_formula_structural InBrO _chemical_formula_sum 'In2 Br2 O2' _cell_volume 132.47808184 _cell_formula_units_Z 2 loop_ _symmetry_equiv_pos_site_id _symmetry_equiv_pos_as_xyz 1 'x, y, z' loop_ _atom_site_type_symbol _atom_site_label _atom_site_symmetry_multiplicity _atom_site_fract_x _atom_site_fract_y _atom_site_fract_z _atom_site_occupancy In In0 1 0.75000000 0.75000000 0.88846919 1 In In1 1 0.25000000 0.25000000 0.11153081 1 Br Br2 1 0.25000000 0.75000000 0.66877069 1 Br Br3 1 0.75000000 0.25000000 0.33122931 1 O O4 1 0.25000000 0.75000000 0.03681074 1 O O5 1 0.75000000 0.25000000 0.96318926 1 | -4.372563 | -4.779563 | -1.695763 | 0 | TRUE | -0.006375071 | 7.486598 | 3.74312 | 3.74347766 | 1.934807
mp-626411 | In(HO)3 | AB3C3 | # generated using pymatgen data_In(HO)3 _symmetry_space_group_name_H-M 'P 1' _cell_length_a 6.87753220 _cell_length_b 6.87753220 _cell_length_c 6.87753145 _cell_angle_alpha 109.28262868 _cell_angle_beta 109.28262863 _cell_angle_gamma 109.28261426 _symmetry_Int_Tables_number 1 _chemical_formula_structural In(HO)3 _chemical_formula_sum 'In4 H12 O12' _cell_volume 252.15746068 _cell_formula_units_Z 4 loop_ _symmetry_equiv_pos_site_id _symmetry_equiv_pos_as_xyz 1 'x, y, z' loop_ _atom_site_type_symbol _atom_site_label _atom_site_symmetry_multiplicity _atom_site_fract_x _atom_site_fract_y _atom_site_fract_z _atom_site_occupancy In In0 1 0.00000000 0.00000000 0.50000000 1 In In1 1 0.50000000 0.50000000 0.50000000 1 In In2 1 0.00000000 0.50000000 0.00000000 1 In In3 1 0.50000000 0.00000000 0.00000000 1 H H4 1 0.82450718 0.54762222 0.37455625 1 H H5 1 0.17549282 0.45237778 0.62544375 1 H H6 1 0.04391384 0.68662921 0.72930505 1 H H7 1 0.95608616 0.31337079 0.27069495 1 H H8 1 0.27069495 0.95608616 0.31337079 1 H H9 1 0.72930505 0.04391384 0.68662921 1 H H10 1 0.62544375 0.17549282 0.45237778 1 H H11 1 0.37455625 0.82450718 0.54762222 1 H H12 1 0.45237778 0.62544375 0.17549282 1 H H13 1 0.54762222 0.37455625 0.82450718 1 H H14 1 0.31337079 0.27069495 0.95608616 1 H H15 1 0.68662921 0.72930505 0.04391384 1 O O16 1 0.83184174 0.67196279 0.50559209 1 O O17 1 0.16815826 0.32803721 0.49440791 1 O O18 1 0.16713572 0.67988669 0.84876237 1 O O19 1 0.83286428 0.32011331 0.15123763 1 O O20 1 0.15123763 0.83286428 0.32011331 1 O O21 1 0.84876237 0.16713572 0.67988669 1 O O22 1 0.49440791 0.16815826 0.32803721 1 O O23 1 0.50559209 0.83184174 0.67196279 1 O O24 1 0.32803721 0.49440791 0.16815826 1 O O25 1 0.67196279 0.50559209 0.83184174 1 O O26 1 0.32011331 0.15123763 0.83286428 1 O O27 1 0.67988669 0.84876237 0.16713572 1 | -5.223214 | -5.517642925 | -1.55051 | 0 | TRUE | -0.01282321 | 7.826095 | 4.595799 | 3.23029635 | 1.797303
mp-1078209 | LiLa2FeO6 | ABC2D6 | # generated using pymatgen data_LiLa2FeO6 _symmetry_space_group_name_H-M 'P 1' _cell_length_a 5.43626149 _cell_length_b 7.75802389 _cell_length_c 5.53919967 _cell_angle_alpha 89.98263447 _cell_angle_beta 89.98942869 _cell_angle_gamma 91.58201302 _symmetry_Int_Tables_number 1 _chemical_formula_structural LiLa2FeO6 _chemical_formula_sum 'Li2 La4 Fe2 O12' _cell_volume 233.52472688 _cell_formula_units_Z 2 loop_ _symmetry_equiv_pos_site_id _symmetry_equiv_pos_as_xyz 1 'x, y, z' loop_ _atom_site_type_symbol _atom_site_label _atom_site_symmetry_multiplicity _atom_site_fract_x _atom_site_fract_y _atom_site_fract_z _atom_site_occupancy Li Li0 1 0.00000000 0.50000000 0.00000000 1 Li Li1 1 0.50000000 0.00000000 0.50000000 1 La La2 1 0.49910100 0.74967700 0.00000700 1 La La3 1 0.99910100 0.24967700 0.50000600 1 La La4 1 0.50089700 0.25032300 0.99999300 1 La La5 1 0.00089900 0.75032300 0.49999400 1 Fe Fe6 1 0.50000100 0.50000100 0.50000000 1 Fe Fe7 1 0.00000100 0.00000200 0.00000000 1 O O8 1 0.77120400 0.47223600 0.70619900 1 O O9 1 0.27121800 0.97223300 0.20619700 1 O O10 1 0.00440000 0.23886900 0.05999500 1 O O11 1 0.50439600 0.73886600 0.55999200 1 O O12 1 0.71062600 0.53211800 0.23320500 1 O O13 1 0.21062700 0.03211900 0.73319600 1 O O14 1 0.22879500 0.52776600 0.29380200 1 O O15 1 0.72878200 0.02776600 0.79380200 1 O O16 1 0.99560100 0.76112800 0.94000400 1 O O17 1 0.49560400 0.26113400 0.44000800 1 O O18 1 0.28937400 0.46788400 0.76679400 1 O O19 1 0.78937200 0.96788000 0.26680400 1 | -7.117997 | -7.755797 | -2.762688 | 0 | TRUE | -0.02733587 | 31.83004 | 24.23395 | 7.596086 | 2.7561
mp-14708 | Tm2Ge2O7 | A2B2C7 | # generated using pymatgen data_Tm2Ge2O7 _symmetry_space_group_name_H-M 'P 1' _cell_length_a 6.73026885 _cell_length_b 6.73026885 _cell_length_c 12.25045910 _cell_angle_alpha 90.00000000 _cell_angle_beta 90.00000000 _cell_angle_gamma 90.00000000 _symmetry_Int_Tables_number 1 _chemical_formula_structural Tm2Ge2O7 _chemical_formula_sum 'Tm8 Ge8 O28' _cell_volume 554.90315085 _cell_formula_units_Z 4 loop_ _symmetry_equiv_pos_site_id _symmetry_equiv_pos_as_xyz 1 'x, y, z' loop_ _atom_site_type_symbol _atom_site_label _atom_site_symmetry_multiplicity _atom_site_fract_x _atom_site_fract_y _atom_site_fract_z _atom_site_occupancy Tm Tm0 1 0.64474139 0.12662619 0.36439362 1 Tm Tm1 1 0.35525861 0.87337381 0.86439362 1 Tm Tm2 1 0.12662619 0.64474139 0.63560638 1 Tm Tm3 1 0.62662619 0.85525861 0.11439362 1 Tm Tm4 1 0.37337381 0.14474139 0.61439362 1 Tm Tm5 1 0.85525861 0.62662619 0.88560638 1 Tm Tm6 1 0.14474139 0.37337381 0.38560638 1 Tm Tm7 1 0.87337381 0.35525861 0.13560638 1 Ge Ge8 1 0.84961961 0.10066167 0.88218089 1 Ge Ge9 1 0.15038039 0.89933833 0.38218089 1 Ge Ge10 1 0.10066167 0.84961961 0.11781911 1 Ge Ge11 1 0.60066167 0.65038039 0.63218089 1 Ge Ge12 1 0.39933833 0.34961961 0.13218089 1 Ge Ge13 1 0.65038039 0.60066167 0.36781911 1 Ge Ge14 1 0.34961961 0.39933833 0.86781911 1 Ge Ge15 1 0.89933833 0.15038039 0.61781911 1 O O16 1 0.85664814 0.32128077 0.95629639 1 O O17 1 0.14335186 0.67871923 0.45629639 1 O O18 1 0.32128077 0.85664814 0.04370361 1 O O19 1 0.82128077 0.64335186 0.70629639 1 O O20 1 0.17871923 0.35664814 0.20629639 1 O O21 1 0.64335186 0.82128077 0.29370361 1 O O22 1 0.35664814 0.17871923 0.79370361 1 O O23 1 0.67871923 0.14335186 0.54370361 1 O O24 1 0.66184383 0.93458720 0.92937172 1 O O25 1 0.33815617 0.06541280 0.42937172 1 O O26 1 0.93458720 0.66184383 0.07062828 1 O O27 1 0.43458720 0.83815617 0.67937172 1 O O28 1 0.56541280 0.16184383 0.17937172 1 O O29 1 0.83815617 0.43458720 0.32062828 1 O O30 1 0.16184383 0.56541280 0.82062828 1 O O31 1 0.06541280 0.33815617 0.57062828 1 O O32 1 0.80399020 0.19600980 0.75000000 1 O O33 1 0.30399020 0.30399020 -0.00000000 1 O O34 1 0.69600980 0.69600980 0.50000000 1 O O35 1 0.19600980 0.80399020 0.25000000 1 O O36 1 0.07883918 0.96436048 0.62118972 1 O O37 1 0.53563952 0.57883918 0.87118972 1 O O38 1 0.46436048 0.42116082 0.37118972 1 O O39 1 0.57883918 0.53563952 0.12881028 1 O O40 1 0.42116082 0.46436048 0.62881028 1 O O41 1 0.92116082 0.03563952 0.12118972 1 O O42 1 0.96436048 0.07883918 0.37881028 1 O O43 1 0.03563952 0.92116082 0.87881028 1 | -7.452317 | -7.889499 | -3.087268 | 0 | TRUE | -0.04485114 | 11.65428028 | 7.932574 | 3.721706 | 1.929172
mp-14091 | AlAgSe2 | ABC2 | # generated using pymatgen data_AlAgSe2 _symmetry_space_group_name_H-M 'P 1' _cell_length_a 5.97520594 _cell_length_b 5.97520573 _cell_length_c 6.94428435 _cell_angle_alpha 115.48181073 _cell_angle_beta 115.48181733 _cell_angle_gamma 90.00001148 _symmetry_Int_Tables_number 1 _chemical_formula_structural AlAgSe2 _chemical_formula_sum 'Al2 Ag2 Se4' _cell_volume 196.76109454 _cell_formula_units_Z 2 loop_ _symmetry_equiv_pos_site_id _symmetry_equiv_pos_as_xyz 1 'x, y, z' loop_ _atom_site_type_symbol _atom_site_label _atom_site_symmetry_multiplicity _atom_site_fract_x _atom_site_fract_y _atom_site_fract_z _atom_site_occupancy Al Al0 1 0.50000000 0.50000000 0.00000000 1 Al Al1 1 0.75000000 0.25000000 0.50000000 1 Ag Ag2 1 0.25000000 0.75000000 0.50000000 1 Ag Ag3 1 0.00000000 0.00000000 0.00000000 1 Se Se4 1 0.83754852 0.87500000 0.25000000 1 Se Se5 1 0.62500000 0.16245148 0.75000000 1 Se Se6 1 0.41245148 0.37500000 0.25000000 1 Se Se7 1 0.12500000 0.58754852 0.75000000 1 | -4.011761285 | -4.247761285 | -0.8552726 | 0 | TRUE | -0.05745835 | 9.700932 | 2.655722 | 7.04521 | 2.654281
mp-753861 | Li2VF6 | AB2C6 | # generated using pymatgen data_Li2VF6 _symmetry_space_group_name_H-M 'P 1' _cell_length_a 4.54860209 _cell_length_b 4.54860209 _cell_length_c 8.86568926 _cell_angle_alpha 90.00000000 _cell_angle_beta 90.00000000 _cell_angle_gamma 90.00000000 _symmetry_Int_Tables_number 1 _chemical_formula_structural Li2VF6 _chemical_formula_sum 'Li4 V2 F12' _cell_volume 183.42916897 _cell_formula_units_Z 2 loop_ _symmetry_equiv_pos_site_id _symmetry_equiv_pos_as_xyz 1 'x, y, z' loop_ _atom_site_type_symbol _atom_site_label _atom_site_symmetry_multiplicity _atom_site_fract_x _atom_site_fract_y _atom_site_fract_z _atom_site_occupancy Li Li0 1 -0.00000000 -0.00000000 0.33265870 1 Li Li1 1 -0.00000000 -0.00000000 0.66734130 1 Li Li2 1 0.50000000 0.50000000 0.16734130 1 Li Li3 1 0.50000000 0.50000000 0.83265870 1 V V4 1 -0.00000000 -0.00000000 -0.00000000 1 V V5 1 0.50000000 0.50000000 0.50000000 1 F F6 1 0.19611349 0.80388651 0.15601597 1 F F7 1 0.19611349 0.80388651 0.84398403 1 F F8 1 0.21677296 0.78322704 0.50000000 1 F F9 1 0.28322704 0.28322704 -0.00000000 1 F F10 1 0.30388651 0.30388651 0.34398403 1 F F11 1 0.30388651 0.30388651 0.65601597 1 F F12 1 0.69611349 0.69611349 0.34398403 1 F F13 1 0.69611349 0.69611349 0.65601597 1 F F14 1 0.71677296 0.71677296 -0.00000000 1 F F15 1 0.78322704 0.21677296 0.50000000 1 F F16 1 0.80388651 0.19611349 0.84398403 1 F F17 1 0.80388651 0.19611349 0.15601597 1 | -5.362058 | -5.858947 | -3.1511 | 0 | TRUE | -0.04504343 | 8.083149 | 5.591261 | 2.49188823 | 1.578572
mp-913 | CdP2 | AB2 | # generated using pymatgen data_CdP2 _symmetry_space_group_name_H-M 'P 1' _cell_length_a 5.31550210 _cell_length_b 5.31550210 _cell_length_c 19.84646626 _cell_angle_alpha 90.00000000 _cell_angle_beta 90.00000000 _cell_angle_gamma 90.00000000 _symmetry_Int_Tables_number 1 _chemical_formula_structural CdP2 _chemical_formula_sum 'Cd8 P16' _cell_volume 560.75322284 _cell_formula_units_Z 8 loop_ _symmetry_equiv_pos_site_id _symmetry_equiv_pos_as_xyz 1 'x, y, z' loop_ _atom_site_type_symbol _atom_site_label _atom_site_symmetry_multiplicity _atom_site_fract_x _atom_site_fract_y _atom_site_fract_z _atom_site_occupancy Cd Cd0 1 0.34654380 0.87303577 0.45164808 1 Cd Cd1 1 0.65345620 0.12696423 0.95164808 1 Cd Cd2 1 0.87303577 0.34654380 0.54835192 1 Cd Cd3 1 0.37303577 0.15345620 0.70164808 1 Cd Cd4 1 0.62696423 0.84654380 0.20164808 1 Cd Cd5 1 0.15345620 0.37303577 0.29835192 1 Cd Cd6 1 0.84654380 0.62696423 0.79835192 1 Cd Cd7 1 0.12696423 0.65345620 0.04835192 1 P P8 1 0.52425040 0.51974515 0.37404772 1 P P9 1 0.47574960 0.48025485 0.87404772 1 P P10 1 0.51974515 0.52425040 0.62595228 1 P P11 1 0.01974515 0.97574960 0.62404772 1 P P12 1 0.98025485 0.02425040 0.12404772 1 P P13 1 0.97574960 0.01974515 0.37595228 1 P P14 1 0.02425040 0.98025485 0.87595228 1 P P15 1 0.48025485 0.47574960 0.12595228 1 P P16 1 0.78580675 0.30752234 0.06546578 1 P P17 1 0.19247766 0.28580675 0.81546578 1 P P18 1 0.80752234 0.71419325 0.31546578 1 P P19 1 0.28580675 0.19247766 0.18453422 1 P P20 1 0.71419325 0.80752234 0.68453422 1 P P21 1 0.21419325 0.69247766 0.56546578 1 P P22 1 0.30752234 0.78580675 0.93453422 1 P P23 1 0.69247766 0.21419325 0.43453422 1 | -4.038129 | -4.038129 | -0.1216304 | 0 | TRUE | -0.1216304 | 11.75195 | 2.036833 | 9.71511359 | 3.116908
mp-5072 | Rb2HgO2 | AB2C2 | # generated using pymatgen data_Rb2HgO2 _symmetry_space_group_name_H-M 'P 1' _cell_length_a 4.14718184 _cell_length_b 4.14718151 _cell_length_c 7.71569023 _cell_angle_alpha 105.58989241 _cell_angle_beta 105.58988941 _cell_angle_gamma 89.99999267 _symmetry_Int_Tables_number 1 _chemical_formula_structural Rb2HgO2 _chemical_formula_sum 'Rb2 Hg1 O2' _cell_volume 122.74472794 _cell_formula_units_Z 1 loop_ _symmetry_equiv_pos_site_id _symmetry_equiv_pos_as_xyz 1 'x, y, z' loop_ _atom_site_type_symbol _atom_site_label _atom_site_symmetry_multiplicity _atom_site_fract_x _atom_site_fract_y _atom_site_fract_z _atom_site_occupancy Rb Rb0 1 0.66665748 0.66665748 0.33331495 1 Rb Rb1 1 0.33334252 0.33334252 0.66668505 1 Hg Hg2 1 -0.00000000 -0.00000000 0.00000000 1 O O3 1 0.86085757 0.86085757 0.72171515 1 O O4 1 0.13914243 0.13914243 0.27828485 1 | -3.462155248 | -3.736955248 | -1.30533 | 0 | TRUE | -0.318426295 | 7.407638 | 4.390425 | 3.01721329 | 1.737013
mp-1106080 | Ba3Ir(CN)3 | AB3C3D3 | # generated using pymatgen data_Ba3Ir(CN)3 _symmetry_space_group_name_H-M 'P 1' _cell_length_a 9.32464436 _cell_length_b 9.32464436 _cell_length_c 5.85040900 _cell_angle_alpha 90.00000000 _cell_angle_beta 90.00000000 _cell_angle_gamma 120.00000255 _symmetry_Int_Tables_number 1 _chemical_formula_structural Ba3Ir(CN)3 _chemical_formula_sum 'Ba6 Ir2 C6 N6' _cell_volume 440.53599860 _cell_formula_units_Z 2 loop_ _symmetry_equiv_pos_site_id _symmetry_equiv_pos_as_xyz 1 'x, y, z' loop_ _atom_site_type_symbol _atom_site_label _atom_site_symmetry_multiplicity _atom_site_fract_x _atom_site_fract_y _atom_site_fract_z _atom_site_occupancy Ba Ba0 1 0.30639100 0.92846100 0.25000000 1 Ba Ba1 1 0.62207000 0.69360900 0.25000000 1 Ba Ba2 1 0.07153900 0.37793000 0.25000000 1 Ba Ba3 1 0.69360900 0.07153900 0.75000000 1 Ba Ba4 1 0.37793000 0.30639100 0.75000000 1 Ba Ba5 1 0.92846100 0.62207000 0.75000000 1 Ir Ir6 1 0.66666700 0.33333300 0.25000000 1 Ir Ir7 1 0.33333300 0.66666700 0.75000000 1 C C8 1 0.44638200 0.29859200 0.25000000 1 C C9 1 0.85221000 0.55361800 0.25000000 1 C C10 1 0.70140800 0.14779000 0.25000000 1 C C11 1 0.55361800 0.70140800 0.75000000 1 C C12 1 0.14779000 0.44638200 0.75000000 1 C C13 1 0.29859200 0.85221000 0.75000000 1 N N14 1 0.30238300 0.27273100 0.25000000 1 N N15 1 0.97034800 0.69761700 0.25000000 1 N N16 1 0.72726900 0.02965200 0.25000000 1 N N17 1 0.69761700 0.72726900 0.75000000 1 N N18 1 0.02965200 0.30238300 0.75000000 1 N N19 1 0.27273100 0.97034800 0.75000000 1 | -7.344046738 | -7.452346738 | -0.7232627 | 0 | TRUE | -0.1235175 | 14.4309 | 8.259655 | 6.17124471 | 2.484199
mp-19421 | FeWO4 | ABC4 | # generated using pymatgen data_FeWO4 _symmetry_space_group_name_H-M 'P 1' _cell_length_a 4.69881030 _cell_length_b 4.98796397 _cell_length_c 5.65532178 _cell_angle_alpha 90.00012852 _cell_angle_beta 89.99913538 _cell_angle_gamma 89.86670932 _symmetry_Int_Tables_number 1 _chemical_formula_structural FeWO4 _chemical_formula_sum 'Fe2 W2 O8' _cell_volume 132.54622556 _cell_formula_units_Z 2 loop_ _symmetry_equiv_pos_site_id _symmetry_equiv_pos_as_xyz 1 'x, y, z' loop_ _atom_site_type_symbol _atom_site_label _atom_site_symmetry_multiplicity _atom_site_fract_x _atom_site_fract_y _atom_site_fract_z _atom_site_occupancy Fe Fe0 1 0.50004247 0.74998094 0.33668371 1 Fe Fe1 1 0.50003654 0.24997376 0.66330917 1 W W2 1 0.00001719 0.25000758 0.17728573 1 W W3 1 0.00004336 0.75002047 0.82271443 1 O O4 1 0.74093310 0.39639034 0.37632261 1 O O5 1 0.25908368 0.10369184 0.37643892 1 O O6 1 0.25905883 0.60371842 0.62355661 1 O O7 1 0.74094759 0.89635790 0.62367473 1 O O8 1 0.78354198 0.43111096 0.88837836 1 O O9 1 0.21637627 0.06881432 0.88843551 1 O O10 1 0.78353109 0.93108661 0.11162825 1 O O11 1 0.21638990 0.56884487 0.11157396 1 | -7.319029 | -8.892696 | -2.023545 | 0 | TRUE | -0.06828322 | 14.25595 | 8.795225 | 5.460723 | 2.336819
mp-1170 | SnS2 | AB2 | # generated using pymatgen data_SnS2 _symmetry_space_group_name_H-M 'P 1' _cell_length_a 3.67430564 _cell_length_b 3.67430556 _cell_length_c 6.22883184 _cell_angle_alpha 90.00000000 _cell_angle_beta 90.00000000 _cell_angle_gamma 120.00000989 _symmetry_Int_Tables_number 1 _chemical_formula_structural SnS2 _chemical_formula_sum 'Sn1 S2' _cell_volume 72.82621590 _cell_formula_units_Z 1 loop_ _symmetry_equiv_pos_site_id _symmetry_equiv_pos_as_xyz 1 'x, y, z' loop_ _atom_site_type_symbol _atom_site_label _atom_site_symmetry_multiplicity _atom_site_fract_x _atom_site_fract_y _atom_site_fract_z _atom_site_occupancy Sn Sn0 1 0.00000000 -0.00000000 0.00000000 1 S S1 1 0.33333300 0.66666700 0.23465347 1 S S2 1 0.66666700 0.33333300 0.76534653 1 | -4.46890474 | -4.804238 | -0.7100809 | 0 | TRUE | -0.250625 | 16.00025 | 7.196049 | 8.80420028 | 2.967187
mp-29754 | SrLiN | ABC | # generated using pymatgen data_SrLiN _symmetry_space_group_name_H-M 'P 1' _cell_length_a 3.92118596 _cell_length_b 3.92118596 _cell_length_c 7.06029978 _cell_angle_alpha 90.00000000 _cell_angle_beta 90.00000000 _cell_angle_gamma 90.00000000 _symmetry_Int_Tables_number 1 _chemical_formula_structural SrLiN _chemical_formula_sum 'Sr2 Li2 N2' _cell_volume 108.55704662 _cell_formula_units_Z 2 loop_ _symmetry_equiv_pos_site_id _symmetry_equiv_pos_as_xyz 1 'x, y, z' loop_ _atom_site_type_symbol _atom_site_label _atom_site_symmetry_multiplicity _atom_site_fract_x _atom_site_fract_y _atom_site_fract_z _atom_site_occupancy Sr Sr0 1 -0.00000000 0.00000000 0.75000000 1 Sr Sr1 1 0.00000000 0.00000000 0.25000000 1 Li Li2 1 0.50000000 0.50000000 0.50000000 1 Li Li3 1 0.50000000 0.50000000 0.00000000 1 N N4 1 -0.00000000 0.50000000 0.00000000 1 N N5 1 0.50000000 0.00000000 0.50000000 1 | -4.474893 | -4.595227 | -0.6169231 | 0 | TRUE | -0.01740187 | 13.48142 | 6.701083 | 6.78033283 | 2.603907
mp-8313 | Cs2Li2GeO4 | AB2C2D4 | # generated using pymatgen data_Cs2Li2GeO4 _symmetry_space_group_name_H-M 'P 1' _cell_length_a 5.74454600 _cell_length_b 5.89747976 _cell_length_c 9.66355231 _cell_angle_alpha 84.47913904 _cell_angle_beta 76.58705382 _cell_angle_gamma 86.53908413 _symmetry_Int_Tables_number 1 _chemical_formula_structural Cs2Li2GeO4 _chemical_formula_sum 'Cs4 Li4 Ge2 O8' _cell_volume 316.73310780 _cell_formula_units_Z 2 loop_ _symmetry_equiv_pos_site_id _symmetry_equiv_pos_as_xyz 1 'x, y, z' loop_ _atom_site_type_symbol _atom_site_label _atom_site_symmetry_multiplicity _atom_site_fract_x _atom_site_fract_y _atom_site_fract_z _atom_site_occupancy Cs Cs0 1 0.21432300 0.26630100 0.98776600 1 Cs Cs1 1 0.78567700 0.73369900 0.01223400 1 Cs Cs2 1 0.48531500 0.85514600 0.70787600 1 Cs Cs3 1 0.51468500 0.14485400 0.29212400 1 Li Li4 1 0.06680100 0.81321700 0.55967700 1 Li Li5 1 0.93319900 0.18678300 0.44032300 1 Li Li6 1 0.69412200 0.58719900 0.42036800 1 Li Li7 1 0.30587800 0.41280100 0.57963200 1 Ge Ge8 1 0.86292400 0.31728000 0.70472800 1 Ge Ge9 1 0.13707600 0.68272000 0.29527200 1 O O10 1 0.01811300 0.56967100 0.71131700 1 O O11 1 0.98188700 0.43032900 0.28868300 1 O O12 1 0.90345900 0.86233500 0.39862000 1 O O13 1 0.09654100 0.13766500 0.60138000 1 O O14 1 0.73479000 0.19905800 0.87828900 1 O O15 1 0.26521000 0.80094200 0.12171100 1 O O16 1 0.35343600 0.63978000 0.40662100 1 O O17 1 0.64656400 0.36022000 0.59337900 1 | -5.135752 | -5.441085 | -2.105703 | 0 | TRUE | -0.02348268 | 10.20953669 | 7.124285 | 3.085252 | 1.756489
mp-13542 | ZrGeTe4 | ABC4 | # generated using pymatgen data_ZrGeTe4 _symmetry_space_group_name_H-M 'P 1' _cell_length_a 4.03088570 _cell_length_b 8.59079661 _cell_length_c 11.14869593 _cell_angle_alpha 90.00000000 _cell_angle_beta 90.00000000 _cell_angle_gamma 103.56834087 _symmetry_Int_Tables_number 1 _chemical_formula_structural ZrGeTe4 _chemical_formula_sum 'Zr2 Ge2 Te8' _cell_volume 375.28811922 _cell_formula_units_Z 2 loop_ _symmetry_equiv_pos_site_id _symmetry_equiv_pos_as_xyz 1 'x, y, z' loop_ _atom_site_type_symbol _atom_site_label _atom_site_symmetry_multiplicity _atom_site_fract_x _atom_site_fract_y _atom_site_fract_z _atom_site_occupancy Zr Zr0 1 0.65466578 0.30933156 0.72561729 1 Zr Zr1 1 0.34533422 0.69066844 0.22561729 1 Ge Ge2 1 0.77131189 0.54262379 0.53472055 1 Ge Ge3 1 0.22868811 0.45737621 0.03472055 1 Te Te4 1 0.97559361 0.95118723 0.25666576 1 Te Te5 1 0.02440639 0.04881277 0.75666576 1 Te Te6 1 0.89715978 0.79432155 0.04127532 1 Te Te7 1 0.10284022 0.20567845 0.54127532 1 Te Te8 1 0.72440595 0.44881090 0.30287612 1 Te Te9 1 0.27559405 0.55118910 0.80287612 1 Te Te10 1 0.37591730 0.75183261 0.49984596 1 Te Te11 1 0.62408270 0.24816739 -0.00015404 1 | -4.806663 | -5.087997 | -0.797338 | 0 | TRUE | -0.007504914 | 17.29533 | 3.378464 | 13.91686 | 3.730531
mp-1219591 | RbCoNiF6 | ABCD6 | # generated using pymatgen data_RbCoNiF6 _symmetry_space_group_name_H-M 'P 1' _cell_length_a 7.28835659 _cell_length_b 7.28835659 _cell_length_c 7.28835659 _cell_angle_alpha 89.20475130 _cell_angle_beta 60.79331890 _cell_angle_gamma 119.87829431 _symmetry_Int_Tables_number 1 _chemical_formula_structural RbCoNiF6 _chemical_formula_sum 'Rb2 Co2 Ni2 F12' _cell_volume 275.61519531 _cell_formula_units_Z 2 loop_ _symmetry_equiv_pos_site_id _symmetry_equiv_pos_as_xyz 1 'x, y, z' loop_ _atom_site_type_symbol _atom_site_label _atom_site_symmetry_multiplicity _atom_site_fract_x _atom_site_fract_y _atom_site_fract_z _atom_site_occupancy Rb Rb0 1 0.25000000 0.62039500 0.12960500 1 Rb Rb1 1 0.75000000 0.37960500 0.87039500 1 Co Co2 1 0.00000000 0.00000000 0.00000000 1 Co Co3 1 0.50000000 0.00000000 0.50000000 1 Ni Ni4 1 0.50000000 0.50000000 0.50000000 1 Ni Ni5 1 0.00000000 0.00000000 0.50000000 1 F F6 1 0.75000000 0.06941100 0.18058900 1 F F7 1 0.75000000 0.66938400 0.58061600 1 F F8 1 0.73692600 0.06850000 0.57572300 1 F F9 1 0.76307400 0.68735100 0.16842600 1 F F10 1 0.35577700 0.68735100 0.57572300 1 F F11 1 0.14422300 0.06850000 0.16842600 1 F F12 1 0.25000000 0.93058900 0.81941100 1 F F13 1 0.25000000 0.33061600 0.41938400 1 F F14 1 0.26307400 0.93150000 0.42427700 1 F F15 1 0.23692600 0.31264900 0.83157400 1 F F16 1 0.64422300 0.31264900 0.42427700 1 F F17 1 0.85577700 0.93150000 0.83157400 1 | -4.501269 | -5.273601945 | -2.458284 | 0 | TRUE | -0.04474016 | 21.36217 | 18.78018 | 2.58198655 | 1.606856
mp-556104 | La2CrO6 | AB2C6 | # generated using pymatgen data_La2CrO6 _symmetry_space_group_name_H-M 'P 1' _cell_length_a 4.40655743 _cell_length_b 7.53154793 _cell_length_c 8.43686388 _cell_angle_alpha 106.54052134 _cell_angle_beta 90.00000000 _cell_angle_gamma 107.01008090 _symmetry_Int_Tables_number 1 _chemical_formula_structural La2CrO6 _chemical_formula_sum 'La4 Cr2 O12' _cell_volume 255.61342901 _cell_formula_units_Z 2 loop_ _symmetry_equiv_pos_site_id _symmetry_equiv_pos_as_xyz 1 'x, y, z' loop_ _atom_site_type_symbol _atom_site_label _atom_site_symmetry_multiplicity _atom_site_fract_x _atom_site_fract_y _atom_site_fract_z _atom_site_occupancy La La0 1 0.67802914 0.33964384 0.08480493 1 La La1 1 0.33838630 0.66035616 0.41519507 1 La La2 1 0.66161370 0.33964384 0.58480493 1 La La3 1 0.32197086 0.66035616 0.91519507 1 Cr Cr4 1 0.95860192 -0.00000000 0.25000000 1 Cr Cr5 1 0.04139808 -0.00000000 0.75000000 1 O O6 1 0.73487549 0.51308038 0.87810839 1 O O7 1 0.26471890 0.00249997 0.90824177 1 O O8 1 0.26666265 0.19704682 0.29809030 1 O O9 1 0.73333735 0.80295318 0.70190970 1 O O10 1 0.22179511 0.48691962 0.62189161 1 O O11 1 0.26221792 0.99750003 0.59175823 1 O O12 1 0.77820489 0.51308038 0.37810839 1 O O13 1 0.73528110 0.99750003 0.09175823 1 O O14 1 0.26512451 0.48691962 0.12189161 1 O O15 1 0.73778208 0.00249997 0.40824177 1 O O16 1 0.93038516 0.19704682 0.79809030 1 O O17 1 0.06961484 0.80295318 0.20190970 1 | -7.811982 | -8.492093 | -3.024849 | 0 | TRUE | -0.1721604 | 19.71795 | 14.83293 | 4.88501671 | 2.210207
mp-28554 | Ca2AsI | ABC2 | # generated using pymatgen data_Ca2AsI _symmetry_space_group_name_H-M 'P 1' _cell_length_a 7.87135038 _cell_length_b 7.87135055 _cell_length_c 7.87135099 _cell_angle_alpha 32.43355129 _cell_angle_beta 32.43355304 _cell_angle_gamma 32.43354684 _symmetry_Int_Tables_number 1 _chemical_formula_structural Ca2AsI _chemical_formula_sum 'Ca2 As1 I1' _cell_volume 124.72406057 _cell_formula_units_Z 1 loop_ _symmetry_equiv_pos_site_id _symmetry_equiv_pos_as_xyz 1 'x, y, z' loop_ _atom_site_type_symbol _atom_site_label _atom_site_symmetry_multiplicity _atom_site_fract_x _atom_site_fract_y _atom_site_fract_z _atom_site_occupancy Ca Ca0 1 0.23128652 0.23128652 0.23128652 1 Ca Ca1 1 0.76871348 0.76871348 0.76871348 1 As As2 1 0.50000000 0.50000000 0.50000000 1 I I3 1 0.00000000 0.00000000 -0.00000000 1 | -3.95692462 | -4.05167462 | -1.515753 | 0 | TRUE | -0.04637041 | 13.47985 | 7.24141 | 6.23844197 | 2.497687
mp-4002 | Li2ZrF6 | AB2C6 | # generated using pymatgen data_Li2ZrF6 _symmetry_space_group_name_H-M 'P 1' _cell_length_a 4.93340236 _cell_length_b 4.93340205 _cell_length_c 4.62948023 _cell_angle_alpha 90.00000000 _cell_angle_beta 90.00000000 _cell_angle_gamma 119.99999538 _symmetry_Int_Tables_number 1 _chemical_formula_structural Li2ZrF6 _chemical_formula_sum 'Li2 Zr1 F6' _cell_volume 97.57890331 _cell_formula_units_Z 1 loop_ _symmetry_equiv_pos_site_id _symmetry_equiv_pos_as_xyz 1 'x, y, z' loop_ _atom_site_type_symbol _atom_site_label _atom_site_symmetry_multiplicity _atom_site_fract_x _atom_site_fract_y _atom_site_fract_z _atom_site_occupancy Li Li0 1 0.66666700 0.33333300 0.50000000 1 Li Li1 1 0.33333300 0.66666700 0.50000000 1 Zr Zr2 1 -0.00000000 -0.00000000 0.00000000 1 F F3 1 0.00000000 0.33182832 0.25780369 1 F F4 1 0.66817168 0.66817168 0.25780369 1 F F5 1 -0.00000000 0.66817168 0.74219631 1 F F6 1 0.66817168 -0.00000000 0.74219631 1 F F7 1 0.33182832 0.33182832 0.74219631 1 F F8 1 0.33182832 0.00000000 0.25780369 1 | -6.021363 | -6.329363 | -3.681094 | 0 | TRUE | -0.01522424 | 10.59317 | 8.27132007 | 2.321849 | 1.523761
mp-19006 | MnO | AB | # generated using pymatgen data_MnO _symmetry_space_group_name_H-M 'P 1' _cell_length_a 3.14478862 _cell_length_b 3.14511635 _cell_length_c 5.44764358 _cell_angle_alpha 89.99985751 _cell_angle_beta 73.23282568 _cell_angle_gamma 59.99649104 _symmetry_Int_Tables_number 1 _chemical_formula_structural MnO _chemical_formula_sum 'Mn2 O2' _cell_volume 43.99570228 _cell_formula_units_Z 2 loop_ _symmetry_equiv_pos_site_id _symmetry_equiv_pos_as_xyz 1 'x, y, z' loop_ _atom_site_type_symbol _atom_site_label _atom_site_symmetry_multiplicity _atom_site_fract_x _atom_site_fract_y _atom_site_fract_z _atom_site_occupancy Mn Mn0 1 -0.00000000 0.00000000 0.00000000 1 Mn Mn1 1 -0.00000000 0.50000000 0.50000000 1 O O2 1 0.49999900 0.75000100 0.25000100 1 O O3 1 0.50000100 0.24999900 0.74999900 1 | -7.856707145 | -9.034207145 | -1.979855 | 0 | TRUE | -0.1851109 | 18.22616 | 13.33291 | 4.893248 | 2.212069
mp-35659 | HgPbF6 | ABC6 | # generated using pymatgen data_HgPbF6 _symmetry_space_group_name_H-M 'P 1' _cell_length_a 6.08271671 _cell_length_b 6.08271613 _cell_length_c 6.08271717 _cell_angle_alpha 51.40722785 _cell_angle_beta 51.40722329 _cell_angle_gamma 51.40721790 _symmetry_Int_Tables_number 1 _chemical_formula_structural HgPbF6 _chemical_formula_sum 'Hg1 Pb1 F6' _cell_volume 126.93730150 _cell_formula_units_Z 1 loop_ _symmetry_equiv_pos_site_id _symmetry_equiv_pos_as_xyz 1 'x, y, z' loop_ _atom_site_type_symbol _atom_site_label _atom_site_symmetry_multiplicity _atom_site_fract_x _atom_site_fract_y _atom_site_fract_z _atom_site_occupancy Hg Hg0 1 0.50000000 0.50000000 0.50000000 1 Pb Pb1 1 -0.00000000 0.00000000 -0.00000000 1 F F2 1 0.07109479 0.40033491 0.76273540 1 F F3 1 0.40033491 0.76273540 0.07109479 1 F F4 1 0.76273540 0.07109479 0.40033491 1 F F5 1 0.23726460 0.92890521 0.59966509 1 F F6 1 0.59966509 0.23726460 0.92890521 1 F F7 1 0.92890521 0.59966509 0.23726460 1 | -3.651192 | -3.997692 | -2.062042 | 0 | TRUE | -0.04754878 | 8.29113416 | 5.20607038 | 3.08506378 | 1.756435
mp-7446 | Rb2S3 | A2B3 | # generated using pymatgen data_Rb2S3 _symmetry_space_group_name_H-M 'P 1' _cell_length_a 6.48285754 _cell_length_b 6.48285803 _cell_length_c 7.74630558 _cell_angle_alpha 90.00000000 _cell_angle_beta 90.00000000 _cell_angle_gamma 109.63384608 _symmetry_Int_Tables_number 1 _chemical_formula_structural Rb2S3 _chemical_formula_sum 'Rb4 S6' _cell_volume 306.62923942 _cell_formula_units_Z 2 loop_ _symmetry_equiv_pos_site_id _symmetry_equiv_pos_as_xyz 1 'x, y, z' loop_ _atom_site_type_symbol _atom_site_label _atom_site_symmetry_multiplicity _atom_site_fract_x _atom_site_fract_y _atom_site_fract_z _atom_site_occupancy Rb Rb0 1 0.42161959 0.57838041 0.80951751 1 Rb Rb1 1 0.57838041 0.42161959 0.30951751 1 Rb Rb2 1 0.89358509 0.10641491 0.53885122 1 Rb Rb3 1 0.10641491 0.89358509 0.03885222 1 S S4 1 0.38289270 0.06633443 0.65268680 1 S S5 1 0.61710730 0.93366557 0.15268680 1 S S6 1 0.93366557 0.61710730 0.65268680 1 S S7 1 0.06633443 0.38289270 0.15268680 1 S S8 1 0.79954102 0.20045898 0.00365767 1 S S9 1 0.20045898 0.79954102 0.50365767 1 | -3.659474149 | -3.961274149 | -1.087191 | 0 | TRUE | -0.02243854 | 7.686246 | 4.05864 | 3.627605 | 1.904627
mp-9003 | K2NbCuSe4 | ABC2D4 | # generated using pymatgen data_K2NbCuSe4 _symmetry_space_group_name_H-M 'P 1' _cell_length_a 14.00269946 _cell_length_b 12.52731084 _cell_length_c 7.47172737 _cell_angle_alpha 84.88663112 _cell_angle_beta 63.00864721 _cell_angle_gamma 32.10472167 _symmetry_Int_Tables_number 1 _chemical_formula_structural K2NbCuSe4 _chemical_formula_sum 'K4 Nb2 Cu2 Se8' _cell_volume 485.22742179 _cell_formula_units_Z 2 loop_ _symmetry_equiv_pos_site_id _symmetry_equiv_pos_as_xyz 1 'x, y, z' loop_ _atom_site_type_symbol _atom_site_label _atom_site_symmetry_multiplicity _atom_site_fract_x _atom_site_fract_y _atom_site_fract_z _atom_site_occupancy K K0 1 0.82038000 0.82038000 0.17962000 1 K K1 1 0.17962000 0.17962000 0.82038000 1 K K2 1 0.42962000 0.42962000 0.07038000 1 K K3 1 0.07038000 0.07038000 0.42962000 1 Nb Nb4 1 0.00000000 0.00000000 0.00000000 1 Nb Nb5 1 0.25000000 0.25000000 0.25000000 1 Cu Cu6 1 0.75000000 0.75000000 0.75000000 1 Cu Cu7 1 0.50000000 0.50000000 0.50000000 1 Se Se8 1 0.16398500 0.44987500 0.54080400 1 Se Se9 1 0.44987500 0.16398500 0.84533600 1 Se Se10 1 0.08601500 0.80012500 0.70919600 1 Se Se11 1 0.40466400 0.70919600 0.80012500 1 Se Se12 1 0.70919600 0.40466400 0.08601500 1 Se Se13 1 0.80012500 0.08601500 0.40466400 1 Se Se14 1 0.54080400 0.84533600 0.16398500 1 Se Se15 1 0.84533600 0.54080400 0.44987500 1 | -4.73923418 | -4.97523418 | -1.174615 | 0 | TRUE | -0.006167246 | 9.960516 | 4.895741 | 5.064776 | 2.250506
mp-3772 | Cd(GaSe2)2 | AB2C4 | # generated using pymatgen data_Cd(GaSe2)2 _symmetry_space_group_name_H-M 'P 1' _cell_length_a 5.80225749 _cell_length_b 5.80225784 _cell_length_c 6.80004481 _cell_angle_alpha 115.25412335 _cell_angle_beta 115.25411308 _cell_angle_gamma 90.00000003 _symmetry_Int_Tables_number 1 _chemical_formula_structural Cd(GaSe2)2 _chemical_formula_sum 'Cd1 Ga2 Se4' _cell_volume 182.56738138 _cell_formula_units_Z 1 loop_ _symmetry_equiv_pos_site_id _symmetry_equiv_pos_as_xyz 1 'x, y, z' loop_ _atom_site_type_symbol _atom_site_label _atom_site_symmetry_multiplicity _atom_site_fract_x _atom_site_fract_y _atom_site_fract_z _atom_site_occupancy Cd Cd0 1 0.00000000 0.00000000 0.00000000 1 Ga Ga1 1 0.25000000 0.75000000 0.50000000 1 Ga Ga2 1 0.50000000 0.50000000 0.00000000 1 Se Se3 1 0.86512063 0.87545430 0.27587901 1 Se Se4 1 0.41075738 0.40042371 0.27587901 1 Se Se5 1 0.12454570 0.58924262 0.72412099 1 Se Se6 1 0.59957629 0.13487937 0.72412099 1 | -3.61561746 | -3.885332 | -0.8906564 | 0 | TRUE | -0.02609057 | 11.05845 | 3.613451 | 7.444999 | 2.728553
mp-19034 | Mg3V2O8 | A2B3C8 | # generated using pymatgen data_Mg3V2O8 _symmetry_space_group_name_H-M 'P 1' _cell_length_a 6.47659315 _cell_length_b 6.47659315 _cell_length_c 8.29334275 _cell_angle_alpha 90.00000000 _cell_angle_beta 90.00000000 _cell_angle_gamma 124.45156962 _symmetry_Int_Tables_number 1 _chemical_formula_structural Mg3V2O8 _chemical_formula_sum 'Mg6 V4 O16' _cell_volume 286.85909976 _cell_formula_units_Z 2 loop_ _symmetry_equiv_pos_site_id _symmetry_equiv_pos_as_xyz 1 'x, y, z' loop_ _atom_site_type_symbol _atom_site_label _atom_site_symmetry_multiplicity _atom_site_fract_x _atom_site_fract_y _atom_site_fract_z _atom_site_occupancy Mg Mg0 1 0.50000000 0.50000000 -0.00000000 1 Mg Mg1 1 0.00000000 0.00000000 0.50000000 1 Mg Mg2 1 0.11384361 0.38615639 0.75000000 1 Mg Mg3 1 0.38615639 0.11384361 0.25000000 1 Mg Mg4 1 0.61384361 0.88615639 0.75000000 1 Mg Mg5 1 0.88615639 0.61384361 0.25000000 1 V V6 1 0.12027091 0.87972909 0.88022022 1 V V7 1 0.87972909 0.12027091 0.11977978 1 V V8 1 0.37972909 0.62027091 0.38022022 1 V V9 1 0.62027091 0.37972909 0.61977978 1 O O10 1 0.84769141 0.61228354 0.50046957 1 O O11 1 0.61228354 0.84769141 0.49953043 1 O O12 1 0.65230859 0.88771646 0.00046957 1 O O13 1 0.88771646 0.65230859 0.99953043 1 O O14 1 0.15230859 0.38771646 0.49953043 1 O O15 1 0.38771646 0.15230859 0.50046957 1 O O16 1 0.34769141 0.11228354 0.99953043 1 O O17 1 0.11228354 0.34769141 0.00046957 1 O O18 1 0.99737016 0.00262984 0.74595645 1 O O19 1 0.00262984 0.99737016 0.25404355 1 O O20 1 0.24841934 0.75158066 0.77291155 1 O O21 1 0.75158066 0.24841934 0.22708845 1 O O22 1 0.25158066 0.74841934 0.27291155 1 O O23 1 0.74841934 0.25158066 0.72708845 1 O O24 1 0.49737016 0.50262984 0.75404355 1 O O25 1 0.50262984 0.49737016 0.24595645 1 | -6.887363 | -7.571671 | -2.76073563 | 0 | TRUE | -0.02197163 | 9.653072 | 5.888607 | 3.764466 | 1.940223
mp-20805 | PdPbF4 | ABC4 | # generated using pymatgen data_PdPbF4 _symmetry_space_group_name_H-M 'P 1' _cell_length_a 5.89110554 _cell_length_b 5.89110535 _cell_length_c 6.80845352 _cell_angle_alpha 115.63469491 _cell_angle_beta 115.63470813 _cell_angle_gamma 89.99999679 _symmetry_Int_Tables_number 1 _chemical_formula_structural PdPbF4 _chemical_formula_sum 'Pd2 Pb2 F8' _cell_volume 186.90074808 _cell_formula_units_Z 2 loop_ _symmetry_equiv_pos_site_id _symmetry_equiv_pos_as_xyz 1 'x, y, z' loop_ _atom_site_type_symbol _atom_site_label _atom_site_symmetry_multiplicity _atom_site_fract_x _atom_site_fract_y _atom_site_fract_z _atom_site_occupancy Pd Pd0 1 0.50000000 0.00000000 0.00000000 1 Pd Pd1 1 0.00000000 0.50000000 0.00000000 1 Pb Pb2 1 0.75000000 0.75000000 0.50000000 1 Pb Pb3 1 0.25000000 0.25000000 0.50000000 1 F F4 1 0.96181187 0.46181187 0.26106604 1 F F5 1 0.70074583 0.20074583 0.73893396 1 F F6 1 0.03818813 0.53818813 0.73893396 1 F F7 1 0.20074583 0.03818813 0.73893396 1 F F8 1 0.29925417 0.79925417 0.26106604 1 F F9 1 0.46181187 0.29925417 0.26106604 1 F F10 1 0.79925417 0.96181187 0.26106604 1 F F11 1 0.53818813 0.70074583 0.73893396 1 | -4.538805 | -4.846805 | -2.090397 | 0 | TRUE | -0.02190581 | 14.71189 | 10.88851407 | 3.823375 | 1.955345
mp-23486 | RbNiCl3 | ABC3 | # generated using pymatgen data_RbNiCl3 _symmetry_space_group_name_H-M 'P 1' _cell_length_a 6.97274846 _cell_length_b 6.97274707 _cell_length_c 5.88951826 _cell_angle_alpha 90.00000000 _cell_angle_beta 90.00000000 _cell_angle_gamma 119.99999685 _symmetry_Int_Tables_number 1 _chemical_formula_structural RbNiCl3 _chemical_formula_sum 'Rb2 Ni2 Cl6' _cell_volume 247.98095498 _cell_formula_units_Z 2 loop_ _symmetry_equiv_pos_site_id _symmetry_equiv_pos_as_xyz 1 'x, y, z' loop_ _atom_site_type_symbol _atom_site_label _atom_site_symmetry_multiplicity _atom_site_fract_x _atom_site_fract_y _atom_site_fract_z _atom_site_occupancy Rb Rb0 1 0.66666700 0.33333300 0.25000000 1 Rb Rb1 1 0.33333300 0.66666700 0.75000000 1 Ni Ni2 1 -0.00000000 -0.00000000 0.50000000 1 Ni Ni3 1 -0.00000000 -0.00000000 -0.00000000 1 Cl Cl4 1 0.84273594 0.68547088 0.75000000 1 Cl Cl5 1 0.15726406 0.84273594 0.25000000 1 Cl Cl6 1 0.68547088 0.84273594 0.25000000 1 Cl Cl7 1 0.31452912 0.15726406 0.75000000 1 Cl Cl8 1 0.15726406 0.31452912 0.25000000 1 Cl Cl9 1 0.84273594 0.15726406 0.75000000 1 | -3.64435916 | -4.01275916 | -1.551503 | 0 | TRUE | -0.031567806 | 10.27909 | 6.777879 | 3.50121544 | 1.871154
mp-20782 | LiInTe2 | ABC2 | # generated using pymatgen data_LiInTe2 _symmetry_space_group_name_H-M 'P 1' _cell_length_a 6.48678951 _cell_length_b 6.48678994 _cell_length_c 7.81229397 _cell_angle_alpha 114.52975253 _cell_angle_beta 114.52973917 _cell_angle_gamma 89.99999445 _symmetry_Int_Tables_number 1 _chemical_formula_structural LiInTe2 _chemical_formula_sum 'Li2 In2 Te4' _cell_volume 266.10316556 _cell_formula_units_Z 2 loop_ _symmetry_equiv_pos_site_id _symmetry_equiv_pos_as_xyz 1 'x, y, z' loop_ _atom_site_type_symbol _atom_site_label _atom_site_symmetry_multiplicity _atom_site_fract_x _atom_site_fract_y _atom_site_fract_z _atom_site_occupancy Li Li0 1 0.75000000 0.25000000 0.50000000 1 Li Li1 1 0.50000000 0.50000000 0.00000000 1 In In2 1 0.25000000 0.75000000 0.50000000 1 In In3 1 0.00000000 0.00000000 0.00000000 1 Te Te4 1 0.86851331 0.87500000 0.25000000 1 Te Te5 1 0.62500000 0.13148669 0.75000000 1 Te Te6 1 0.12500000 0.61851331 0.75000000 1 Te Te7 1 0.38148669 0.37500000 0.25000000 1 | -3.364773 | -3.575773 | -0.8389681 | 0 | TRUE | -0.04882841 | 10.12231 | 2.914759 | 7.207551 | 2.684688
mp-1188913 | CsS3 | AB3 | # generated using pymatgen data_CsS3 _symmetry_space_group_name_H-M 'P 1' _cell_length_a 4.74673294 _cell_length_b 9.31531015 _cell_length_c 11.65160329 _cell_angle_alpha 84.93463838 _cell_angle_beta 84.69250747 _cell_angle_gamma 89.59981206 _symmetry_Int_Tables_number 1 _chemical_formula_structural CsS3 _chemical_formula_sum 'Cs4 S12' _cell_volume 510.98964782 _cell_formula_units_Z 4 loop_ _symmetry_equiv_pos_site_id _symmetry_equiv_pos_as_xyz 1 'x, y, z' loop_ _atom_site_type_symbol _atom_site_label _atom_site_symmetry_multiplicity _atom_site_fract_x _atom_site_fract_y _atom_site_fract_z _atom_site_occupancy Cs Cs0 1 0.95561435 0.67327254 0.09602159 1 Cs Cs1 1 0.04438565 0.32672746 0.90397841 1 Cs Cs2 1 0.89306652 0.30799885 0.38756873 1 Cs Cs3 1 0.10693348 0.69200115 0.61243127 1 S S4 1 0.46429191 0.34752615 0.14821587 1 S S5 1 0.53570809 0.65247385 0.85178413 1 S S6 1 0.42274139 0.61185274 0.32956360 1 S S7 1 0.57725861 0.38814726 0.67043640 1 S S8 1 0.48575151 0.14014446 0.10331446 1 S S9 1 0.51424849 0.85985554 0.89668554 1 S S10 1 0.20240542 0.01361657 0.21004452 1 S S11 1 0.79759458 0.98638343 0.78995548 1 S S12 1 0.35724328 0.96438050 0.37083767 1 S S13 1 0.64275672 0.03561950 0.62916233 1 S S14 1 0.63119591 0.79059507 0.36372300 1 S S15 1 0.36880409 0.20940493 0.63627700 1 | -3.868744 | -4.245994 | -0.9198061 | 0 | TRUE | -0.06411425 | 8.27345702 | 4.343693 | 3.929764 | 1.982363
mp-760400 | Na5BiO5 | AB5C5 | # generated using pymatgen data_Na5BiO5 _symmetry_space_group_name_H-M 'P 1' _cell_length_a 4.51313103 _cell_length_b 5.87045539 _cell_length_c 6.49639157 _cell_angle_alpha 72.83432102 _cell_angle_beta 89.96216584 _cell_angle_gamma 67.38670842 _symmetry_Int_Tables_number 1 _chemical_formula_structural Na5BiO5 _chemical_formula_sum 'Na5 Bi1 O5' _cell_volume 150.55961419 _cell_formula_units_Z 1 loop_ _symmetry_equiv_pos_site_id _symmetry_equiv_pos_as_xyz 1 'x, y, z' loop_ _atom_site_type_symbol _atom_site_label _atom_site_symmetry_multiplicity _atom_site_fract_x _atom_site_fract_y _atom_site_fract_z _atom_site_occupancy Na Na0 1 0.67601888 0.65374084 0.87253086 1 Na Na1 1 0.69436451 0.61719916 0.34344434 1 Na Na2 1 0.29990040 0.40756086 0.68898359 1 Na Na3 1 0.31690457 0.37184001 0.15940198 1 Na Na4 1 0.99775462 0.01274635 0.51622129 1 Bi Bi5 1 0.99661494 0.01265165 0.01611831 1 O O6 1 0.13605923 0.73384710 0.85243621 1 O O7 1 0.49678367 0.01262910 0.01606249 1 O O8 1 0.14700738 0.71203009 0.32293269 1 O O9 1 0.84703888 0.31330149 0.70913330 1 O O10 1 0.85672991 0.29154435 0.17954696 1 | -4.565986 | -4.87825898 | -1.679481 | 0 | TRUE | -0.02673198 | 13.76775 | 9.69435 | 4.0734 | 2.018267
mp-1205992 | HfMnF6 | ABC6 | # generated using pymatgen data_HfMnF6 _symmetry_space_group_name_H-M 'P 1' _cell_length_a 5.78304042 _cell_length_b 5.78304042 _cell_length_c 5.78304042 _cell_angle_alpha 60.00000000 _cell_angle_beta 60.00000000 _cell_angle_gamma 60.00000000 _symmetry_Int_Tables_number 1 _chemical_formula_structural HfMnF6 _chemical_formula_sum 'Hf1 Mn1 F6' _cell_volume 136.75829777 _cell_formula_units_Z 1 loop_ _symmetry_equiv_pos_site_id _symmetry_equiv_pos_as_xyz 1 'x, y, z' loop_ _atom_site_type_symbol _atom_site_label _atom_site_symmetry_multiplicity _atom_site_fract_x _atom_site_fract_y _atom_site_fract_z _atom_site_occupancy Hf Hf0 1 0.50000000 0.50000000 0.50000000 1 Mn Mn1 1 -0.00000000 -0.00000000 -0.00000000 1 F F2 1 0.74322127 0.25677873 0.25677873 1 F F3 1 0.25677873 0.74322127 0.74322127 1 F F4 1 0.25677873 0.74322127 0.25677873 1 F F5 1 0.74322127 0.25677873 0.74322127 1 F F6 1 0.25677873 0.25677873 0.74322127 1 F F7 1 0.74322127 0.74322127 0.25677873 1 | -7.032845 | -7.587845 | -3.764336 | 0 | TRUE | -0.07174249 | 5.95310214 | 3.892821 | 2.060281 | 1.435368
mp-1880 | SbF3 | AB3 | # generated using pymatgen data_SbF3 _symmetry_space_group_name_H-M 'P 1' _cell_length_a 4.36664112 _cell_length_b 4.36663993 _cell_length_c 7.13727701 _cell_angle_alpha 90.00000000 _cell_angle_beta 90.00000000 _cell_angle_gamma 113.03351767 _symmetry_Int_Tables_number 1 _chemical_formula_structural SbF3 _chemical_formula_sum 'Sb2 F6' _cell_volume 125.24072928 _cell_formula_units_Z 2 loop_ _symmetry_equiv_pos_site_id _symmetry_equiv_pos_as_xyz 1 'x, y, z' loop_ _atom_site_type_symbol _atom_site_label _atom_site_symmetry_multiplicity _atom_site_fract_x _atom_site_fract_y _atom_site_fract_z _atom_site_occupancy Sb Sb0 1 0.20550062 0.79353646 0.25000000 1 Sb Sb1 1 0.79353646 0.20550062 0.75000000 1 F F2 1 0.31783102 0.39721304 0.25000000 1 F F3 1 0.39721304 0.31783102 0.75000000 1 F F4 1 0.98140396 0.57255597 0.93131932 1 F F5 1 0.57255597 0.98140396 0.06868068 1 F F6 1 0.98140396 0.57255597 0.56868068 1 F F7 1 0.57255597 0.98140396 0.43131932 1 | -4.80696678 | -5.15346678 | -2.687607 | 0 | TRUE | -0.1021496 | 9.477791 | 6.646662 | 2.831129 | 1.682596
mp-28932 | Sn4OF6 | AB4C6 | # generated using pymatgen data_Sn4OF6 _symmetry_space_group_name_H-M 'P 1' _cell_length_a 4.92917304 _cell_length_b 10.70789491 _cell_length_c 15.95162214 _cell_angle_alpha 90.00000000 _cell_angle_beta 90.00000000 _cell_angle_gamma 90.00000000 _symmetry_Int_Tables_number 1 _chemical_formula_structural Sn4OF6 _chemical_formula_sum 'Sn16 O4 F24' _cell_volume 841.94363542 _cell_formula_units_Z 4 loop_ _symmetry_equiv_pos_site_id _symmetry_equiv_pos_as_xyz 1 'x, y, z' loop_ _atom_site_type_symbol _atom_site_label _atom_site_symmetry_multiplicity _atom_site_fract_x _atom_site_fract_y _atom_site_fract_z _atom_site_occupancy Sn Sn0 1 0.46081900 0.58536070 0.51395702 1 Sn Sn1 1 0.96081900 0.91463930 0.48604298 1 Sn Sn2 1 0.53918100 0.08536070 0.98604298 1 Sn Sn3 1 0.03918100 0.41463930 0.01395702 1 Sn Sn4 1 0.46212483 0.47153500 0.19437324 1 Sn Sn5 1 0.96212483 0.02846500 0.80562676 1 Sn Sn6 1 0.53787517 0.97153500 0.30562676 1 Sn Sn7 1 0.03787517 0.52846500 0.69437324 1 Sn Sn8 1 0.96070838 0.69721821 0.31942990 1 Sn Sn9 1 0.46070838 0.80278179 0.68057010 1 Sn Sn10 1 0.03929162 0.19721821 0.18057010 1 Sn Sn11 1 0.53929162 0.30278179 0.81942990 1 Sn Sn12 1 0.86299293 0.30911427 0.40842289 1 Sn Sn13 1 0.36299293 0.19088573 0.59157711 1 Sn Sn14 1 0.13700707 0.80911427 0.09157711 1 Sn Sn15 1 0.63700707 0.69088573 0.90842289 1 O O16 1 0.16868917 0.36772026 0.13362482 1 O O17 1 0.66868917 0.13227974 0.86637518 1 O O18 1 0.83131083 0.86772026 0.36637518 1 O O19 1 0.33131083 0.63227974 0.63362482 1 F F20 1 0.65253147 0.47609533 0.07598551 1 F F21 1 0.15253147 0.02390467 0.92401449 1 F F22 1 0.34746853 0.97609533 0.42401449 1 F F23 1 0.84746853 0.52390467 0.57598551 1 F F24 1 0.19494922 0.62106104 0.12133339 1 F F25 1 0.69494922 0.87893896 0.87866661 1 F F26 1 0.80505078 0.12106104 0.37866661 1 F F27 1 0.30505078 0.37893896 0.62133339 1 F F28 1 0.73561530 0.23391226 0.53523841 1 F F29 1 0.23561530 0.26608774 0.46476159 1 F F30 1 0.26438470 0.73391226 0.96476159 1 F F31 1 0.76438470 0.76608774 0.03523841 1 F F32 1 0.35785138 0.71108408 0.79574502 1 F F33 1 0.85785138 0.78891592 0.20425498 1 F F34 1 0.64214862 0.21108408 0.70425498 1 F F35 1 0.14214862 0.28891592 0.29574502 1 F F36 1 0.64421082 0.76418560 0.53508817 1 F F37 1 0.14421082 0.73581440 0.46491183 1 F F38 1 0.35578918 0.26418560 0.96491183 1 F F39 1 0.85578918 0.23581440 0.03508817 1 F F40 1 0.84396352 0.72201410 0.70458511 1 F F41 1 0.34396352 0.77798590 0.29541489 1 F F42 1 0.15603648 0.22201410 0.79541489 1 F F43 1 0.65603648 0.27798590 0.20458511 1 | -5.04076 | -5.355214 | -2.404864 | 0 | TRUE | -0.0002926798 | 13.29055536 | 9.885901 | 3.404655 | 1.845171
mp-1222080 | MgCd(CO3)2 | ABC2D6 | # generated using pymatgen data_MgCd(CO3)2 _symmetry_space_group_name_H-M 'P 1' _cell_length_a 5.95680106 _cell_length_b 5.95680106 _cell_length_c 5.95680069 _cell_angle_alpha 48.12860800 _cell_angle_beta 48.12860800 _cell_angle_gamma 48.12860437 _symmetry_Int_Tables_number 1 _chemical_formula_structural MgCd(CO3)2 _chemical_formula_sum 'Mg1 Cd1 C2 O6' _cell_volume 107.40344330 _cell_formula_units_Z 1 loop_ _symmetry_equiv_pos_site_id _symmetry_equiv_pos_as_xyz 1 'x, y, z' loop_ _atom_site_type_symbol _atom_site_label _atom_site_symmetry_multiplicity _atom_site_fract_x _atom_site_fract_y _atom_site_fract_z _atom_site_occupancy Mg Mg0 1 0.50000000 0.50000000 0.50000000 1 Cd Cd1 1 0.00000000 0.00000000 0.00000000 1 C C2 1 0.24477900 0.24477900 0.24477900 1 C C3 1 0.75522100 0.75522100 0.75522100 1 O O4 1 0.96402000 0.27653500 0.49522800 1 O O5 1 0.27653500 0.49522800 0.96402000 1 O O6 1 0.49522800 0.96402000 0.27653500 1 O O7 1 0.03598000 0.72346500 0.50477200 1 O O8 1 0.72346500 0.50477200 0.03598000 1 O O9 1 0.50477200 0.03598000 0.72346500 1 | -6.765410733 | -7.177610733 | -2.111547 | 0 | TRUE | -0.0050924795 | 8.244387 | 5.17808743 | 3.0663 | 1.751085
mp-19202 | MgCr2O4 | AB2C4 | # generated using pymatgen data_MgCr2O4 _symmetry_space_group_name_H-M 'P 1' _cell_length_a 5.91151836 _cell_length_b 5.91151723 _cell_length_c 5.91151792 _cell_angle_alpha 59.99997225 _cell_angle_beta 59.99998138 _cell_angle_gamma 59.99996484 _symmetry_Int_Tables_number 1 _chemical_formula_structural MgCr2O4 _chemical_formula_sum 'Mg2 Cr4 O8' _cell_volume 146.07696859 _cell_formula_units_Z 2 loop_ _symmetry_equiv_pos_site_id _symmetry_equiv_pos_as_xyz 1 'x, y, z' loop_ _atom_site_type_symbol _atom_site_label _atom_site_symmetry_multiplicity _atom_site_fract_x _atom_site_fract_y _atom_site_fract_z _atom_site_occupancy Mg Mg0 1 0.12500000 0.12500000 0.12500000 1 Mg Mg1 1 0.87500000 0.87500000 0.87500000 1 Cr Cr2 1 0.50000000 0.50000000 -0.00000000 1 Cr Cr3 1 0.50000000 0.50000000 0.50000000 1 Cr Cr4 1 -0.00000000 0.50000000 0.50000000 1 Cr Cr5 1 0.50000000 0.00000000 0.50000000 1 O O6 1 0.73856739 0.73856739 0.73856739 1 O O7 1 0.26143261 0.26143261 0.71570316 1 O O8 1 0.26143261 0.71570316 0.26143261 1 O O9 1 0.71570316 0.26143261 0.26143261 1 O O10 1 0.73856739 0.28429684 0.73856739 1 O O11 1 0.28429684 0.73856739 0.73856739 1 O O12 1 0.26143261 0.26143261 0.26143261 1 O O13 1 0.73856739 0.73856739 0.28429684 1 | -7.483546 | -8.44726 | -2.633956 | 0 | TRUE | -0.07040771 | 9.147447 | 4.71201 | 4.435438 | 2.106048
mp-1025201 | Rb2PdCl4 | AB2C4 | # generated using pymatgen data_Rb2PdCl4 _symmetry_space_group_name_H-M 'P 1' _cell_length_a 4.34642365 _cell_length_b 7.25051461 _cell_length_c 7.25051461 _cell_angle_alpha 90.00000000 _cell_angle_beta 90.00000000 _cell_angle_gamma 90.00000000 _symmetry_Int_Tables_number 1 _chemical_formula_structural Rb2PdCl4 _chemical_formula_sum 'Rb2 Pd1 Cl4' _cell_volume 228.49132659 _cell_formula_units_Z 1 loop_ _symmetry_equiv_pos_site_id _symmetry_equiv_pos_as_xyz 1 'x, y, z' loop_ _atom_site_type_symbol _atom_site_label _atom_site_symmetry_multiplicity _atom_site_fract_x _atom_site_fract_y _atom_site_fract_z _atom_site_occupancy Rb Rb0 1 0.50000000 0.00000000 0.50000000 1 Rb Rb1 1 0.50000000 0.50000000 -0.00000000 1 Pd Pd2 1 0.00000000 0.00000000 -0.00000000 1 Cl Cl3 1 0.00000000 0.22636879 0.22636879 1 Cl Cl4 1 -0.00000000 0.77363121 0.77363121 1 Cl Cl5 1 -0.00000000 0.77363121 0.22636879 1 Cl Cl6 1 0.00000000 0.22636879 0.77363121 1 | -3.459031 | -3.809888 | -1.733446 | 0 | TRUE | -0.069148545 | 5.19724738 | 2.62124172 | 2.57600566 | 1.604994
mp-29164 | SrBiO3 | ABC3 | # generated using pymatgen data_SrBiO3 _symmetry_space_group_name_H-M 'P 1' _cell_length_a 5.95496435 _cell_length_b 6.14411663 _cell_length_c 8.50541073 _cell_angle_alpha 90.00000000 _cell_angle_beta 90.03479930 _cell_angle_gamma 90.00000000 _symmetry_Int_Tables_number 1 _chemical_formula_structural SrBiO3 _chemical_formula_sum 'Sr4 Bi4 O12' _cell_volume 311.19587176 _cell_formula_units_Z 4 loop_ _symmetry_equiv_pos_site_id _symmetry_equiv_pos_as_xyz 1 'x, y, z' loop_ _atom_site_type_symbol _atom_site_label _atom_site_symmetry_multiplicity _atom_site_fract_x _atom_site_fract_y _atom_site_fract_z _atom_site_occupancy Sr Sr0 1 0.98561291 0.55115133 0.24924234 1 Sr Sr1 1 0.51438709 0.05115133 0.25075766 1 Sr Sr2 1 0.01438709 0.44884867 0.75075766 1 Sr Sr3 1 0.48561291 0.94884867 0.74924234 1 Bi Bi4 1 0.00000000 -0.00000000 -0.00000000 1 Bi Bi5 1 0.50000000 0.50000000 0.50000000 1 Bi Bi6 1 0.00000000 -0.00000000 0.50000000 1 Bi Bi7 1 0.50000000 0.50000000 -0.00000000 1 O O8 1 0.68916415 0.78560001 0.05888547 1 O O9 1 0.81083585 0.28560001 0.44111453 1 O O10 1 0.31083585 0.21439999 0.94111453 1 O O11 1 0.18916415 0.71439999 0.55888547 1 O O12 1 0.78819207 0.30597339 0.05260084 1 O O13 1 0.71180793 0.80597339 0.44739916 1 O O14 1 0.21180793 0.69402661 0.94739916 1 O O15 1 0.28819207 0.19402661 0.55260084 1 O O16 1 0.39498233 0.45771509 0.23864113 1 O O17 1 0.10501767 0.95771509 0.26135887 1 O O18 1 0.60501767 0.54228491 0.76135887 1 O O19 1 0.89498233 0.04228491 0.73864113 1 | -5.933687718 | -6.345887718 | -2.271878 | 0 | TRUE | -0.02706986 | 33.58091 | 24.19628 | 9.38462689 | 3.063434
mp-1403065 | TiZnF6 | ABC6 | # generated using pymatgen data_TiZnF6 _symmetry_space_group_name_H-M 'P 1' _cell_length_a 5.40268057 _cell_length_b 5.40268057 _cell_length_c 5.40268078 _cell_angle_alpha 56.15135614 _cell_angle_beta 56.15135607 _cell_angle_gamma 56.15135900 _symmetry_Int_Tables_number 1 _chemical_formula_structural TiZnF6 _chemical_formula_sum 'Ti1 Zn1 F6' _cell_volume 101.57419918 _cell_formula_units_Z 1 loop_ _symmetry_equiv_pos_site_id _symmetry_equiv_pos_as_xyz 1 'x, y, z' loop_ _atom_site_type_symbol _atom_site_label _atom_site_symmetry_multiplicity _atom_site_fract_x _atom_site_fract_y _atom_site_fract_z _atom_site_occupancy Ti Ti0 1 0.00000000 -0.00000000 -0.00000000 1 Zn Zn1 1 0.50000000 0.50000000 0.50000000 1 F F2 1 0.64411582 0.87567645 0.24018857 1 F F3 1 0.87567645 0.24018857 0.64411582 1 F F4 1 0.75981143 0.35588418 0.12432355 1 F F5 1 0.12432355 0.75981143 0.35588418 1 F F6 1 0.35588418 0.12432355 0.75981143 1 F F7 1 0.24018857 0.64411582 0.87567645 1 | -5.556327 | -5.902827 | -3.324814 | 0 | TRUE | -0.043635705 | 8.98825127 | 6.416501 | 2.57175 | 1.603668
mp-976313 | K3V(SO5)2 | AB2C3D10 | # generated using pymatgen data_K3V(SO5)2 _symmetry_space_group_name_H-M 'P 1' _cell_length_a 7.39517000 _cell_length_b 7.53447600 _cell_length_c 10.23277004 _cell_angle_alpha 76.25862390 _cell_angle_beta 90.00000000 _cell_angle_gamma 90.00000000 _symmetry_Int_Tables_number 1 _chemical_formula_structural K3V(SO5)2 _chemical_formula_sum 'K6 V2 S4 O20' _cell_volume 553.83783302 _cell_formula_units_Z 2 loop_ _symmetry_equiv_pos_site_id _symmetry_equiv_pos_as_xyz 1 'x, y, z' loop_ _atom_site_type_symbol _atom_site_label _atom_site_symmetry_multiplicity _atom_site_fract_x _atom_site_fract_y _atom_site_fract_z _atom_site_occupancy K K0 1 0.61150000 0.58185600 0.58933900 1 K K1 1 0.11150000 0.41814400 0.41066100 1 K K2 1 0.34224700 0.98704900 0.73019500 1 K K3 1 0.84224700 0.01295100 0.26980500 1 K K4 1 0.91583100 0.70977000 0.95098400 1 K K5 1 0.41583100 0.29023000 0.04901600 1 V V6 1 0.34391500 0.75384900 0.14682300 1 V V7 1 0.84391500 0.24615100 0.85317700 1 S S8 1 0.31528100 0.95087500 0.34347600 1 S S9 1 0.81528100 0.04912500 0.65652400 1 S S10 1 0.65129200 0.53666800 0.25372200 1 S S11 1 0.15129200 0.46333200 0.74627800 1 O O12 1 0.58985900 0.67224400 0.11917200 1 O O13 1 0.08985900 0.32775600 0.88082800 1 O O14 1 0.48779900 0.52189000 0.34072200 1 O O15 1 0.98779900 0.47811000 0.65927800 1 O O16 1 0.48016100 0.94766700 0.25722800 1 O O17 1 0.98016100 0.05233300 0.74277200 1 O O18 1 0.19151600 0.81294000 0.29290200 1 O O19 1 0.69151600 0.18706000 0.70709800 1 O O20 1 0.35292400 0.88181800 0.48644000 1 O O21 1 0.85292400 0.11818200 0.51356000 1 O O22 1 0.81361900 0.08054700 0.99024900 1 O O23 1 0.31361900 0.91945300 0.00975100 1 O O24 1 0.80282500 0.62276400 0.30858800 1 O O25 1 0.30282500 0.37723600 0.69141200 1 O O26 1 0.70214300 0.36638900 0.21821700 1 O O27 1 0.20214300 0.63361100 0.78178300 1 O O28 1 0.22548000 0.12922500 0.31011000 1 O O29 1 0.72548000 0.87077500 0.68989000 1 O O30 1 0.21210800 0.58074500 0.13043600 1 O O31 1 0.71210800 0.41925500 0.86956400 1 | -6.089793 | -6.625418 | -2.240737 | 0 | TRUE | -0.0005341897 | 7.56396402 | 5.108513 | 2.455451 | 1.566988
mp-28676 | S2O5F2 | A2B2C5 | # generated using pymatgen data_S2O5F2 _symmetry_space_group_name_H-M 'P 1' _cell_length_a 7.49420679 _cell_length_b 7.49420679 _cell_length_c 9.24949861 _cell_angle_alpha 90.00000000 _cell_angle_beta 90.00000000 _cell_angle_gamma 90.00000000 _symmetry_Int_Tables_number 1 _chemical_formula_structural S2O5F2 _chemical_formula_sum 'S8 O20 F8' _cell_volume 519.48084292 _cell_formula_units_Z 4 loop_ _symmetry_equiv_pos_site_id _symmetry_equiv_pos_as_xyz 1 'x, y, z' loop_ _atom_site_type_symbol _atom_site_label _atom_site_symmetry_multiplicity _atom_site_fract_x _atom_site_fract_y _atom_site_fract_z _atom_site_occupancy S S0 1 0.57840163 0.17387936 0.63576761 1 S S1 1 0.42159837 0.82612064 0.63576761 1 S S2 1 0.32612064 0.92159837 0.13576761 1 S S3 1 0.82612064 0.57840163 0.36423239 1 S S4 1 0.17387936 0.42159837 0.36423239 1 S S5 1 0.92159837 0.67387936 0.86423239 1 S S6 1 0.07840163 0.32612064 0.86423239 1 S S7 1 0.67387936 0.07840163 0.13576761 1 O O8 1 0.52487326 0.79078431 0.51243742 1 O O9 1 0.38575749 0.70459844 0.74702400 1 O O10 1 0.20459844 0.88575749 0.24702400 1 O O11 1 0.70459844 0.61424251 0.25297600 1 O O12 1 0.29540156 0.38575749 0.25297600 1 O O13 1 0.88575749 0.79540156 0.75297600 1 O O14 1 0.11424251 0.20459844 0.75297600 1 O O15 1 0.79540156 0.11424251 0.24702400 1 O O16 1 0.50000000 0.00000000 0.21834770 1 O O17 1 -0.00000000 0.50000000 0.78165230 1 O O18 1 -0.00000000 0.50000000 0.28165230 1 O O19 1 0.50000000 0.00000000 0.71834770 1 O O20 1 0.70921569 0.97512674 0.01243742 1 O O21 1 0.47512674 0.20921569 0.51243742 1 O O22 1 0.02487326 0.70921569 0.98756258 1 O O23 1 0.20921569 0.52487326 0.48756258 1 O O24 1 0.79078431 0.47512674 0.48756258 1 O O25 1 0.29078431 0.02487326 0.01243742 1 O O26 1 0.97512674 0.29078431 0.98756258 1 O O27 1 0.61424251 0.29540156 0.74702400 1 F F28 1 0.59343382 0.25759447 0.08459867 1 F F29 1 0.25759447 0.40656618 0.91540133 1 F F30 1 0.74240553 0.59343382 0.91540133 1 F F31 1 0.09343382 0.24240553 0.41540133 1 F F32 1 0.90656618 0.75759447 0.41540133 1 F F33 1 0.40656618 0.74240553 0.08459867 1 F F34 1 0.24240553 0.90656618 0.58459867 1 F F35 1 0.75759447 0.09343382 0.58459867 1 | -5.411454 | -5.895788 | -1.803643 | 0 | TRUE | -0.001993936 | 2.75039266 | 0.7553118 | 1.995081 | 1.412473
mp-1216588 | TlInF6 | ABC6 | # generated using pymatgen data_TlInF6 _symmetry_space_group_name_H-M 'P 1' _cell_length_a 5.86388604 _cell_length_b 5.86388604 _cell_length_c 5.86388636 _cell_angle_alpha 53.43620364 _cell_angle_beta 53.43620359 _cell_angle_gamma 53.43620421 _symmetry_Int_Tables_number 1 _chemical_formula_structural TlInF6 _chemical_formula_sum 'Tl1 In1 F6' _cell_volume 120.67181628 _cell_formula_units_Z 1 loop_ _symmetry_equiv_pos_site_id _symmetry_equiv_pos_as_xyz 1 'x, y, z' loop_ _atom_site_type_symbol _atom_site_label _atom_site_symmetry_multiplicity _atom_site_fract_x _atom_site_fract_y _atom_site_fract_z _atom_site_occupancy Tl Tl0 1 0.50000000 0.50000000 0.50000000 1 In In1 1 -0.00000000 0.00000000 0.00000000 1 F F2 1 0.60416735 0.90751942 0.24444968 1 F F3 1 0.24444968 0.60416735 0.90751942 1 F F4 1 0.90751942 0.24444968 0.60416735 1 F F5 1 0.75555032 0.39583265 0.09248058 1 F F6 1 0.09248058 0.75555032 0.39583265 1 F F7 1 0.39583265 0.09248058 0.75555032 1 | -4.201711 | -4.548211 | -2.475311 | 0 | TRUE | -0.007887261 | 7.42606 | 4.814831 | 2.611229 | 1.61593
mp-557401 | Na6PbO5 | AB5C6 | # generated using pymatgen data_Na6PbO5 _symmetry_space_group_name_H-M 'P 1' _cell_length_a 6.01388093 _cell_length_b 6.01388133 _cell_length_c 10.90693993 _cell_angle_alpha 90.00000357 _cell_angle_beta 90.00001259 _cell_angle_gamma 123.94323762 _symmetry_Int_Tables_number 1 _chemical_formula_structural Na6PbO5 _chemical_formula_sum 'Na12 Pb2 O10' _cell_volume 327.24778240 _cell_formula_units_Z 2 loop_ _symmetry_equiv_pos_site_id _symmetry_equiv_pos_as_xyz 1 'x, y, z' loop_ _atom_site_type_symbol _atom_site_label _atom_site_symmetry_multiplicity _atom_site_fract_x _atom_site_fract_y _atom_site_fract_z _atom_site_occupancy Na Na0 1 0.32340085 0.32340081 0.94037234 1 Na Na1 1 0.32340056 0.32340016 0.55962760 1 Na Na2 1 0.67659866 0.67659949 0.44037226 1 Na Na3 1 0.83362161 0.42972452 0.24999987 1 Na Na4 1 0.21912216 0.78087792 -0.00000002 1 Na Na5 1 0.42972469 0.83362153 0.24999987 1 Na Na6 1 0.78087798 0.21912212 0.49999999 1 Na Na7 1 0.67659973 0.67659972 0.05962754 1 Na Na8 1 0.57027528 0.16637865 0.74999988 1 Na Na9 1 0.78087813 0.21912230 -0.00000012 1 Na Na10 1 0.21912185 0.78087775 0.49999986 1 Na Na11 1 0.16637842 0.57027528 0.74999990 1 Pb Pb12 1 0.20747611 0.20747555 0.25000010 1 Pb Pb13 1 0.79252391 0.79252436 0.75000013 1 O O14 1 0.16878964 0.16878992 0.75000000 1 O O15 1 0.16604906 0.44569932 0.11376044 1 O O16 1 0.44569951 0.16604864 0.38623935 1 O O17 1 0.16604916 0.44569949 0.38623938 1 O O18 1 0.83395080 0.55430055 0.61376062 1 O O19 1 0.83395104 0.55430066 0.88623948 1 O O20 1 0.44569979 0.16604894 0.11376049 1 O O21 1 0.55430038 0.83395126 0.88623948 1 O O22 1 0.83121029 0.83121005 0.24999995 1 O O23 1 0.55430038 0.83395102 0.61376061 1 | -4.316138 | -4.602388 | -1.570618 | 0 | TRUE | -0.00280343 | 10.06843 | 6.288429 | 3.78000609 | 1.944224
mp-4524 | ZnGeP2 | ABC2 | # generated using pymatgen data_ZnGeP2 _symmetry_space_group_name_H-M 'P 1' _cell_length_a 5.44247752 _cell_length_b 5.44247687 _cell_length_c 6.60234836 _cell_angle_alpha 114.34073209 _cell_angle_beta 114.34073706 _cell_angle_gamma 90.00000606 _symmetry_Int_Tables_number 1 _chemical_formula_structural ZnGeP2 _chemical_formula_sum 'Zn2 Ge2 P4' _cell_volume 158.90738909 _cell_formula_units_Z 2 loop_ _symmetry_equiv_pos_site_id _symmetry_equiv_pos_as_xyz 1 'x, y, z' loop_ _atom_site_type_symbol _atom_site_label _atom_site_symmetry_multiplicity _atom_site_fract_x _atom_site_fract_y _atom_site_fract_z _atom_site_occupancy Zn Zn0 1 0.25000000 0.75000000 0.50000000 1 Zn Zn1 1 -0.00000000 0.00000000 -0.00000000 1 Ge Ge2 1 0.75000000 0.25000000 0.50000000 1 Ge Ge3 1 0.50000000 0.50000000 -0.00000000 1 P P4 1 0.62500000 0.12956250 0.75000000 1 P P5 1 0.87043750 0.87500000 0.25000000 1 P P6 1 0.37956250 0.37500000 0.25000000 1 P P7 1 0.12500000 0.62043750 0.75000000 1 | -4.387317 | -4.387317 | -0.2099724 | 0 | TRUE | -0.02361077 | 13.73071 | 1.45191 | 12.2788 | 3.504112
mp-8278 | Ba(MgP)2 | AB2C2 | # generated using pymatgen data_Ba(MgP)2 _symmetry_space_group_name_H-M 'P 1' _cell_length_a 4.37427633 _cell_length_b 4.37427769 _cell_length_c 7.62668553 _cell_angle_alpha 90.00000000 _cell_angle_beta 90.00000000 _cell_angle_gamma 120.00001294 _symmetry_Int_Tables_number 1 _chemical_formula_structural Ba(MgP)2 _chemical_formula_sum 'Ba1 Mg2 P2' _cell_volume 126.38018259 _cell_formula_units_Z 1 loop_ _symmetry_equiv_pos_site_id _symmetry_equiv_pos_as_xyz 1 'x, y, z' loop_ _atom_site_type_symbol _atom_site_label _atom_site_symmetry_multiplicity _atom_site_fract_x _atom_site_fract_y _atom_site_fract_z _atom_site_occupancy Ba Ba0 1 -0.00000000 0.00000000 -0.00000000 1 Mg Mg1 1 0.66666700 0.33333300 0.37813727 1 Mg Mg2 1 0.33333300 0.66666700 0.62186273 1 P P3 1 0.66666700 0.33333300 0.72124853 1 P P4 1 0.33333300 0.66666700 0.27875147 1 | -4.12024428 | -4.12024428 | -0.9310163 | 0 | TRUE | -0.159221 | 16.31788 | 7.901316 | 8.416559 | 2.901131
mp-6015 | LiSiNO | ABCD | # generated using pymatgen data_LiSiNO _symmetry_space_group_name_H-M 'P 1' _cell_length_a 4.78148100 _cell_length_b 5.23137000 _cell_length_c 6.42681700 _cell_angle_alpha 90.00000000 _cell_angle_beta 90.00000000 _cell_angle_gamma 90.00000000 _symmetry_Int_Tables_number 1 _chemical_formula_structural LiSiNO _chemical_formula_sum 'Li4 Si4 N4 O4' _cell_volume 160.75844835 _cell_formula_units_Z 4 loop_ _symmetry_equiv_pos_site_id _symmetry_equiv_pos_as_xyz 1 'x, y, z' loop_ _atom_site_type_symbol _atom_site_label _atom_site_symmetry_multiplicity _atom_site_fract_x _atom_site_fract_y _atom_site_fract_z _atom_site_occupancy Li Li0 1 0.99913400 0.59715300 0.38571900 1 Li Li1 1 0.49913400 0.40284700 0.61428100 1 Li Li2 1 0.49913400 0.90284700 0.38571900 1 Li Li3 1 0.99913400 0.09715300 0.61428100 1 Si Si4 1 0.51173900 0.41905000 0.12006600 1 Si Si5 1 0.51173900 0.91905000 0.87993400 1 Si Si6 1 0.01173900 0.08095000 0.12006600 1 Si Si7 1 0.01173900 0.58095000 0.87993400 1 N N8 1 0.14789000 0.39063400 0.08443600 1 N N9 1 0.64789000 0.60936600 0.91556400 1 N N10 1 0.64789000 0.10936600 0.08443600 1 N N11 1 0.14789000 0.89063400 0.91556400 1 O O12 1 0.59123600 0.03844600 0.65559900 1 O O13 1 0.09123600 0.46155400 0.65559900 1 O O14 1 0.09123600 0.96155400 0.34440100 1 O O15 1 0.59123600 0.53844600 0.34440100 1 | -7.013914 | -7.275914 | -2.121558 | 0 | TRUE | -0.0173501 | 7.5255179 | 4.17342891 | 3.35208899 | 1.830871
mp-17146 | K2S5 | A2B5 | # generated using pymatgen data_K2S5 _symmetry_space_group_name_H-M 'P 1' _cell_length_a 6.48895017 _cell_length_b 6.63951447 _cell_length_c 17.42228806 _cell_angle_alpha 90.00000000 _cell_angle_beta 90.00000000 _cell_angle_gamma 90.00000000 _symmetry_Int_Tables_number 1 _chemical_formula_structural K2S5 _chemical_formula_sum 'K8 S20' _cell_volume 750.61277390 _cell_formula_units_Z 4 loop_ _symmetry_equiv_pos_site_id _symmetry_equiv_pos_as_xyz 1 'x, y, z' loop_ _atom_site_type_symbol _atom_site_label _atom_site_symmetry_multiplicity _atom_site_fract_x _atom_site_fract_y _atom_site_fract_z _atom_site_occupancy K K0 1 0.41384726 0.72909790 0.33345850 1 K K1 1 0.91384726 0.77090210 0.66654150 1 K K2 1 0.58615274 0.22909790 0.16654150 1 K K3 1 0.08615274 0.27090210 0.83345850 1 K K4 1 0.87562081 0.58501000 0.01039673 1 K K5 1 0.37562081 0.91499000 0.98960327 1 K K6 1 0.12437919 0.08501000 0.48960327 1 K K7 1 0.62437919 0.41499000 0.51039673 1 S S8 1 0.54738913 0.72938866 0.15567586 1 S S9 1 0.04738913 0.77061134 0.84432414 1 S S10 1 0.45261087 0.22938866 0.34432414 1 S S11 1 0.95261087 0.27061134 0.65567586 1 S S12 1 0.24515886 0.64281592 0.14571957 1 S S13 1 0.74515886 0.85718408 0.85428043 1 S S14 1 0.75484114 0.14281592 0.35428043 1 S S15 1 0.25484114 0.35718408 0.64571957 1 S S16 1 0.58753163 0.91406027 0.52927539 1 S S17 1 0.08753163 0.58593973 0.47072461 1 S S18 1 0.41246837 0.41406027 0.97072461 1 S S19 1 0.91246837 0.08593973 0.02927539 1 S S20 1 0.42456651 0.88137282 0.62905976 1 S S21 1 0.92456651 0.61862718 0.37094024 1 S S22 1 0.57543349 0.38137282 0.87094024 1 S S23 1 0.07543349 0.11862718 0.12905976 1 S S24 1 0.44366318 0.14011703 0.69485834 1 S S25 1 0.94366318 0.35988297 0.30514166 1 S S26 1 0.55633682 0.64011703 0.80514166 1 S S27 1 0.05633682 0.85988297 0.19485834 1 | -3.857734 | -4.217019 | -0.9451555 | 0 | TRUE | -0.002281739 | 7.945981 | 4.12989091 | 3.816091 | 1.953482
mp-24468 | H8S(NO2)2 | AB2C4D8 | # generated using pymatgen data_H8S(NO2)2 _symmetry_space_group_name_H-M 'P 1' _cell_length_a 5.90549639 _cell_length_b 7.91291932 _cell_length_c 10.46341775 _cell_angle_alpha 90.00000000 _cell_angle_beta 90.00000000 _cell_angle_gamma 90.00000000 _symmetry_Int_Tables_number 1 _chemical_formula_structural H8S(NO2)2 _chemical_formula_sum 'H32 S4 N8 O16' _cell_volume 488.95254485 _cell_formula_units_Z 4 loop_ _symmetry_equiv_pos_site_id _symmetry_equiv_pos_as_xyz 1 'x, y, z' loop_ _atom_site_type_symbol _atom_site_label _atom_site_symmetry_multiplicity _atom_site_fract_x _atom_site_fract_y _atom_site_fract_z _atom_site_occupancy H H0 1 0.42273590 0.45889454 0.83666383 1 H H1 1 0.92273590 0.54110546 0.16333617 1 H H2 1 0.92273590 0.04110546 0.33666383 1 H H3 1 0.42273590 0.95889454 0.66333617 1 H H4 1 0.14842424 0.39643676 0.83664746 1 H H5 1 0.64842424 0.60356324 0.16335254 1 H H6 1 0.64842424 0.10356324 0.33664746 1 H H7 1 0.14842424 0.89643676 0.66335254 1 H H8 1 0.26183936 0.48511889 0.70509588 1 H H9 1 0.76183936 0.51488111 0.29490412 1 H H10 1 0.76183936 0.01488111 0.20509588 1 H H11 1 0.26183936 0.98511889 0.79490412 1 H H12 1 0.22035420 0.60391481 0.83720882 1 H H13 1 0.72035420 0.39608519 0.16279118 1 H H14 1 0.19425518 0.26525270 0.17995385 1 H H15 1 0.72035420 0.89608519 0.33720882 1 H H16 1 0.41449547 0.18787238 0.09471975 1 H H17 1 0.91449547 0.81212762 0.90528025 1 H H18 1 0.91449547 0.31212762 0.59471975 1 H H19 1 0.41449547 0.68787238 0.40528025 1 H H20 1 0.15468066 0.20482866 0.02671362 1 H H21 1 0.65468066 0.79517134 0.97328638 1 H H22 1 0.65468066 0.29517134 0.52671362 1 H H23 1 0.15468066 0.70482866 0.47328638 1 H H24 1 0.19868856 0.05894615 0.13947805 1 H H25 1 0.69868856 0.94105385 0.86052195 1 H H26 1 0.69868856 0.44105385 0.63947805 1 H H27 1 0.19868856 0.55894615 0.36052195 1 H H28 1 0.19425518 0.76525270 0.32004615 1 H H29 1 0.69425518 0.23474730 0.67995385 1 H H30 1 0.69425518 0.73474730 0.82004615 1 H H31 1 0.22035420 0.10391481 0.66279118 1 S S32 1 0.24737368 0.74216141 0.07281892 1 S S33 1 0.74737368 0.25783859 0.92718108 1 S S34 1 0.74737368 0.75783859 0.57281892 1 S S35 1 0.24737368 0.24216141 0.42718108 1 N N36 1 0.26169462 0.48586626 0.80260529 1 N N37 1 0.76169462 0.51413374 0.19739471 1 N N38 1 0.76169462 0.01413374 0.30260529 1 N N39 1 0.26169462 0.98586626 0.69739471 1 N N40 1 0.24198206 0.18001383 0.11071106 1 N N41 1 0.74198206 0.81998617 0.88928894 1 N N42 1 0.74198206 0.31998617 0.61071106 1 N N43 1 0.24198206 0.68001383 0.38928894 1 O O44 1 0.48530822 0.77618095 0.11002610 1 O O45 1 0.98530822 0.22381905 0.88997390 1 O O46 1 0.98530822 0.72381905 0.61002610 1 O O47 1 0.48530822 0.27618095 0.38997390 1 O O48 1 0.09610647 0.84431234 0.15468466 1 O O49 1 0.59610647 0.15568766 0.84531534 1 O O50 1 0.59610647 0.65568766 0.65468466 1 O O51 1 0.09610647 0.34431234 0.34531534 1 O O52 1 0.21568419 0.79358478 0.93738310 1 O O53 1 0.71568419 0.20641522 0.06261690 1 O O54 1 0.71568419 0.70641522 0.43738310 1 O O55 1 0.21568419 0.29358478 0.56261690 1 O O56 1 0.19537719 0.56232935 0.08880253 1 O O57 1 0.69537719 0.43767065 0.91119747 1 O O58 1 0.69537719 0.93767065 0.58880253 1 O O59 1 0.19537719 0.06232935 0.41119747 1 | -5.373133 | -5.604467 | -1.0886 | 0 | TRUE | -0.02882495 | 6.355737 | 4.061528 | 2.294208 | 1.514664
mp-1102531 | PRhSe | ABC | # generated using pymatgen data_PRhSe _symmetry_space_group_name_H-M 'P 1' _cell_length_a 5.82584600 _cell_length_b 5.82584600 _cell_length_c 5.82584600 _cell_angle_alpha 90.00000000 _cell_angle_beta 90.00000000 _cell_angle_gamma 90.00000000 _symmetry_Int_Tables_number 1 _chemical_formula_structural PRhSe _chemical_formula_sum 'P4 Rh4 Se4' _cell_volume 197.73201906 _cell_formula_units_Z 4 loop_ _symmetry_equiv_pos_site_id _symmetry_equiv_pos_as_xyz 1 'x, y, z' loop_ _atom_site_type_symbol _atom_site_label _atom_site_symmetry_multiplicity _atom_site_fract_x _atom_site_fract_y _atom_site_fract_z _atom_site_occupancy P P0 1 0.88647035 0.38647035 0.11352965 1 P P1 1 0.38647035 0.11352965 0.88647035 1 P P2 1 0.11352965 0.88647035 0.38647035 1 P P3 1 0.61352965 0.61352965 0.61352965 1 Rh Rh4 1 0.48619265 0.98619265 0.51380735 1 Rh Rh5 1 0.98619265 0.51380735 0.48619265 1 Rh Rh6 1 0.51380735 0.48619265 0.98619265 1 Rh Rh7 1 0.01380735 0.01380735 0.01380735 1 Se Se8 1 0.11499291 0.61499291 0.88500709 1 Se Se9 1 0.61499291 0.88500709 0.11499291 1 Se Se10 1 0.88500709 0.11499291 0.61499291 1 Se Se11 1 0.38500709 0.38500709 0.38500709 1 | -6.047778 | -6.205111 | -0.7806042 | 0 | TRUE | -0.08891973 | 24.04305998 | 3.97356634 | 20.06949364 | 4.479899
mp-14339 | K2Pd3Se4 | A2B3C4 | # generated using pymatgen data_K2Pd3Se4 _symmetry_space_group_name_H-M 'P 1' _cell_length_a 6.35779401 _cell_length_b 6.37251504 _cell_length_c 13.64665214 _cell_angle_alpha 83.32700763 _cell_angle_beta 76.52958412 _cell_angle_gamma 60.07639271 _symmetry_Int_Tables_number 1 _chemical_formula_structural K2Pd3Se4 _chemical_formula_sum 'K4 Pd6 Se8' _cell_volume 466.00777666 _cell_formula_units_Z 2 loop_ _symmetry_equiv_pos_site_id _symmetry_equiv_pos_as_xyz 1 'x, y, z' loop_ _atom_site_type_symbol _atom_site_label _atom_site_symmetry_multiplicity _atom_site_fract_x _atom_site_fract_y _atom_site_fract_z _atom_site_occupancy K K0 1 0.30110822 0.25000000 0.39778457 1 K K1 1 0.44889178 0.25000000 0.10221543 1 K K2 1 0.69889178 0.75000000 0.60221543 1 K K3 1 0.55110822 0.75000000 0.89778457 1 Pd Pd4 1 0.37396154 0.75000000 0.25207693 1 Pd Pd5 1 0.12396154 0.25000000 0.75207693 1 Pd Pd6 1 0.62603846 0.25000000 0.74792307 1 Pd Pd7 1 0.12500000 0.75000000 0.75000000 1 Pd Pd8 1 0.87500000 0.25000000 0.25000000 1 Pd Pd9 1 0.87603846 0.75000000 0.24792307 1 Se Se10 1 0.34722279 0.41672014 0.62550676 1 Se Se11 1 0.02726945 0.08327986 0.62550676 1 Se Se12 1 0.23605807 0.41672014 0.87449324 1 Se Se13 1 0.11055031 0.91672014 0.12550676 1 Se Se14 1 0.65277721 0.58327986 0.37449324 1 Se Se15 1 0.88945069 0.08327986 0.87449324 1 Se Se16 1 0.76394193 0.58327986 0.12550676 1 Se Se17 1 0.97273055 0.91672014 0.37449324 1 | -4.234217 | -4.443994 | -0.9168734 | 0 | TRUE | -0.063265 | 13.9795 | 6.006502 | 7.972998 | 2.82365
mp-1218347 | Sr3(BN2)2 | A2B3C4 | # generated using pymatgen data_Sr3(BN2)2 _symmetry_space_group_name_H-M 'P 1' _cell_length_a 7.64709347 _cell_length_b 7.64709347 _cell_length_c 7.64709347 _cell_angle_alpha 90.00000000 _cell_angle_beta 90.00000000 _cell_angle_gamma 90.00000000 _symmetry_Int_Tables_number 1 _chemical_formula_structural Sr3(BN2)2 _chemical_formula_sum 'Sr9 B6 N12' _cell_volume 447.18702665 _cell_formula_units_Z 3 loop_ _symmetry_equiv_pos_site_id _symmetry_equiv_pos_as_xyz 1 'x, y, z' loop_ _atom_site_type_symbol _atom_site_label _atom_site_symmetry_multiplicity _atom_site_fract_x _atom_site_fract_y _atom_site_fract_z _atom_site_occupancy Sr Sr0 1 0.73700463 0.73700463 0.26299537 1 Sr Sr1 1 0.26299537 0.26299537 0.73700463 1 Sr Sr2 1 0.73700463 0.26299537 0.73700463 1 Sr Sr3 1 0.26299537 0.73700463 0.26299537 1 Sr Sr4 1 0.73700463 0.26299537 0.26299537 1 Sr Sr5 1 0.26299537 0.73700463 0.73700463 1 Sr Sr6 1 0.73700463 0.73700463 0.73700463 1 Sr Sr7 1 0.26299537 0.26299537 0.26299537 1 Sr Sr8 1 -0.00000000 -0.00000000 0.00000000 1 B B9 1 -0.00000000 -0.00000000 0.50000000 1 B B10 1 0.50000000 0.50000000 0.00000000 1 B B11 1 0.50000000 -0.00000000 0.50000000 1 B B12 1 -0.00000000 0.50000000 0.00000000 1 B B13 1 0.50000000 -0.00000000 0.00000000 1 B B14 1 -0.00000000 0.50000000 0.50000000 1 N N15 1 0.50000000 0.50000000 0.17500924 1 N N16 1 -0.00000000 -0.00000000 0.67473792 1 N N17 1 0.50000000 0.82499076 0.50000000 1 N N18 1 -0.00000000 0.32526208 0.00000000 1 N N19 1 0.32526208 -0.00000000 0.00000000 1 N N20 1 0.82499076 0.50000000 0.50000000 1 N N21 1 0.50000000 0.50000000 0.82499076 1 N N22 1 -0.00000000 -0.00000000 0.32526208 1 N N23 1 0.50000000 0.17500924 0.50000000 1 N N24 1 -0.00000000 0.67473792 0.00000000 1 N N25 1 0.67473792 -0.00000000 0.00000000 1 N N26 1 0.17500924 0.50000000 0.50000000 1 | -6.848786 | -7.009231 | -1.256647925 | 0 | TRUE | -0.228471 | 17.2964841 | 13.13865576 | 4.15782834 | 2.039075
mp-9538 | Ag3AsS4 | AB3C4 | # generated using pymatgen data_Ag3AsS4 _symmetry_space_group_name_H-M 'P 1' _cell_length_a 6.63335771 _cell_length_b 6.94631080 _cell_length_c 7.84198145 _cell_angle_alpha 90.00000000 _cell_angle_beta 90.00000000 _cell_angle_gamma 90.00000000 _symmetry_Int_Tables_number 1 _chemical_formula_structural Ag3AsS4 _chemical_formula_sum 'Ag6 As2 S8' _cell_volume 361.33783612 _cell_formula_units_Z 2 loop_ _symmetry_equiv_pos_site_id _symmetry_equiv_pos_as_xyz 1 'x, y, z' loop_ _atom_site_type_symbol _atom_site_label _atom_site_symmetry_multiplicity _atom_site_fract_x _atom_site_fract_y _atom_site_fract_z _atom_site_occupancy Ag Ag0 1 0.98826830 0.14807323 0.50000000 1 Ag Ag1 1 0.01523347 0.68471967 0.76064654 1 Ag Ag2 1 0.51523347 0.31528033 0.73935346 1 Ag Ag3 1 0.48826830 0.85192677 -0.00000000 1 Ag Ag4 1 0.51523347 0.31528033 0.26064654 1 Ag Ag5 1 0.01523347 0.68471967 0.23935346 1 As As6 1 0.49720161 0.81818691 0.50000000 1 As As7 1 0.99720161 0.18181309 -0.00000000 1 S S8 1 0.39089516 0.66429869 0.27090718 1 S S9 1 0.89089516 0.33570131 0.22909282 1 S S10 1 0.89089516 0.33570131 0.77090718 1 S S11 1 0.39089516 0.66429869 0.72909282 1 S S12 1 0.32667259 0.18468738 -0.00000000 1 S S13 1 0.87350124 0.88912061 -0.00000000 1 S S14 1 0.82667259 0.81531262 0.50000000 1 S S15 1 0.37350124 0.11087939 0.50000000 1 | -3.79294 | -4.04444 | -0.3316168 | 0 | TRUE | -0.05232466 | 11.66309 | 3.050391 | 8.61269435 | 2.934739
mp-541462 | SrTa4O11 | AB4C11 | # generated using pymatgen data_SrTa4O11 _symmetry_space_group_name_H-M 'P 1' _cell_length_a 6.27084441 _cell_length_b 6.27083873 _cell_length_c 12.37472591 _cell_angle_alpha 89.99998374 _cell_angle_beta 90.00001253 _cell_angle_gamma 119.99988323 _symmetry_Int_Tables_number 1 _chemical_formula_structural SrTa4O11 _chemical_formula_sum 'Sr2 Ta8 O22' _cell_volume 421.42314982 _cell_formula_units_Z 2 loop_ _symmetry_equiv_pos_site_id _symmetry_equiv_pos_as_xyz 1 'x, y, z' loop_ _atom_site_type_symbol _atom_site_label _atom_site_symmetry_multiplicity _atom_site_fract_x _atom_site_fract_y _atom_site_fract_z _atom_site_occupancy Sr Sr0 1 0.66666699 0.33333342 0.25000093 1 Sr Sr1 1 0.33333338 0.66666695 0.74999917 1 Ta Ta2 1 0.33333349 0.66666710 0.25000222 1 Ta Ta3 1 0.66666681 0.33333361 0.74999804 1 Ta Ta4 1 0.35657942 -0.00000023 0.00000286 1 Ta Ta5 1 0.35658054 0.35658129 0.49999695 1 Ta Ta6 1 0.00000014 0.64341745 0.49999714 1 Ta Ta7 1 0.00000080 0.35658180 0.00000296 1 Ta Ta8 1 0.64342034 0.64342140 0.00000311 1 Ta Ta9 1 0.64341703 -0.00000098 0.49999703 1 O O10 1 0.33333342 0.66666657 0.53438378 1 O O11 1 0.66666592 0.33333282 0.03438578 1 O O12 1 0.66666670 0.33333357 0.46561448 1 O O13 1 0.33333340 0.66666658 0.96561581 1 O O14 1 0.75490560 0.00000082 0.00000120 1 O O15 1 0.75490650 0.75490567 0.49999916 1 O O16 1 -0.00000108 0.24509528 0.49999906 1 O O17 1 -0.00000026 0.75490247 0.00000145 1 O O18 1 0.24509399 0.24509369 0.00000105 1 O O19 1 0.24509570 -0.00000027 0.49999967 1 O O20 1 0.37135488 0.43383667 0.34573514 1 O O21 1 0.93751486 0.37135969 0.84573676 1 O O22 1 0.43384514 0.06248555 0.84573685 1 O O23 1 0.56616211 0.93751714 0.34573509 1 O O24 1 0.06248188 0.62864540 0.34573512 1 O O25 1 0.93751273 0.56615426 0.65426494 1 O O26 1 0.62864192 0.06248743 0.65426502 1 O O27 1 0.62864052 0.56615558 0.84573691 1 O O28 1 0.43384570 0.37135843 0.65426483 1 O O29 1 0.56615903 0.62863947 0.15426245 1 O O30 1 0.06248072 0.43384157 0.15426254 1 O O31 1 0.37136065 0.93751978 0.15426251 1 | -9.433182 | -9.905495 | -3.434608 | 0 | TRUE | -0.01132606 | 45.8802 | 40.61619 | 5.264007 | 2.294342
mp-23558 | Ag2BiO3 | AB2C3 | # generated using pymatgen data_Ag2BiO3 _symmetry_space_group_name_H-M 'P 1' _cell_length_a 6.06333258 _cell_length_b 6.28570690 _cell_length_c 9.61819304 _cell_angle_alpha 90.00000000 _cell_angle_beta 90.00000000 _cell_angle_gamma 90.00000000 _symmetry_Int_Tables_number 1 _chemical_formula_structural Ag2BiO3 _chemical_formula_sum 'Ag8 Bi4 O12' _cell_volume 366.57176095 _cell_formula_units_Z 4 loop_ _symmetry_equiv_pos_site_id _symmetry_equiv_pos_as_xyz 1 'x, y, z' loop_ _atom_site_type_symbol _atom_site_label _atom_site_symmetry_multiplicity _atom_site_fract_x _atom_site_fract_y _atom_site_fract_z _atom_site_occupancy Ag Ag0 1 0.97023560 0.75225371 0.25222710 1 Ag Ag1 1 0.74612621 0.00076219 0.49541697 1 Ag Ag2 1 0.24612621 0.49923781 0.99541697 1 Ag Ag3 1 0.75387379 0.50076219 0.99541697 1 Ag Ag4 1 0.52976440 0.25225371 0.75222710 1 Ag Ag5 1 0.47023560 0.74774629 0.75222710 1 Ag Ag6 1 0.02976440 0.24774629 0.25222710 1 Ag Ag7 1 0.25387379 0.99923781 0.49541697 1 Bi Bi8 1 -0.00000000 0.00000000 0.89757205 1 Bi Bi9 1 0.50000000 0.50000000 0.39757205 1 Bi Bi10 1 -0.00000000 0.50000000 0.60555460 1 Bi Bi11 1 0.50000000 0.00000000 0.10555460 1 O O12 1 0.89176302 0.21875339 0.74541596 1 O O13 1 0.10823698 0.78124661 0.74541596 1 O O14 1 0.60823698 0.71875339 0.24541596 1 O O15 1 0.39176302 0.28124661 0.24541596 1 O O16 1 0.69588181 0.82011208 0.93296370 1 O O17 1 0.30411819 0.17988792 0.93296370 1 O O18 1 0.80411819 0.32011208 0.43296370 1 O O19 1 0.19588181 0.67988792 0.43296370 1 O O20 1 0.32575865 0.31519480 0.55734245 1 O O21 1 0.82575865 0.18480520 0.05734245 1 O O22 1 0.17424135 0.81519480 0.05734245 1 O O23 1 0.67424135 0.68480520 0.55734245 1 | -4.643777 | -4.987277 | -0.9296655 | 0 | TRUE | -0.001588219 | 26.5311893 | 13.58623 | 12.94496 | 3.59791
mp-754065 | Hg(SbO3)2 | AB2C6 | # generated using pymatgen data_Hg(SbO3)2 _symmetry_space_group_name_H-M 'P 1' _cell_length_a 5.29776257 _cell_length_b 5.29776231 _cell_length_c 4.92415045 _cell_angle_alpha 90.00002456 _cell_angle_beta 90.00001988 _cell_angle_gamma 120.00000172 _symmetry_Int_Tables_number 1 _chemical_formula_structural Hg(SbO3)2 _chemical_formula_sum 'Hg1 Sb2 O6' _cell_volume 119.68697685 _cell_formula_units_Z 1 loop_ _symmetry_equiv_pos_site_id _symmetry_equiv_pos_as_xyz 1 'x, y, z' loop_ _atom_site_type_symbol _atom_site_label _atom_site_symmetry_multiplicity _atom_site_fract_x _atom_site_fract_y _atom_site_fract_z _atom_site_occupancy Hg Hg0 1 0.00000000 0.00000000 -0.00000000 1 Sb Sb1 1 0.33333300 0.66666700 0.50000000 1 Sb Sb2 1 0.66666700 0.33333300 0.50000000 1 O O3 1 -0.00000000 0.62883504 0.72003217 1 O O4 1 0.00000000 0.37116496 0.27996783 1 O O5 1 0.37116196 0.37116196 0.72003117 1 O O6 1 0.62883804 0.62883804 0.27996883 1 O O7 1 0.37116496 0.00000000 0.27996783 1 O O8 1 0.62883504 -0.00000000 0.72003217 1 | -5.412988 | -5.870988 | -1.621897 | 0 | TRUE | -0.05864249 | 14.43667 | 9.233656 | 5.203017 | 2.281012
mp-755882 | MnAl2O4 | AB2C4 | # generated using pymatgen data_MnAl2O4 _symmetry_space_group_name_H-M 'P 1' _cell_length_a 5.78897440 _cell_length_b 5.78875964 _cell_length_c 5.78897120 _cell_angle_alpha 120.00110743 _cell_angle_beta 90.00002175 _cell_angle_gamma 59.99879056 _symmetry_Int_Tables_number 1 _chemical_formula_structural MnAl2O4 _chemical_formula_sum 'Mn2 Al4 O8' _cell_volume 137.16976986 _cell_formula_units_Z 2 loop_ _symmetry_equiv_pos_site_id _symmetry_equiv_pos_as_xyz 1 'x, y, z' loop_ _atom_site_type_symbol _atom_site_label _atom_site_symmetry_multiplicity _atom_site_fract_x _atom_site_fract_y _atom_site_fract_z _atom_site_occupancy Mn Mn0 1 0.00000011 0.00000024 -0.00000062 1 Mn Mn1 1 0.74999989 0.49999976 0.75000062 1 Al Al2 1 0.37500000 0.25000000 0.37500000 1 Al Al3 1 0.37500000 0.25000000 0.87500000 1 Al Al4 1 0.37500000 0.75000000 0.37500000 1 Al Al5 1 0.87500000 0.75000000 0.37500000 1 O O6 1 0.14138577 0.28275702 0.14137784 1 O O7 1 0.17414330 0.21724186 0.60862149 1 O O8 1 0.14137893 0.71724086 0.57585578 1 O O9 1 0.14137771 0.71724387 0.14138603 1 O O10 1 0.60861423 0.21724298 0.60862216 1 O O11 1 0.57585670 0.28275814 0.14137851 1 O O12 1 0.60862229 0.78275613 0.60861397 1 O O13 1 0.60862107 0.78275914 0.17414422 1 | -7.623323 | -8.25418 | -3.048477 | 0 | TRUE | -0.03472243 | 9.49143168 | 6.01203987 | 3.47939181 | 1.865313
mp-1193604 | Cs2BeCl4 | AB2C4 | # generated using pymatgen data_Cs2BeCl4 _symmetry_space_group_name_H-M 'P 1' _cell_length_a 7.20360426 _cell_length_b 9.70882094 _cell_length_c 12.52650730 _cell_angle_alpha 90.00000000 _cell_angle_beta 90.00000000 _cell_angle_gamma 90.00000000 _symmetry_Int_Tables_number 1 _chemical_formula_structural Cs2BeCl4 _chemical_formula_sum 'Cs8 Be4 Cl16' _cell_volume 876.08517944 _cell_formula_units_Z 4 loop_ _symmetry_equiv_pos_site_id _symmetry_equiv_pos_as_xyz 1 'x, y, z' loop_ _atom_site_type_symbol _atom_site_label _atom_site_symmetry_multiplicity _atom_site_fract_x _atom_site_fract_y _atom_site_fract_z _atom_site_occupancy Cs Cs0 1 0.25000000 0.14853985 0.60210697 1 Cs Cs1 1 0.25000000 0.64853985 0.89789303 1 Cs Cs2 1 0.75000000 0.85146015 0.39789303 1 Cs Cs3 1 0.75000000 0.35146015 0.10210697 1 Cs Cs4 1 0.25000000 0.47597521 0.32395989 1 Cs Cs5 1 0.25000000 0.97597521 0.17604011 1 Cs Cs6 1 0.75000000 0.52402479 0.67604011 1 Cs Cs7 1 0.75000000 0.02402479 0.82395989 1 Be Be8 1 0.25000000 0.24229823 0.91859517 1 Be Be9 1 0.25000000 0.74229823 0.58140483 1 Be Be10 1 0.75000000 0.75770177 0.08140483 1 Be Be11 1 0.75000000 0.25770177 0.41859517 1 Cl Cl12 1 0.25000000 0.53437091 0.59971426 1 Cl Cl13 1 0.25000000 0.03437091 0.90028574 1 Cl Cl14 1 0.75000000 0.46562909 0.40028574 1 Cl Cl15 1 0.75000000 0.96562909 0.09971426 1 Cl Cl16 1 0.25000000 0.30387452 0.07421164 1 Cl Cl17 1 0.25000000 0.80387452 0.42578836 1 Cl Cl18 1 0.75000000 0.69612548 0.92578836 1 Cl Cl19 1 0.75000000 0.19612548 0.57421164 1 Cl Cl20 1 0.98096932 0.67807858 0.15159172 1 Cl Cl21 1 0.51903068 0.17807858 0.34840828 1 Cl Cl22 1 0.48096932 0.32192142 0.84840828 1 Cl Cl23 1 0.01903068 0.82192142 0.65159172 1 Cl Cl24 1 0.01903068 0.32192142 0.84840828 1 Cl Cl25 1 0.48096932 0.82192142 0.65159172 1 Cl Cl26 1 0.51903068 0.67807858 0.15159172 1 Cl Cl27 1 0.98096932 0.17807858 0.34840828 1 | -3.669566 | -4.020423 | -2.174085 | 0 | TRUE | -0.0980563 | 8.448161 | 5.924544 | 2.523617 | 1.58859
mp-32308 | Ta2NiO6 | AB2C6 | # generated using pymatgen data_Ta2NiO6 _symmetry_space_group_name_H-M 'P 1' _cell_length_a 4.73005294 _cell_length_b 4.73005294 _cell_length_c 9.09467584 _cell_angle_alpha 90.00000000 _cell_angle_beta 90.00000000 _cell_angle_gamma 90.00000000 _symmetry_Int_Tables_number 1 _chemical_formula_structural Ta2NiO6 _chemical_formula_sum 'Ta4 Ni2 O12' _cell_volume 203.47882785 _cell_formula_units_Z 2 loop_ _symmetry_equiv_pos_site_id _symmetry_equiv_pos_as_xyz 1 'x, y, z' loop_ _atom_site_type_symbol _atom_site_label _atom_site_symmetry_multiplicity _atom_site_fract_x _atom_site_fract_y _atom_site_fract_z _atom_site_occupancy Ta Ta0 1 0.50000000 0.50000000 0.16878006 1 Ta Ta1 1 0.00000000 -0.00000000 0.66878006 1 Ta Ta2 1 0.50000000 0.50000000 0.83121994 1 Ta Ta3 1 0.00000000 -0.00000000 0.33121994 1 Ni Ni4 1 0.50000000 0.50000000 0.50000000 1 Ni Ni5 1 0.00000000 -0.00000000 0.00000000 1 O O6 1 0.19113405 0.80886595 0.50000000 1 O O7 1 0.80886595 0.19113405 0.50000000 1 O O8 1 0.30886595 0.30886595 0.00000000 1 O O9 1 0.69113405 0.69113405 0.00000000 1 O O10 1 0.20237395 0.79762605 0.17342499 1 O O11 1 0.79762605 0.20237395 0.17342499 1 O O12 1 0.29762605 0.29762605 0.67342499 1 O O13 1 0.70237395 0.70237395 0.67342499 1 O O14 1 0.79762605 0.20237395 0.82657501 1 O O15 1 0.20237395 0.79762605 0.82657501 1 O O16 1 0.70237395 0.70237395 0.32657501 1 O O17 1 0.29762605 0.29762605 0.32657501 1 | -8.728224 | -9.468558 | -2.893466 | 0 | TRUE | -0.02759857 | 32.26768 | 26.71483 | 5.552844 | 2.356447
mp-985829 | HfS2 | AB2 | # generated using pymatgen data_HfS2 _symmetry_space_group_name_H-M 'P 1' _cell_length_a 3.63966434 _cell_length_b 3.63966402 _cell_length_c 6.05556247 _cell_angle_alpha 90.00000000 _cell_angle_beta 90.00000000 _cell_angle_gamma 120.00001252 _symmetry_Int_Tables_number 1 _chemical_formula_structural HfS2 _chemical_formula_sum 'Hf1 S2' _cell_volume 69.47166295 _cell_formula_units_Z 1 loop_ _symmetry_equiv_pos_site_id _symmetry_equiv_pos_as_xyz 1 'x, y, z' loop_ _atom_site_type_symbol _atom_site_label _atom_site_symmetry_multiplicity _atom_site_fract_x _atom_site_fract_y _atom_site_fract_z _atom_site_occupancy Hf Hf0 1 0.00000000 0.00000000 -0.00000000 1 S S1 1 0.66666700 0.33333300 0.76395205 1 S S2 1 0.33333300 0.66666700 0.23604795 1 | -7.653719 | -7.98905203 | -1.912356 | 0 | TRUE | -0.277264515 | 26.67106 | 19.86576316 | 6.8053 | 2.608697
mp-7084 | SrCaSi | ABC | # generated using pymatgen data_SrCaSi _symmetry_space_group_name_H-M 'P 1' _cell_length_a 4.93363845 _cell_length_b 8.10373527 _cell_length_c 9.12175230 _cell_angle_alpha 90.00000000 _cell_angle_beta 90.00000000 _cell_angle_gamma 90.00000000 _symmetry_Int_Tables_number 1 _chemical_formula_structural SrCaSi _chemical_formula_sum 'Sr4 Ca4 Si4' _cell_volume 364.69586577 _cell_formula_units_Z 4 loop_ _symmetry_equiv_pos_site_id _symmetry_equiv_pos_as_xyz 1 'x, y, z' loop_ _atom_site_type_symbol _atom_site_label _atom_site_symmetry_multiplicity _atom_site_fract_x _atom_site_fract_y _atom_site_fract_z _atom_site_occupancy Sr Sr0 1 0.25000000 0.52218360 0.82114013 1 Sr Sr1 1 0.25000000 0.02218360 0.67885987 1 Sr Sr2 1 0.75000000 0.97781640 0.32114013 1 Sr Sr3 1 0.75000000 0.47781640 0.17885987 1 Ca Ca4 1 0.75000000 0.35260534 0.57368368 1 Ca Ca5 1 0.25000000 0.14739466 0.07368368 1 Ca Ca6 1 0.75000000 0.85260534 0.92631632 1 Ca Ca7 1 0.25000000 0.64739466 0.42631632 1 Si Si8 1 0.25000000 0.76763358 0.10608723 1 Si Si9 1 0.25000000 0.26763358 0.39391277 1 Si Si10 1 0.75000000 0.23236642 0.89391277 1 Si Si11 1 0.75000000 0.73236642 0.60608723 1 | -3.488562115 | -3.464895 | -0.4247583 | 0 | TRUE | -0.03764279 | 32.05959417 | 15.4457 | 16.61389 | 4.076015
mp-5488 | LiInO2 | ABC2 | # generated using pymatgen data_LiInO2 _symmetry_space_group_name_H-M 'P 1' _cell_length_a 5.56194217 _cell_length_b 5.56194217 _cell_length_c 5.56194217 _cell_angle_alpha 134.16111763 _cell_angle_beta 134.16111763 _cell_angle_gamma 66.83646520 _symmetry_Int_Tables_number 1 _chemical_formula_structural LiInO2 _chemical_formula_sum 'Li2 In2 O4' _cell_volume 87.12220980 _cell_formula_units_Z 2 loop_ _symmetry_equiv_pos_site_id _symmetry_equiv_pos_as_xyz 1 'x, y, z' loop_ _atom_site_type_symbol _atom_site_label _atom_site_symmetry_multiplicity _atom_site_fract_x _atom_site_fract_y _atom_site_fract_z _atom_site_occupancy Li Li0 1 0.00000000 0.00000000 -0.00000000 1 Li Li1 1 0.75000000 0.25000000 0.50000000 1 In In2 1 0.25000000 0.75000000 0.50000000 1 In In3 1 0.50000000 0.50000000 -0.00000000 1 O O4 1 0.26467015 0.26467015 0.00000000 1 O O5 1 0.01467015 0.51467015 0.50000000 1 O O6 1 0.73532985 0.73532985 -0.00000000 1 O O7 1 0.48532985 0.98532985 0.50000000 1 | -5.358857 | -5.702357 | -2.063861 | 0 | TRUE | -0.04196072375 | 24.53877 | 20.13355 | 4.405218 | 2.098861
mp-614803 | Cs2TeO3 | AB2C3 | # generated using pymatgen data_Cs2TeO3 _symmetry_space_group_name_H-M 'P 1' _cell_length_a 6.78976897 _cell_length_b 6.78976790 _cell_length_c 7.99909324 _cell_angle_alpha 90.00000000 _cell_angle_beta 90.00000000 _cell_angle_gamma 120.00000528 _symmetry_Int_Tables_number 1 _chemical_formula_structural Cs2TeO3 _chemical_formula_sum 'Cs4 Te2 O6' _cell_volume 319.36056887 _cell_formula_units_Z 2 loop_ _symmetry_equiv_pos_site_id _symmetry_equiv_pos_as_xyz 1 'x, y, z' loop_ _atom_site_type_symbol _atom_site_label _atom_site_symmetry_multiplicity _atom_site_fract_x _atom_site_fract_y _atom_site_fract_z _atom_site_occupancy Cs Cs0 1 -0.00000000 -0.00000000 0.00000000 1 Cs Cs1 1 0.66666700 0.33333300 0.63455577 1 Cs Cs2 1 0.33333300 0.66666700 0.36544423 1 Cs Cs3 1 -0.00000000 -0.00000000 0.50000000 1 Te Te4 1 0.66666700 0.33333300 0.16314609 1 Te Te5 1 0.33333300 0.66666700 0.83685391 1 O O6 1 0.14642526 0.75562531 0.73115511 1 O O7 1 0.39079995 0.24437469 0.26884489 1 O O8 1 0.75562531 0.14642526 0.26884489 1 O O9 1 0.85357474 0.60920005 0.26884489 1 O O10 1 0.24437469 0.39079995 0.73115511 1 O O11 1 0.60920005 0.85357474 0.73115511 1 | -4.784014 | -5.127514 | -1.831818 | 0 | TRUE | -0.1141869 | 20.47351 | 17.60791 | 2.865602 | 1.692809
mp-17297 | Na2GeF6 | AB2C6 | # generated using pymatgen data_Na2GeF6 _symmetry_space_group_name_H-M 'P 1' _cell_length_a 8.98880666 _cell_length_b 8.98873453 _cell_length_c 5.04850310 _cell_angle_alpha 89.99990443 _cell_angle_beta 89.99983249 _cell_angle_gamma 120.00186278 _symmetry_Int_Tables_number 1 _chemical_formula_structural Na2GeF6 _chemical_formula_sum 'Na6 Ge3 F18' _cell_volume 353.25287132 _cell_formula_units_Z 3 loop_ _symmetry_equiv_pos_site_id _symmetry_equiv_pos_as_xyz 1 'x, y, z' loop_ _atom_site_type_symbol _atom_site_label _atom_site_symmetry_multiplicity _atom_site_fract_x _atom_site_fract_y _atom_site_fract_z _atom_site_occupancy Na Na0 1 0.62580646 0.62571494 0.00019340 1 Na Na1 1 -0.00006705 0.37421153 0.00020188 1 Na Na2 1 0.37430505 0.00012073 0.00017469 1 Na Na3 1 0.29104406 0.29087122 0.50010684 1 Na Na4 1 -0.00016325 0.70895329 0.50012991 1 Na Na5 1 0.70914525 0.00020052 0.50009608 1 Ge Ge6 1 0.66665648 0.33332872 0.50415324 1 Ge Ge7 1 0.33334615 0.66668684 0.49572929 1 Ge Ge8 1 -0.00000946 -0.00002617 0.00011293 1 F F9 1 0.08642550 0.19078139 0.20345661 1 F F10 1 0.80920702 0.89562890 0.20344397 1 F F11 1 0.10435052 0.91356496 0.20343715 1 F F12 1 0.89549671 0.80923313 0.79670920 1 F F13 1 0.91372950 0.10448769 0.79669137 1 F F14 1 0.19074761 0.08625714 0.79668313 1 F F15 1 0.55181652 0.40754308 0.70997576 1 F F16 1 0.59243982 0.14427384 0.70997355 1 F F17 1 0.85572352 0.44816810 0.70998091 1 F F18 1 0.47650301 0.22334008 0.29897932 1 F F19 1 0.77665006 0.25316085 0.29897626 1 F F20 1 0.74683724 0.52349324 0.29898684 1 F F21 1 0.25329776 0.77684618 0.70074868 1 F F22 1 0.52355107 0.74671328 0.70075093 1 F F23 1 0.22314578 0.47644735 0.70075532 1 F F24 1 0.40728333 0.55156587 0.28986100 1 F F25 1 0.44843590 0.85571279 0.28985637 1 F F26 1 0.14429545 0.59272149 0.28983537 1 | -4.76436 | -5.07236 | -2.990476 | 0 | TRUE | -0.1900547 | 5.151771 | 3.28234 | 1.86943176 | 1.367272
mp-27736 | Re2P5 | A2B5 | # generated using pymatgen data_Re2P5 _symmetry_space_group_name_H-M 'P 1' _cell_length_a 7.34845154 _cell_length_b 8.24614248 _cell_length_c 8.36406247 _cell_angle_alpha 69.76738796 _cell_angle_beta 67.92563003 _cell_angle_gamma 87.06885658 _symmetry_Int_Tables_number 1 _chemical_formula_structural Re2P5 _chemical_formula_sum 'Re8 P20' _cell_volume 438.88367631 _cell_formula_units_Z 4 loop_ _symmetry_equiv_pos_site_id _symmetry_equiv_pos_as_xyz 1 'x, y, z' loop_ _atom_site_type_symbol _atom_site_label _atom_site_symmetry_multiplicity _atom_site_fract_x _atom_site_fract_y _atom_site_fract_z _atom_site_occupancy Re Re0 1 0.57436088 0.42139585 0.14262356 1 Re Re1 1 0.42564012 0.57860515 0.85737544 1 Re Re2 1 0.05701791 0.08803675 0.09792840 1 Re Re3 1 0.94298109 0.91196325 0.90207260 1 Re Re4 1 0.17826221 0.52062589 0.25036867 1 Re Re5 1 0.82173779 0.47937411 0.74963133 1 Re Re6 1 0.69575073 0.85785086 0.29001873 1 Re Re7 1 0.30424927 0.14214914 0.70998127 1 P P8 1 0.02237893 0.78237221 0.16809194 1 P P9 1 0.97762107 0.21762679 0.83190806 1 P P10 1 0.72998669 0.15587572 0.26034233 1 P P11 1 0.27001331 0.84412228 0.73965867 1 P P12 1 0.53498819 0.30828671 0.94391671 1 P P13 1 0.46501181 0.69171329 0.05608229 1 P P14 1 0.71902917 0.74717669 0.59660401 1 P P15 1 0.28096983 0.25282231 0.40339599 1 P P16 1 0.86363382 0.95982422 0.63158021 1 P P17 1 0.13636518 0.04017478 0.36842079 1 P P18 1 0.68200440 0.16476004 0.53467131 1 P P19 1 0.31799460 0.83523996 0.46532969 1 P P20 1 0.60085120 0.91394699 0.04668077 1 P P21 1 0.39915080 0.08605401 0.95331623 1 P P22 1 0.16105647 0.58394107 0.52098066 1 P P23 1 0.83894253 0.41605893 0.47902034 1 P P24 1 0.37572679 0.45197685 0.63538927 1 P P25 1 0.62427321 0.54802215 0.36461173 1 P P26 1 0.89212611 0.58380198 0.95227342 1 P P27 1 0.10787489 0.41619802 0.04772558 1 | -7.789074845 | -7.789074845 | -0.366851 | 0 | TRUE | -0.02300634 | 24.65246 | 5.69721 | 18.95525335 | 4.353763
mp-4351 | K2B2S7 | A2B2C7 | # generated using pymatgen data_K2B2S7 _symmetry_space_group_name_H-M 'P 1' _cell_length_a 8.19823360 _cell_length_b 8.19823360 _cell_length_c 11.81158301 _cell_angle_alpha 60.38370982 _cell_angle_beta 60.38370982 _cell_angle_gamma 49.38139638 _symmetry_Int_Tables_number 1 _chemical_formula_structural K2B2S7 _chemical_formula_sum 'K4 B4 S14' _cell_volume 505.66047732 _cell_formula_units_Z 2 loop_ _symmetry_equiv_pos_site_id _symmetry_equiv_pos_as_xyz 1 'x, y, z' loop_ _atom_site_type_symbol _atom_site_label _atom_site_symmetry_multiplicity _atom_site_fract_x _atom_site_fract_y _atom_site_fract_z _atom_site_occupancy K K0 1 0.66824949 0.12885612 0.02298312 1 K K1 1 0.12885612 0.66824949 0.52298312 1 K K2 1 0.33175051 0.87114388 0.97701688 1 K K3 1 0.87114388 0.33175051 0.47701688 1 B B4 1 0.84146588 0.39134961 0.14892049 1 B B5 1 0.60865039 0.15853412 0.35107951 1 B B6 1 0.15853412 0.60865039 0.85107951 1 B B7 1 0.39134961 0.84146588 0.64892049 1 S S8 1 0.54578116 0.45421884 0.25000000 1 S S9 1 0.09688792 0.05743799 0.72975621 1 S S10 1 0.94256201 0.90311208 0.77024379 1 S S11 1 0.90311208 0.94256201 0.27024379 1 S S12 1 0.43110698 0.84210638 0.47514924 1 S S13 1 0.45421884 0.54578116 0.75000000 1 S S14 1 0.15789362 0.56889302 0.02485076 1 S S15 1 0.56889302 0.15789362 0.52485076 1 S S16 1 0.84210638 0.43110698 0.97514924 1 S S17 1 0.60695889 0.85534811 0.65869098 1 S S18 1 0.85534811 0.60695889 0.15869098 1 S S19 1 0.39304111 0.14465189 0.34130902 1 S S20 1 0.14465189 0.39304111 0.84130902 1 S S21 1 0.05743799 0.09688792 0.22975621 1 | -4.705372 | -5.025463 | -0.9768511 | 0 | TRUE | -0.04047957 | 6.897161 | 2.967624 | 3.929536 | 1.982306
mp-997052 | RbAgO2 | ABC2 | # generated using pymatgen data_RbAgO2 _symmetry_space_group_name_H-M 'P 1' _cell_length_a 4.55758913 _cell_length_b 5.94417075 _cell_length_c 6.62997192 _cell_angle_alpha 90.00000000 _cell_angle_beta 69.89686896 _cell_angle_gamma 90.00000000 _symmetry_Int_Tables_number 1 _chemical_formula_structural RbAgO2 _chemical_formula_sum 'Rb2 Ag2 O4' _cell_volume 168.67030610 _cell_formula_units_Z 2 loop_ _symmetry_equiv_pos_site_id _symmetry_equiv_pos_as_xyz 1 'x, y, z' loop_ _atom_site_type_symbol _atom_site_label _atom_site_symmetry_multiplicity _atom_site_fract_x _atom_site_fract_y _atom_site_fract_z _atom_site_occupancy Rb Rb0 1 0.29779232 0.25000000 0.40441636 1 Rb Rb1 1 0.70220768 0.75000000 0.59558364 1 Ag Ag2 1 0.00264719 0.25000000 0.99470461 1 Ag Ag3 1 0.99735281 0.75000000 0.00529539 1 O O4 1 0.10772716 0.99481886 0.78454669 1 O O5 1 0.89227284 0.00518114 0.21545331 1 O O6 1 0.89227284 0.49481886 0.21545331 1 O O7 1 0.10772716 0.50518114 0.78454669 1 | -4.095658 | -4.439158 | -1.012541 | 0 | TRUE | -0.1598373 | 7.03759 | 3.071848 | 3.96574187 | 1.991417
mp-3281 | Al5BO9 | AB5C9 | # generated using pymatgen data_Al5BO9 _symmetry_space_group_name_H-M 'P 1' _cell_length_a 8.00762465 _cell_length_b 8.00762465 _cell_length_c 7.68933993 _cell_angle_alpha 90.00000000 _cell_angle_beta 90.00000000 _cell_angle_gamma 138.48017486 _symmetry_Int_Tables_number 1 _chemical_formula_structural Al5BO9 _chemical_formula_sum 'Al10 B2 O18' _cell_volume 326.83671775 _cell_formula_units_Z 2 loop_ _symmetry_equiv_pos_site_id _symmetry_equiv_pos_as_xyz 1 'x, y, z' loop_ _atom_site_type_symbol _atom_site_label _atom_site_symmetry_multiplicity _atom_site_fract_x _atom_site_fract_y _atom_site_fract_z _atom_site_occupancy Al Al0 1 0.36783782 0.13610410 0.49954727 1 Al Al1 1 0.29702086 0.70297914 0.33311280 1 Al Al2 1 0.70297914 0.29702086 0.83311280 1 Al Al3 1 0.55646174 0.44353826 0.18443282 1 Al Al4 1 0.44353826 0.55646174 0.68443282 1 Al Al5 1 0.74460153 0.25539847 0.18360435 1 Al Al6 1 0.25539847 0.74460153 0.68360435 1 Al Al7 1 0.13610410 0.36783782 0.99954727 1 Al Al8 1 0.86389590 0.63216218 0.49954727 1 Al Al9 1 0.63216218 0.86389590 0.99954727 1 B B10 1 0.98458122 0.01541878 0.72181450 1 B B11 1 0.01541878 0.98458122 0.22181450 1 O O12 1 0.19123457 0.80876543 0.43532465 1 O O13 1 0.95365188 0.04634812 0.09263808 1 O O14 1 0.04634812 0.95365188 0.59263808 1 O O15 1 0.45449328 0.54550672 0.07266828 1 O O16 1 0.54550672 0.45449328 0.57266828 1 O O17 1 0.66948717 0.33051283 0.36765672 1 O O18 1 0.33051283 0.66948717 0.86765672 1 O O19 1 0.83728453 0.74152932 0.28626327 1 O O20 1 0.80876543 0.19123457 0.93532465 1 O O21 1 0.64774444 0.35225556 0.03667480 1 O O22 1 0.74152932 0.83728453 0.78626327 1 O O23 1 0.25847068 0.16271547 0.28626327 1 O O24 1 0.16271547 0.25847068 0.78626327 1 O O25 1 0.44738098 0.06709554 0.69962396 1 O O26 1 0.06709554 0.44738098 0.19962396 1 O O27 1 0.55261902 0.93290446 0.19962396 1 O O28 1 0.93290446 0.55261902 0.69962396 1 O O29 1 0.35225556 0.64774444 0.53667480 1 | -7.617005 | -8.029205 | -3.367374 | 0 | TRUE | -0.02123209 | 6.8018227 | 4.09947361 | 2.70234909 | 1.643882
mp-8921 | Cd4P6SN12 | AB4C6D12 | # generated using pymatgen data_Cd4P6SN12 _symmetry_space_group_name_H-M 'P 1' _cell_length_a 7.41173812 _cell_length_b 7.41173812 _cell_length_c 7.41173812 _cell_angle_alpha 109.47122063 _cell_angle_beta 109.47122063 _cell_angle_gamma 109.47122063 _symmetry_Int_Tables_number 1 _chemical_formula_structural Cd4P6SN12 _chemical_formula_sum 'Cd4 P6 S1 N12' _cell_volume 313.42837238 _cell_formula_units_Z 1 loop_ _symmetry_equiv_pos_site_id _symmetry_equiv_pos_as_xyz 1 'x, y, z' loop_ _atom_site_type_symbol _atom_site_label _atom_site_symmetry_multiplicity _atom_site_fract_x _atom_site_fract_y _atom_site_fract_z _atom_site_occupancy Cd Cd0 1 0.66379900 0.00000000 0.00000000 1 Cd Cd1 1 0.00000000 0.00000000 0.66379900 1 Cd Cd2 1 0.00000000 0.66379900 0.00000000 1 Cd Cd3 1 0.33620100 0.33620100 0.33620100 1 P P4 1 0.25000000 0.75000000 0.50000000 1 P P5 1 0.75000000 0.25000000 0.50000000 1 P P6 1 0.75000000 0.50000000 0.25000000 1 P P7 1 0.25000000 0.50000000 0.75000000 1 P P8 1 0.50000000 0.75000000 0.25000000 1 P P9 1 0.50000000 0.25000000 0.75000000 1 S S10 1 0.00000000 0.00000000 0.00000000 1 N N11 1 0.71019400 0.28516800 0.28516800 1 N N12 1 0.28516800 0.71019400 0.28516800 1 N N13 1 0.28980600 0.57497400 0.57497400 1 N N14 1 0.57497400 0.57497400 0.28980600 1 N N15 1 0.42502600 0.71483200 0.00000000 1 N N16 1 0.00000000 0.71483200 0.42502600 1 N N17 1 0.57497400 0.28980600 0.57497400 1 N N18 1 0.71483200 0.00000000 0.42502600 1 N N19 1 0.42502600 0.00000000 0.71483200 1 N N20 1 0.71483200 0.42502600 0.00000000 1 N N21 1 0.28516800 0.28516800 0.71019400 1 N N22 1 0.00000000 0.42502600 0.71483200 1 | -6.499517 | -6.709735 | -0.6077449 | 0 | TRUE | -0.1668008 | 9.11477721 | 4.576717 | 4.53806 | 2.130272
mp-1025286 | Rb2ZnF4 | AB2C4 | # generated using pymatgen data_Rb2ZnF4 _symmetry_space_group_name_H-M 'P 1' _cell_length_a 4.12281303 _cell_length_b 4.12281303 _cell_length_c 7.43651439 _cell_angle_alpha 106.09319263 _cell_angle_beta 106.09319263 _cell_angle_gamma 90.00000000 _symmetry_Int_Tables_number 1 _chemical_formula_structural Rb2ZnF4 _chemical_formula_sum 'Rb2 Zn1 F4' _cell_volume 116.28506626 _cell_formula_units_Z 1 loop_ _symmetry_equiv_pos_site_id _symmetry_equiv_pos_as_xyz 1 'x, y, z' loop_ _atom_site_type_symbol _atom_site_label _atom_site_symmetry_multiplicity _atom_site_fract_x _atom_site_fract_y _atom_site_fract_z _atom_site_occupancy Rb Rb0 1 0.35298731 0.35298731 0.70597361 1 Rb Rb1 1 0.64701269 0.64701269 0.29402639 1 Zn Zn2 1 -0.00000000 -0.00000000 -0.00000000 1 F F3 1 0.14773839 0.14773839 0.29547678 1 F F4 1 0.85226161 0.85226161 0.70452322 1 F F5 1 -0.00000000 0.50000000 0.00000000 1 F F6 1 0.50000000 -0.00000000 0.00000000 1 | -4.129618 | -4.393618 | -2.841229 | 0 | TRUE | -0.02235948 | 7.884115 | 5.635913 | 2.248202 | 1.499401
mp-35759 | Li2NiF4 | AB2C4 | # generated using pymatgen data_Li2NiF4 _symmetry_space_group_name_H-M 'P 1' _cell_length_a 5.81250156 _cell_length_b 5.81244398 _cell_length_c 5.81239968 _cell_angle_alpha 120.66594843 _cell_angle_beta 119.00949079 _cell_angle_gamma 90.28625961 _symmetry_Int_Tables_number 1 _chemical_formula_structural Li2NiF4 _chemical_formula_sum 'Li4 Ni2 F8' _cell_volume 139.15905055 _cell_formula_units_Z 2 loop_ _symmetry_equiv_pos_site_id _symmetry_equiv_pos_as_xyz 1 'x, y, z' loop_ _atom_site_type_symbol _atom_site_label _atom_site_symmetry_multiplicity _atom_site_fract_x _atom_site_fract_y _atom_site_fract_z _atom_site_occupancy Li Li0 1 0.11459329 0.86460068 0.24999467 1 Li Li1 1 0.49999708 -0.00000192 0.00000113 1 Li Li2 1 0.50000302 0.50000396 0.50000118 1 Li Li3 1 0.88540679 0.13539701 0.75000327 1 Ni Ni4 1 0.00000010 0.49999140 0.49999138 1 Ni Ni5 1 0.50000002 0.49999150 -0.00000859 1 F F6 1 0.25320039 0.74081565 0.98761430 1 F F7 1 0.25319855 0.26558635 0.51239024 1 F F8 1 0.72394515 0.74005479 0.98388728 1 F F9 1 0.25616574 0.74005930 0.51611262 1 F F10 1 0.74383438 0.25994224 0.48388893 1 F F11 1 0.74679988 0.73441944 0.48761731 1 F F12 1 0.27605455 0.25994628 0.01611420 1 F F13 1 0.74680106 0.25919331 0.01239308 1 | -4.647268 | -5.274268 | -2.810854 | 0 | TRUE | -0.007735391 | 5.55477 | 3.418388 | 2.136382 | 1.461637
mp-4661 | ScOF | ABC | # generated using pymatgen data_ScOF _symmetry_space_group_name_H-M 'P 1' _cell_length_a 5.15595087 _cell_length_b 5.18427653 _cell_length_c 5.24956689 _cell_angle_alpha 99.86033530 _cell_angle_beta 90.00000000 _cell_angle_gamma 90.00000000 _symmetry_Int_Tables_number 1 _chemical_formula_structural ScOF _chemical_formula_sum 'Sc4 O4 F4' _cell_volume 138.24747199 _cell_formula_units_Z 4 loop_ _symmetry_equiv_pos_site_id _symmetry_equiv_pos_as_xyz 1 'x, y, z' loop_ _atom_site_type_symbol _atom_site_label _atom_site_symmetry_multiplicity _atom_site_fract_x _atom_site_fract_y _atom_site_fract_z _atom_site_occupancy Sc Sc0 1 0.52750836 0.69218549 0.28775489 1 Sc Sc1 1 0.02750836 0.30781451 0.21224511 1 Sc Sc2 1 0.47249164 0.30781451 0.71224511 1 Sc Sc3 1 0.97249164 0.69218549 0.78775489 1 O O4 1 0.25370662 0.54410088 0.01215750 1 O O5 1 0.75370662 0.45589912 0.48784250 1 O O6 1 0.74629338 0.45589912 0.98784250 1 O O7 1 0.24629338 0.54410088 0.51215750 1 F F8 1 0.67468553 0.94311019 0.65783167 1 F F9 1 0.17468553 0.05688981 0.84216833 1 F F10 1 0.32531447 0.05688981 0.34216833 1 F F11 1 0.82531447 0.94311019 0.15783167 1 | -8.140858715 | -8.523858715 | -4.12698 | 0 | TRUE | -0.01129024 | 13.92229 | 10.1703419 | 3.751945 | 1.936994
mp-1025496 | LiNbSe2 | ABC2 | # generated using pymatgen data_LiNbSe2 _symmetry_space_group_name_H-M 'P 1' _cell_length_a 3.53331149 _cell_length_b 3.53331149 _cell_length_c 13.54231558 _cell_angle_alpha 90.00000000 _cell_angle_beta 90.00000000 _cell_angle_gamma 120.00002456 _symmetry_Int_Tables_number 1 _chemical_formula_structural LiNbSe2 _chemical_formula_sum 'Li2 Nb2 Se4' _cell_volume 146.41558467 _cell_formula_units_Z 2 loop_ _symmetry_equiv_pos_site_id _symmetry_equiv_pos_as_xyz 1 'x, y, z' loop_ _atom_site_type_symbol _atom_site_label _atom_site_symmetry_multiplicity _atom_site_fract_x _atom_site_fract_y _atom_site_fract_z _atom_site_occupancy Li Li0 1 -0.00000000 0.00000000 -0.00000000 1 Li Li1 1 -0.00000000 0.00000000 0.50000000 1 Nb Nb2 1 -0.00000000 -0.00000000 0.75000000 1 Nb Nb3 1 0.00000000 0.00000000 0.25000000 1 Se Se4 1 0.66666700 0.33333300 0.87304681 1 Se Se5 1 0.33333300 0.66666700 0.12695319 1 Se Se6 1 0.33333300 0.66666700 0.37304681 1 Se Se7 1 0.66666700 0.33333300 0.62695319 1 | -5.824448 | -6.060448 | -1.309935 | 0 | TRUE | -0.06533106 | 16.77424 | 3.444963 | 13.32927 | 3.650928
mp-9775 | NaSrAs | ABC | # generated using pymatgen data_NaSrAs _symmetry_space_group_name_H-M 'P 1' _cell_length_a 7.82717363 _cell_length_b 7.82717454 _cell_length_c 4.58468176 _cell_angle_alpha 90.00000000 _cell_angle_beta 90.00000000 _cell_angle_gamma 120.00000043 _symmetry_Int_Tables_number 1 _chemical_formula_structural NaSrAs _chemical_formula_sum 'Na3 Sr3 As3' _cell_volume 243.24829842 _cell_formula_units_Z 3 loop_ _symmetry_equiv_pos_site_id _symmetry_equiv_pos_as_xyz 1 'x, y, z' loop_ _atom_site_type_symbol _atom_site_label _atom_site_symmetry_multiplicity _atom_site_fract_x _atom_site_fract_y _atom_site_fract_z _atom_site_occupancy Na Na0 1 0.24212468 0.00000000 -0.00000000 1 Na Na1 1 0.75787532 0.75787532 0.00000000 1 Na Na2 1 0.00000000 0.24212468 -0.00000000 1 Sr Sr3 1 0.00000000 0.58478902 0.50000000 1 Sr Sr4 1 0.58478902 0.00000000 0.50000000 1 Sr Sr5 1 0.41521098 0.41521098 0.50000000 1 As As6 1 0.66666700 0.33333300 -0.00000000 1 As As7 1 0.00000000 0.00000000 0.50000000 1 As As8 1 0.33333300 0.66666700 0.00000000 1 | -3.426923 | -3.426923 | -0.8698777 | 0 | TRUE | -0.07354563 | 19.25408 | 10.23018 | 9.023895 | 3.00398
mp-554278 | TiO2 | AB2 | # generated using pymatgen data_TiO2 _symmetry_space_group_name_H-M 'P 1' _cell_length_a 3.76693700 _cell_length_b 6.43536821 _cell_length_c 6.61621215 _cell_angle_alpha 106.18218565 _cell_angle_beta 90.00000000 _cell_angle_gamma 107.01814086 _symmetry_Int_Tables_number 1 _chemical_formula_structural TiO2 _chemical_formula_sum 'Ti4 O8' _cell_volume 146.70632301 _cell_formula_units_Z 4 loop_ _symmetry_equiv_pos_site_id _symmetry_equiv_pos_as_xyz 1 'x, y, z' loop_ _atom_site_type_symbol _atom_site_label _atom_site_symmetry_multiplicity _atom_site_fract_x _atom_site_fract_y _atom_site_fract_z _atom_site_occupancy Ti Ti0 1 0.19528700 0.39057300 0.28376200 1 Ti Ti1 1 0.90007100 0.80014300 0.28960200 1 Ti Ti2 1 0.80471300 0.60942700 0.71623800 1 Ti Ti3 1 0.09992900 0.19985700 0.71039800 1 O O4 1 0.94164800 0.88329600 0.63002100 1 O O5 1 0.36193200 0.72386300 0.29339700 1 O O6 1 0.86718900 0.73437800 0.99529100 1 O O7 1 0.05835200 0.11670400 0.36997900 1 O O8 1 0.26348900 0.52697800 0.65250000 1 O O9 1 0.13281100 0.26562200 0.00470900 1 O O10 1 0.73651100 0.47302200 0.34750000 1 O O11 1 0.63806800 0.27613700 0.70660300 1 | -8.974109 | -9.432109 | -3.502486 | 0 | TRUE | -0.4973856 | 35.47355 | 29.2686 | 6.20495 | 2.490974
mp-36526 | AcOF | ABC | # generated using pymatgen data_AcOF _symmetry_space_group_name_H-M 'P 1' _cell_length_a 4.20548482 _cell_length_b 4.20548417 _cell_length_c 4.20548509 _cell_angle_alpha 60.00000375 _cell_angle_beta 60.00000209 _cell_angle_gamma 59.99999490 _symmetry_Int_Tables_number 1 _chemical_formula_structural AcOF _chemical_formula_sum 'Ac1 O1 F1' _cell_volume 52.59363332 _cell_formula_units_Z 1 loop_ _symmetry_equiv_pos_site_id _symmetry_equiv_pos_as_xyz 1 'x, y, z' loop_ _atom_site_type_symbol _atom_site_label _atom_site_symmetry_multiplicity _atom_site_fract_x _atom_site_fract_y _atom_site_fract_z _atom_site_occupancy Ac Ac0 1 0.00000000 0.00000000 0.00000000 1 O O1 1 0.25000000 0.25000000 0.25000000 1 F F2 1 0.75000000 0.75000000 0.75000000 1 | -7.43741183 | -7.82041183 | -4.160631 | 0 | TRUE | -0.1213228 | 14.53698 | 11.04387 | 3.49310471 | 1.868985
mp-23856 | LiHO | ABC | # generated using pymatgen data_LiHO _symmetry_space_group_name_H-M 'P 1' _cell_length_a 3.48737153 _cell_length_b 3.48737153 _cell_length_c 4.27946589 _cell_angle_alpha 90.00000000 _cell_angle_beta 90.00000000 _cell_angle_gamma 90.09073223 _symmetry_Int_Tables_number 1 _chemical_formula_structural LiHO _chemical_formula_sum 'Li2 H2 O2' _cell_volume 52.04577266 _cell_formula_units_Z 2 loop_ _symmetry_equiv_pos_site_id _symmetry_equiv_pos_as_xyz 1 'x, y, z' loop_ _atom_site_type_symbol _atom_site_label _atom_site_symmetry_multiplicity _atom_site_fract_x _atom_site_fract_y _atom_site_fract_z _atom_site_occupancy Li Li0 1 0.44898202 0.44898202 0.50000000 1 Li Li1 1 0.94898202 0.94898202 0.50000000 1 H H2 1 0.44215627 0.94215627 0.07644816 1 H H3 1 0.94215627 0.44215627 0.92355184 1 O O4 1 0.44771872 0.94771872 0.30141185 1 O O5 1 0.94771872 0.44771872 0.69858815 1 | -4.967263 | -5.196263 | -1.78015 | 0 | TRUE | -0.06802046 | 5.197623 | 2.957022 | 2.24060135 | 1.496864
mp-1205560 | Rb2As2Pd | AB2C2 | # generated using pymatgen data_Rb2As2Pd _symmetry_space_group_name_H-M 'P 1' _cell_length_a 8.13475549 _cell_length_b 8.13475549 _cell_length_c 6.17991217 _cell_angle_alpha 90.00000000 _cell_angle_beta 90.00000000 _cell_angle_gamma 130.88499655 _symmetry_Int_Tables_number 1 _chemical_formula_structural Rb2As2Pd _chemical_formula_sum 'Rb4 As4 Pd2' _cell_volume 309.17716134 _cell_formula_units_Z 2 loop_ _symmetry_equiv_pos_site_id _symmetry_equiv_pos_as_xyz 1 'x, y, z' loop_ _atom_site_type_symbol _atom_site_label _atom_site_symmetry_multiplicity _atom_site_fract_x _atom_site_fract_y _atom_site_fract_z _atom_site_occupancy Rb Rb0 1 0.79336993 0.20663007 0.25000000 1 Rb Rb1 1 0.20663007 0.79336993 0.75000000 1 Rb Rb2 1 0.41656530 0.58343470 0.25000000 1 Rb Rb3 1 0.58343470 0.41656530 0.75000000 1 As As4 1 0.92855176 0.71549798 0.25000000 1 As As5 1 0.07144824 0.28450202 0.75000000 1 As As6 1 0.28450202 0.07144824 0.25000000 1 As As7 1 0.71549798 0.92855176 0.75000000 1 Pd Pd8 1 0.00000000 0.00000000 -0.00000000 1 Pd Pd9 1 0.00000000 0.00000000 0.50000000 1 | -3.793550511 | -3.793550511 | -0.501713158 | 0 | TRUE | -0.1174395 | 12.99727 | 5.558608 | 7.438667 | 2.727392
mp-573658 | Cs3BAs2 | AB2C3 | # generated using pymatgen data_Cs3BAs2 _symmetry_space_group_name_H-M 'P 1' _cell_length_a 7.08300551 _cell_length_b 7.08300615 _cell_length_c 10.14612867 _cell_angle_alpha 75.64900470 _cell_angle_beta 75.64900785 _cell_angle_gamma 89.08005728 _symmetry_Int_Tables_number 1 _chemical_formula_structural Cs3BAs2 _chemical_formula_sum 'Cs6 B2 As4' _cell_volume 477.19026344 _cell_formula_units_Z 2 loop_ _symmetry_equiv_pos_site_id _symmetry_equiv_pos_as_xyz 1 'x, y, z' loop_ _atom_site_type_symbol _atom_site_label _atom_site_symmetry_multiplicity _atom_site_fract_x _atom_site_fract_y _atom_site_fract_z _atom_site_occupancy Cs Cs0 1 0.25798573 0.15200359 0.01872376 1 Cs Cs1 1 0.34452784 0.65547216 0.75000000 1 Cs Cs2 1 0.74201427 0.84799641 0.98127624 1 Cs Cs3 1 0.65547216 0.34452784 0.25000000 1 Cs Cs4 1 0.15200359 0.25798573 0.51872376 1 Cs Cs5 1 0.84799641 0.74201427 0.48127624 1 B B6 1 0.71302237 0.28697763 0.75000000 1 B B7 1 0.28697763 0.71302237 0.25000000 1 As As8 1 0.40559312 0.83661286 0.35388940 1 As As9 1 0.83661286 0.40559312 0.85388940 1 As As10 1 0.16338714 0.59440688 0.14611060 1 As As11 1 0.59440688 0.16338714 0.64611060 1 | -3.461778 | -3.461778 | -0.3478053 | 0 | TRUE | -0.06669337 | 10.70415 | 5.966294 | 4.737855 | 2.176661
mp-13276 | SrLiP | ABC | # generated using pymatgen data_SrLiP _symmetry_space_group_name_H-M 'P 1' _cell_length_a 4.37129639 _cell_length_b 4.37129644 _cell_length_c 8.04126415 _cell_angle_alpha 90.00000000 _cell_angle_beta 90.00000000 _cell_angle_gamma 119.99998416 _symmetry_Int_Tables_number 1 _chemical_formula_structural SrLiP _chemical_formula_sum 'Sr2 Li2 P2' _cell_volume 133.06858620 _cell_formula_units_Z 2 loop_ _symmetry_equiv_pos_site_id _symmetry_equiv_pos_as_xyz 1 'x, y, z' loop_ _atom_site_type_symbol _atom_site_label _atom_site_symmetry_multiplicity _atom_site_fract_x _atom_site_fract_y _atom_site_fract_z _atom_site_occupancy Sr Sr0 1 0.00000000 0.00000000 0.00000000 1 Sr Sr1 1 0.00000000 0.00000000 0.50000000 1 Li Li2 1 0.33333300 0.66666700 0.25000000 1 Li Li3 1 0.66666700 0.33333300 0.75000000 1 P P4 1 0.33333300 0.66666700 0.75000000 1 P P5 1 0.66666700 0.33333300 0.25000000 1 | -3.981718 | -3.981718 | -0.977812 | 0 | TRUE | -0.05972485 | 23.12898 | 15.13691 | 7.99206887 | 2.827025
mp-11719 | K4ZnP2 | AB2C4 | # generated using pymatgen data_K4ZnP2 _symmetry_space_group_name_H-M 'P 1' _cell_length_a 9.28523987 _cell_length_b 9.28523905 _cell_length_c 9.28523879 _cell_angle_alpha 35.33604320 _cell_angle_beta 35.33605016 _cell_angle_gamma 35.33604435 _symmetry_Int_Tables_number 1 _chemical_formula_structural K4ZnP2 _chemical_formula_sum 'K4 Zn1 P2' _cell_volume 239.24127712 _cell_formula_units_Z 1 loop_ _symmetry_equiv_pos_site_id _symmetry_equiv_pos_as_xyz 1 'x, y, z' loop_ _atom_site_type_symbol _atom_site_label _atom_site_symmetry_multiplicity _atom_site_fract_x _atom_site_fract_y _atom_site_fract_z _atom_site_occupancy K K0 1 0.20857183 0.20857183 0.20857183 1 K K1 1 0.79142817 0.79142817 0.79142817 1 K K2 1 0.38530445 0.38530445 0.38530445 1 K K3 1 0.61469555 0.61469555 0.61469555 1 Zn Zn4 1 0.00000000 -0.00000000 0.00000000 1 P P5 1 0.08421057 0.08421057 0.08421057 1 P P6 1 0.91578943 0.91578943 0.91578943 1 | -2.757735 | -2.757735 | -0.3966004 | 0 | TRUE | -0.07574421 | 8.634533 | 3.948577 | 4.685955 | 2.164707
mp-28719 | Ba(AuF4)2 | AB2C8 | # generated using pymatgen data_Ba(AuF4)2 _symmetry_space_group_name_H-M 'P 1' _cell_length_a 7.85981272 _cell_length_b 7.85985996 _cell_length_c 7.85968764 _cell_angle_alpha 103.14815247 _cell_angle_beta 103.14533242 _cell_angle_gamma 123.03306313 _symmetry_Int_Tables_number 1 _chemical_formula_structural Ba(AuF4)2 _chemical_formula_sum 'Ba2 Au4 F16' _cell_volume 357.78594414 _cell_formula_units_Z 2 loop_ _symmetry_equiv_pos_site_id _symmetry_equiv_pos_as_xyz 1 'x, y, z' loop_ _atom_site_type_symbol _atom_site_label _atom_site_symmetry_multiplicity _atom_site_fract_x _atom_site_fract_y _atom_site_fract_z _atom_site_occupancy Ba Ba0 1 -0.00000418 -0.00000169 -0.00000326 1 Ba Ba1 1 0.25002505 0.75002678 0.50000673 1 Au Au2 1 0.78671209 0.40452324 0.93989337 1 Au Au3 1 0.59547154 0.53537264 0.38214994 1 Au Au4 1 0.46463938 0.84682102 0.06011695 1 Au Au5 1 0.15320518 0.21330974 0.61783484 1 F F6 1 0.72039933 0.80932832 0.59987304 1 F F7 1 0.87948213 0.27959801 0.08894780 1 F F8 1 0.19066180 0.79054834 0.91106605 1 F F9 1 0.20943984 0.12051462 0.40011379 1 F F10 1 0.23296792 0.05913994 0.73488251 1 F F11 1 0.50190993 0.76702941 0.82618733 1 F F12 1 0.85705089 0.56251083 0.49900724 1 F F13 1 0.64196474 0.14293743 0.70545488 1 F F14 1 0.43748635 0.93650865 0.29455431 1 F F15 1 0.06348797 0.35803093 0.50098431 1 F F16 1 0.73318623 0.89067925 0.19920332 1 F F17 1 0.46600880 0.26681171 0.15747578 1 F F18 1 0.10932257 0.30852311 0.84251240 1 F F19 1 0.69148122 0.53398131 0.80080720 1 F F20 1 0.32425021 0.49807636 0.26510927 1 F F21 1 0.94085301 0.67572806 0.17382219 1 | -4.035536 | -4.371536 | -2.211665 | 0 | TRUE | -0.1155781 | 6.430312 | 3.82014657 | 2.610165 | 1.615601
mp-12244 | Cs3TiF7 | AB3C7 | # generated using pymatgen data_Cs3TiF7 _symmetry_space_group_name_H-M 'P 1' _cell_length_a 8.39109239 _cell_length_b 8.39109239 _cell_length_c 6.30555499 _cell_angle_alpha 90.00000000 _cell_angle_beta 90.00000000 _cell_angle_gamma 90.00000000 _symmetry_Int_Tables_number 1 _chemical_formula_structural Cs3TiF7 _chemical_formula_sum 'Cs6 Ti2 F14' _cell_volume 443.97684768 _cell_formula_units_Z 2 loop_ _symmetry_equiv_pos_site_id _symmetry_equiv_pos_as_xyz 1 'x, y, z' loop_ _atom_site_type_symbol _atom_site_label _atom_site_symmetry_multiplicity _atom_site_fract_x _atom_site_fract_y _atom_site_fract_z _atom_site_occupancy Cs Cs0 1 0.19049559 0.69049559 0.50000000 1 Cs Cs1 1 0.69049559 0.80950441 0.50000000 1 Cs Cs2 1 0.30950441 0.19049559 0.50000000 1 Cs Cs3 1 0.80950441 0.30950441 0.50000000 1 Cs Cs4 1 0.50000000 0.50000000 -0.00000000 1 Cs Cs5 1 0.00000000 0.00000000 -0.00000000 1 Ti Ti6 1 0.00000000 0.50000000 -0.00000000 1 Ti Ti7 1 0.50000000 0.00000000 -0.00000000 1 F F8 1 0.38914429 0.88914429 0.78721108 1 F F9 1 0.61085571 0.11085571 0.78721108 1 F F10 1 0.11085571 0.38914429 0.78721108 1 F F11 1 0.88914429 0.61085571 0.78721108 1 F F12 1 0.38914429 0.88914429 0.21278892 1 F F13 1 0.88914429 0.61085571 0.21278892 1 F F14 1 0.11085571 0.38914429 0.21278892 1 F F15 1 0.61085571 0.11085571 0.21278892 1 F F16 1 0.00000000 0.00000000 0.50000000 1 F F17 1 0.50000000 0.50000000 0.50000000 1 F F18 1 0.84182013 0.34182013 -0.00000000 1 F F19 1 0.34182013 0.15817987 -0.00000000 1 F F20 1 0.65817987 0.84182013 -0.00000000 1 F F21 1 0.15817987 0.65817987 -0.00000000 1 | -5.312691 | -5.606691 | -3.428323 | 0 | TRUE | -0.1784515 | 14.12603 | 11.78815034 | 2.337878 | 1.529012
mp-6799 | LiCa4(BN2)3 | AB3C4D6 | # generated using pymatgen data_LiCa4(BN2)3 _symmetry_space_group_name_H-M 'P 1' _cell_length_a 6.17841056 _cell_length_b 6.17841056 _cell_length_c 6.17841056 _cell_angle_alpha 109.47122063 _cell_angle_beta 109.47122063 _cell_angle_gamma 109.47122063 _symmetry_Int_Tables_number 1 _chemical_formula_structural LiCa4(BN2)3 _chemical_formula_sum 'Li1 Ca4 B3 N6' _cell_volume 181.55507850 _cell_formula_units_Z 1 loop_ _symmetry_equiv_pos_site_id _symmetry_equiv_pos_as_xyz 1 'x, y, z' loop_ _atom_site_type_symbol _atom_site_label _atom_site_symmetry_multiplicity _atom_site_fract_x _atom_site_fract_y _atom_site_fract_z _atom_site_occupancy Li Li0 1 0.00000000 0.00000000 0.00000000 1 Ca Ca1 1 0.50000000 0.50000000 0.50000000 1 Ca Ca2 1 0.00000000 0.50000000 0.00000000 1 Ca Ca3 1 0.50000000 0.00000000 0.00000000 1 Ca Ca4 1 0.00000000 0.00000000 0.50000000 1 B B5 1 0.50000000 0.00000000 0.50000000 1 B B6 1 0.00000000 0.50000000 0.50000000 1 B B7 1 0.50000000 0.50000000 0.00000000 1 N N8 1 0.31205700 0.31205700 0.00000000 1 N N9 1 0.68794300 0.68794300 0.00000000 1 N N10 1 0.31205700 0.00000000 0.31205700 1 N N11 1 0.00000000 0.68794300 0.68794300 1 N N12 1 0.00000000 0.31205700 0.31205700 1 N N13 1 0.68794300 0.00000000 0.68794300 1 | -6.876387 | -7.031101 | -1.317639 | 0 | TRUE | -0.03403885 | 15.21803 | 10.83152753 | 4.386501 | 2.094397
mp-573947 | Cs2MnSe2 | AB2C2 | # generated using pymatgen data_Cs2MnSe2 _symmetry_space_group_name_H-M 'P 1' _cell_length_a 8.85700304 _cell_length_b 8.85701927 _cell_length_c 8.85692808 _cell_angle_alpha 134.94190576 _cell_angle_beta 129.17726424 _cell_angle_gamma 70.23778015 _symmetry_Int_Tables_number 1 _chemical_formula_structural Cs2MnSe2 _chemical_formula_sum 'Cs4 Mn2 Se4' _cell_volume 373.76056427 _cell_formula_units_Z 2 loop_ _symmetry_equiv_pos_site_id _symmetry_equiv_pos_as_xyz 1 'x, y, z' loop_ _atom_site_type_symbol _atom_site_label _atom_site_symmetry_multiplicity _atom_site_fract_x _atom_site_fract_y _atom_site_fract_z _atom_site_occupancy Cs Cs0 1 0.51701605 0.85239141 0.66462439 1 Cs Cs1 1 0.48297463 0.14760773 0.33536776 1 Cs Cs2 1 0.81222612 0.64760179 0.16461538 1 Cs Cs3 1 0.18776337 0.35239618 0.83537535 1 Mn Mn4 1 0.00000644 0.25001851 0.25001553 1 Mn Mn5 1 -0.00000683 0.74998776 0.74997924 1 Se Se6 1 0.08091103 0.90334308 0.17758386 1 Se Se7 1 0.72576959 0.40333861 0.32242934 1 Se Se8 1 0.91909546 0.09665214 0.82241826 1 Se Se9 1 0.27424514 0.59666279 0.67759190 1 | -4.522728741 | -4.711528741 | -1.1226 | 0 | TRUE | -0.076554574 | 9.602727 | 5.187144 | 4.415583 | 2.101329
mp-30980 | NaYO2 | ABC2 | # generated using pymatgen data_NaYO2 _symmetry_space_group_name_H-M 'P 1' _cell_length_a 5.92212756 _cell_length_b 6.00557142 _cell_length_c 7.37824764 _cell_angle_alpha 104.63089009 _cell_angle_beta 104.15269349 _cell_angle_gamma 112.66019535 _symmetry_Int_Tables_number 1 _chemical_formula_structural NaYO2 _chemical_formula_sum 'Na4 Y4 O8' _cell_volume 216.45442817 _cell_formula_units_Z 4 loop_ _symmetry_equiv_pos_site_id _symmetry_equiv_pos_as_xyz 1 'x, y, z' loop_ _atom_site_type_symbol _atom_site_label _atom_site_symmetry_multiplicity _atom_site_fract_x _atom_site_fract_y _atom_site_fract_z _atom_site_occupancy Na Na0 1 0.43058508 0.18109098 0.86117053 1 Na Na1 1 0.19346096 0.94387778 0.38871168 1 Na Na2 1 0.56941608 0.81890766 0.13882978 1 Na Na3 1 0.80654066 0.05612186 0.61128914 1 Y Y4 1 0.31744225 0.56745205 0.63451720 1 Y Y5 1 0.68255860 0.43254799 0.36548352 1 Y Y6 1 0.05679061 0.30684491 0.11375308 1 Y Y7 1 0.94320898 0.69315515 0.88624677 1 O O8 1 0.06257804 0.77193291 0.62682119 1 O O9 1 0.56420635 0.35482979 0.62673043 1 O O10 1 0.93742175 0.22806626 0.37317907 1 O O11 1 0.43579511 0.64517025 0.37327012 1 O O12 1 0.83103424 0.54170321 0.12373306 1 O O13 1 0.70749827 0.91798410 0.87621528 1 O O14 1 0.16896628 0.45829732 0.87626737 1 O O15 1 0.29249675 0.08201777 0.12378378 1 | -7.208924 | -7.552424 | -3.131831 | 0 | TRUE | -0.1099188 | 17.29204 | 13.57911 | 3.71293 | 1.926896
mp-22576 | Mn(SbO3)2 | AB2C6 | # generated using pymatgen data_Mn(SbO3)2 _symmetry_space_group_name_H-M 'P 1' _cell_length_a 8.83132366 _cell_length_b 9.43861078 _cell_length_c 8.83130810 _cell_angle_alpha 90.00310952 _cell_angle_beta 119.99962598 _cell_angle_gamma 90.00002842 _symmetry_Int_Tables_number 1 _chemical_formula_structural Mn(SbO3)2 _chemical_formula_sum 'Mn6 Sb12 O36' _cell_volume 637.51613822 _cell_formula_units_Z 6 loop_ _symmetry_equiv_pos_site_id _symmetry_equiv_pos_as_xyz 1 'x, y, z' loop_ _atom_site_type_symbol _atom_site_label _atom_site_symmetry_multiplicity _atom_site_fract_x _atom_site_fract_y _atom_site_fract_z _atom_site_occupancy Mn Mn0 1 0.63238895 0.50002267 0.00007616 1 Mn Mn1 1 0.00008007 0.00006985 0.63239006 1 Mn Mn2 1 0.99992406 0.49999454 0.63232926 1 Mn Mn3 1 0.36758768 0.00000559 0.36766533 1 Mn Mn4 1 0.36768581 0.49993164 0.36760569 1 Mn Mn5 1 0.63231077 -0.00002173 -0.00007998 1 Sb Sb6 1 -0.00000663 -0.00000370 0.00000602 1 Sb Sb7 1 -0.00000188 0.50001189 0.00000442 1 Sb Sb8 1 0.33336716 0.24669418 0.66666022 1 Sb Sb9 1 0.33329716 0.74661797 0.66665748 1 Sb Sb10 1 0.66670847 0.25330237 0.33334176 1 Sb Sb11 1 0.66664495 0.75338297 0.33333915 1 Sb Sb12 1 0.30502774 0.24999611 0.00000056 1 Sb Sb13 1 0.30497990 0.75000234 -0.00000013 1 Sb Sb14 1 0.69504922 0.24998716 0.69502499 1 Sb Sb15 1 0.69496683 0.74998189 0.69499353 1 Sb Sb16 1 0.00002535 0.25001214 0.30497526 1 Sb Sb17 1 -0.00002515 0.75001717 0.30500613 1 O O18 1 0.22392475 0.35967971 0.77878844 1 O O19 1 0.22389984 0.85964639 0.77878091 1 O O20 1 0.55492019 0.35968282 0.77611535 1 O O21 1 0.55483744 0.85963283 0.77610406 1 O O22 1 0.22124847 0.35968674 0.44510828 1 O O23 1 0.22117209 0.85967040 0.44515990 1 O O24 1 0.77613955 0.14031433 0.55489523 1 O O25 1 0.77601094 0.64033289 0.55483953 1 O O26 1 0.44513552 0.14031914 0.22121670 1 O O27 1 0.44511840 0.64035408 0.22121805 1 O O28 1 0.77880422 0.14031752 0.22388719 1 O O29 1 0.77872943 0.64037062 0.22389562 1 O O30 1 0.47118143 0.13493152 0.58797160 1 O O31 1 0.47110072 0.63491444 0.58790646 1 O O32 1 0.11683581 0.13494825 0.52883602 1 O O33 1 0.11674675 0.63489804 0.52882453 1 O O34 1 0.41204421 0.13493430 0.88316395 1 O O35 1 0.41202801 0.63490189 0.88319886 1 O O36 1 0.52888262 0.36506391 0.11683727 1 O O37 1 0.52882818 0.86510055 0.11680275 1 O O38 1 0.58800114 0.36505057 0.47116637 1 O O39 1 0.58792557 0.86510584 0.47117786 1 O O40 1 0.88321046 0.36506752 0.41203108 1 O O41 1 0.88319230 0.86508817 0.41209106 1 O O42 1 0.88997768 0.38190538 0.10356605 1 O O43 1 0.88997134 0.88194223 0.10359604 1 O O44 1 0.21362231 0.38192326 0.11002172 1 O O45 1 0.21360059 0.88191683 0.11003666 1 O O46 1 0.89646542 0.38189460 0.78639875 1 O O47 1 0.89641654 0.88188008 0.78640958 1 O O48 1 0.11006132 0.11810269 0.21359303 1 O O49 1 0.11000323 0.61811659 0.21358405 1 O O50 1 0.10359682 0.11807462 0.88997980 1 O O51 1 0.10356615 0.61808134 0.88996065 1 O O52 1 0.78641084 0.11809461 0.89643495 1 O O53 1 0.78637929 0.61805429 0.89640073 1 | -6.569956735 | -7.21329 | -1.97994 | 0 | TRUE | -0.1419643 | 11.80212 | 7.260361 | 4.541755 | 2.131139
mp-555678 | Na4Ti5O12 | A4B5C12 | # generated using pymatgen data_Na4Ti5O12 _symmetry_space_group_name_H-M 'P 1' _cell_length_a 5.31539286 _cell_length_b 5.31541500 _cell_length_c 9.54356418 _cell_angle_alpha 90.00004262 _cell_angle_beta 89.99989158 _cell_angle_gamma 119.99938059 _symmetry_Int_Tables_number 1 _chemical_formula_structural Na4Ti5O12 _chemical_formula_sum 'Na4 Ti5 O12' _cell_volume 233.51591589 _cell_formula_units_Z 1 loop_ _symmetry_equiv_pos_site_id _symmetry_equiv_pos_as_xyz 1 'x, y, z' loop_ _atom_site_type_symbol _atom_site_label _atom_site_symmetry_multiplicity _atom_site_fract_x _atom_site_fract_y _atom_site_fract_z _atom_site_occupancy Na Na0 1 0.66663429 0.33330225 0.90048893 1 Na Na1 1 0.33336554 0.66669762 0.09951092 1 Na Na2 1 -0.00002176 -0.00002692 0.30992822 1 Na Na3 1 0.00002161 0.00002696 0.69007180 1 Ti Ti4 1 0.33333132 0.66666746 0.47198775 1 Ti Ti5 1 0.00000011 -0.00000038 0.00000043 1 Ti Ti6 1 0.33333241 0.66666324 0.78229650 1 Ti Ti7 1 0.66666852 0.33333282 0.52801221 1 Ti Ti8 1 0.66666759 0.33333635 0.21770393 1 O O9 1 0.42749011 0.01659262 0.37778356 1 O O10 1 0.58910230 0.57250795 0.37778356 1 O O11 1 0.98340606 0.41089598 0.37778399 1 O O12 1 0.76325087 0.09525793 0.12126734 1 O O13 1 0.90474382 0.66799201 0.12126742 1 O O14 1 0.01659388 0.58910423 0.62221548 1 O O15 1 0.66799450 0.76324965 0.87873112 1 O O16 1 0.09525660 0.33200852 0.87873275 1 O O17 1 0.57250939 0.98340727 0.62221581 1 O O18 1 0.33200591 0.23675071 0.12126847 1 O O19 1 0.41089772 0.42749219 0.62221614 1 O O20 1 0.23674920 0.90474156 0.87873267 1 | -7.677574 | -8.070145 | -3.111677 | 0 | TRUE | -0.002317543 | 129.1308 | 123.625 | 5.505796 | 2.346443
mp-8934 | Cs2SnAs2 | AB2C2 | # generated using pymatgen data_Cs2SnAs2 _symmetry_space_group_name_H-M 'P 1' _cell_length_a 6.98560874 _cell_length_b 7.80642877 _cell_length_c 9.10733475 _cell_angle_alpha 115.37741887 _cell_angle_beta 112.55160950 _cell_angle_gamma 90.00001230 _symmetry_Int_Tables_number 1 _chemical_formula_structural Cs2SnAs2 _chemical_formula_sum 'Cs4 Sn2 As4' _cell_volume 406.29131282 _cell_formula_units_Z 2 loop_ _symmetry_equiv_pos_site_id _symmetry_equiv_pos_as_xyz 1 'x, y, z' loop_ _atom_site_type_symbol _atom_site_label _atom_site_symmetry_multiplicity _atom_site_fract_x _atom_site_fract_y _atom_site_fract_z _atom_site_occupancy Cs Cs0 1 0.14693961 0.98389465 0.29388023 1 Cs Cs1 1 0.85306039 0.01610535 0.70611977 1 Cs Cs2 1 0.35306039 0.69001542 0.70611977 1 Cs Cs3 1 0.64693961 0.30998458 0.29388023 1 Sn Sn4 1 0.25000000 0.50000000 -0.00000000 1 Sn Sn5 1 0.75000000 0.50000000 -0.00000000 1 As As6 1 0.40261362 0.22818235 0.80522824 1 As As7 1 0.59738638 0.77181765 0.19477176 1 As As8 1 0.09738638 0.42295410 0.19477176 1 As As9 1 0.90261362 0.57704590 0.80522824 1 | -3.456218709 | -3.456218709 | -0.432496 | 0 | TRUE | -0.04708943 | 12.7705 | 6.269695 | 6.500803 | 2.549667
mp-1220967 | NaLiCdS2 | ABCD2 | # generated using pymatgen data_NaLiCdS2 _symmetry_space_group_name_H-M 'P 1' _cell_length_a 4.15727323 _cell_length_b 4.15727323 _cell_length_c 7.04195400 _cell_angle_alpha 90.00000000 _cell_angle_beta 90.00000000 _cell_angle_gamma 119.99998767 _symmetry_Int_Tables_number 1 _chemical_formula_structural NaLiCdS2 _chemical_formula_sum 'Na1 Li1 Cd1 S2' _cell_volume 105.40009589 _cell_formula_units_Z 1 loop_ _symmetry_equiv_pos_site_id _symmetry_equiv_pos_as_xyz 1 'x, y, z' loop_ _atom_site_type_symbol _atom_site_label _atom_site_symmetry_multiplicity _atom_site_fract_x _atom_site_fract_y _atom_site_fract_z _atom_site_occupancy Na Na0 1 0.33333300 0.66666700 0.97300300 1 Li Li1 1 0.66666700 0.33333300 0.65897800 1 Cd Cd2 1 0.00000000 0.00000000 0.38218200 1 S S3 1 0.66666700 0.33333300 0.24510900 1 S S4 1 0.00000000 0.00000000 0.74072900 1 | -3.483154154 | -3.684354154 | -1.198907 | 0 | TRUE | -0.02112067 | 11.33972 | 6.502947 | 4.836771 | 2.199266
mp-546125 | ScAsO4 | ABC4 | # generated using pymatgen data_ScAsO4 _symmetry_space_group_name_H-M 'P 1' _cell_length_a 5.67078758 _cell_length_b 5.67081614 _cell_length_c 5.67081524 _cell_angle_alpha 106.99922378 _cell_angle_beta 107.00145298 _cell_angle_gamma 114.53499435 _symmetry_Int_Tables_number 1 _chemical_formula_structural ScAsO4 _chemical_formula_sum 'Sc2 As2 O8' _cell_volume 139.55219608 _cell_formula_units_Z 2 loop_ _symmetry_equiv_pos_site_id _symmetry_equiv_pos_as_xyz 1 'x, y, z' loop_ _atom_site_type_symbol _atom_site_label _atom_site_symmetry_multiplicity _atom_site_fract_x _atom_site_fract_y _atom_site_fract_z _atom_site_occupancy Sc Sc0 1 0.12499611 0.87499153 0.25000459 1 Sc Sc1 1 0.87499983 0.12500621 0.74999562 1 As As2 1 0.37503016 0.62502489 0.75000626 1 As As3 1 0.62493665 0.37496035 0.24997529 1 O O4 1 0.19093182 0.62776584 0.93685801 1 O O5 1 0.19093182 0.25407380 0.56316597 1 O O6 1 0.25406627 0.19091044 0.06315683 1 O O7 1 0.80907252 0.37224123 0.06314548 1 O O8 1 0.62775657 0.19092287 0.43683470 1 O O9 1 0.74594961 0.80909979 0.93684982 1 O O10 1 0.80907252 0.74592704 0.43683129 1 O O11 1 0.37225613 0.80907801 0.56317712 1 | -7.359118 | -7.817118 | -2.687394 | 0 | TRUE | -0.1225818 | 14.20012 | 9.990192 | 4.209929 | 2.051811
mp-9510 | Tl2PAuS4 | ABC2D4 | # generated using pymatgen data_Tl2PAuS4 _symmetry_space_group_name_H-M 'P 1' _cell_length_a 6.84239400 _cell_length_b 6.62565400 _cell_length_c 9.55245375 _cell_angle_alpha 87.72929417 _cell_angle_beta 90.00000000 _cell_angle_gamma 90.00000000 _symmetry_Int_Tables_number 1 _chemical_formula_structural Tl2PAuS4 _chemical_formula_sum 'Tl4 P2 Au2 S8' _cell_volume 432.72364349 _cell_formula_units_Z 2 loop_ _symmetry_equiv_pos_site_id _symmetry_equiv_pos_as_xyz 1 'x, y, z' loop_ _atom_site_type_symbol _atom_site_label _atom_site_symmetry_multiplicity _atom_site_fract_x _atom_site_fract_y _atom_site_fract_z _atom_site_occupancy Tl Tl0 1 0.25000000 0.78960500 0.45288900 1 Tl Tl1 1 0.75000000 0.21039500 0.54711100 1 Tl Tl2 1 0.75000000 0.54972000 0.15010600 1 Tl Tl3 1 0.25000000 0.45028000 0.84989400 1 P P4 1 0.75000000 0.72014000 0.73197800 1 P P5 1 0.25000000 0.27986000 0.26802200 1 Au Au6 1 0.50000000 0.00000000 0.00000000 1 Au Au7 1 0.00000000 0.00000000 0.00000000 1 S S8 1 0.25000000 0.30142200 0.47836600 1 S S9 1 0.75000000 0.69857800 0.52163400 1 S S10 1 0.25000000 0.55251400 0.16112800 1 S S11 1 0.75000000 0.44748600 0.83887200 1 S S12 1 0.99612000 0.11442800 0.22709000 1 S S13 1 0.49612000 0.88557200 0.77291000 1 S S14 1 0.50388000 0.11442800 0.22709000 1 S S15 1 0.00388000 0.88557200 0.77291000 1 | -4.100279 | -4.351779 | -0.6069956 | 0 | TRUE | -0.02748617 | 28.61393 | 22.13559 | 6.4783466 | 2.54526
mp-22661 | InAg(PS3)2 | ABC2D6 | # generated using pymatgen data_InAg(PS3)2 _symmetry_space_group_name_H-M 'P 1' _cell_length_a 6.25918953 _cell_length_b 6.25918953 _cell_length_c 14.36996600 _cell_angle_alpha 90.00000000 _cell_angle_beta 90.00000000 _cell_angle_gamma 119.99999499 _symmetry_Int_Tables_number 1 _chemical_formula_structural InAg(PS3)2 _chemical_formula_sum 'In2 Ag2 P4 S12' _cell_volume 487.55385904 _cell_formula_units_Z 2 loop_ _symmetry_equiv_pos_site_id _symmetry_equiv_pos_as_xyz 1 'x, y, z' loop_ _atom_site_type_symbol _atom_site_label _atom_site_symmetry_multiplicity _atom_site_fract_x _atom_site_fract_y _atom_site_fract_z _atom_site_occupancy In In0 1 0.00000000 0.00000000 0.25000000 1 In In1 1 0.00000000 0.00000000 0.75000000 1 Ag Ag2 1 0.66666700 0.33333300 0.25000000 1 Ag Ag3 1 0.33333300 0.66666700 0.75000000 1 P P4 1 0.66666700 0.33333300 0.67131200 1 P P5 1 0.66666700 0.33333300 0.82868800 1 P P6 1 0.33333300 0.66666700 0.32868800 1 P P7 1 0.33333300 0.66666700 0.17131200 1 S S8 1 0.97143200 0.31729800 0.86861200 1 S S9 1 0.34586500 0.31729800 0.63138800 1 S S10 1 0.97143200 0.65413500 0.63138800 1 S S11 1 0.68270200 0.02856800 0.63138800 1 S S12 1 0.31729800 0.34586500 0.13138800 1 S S13 1 0.65413500 0.97143200 0.13138800 1 S S14 1 0.02856800 0.68270200 0.13138800 1 S S15 1 0.65413500 0.68270200 0.36861200 1 S S16 1 0.02856800 0.34586500 0.36861200 1 S S17 1 0.31729800 0.97143200 0.36861200 1 S S18 1 0.68270200 0.65413500 0.86861200 1 S S19 1 0.34586500 0.02856800 0.86861200 1 | -4.43575 | -4.73755 | -0.6145953 | 0 | TRUE | -0.01118234 | 10.61777 | 5.116834 | 5.50093652 | 2.345408
mp-34034 | Ba8P5Br | AB5C8 | # generated using pymatgen data_Ba8P5Br _symmetry_space_group_name_H-M 'P 1' _cell_length_a 8.57190744 _cell_length_b 8.57191333 _cell_length_c 8.57190766 _cell_angle_alpha 109.27463403 _cell_angle_beta 109.27465781 _cell_angle_gamma 109.86505410 _symmetry_Int_Tables_number 1 _chemical_formula_structural Ba8P5Br _chemical_formula_sum 'Ba8 P5 Br1' _cell_volume 484.83685273 _cell_formula_units_Z 1 loop_ _symmetry_equiv_pos_site_id _symmetry_equiv_pos_as_xyz 1 'x, y, z' loop_ _atom_site_type_symbol _atom_site_label _atom_site_symmetry_multiplicity _atom_site_fract_x _atom_site_fract_y _atom_site_fract_z _atom_site_occupancy Ba Ba0 1 0.00142082 0.37934367 0.49474155 1 Ba Ba1 1 0.48316368 0.98676717 0.34266503 1 Ba Ba2 1 0.14409960 0.14049678 0.15733383 1 Ba Ba3 1 0.38460035 0.50668019 0.00525842 1 Ba Ba4 1 0.62065736 0.61539780 0.62207800 1 Ba Ba5 1 0.49331959 0.99857920 0.87792141 1 Ba Ba6 1 0.01323226 0.85589861 0.49639592 1 Ba Ba7 1 0.85950000 0.51683671 0.00360337 1 P P8 1 0.11857128 0.75465906 0.87462039 1 P P9 1 0.24533989 0.61996084 0.36391174 1 P P10 1 0.38003888 0.24395148 0.62537950 1 P P11 1 0.62499924 0.37499967 0.24999911 1 P P12 1 0.75604818 0.88142903 0.13608848 1 Br Br13 1 0.87500688 0.12500180 0.75000324 1 | -4.309693195 | -4.347836 | -1.207026 | 0 | TRUE | -0.04773363 | 27.35757 | 18.65965 | 8.697915 | 2.949223
mp-27126 | Na2Mn3Cl8 | A2B3C8 | # generated using pymatgen data_Na2Mn3Cl8 _symmetry_space_group_name_H-M 'P 1' _cell_length_a 7.80678312 _cell_length_b 7.80683917 _cell_length_c 7.81197587 _cell_angle_alpha 56.64622596 _cell_angle_beta 56.64584141 _cell_angle_gamma 56.67726411 _symmetry_Int_Tables_number 1 _chemical_formula_structural Na2Mn3Cl8 _chemical_formula_sum 'Na2 Mn3 Cl8' _cell_volume 310.66295942 _cell_formula_units_Z 1 loop_ _symmetry_equiv_pos_site_id _symmetry_equiv_pos_as_xyz 1 'x, y, z' loop_ _atom_site_type_symbol _atom_site_label _atom_site_symmetry_multiplicity _atom_site_fract_x _atom_site_fract_y _atom_site_fract_z _atom_site_occupancy Na Na0 1 0.15851934 0.15852695 0.15895809 1 Na Na1 1 0.84148066 0.84147305 0.84104191 1 Mn Mn2 1 0.50000000 0.50000000 0.00000000 1 Mn Mn3 1 -0.00000000 0.50000000 0.50000000 1 Mn Mn4 1 0.50000000 -0.00000000 0.50000000 1 Cl Cl5 1 0.40491758 0.40493223 0.40483745 1 Cl Cl6 1 0.59508242 0.59506777 0.59516255 1 Cl Cl7 1 0.89824428 0.42161162 0.89879702 1 Cl Cl8 1 0.89855183 0.89853528 0.42152657 1 Cl Cl9 1 0.42160899 0.89823361 0.89880681 1 Cl Cl10 1 0.57839101 0.10176639 0.10119319 1 Cl Cl11 1 0.10175572 0.57838838 0.10120298 1 Cl Cl12 1 0.10144817 0.10146472 0.57847343 1 | -4.765655 | -5.143501 | -1.688164 | 0 | TRUE | -0.0005768226 | 8.010105 | 4.958199 | 3.051905 | 1.74697
mp-722937 | Zr3Zn3N | AB3C3 | # generated using pymatgen data_Zr3Zn3N _symmetry_space_group_name_H-M 'P 1' _cell_length_a 8.54780027 _cell_length_b 8.54779193 _cell_length_c 8.54776272 _cell_angle_alpha 60.00140653 _cell_angle_beta 60.00157846 _cell_angle_gamma 60.00153678 _symmetry_Int_Tables_number 1 _chemical_formula_structural Zr3Zn3N _chemical_formula_sum 'Zr12 Zn12 N4' _cell_volume 441.63207628 _cell_formula_units_Z 4 loop_ _symmetry_equiv_pos_site_id _symmetry_equiv_pos_as_xyz 1 'x, y, z' loop_ _atom_site_type_symbol _atom_site_label _atom_site_symmetry_multiplicity _atom_site_fract_x _atom_site_fract_y _atom_site_fract_z _atom_site_occupancy Zr Zr0 1 0.81271234 0.18729648 0.18727601 1 Zr Zr1 1 0.18729083 0.81271689 0.18727835 1 Zr Zr2 1 0.81271078 0.81271659 0.18727592 1 Zr Zr3 1 0.18727532 0.81271624 0.81271599 1 Zr Zr4 1 0.81271254 0.18729097 0.81270517 1 Zr Zr5 1 0.18727541 0.18729210 0.81271766 1 Zr Zr6 1 0.43728470 0.06272771 0.06270344 1 Zr Zr7 1 0.06271812 0.43728414 0.06271416 1 Zr Zr8 1 0.43728476 0.43728461 0.06270286 1 Zr Zr9 1 0.06270964 0.43728570 0.43728070 1 Zr Zr10 1 0.43728208 0.06272065 0.43727623 1 Zr Zr11 1 0.06270968 0.06272333 0.43728096 1 Zn Zn12 1 0.41971124 0.41970786 0.74087696 1 Zn Zn13 1 0.41971020 0.41970710 0.41971120 1 Zn Zn14 1 0.74087566 0.41970742 0.41971228 1 Zn Zn15 1 0.41971271 0.74086699 0.41971421 1 Zn Zn16 1 0.83029268 0.83028886 0.50912560 1 Zn Zn17 1 0.83029731 0.83029373 0.83029914 1 Zn Zn18 1 0.50912395 0.83028877 0.83029450 1 Zn Zn19 1 0.83029412 0.50911628 0.83029524 1 Zn Zn20 1 0.62501374 0.62499541 0.12499608 1 Zn Zn21 1 0.62500321 0.62498464 0.62500817 1 Zn Zn22 1 0.12499817 0.62499292 0.62501650 1 Zn Zn23 1 0.62500328 0.12500325 0.62500853 1 N N24 1 0.12499277 0.12499292 0.62501952 1 N N25 1 0.12499678 0.12499680 0.12499948 1 N N26 1 0.62501332 0.12499418 0.12499690 1 N N27 1 0.12499667 0.62500547 0.12499924 1 | -6.141425 | -6.192997 | -0.7988787 | 0 | TRUE | -0.04266772 | 1953.862 | 25.63227 | 1928.23 | 43.91161
mp-3163 | BaSnO3 | ABC3 | # generated using pymatgen data_BaSnO3 _symmetry_space_group_name_H-M 'P 1' _cell_length_a 4.14346542 _cell_length_b 4.14346542 _cell_length_c 4.14346542 _cell_angle_alpha 90.00000000 _cell_angle_beta 90.00000000 _cell_angle_gamma 90.00000000 _symmetry_Int_Tables_number 1 _chemical_formula_structural BaSnO3 _chemical_formula_sum 'Ba1 Sn1 O3' _cell_volume 71.13628093 _cell_formula_units_Z 1 loop_ _symmetry_equiv_pos_site_id _symmetry_equiv_pos_as_xyz 1 'x, y, z' loop_ _atom_site_type_symbol _atom_site_label _atom_site_symmetry_multiplicity _atom_site_fract_x _atom_site_fract_y _atom_site_fract_z _atom_site_occupancy Ba Ba0 1 0.50000000 0.50000000 0.50000000 1 Sn Sn1 1 -0.00000000 -0.00000000 -0.00000000 1 O O2 1 0.00000000 0.50000000 0.00000000 1 O O3 1 -0.00000000 0.00000000 0.50000000 1 O O4 1 0.50000000 0.00000000 0.00000000 1 | -6.329754234 | -6.741954234 | -2.588232 | 0 | TRUE | -0.04755238 | 22.50966269 | 17.04200534 | 5.46765735 | 2.338302
mp-647343 | PBr7 | AB7 | # generated using pymatgen data_PBr7 _symmetry_space_group_name_H-M 'P 1' _cell_length_a 8.11338920 _cell_length_b 9.38915746 _cell_length_c 14.65894664 _cell_angle_alpha 90.00000000 _cell_angle_beta 90.00000000 _cell_angle_gamma 90.00000000 _symmetry_Int_Tables_number 1 _chemical_formula_structural PBr7 _chemical_formula_sum 'P4 Br28' _cell_volume 1116.68760609 _cell_formula_units_Z 4 loop_ _symmetry_equiv_pos_site_id _symmetry_equiv_pos_as_xyz 1 'x, y, z' loop_ _atom_site_type_symbol _atom_site_label _atom_site_symmetry_multiplicity _atom_site_fract_x _atom_site_fract_y _atom_site_fract_z _atom_site_occupancy P P0 1 0.75000000 0.38456015 0.64659845 1 P P1 1 0.75000000 0.88456015 0.85340155 1 P P2 1 0.25000000 0.11543985 0.14659845 1 P P3 1 0.25000000 0.61543985 0.35340155 1 Br Br4 1 0.25000000 0.83760146 0.62431322 1 Br Br5 1 0.75000000 0.38757169 0.29692639 1 Br Br6 1 0.75000000 0.42213329 0.79228993 1 Br Br7 1 0.96614172 0.26478843 0.60706272 1 Br Br8 1 0.25000000 0.11242831 0.79692639 1 Br Br9 1 0.03385828 0.23521157 0.10706272 1 Br Br10 1 0.25000000 0.07786671 0.29228993 1 Br Br11 1 0.25000000 0.59027589 0.98108844 1 Br Br12 1 0.75000000 0.08705960 0.92371162 1 Br Br13 1 0.03385828 0.73521157 0.39293728 1 Br Br14 1 0.25000000 0.41294040 0.42371162 1 Br Br15 1 0.75000000 0.92213329 0.70771007 1 Br Br16 1 0.96614172 0.76478843 0.89293728 1 Br Br17 1 0.75000000 0.66239854 0.12431322 1 Br Br18 1 0.25000000 0.33760146 0.87568678 1 Br Br19 1 0.53385828 0.76478843 0.89293728 1 Br Br20 1 0.75000000 0.40972411 0.01891156 1 Br Br21 1 0.53385828 0.26478843 0.60706272 1 Br Br22 1 0.25000000 0.61242831 0.70307361 1 Br Br23 1 0.75000000 0.58705960 0.57628838 1 Br Br24 1 0.75000000 0.16239854 0.37568678 1 Br Br25 1 0.75000000 0.88757169 0.20307361 1 Br Br26 1 0.25000000 0.09027589 0.51891156 1 Br Br27 1 0.46614172 0.23521157 0.10706272 1 Br Br28 1 0.75000000 0.90972411 0.48108844 1 Br Br29 1 0.25000000 0.91294040 0.07628838 1 Br Br30 1 0.25000000 0.57786671 0.20771007 1 Br Br31 1 0.46614172 0.73521157 0.39293728 1 | -2.36258 | -2.82983 | -0.7942669 | 0 | TRUE | -0.15550549 | 14.48731 | 9.609996 | 4.877316 | 2.208465
mp-8013 | KRuF6 | ABC6 | # generated using pymatgen data_KRuF6 _symmetry_space_group_name_H-M 'P 1' _cell_length_a 4.96039112 _cell_length_b 4.96039089 _cell_length_c 4.96038823 _cell_angle_alpha 97.98083971 _cell_angle_beta 97.98083389 _cell_angle_gamma 97.98084304 _symmetry_Int_Tables_number 1 _chemical_formula_structural KRuF6 _chemical_formula_sum 'K1 Ru1 F6' _cell_volume 118.13391592 _cell_formula_units_Z 1 loop_ _symmetry_equiv_pos_site_id _symmetry_equiv_pos_as_xyz 1 'x, y, z' loop_ _atom_site_type_symbol _atom_site_label _atom_site_symmetry_multiplicity _atom_site_fract_x _atom_site_fract_y _atom_site_fract_z _atom_site_occupancy K K0 1 0.50000000 0.50000000 0.50000000 1 Ru Ru1 1 0.00000000 0.00000000 0.00000000 1 F F2 1 0.26828430 0.26828430 0.91907673 1 F F3 1 0.26828530 0.91907673 0.26828430 1 F F4 1 0.73171470 0.08092327 0.73171570 1 F F5 1 0.73171570 0.73171570 0.08092327 1 F F6 1 0.08092327 0.73171470 0.73171570 1 F F7 1 0.91907673 0.26828530 0.26828430 1 | -4.827604 | -5.174104 | -2.442394 | 0 | TRUE | -0.193147 | 7.200463 | 4.800767 | 2.399696 | 1.549095
mp-1539446 | Cs2PtCl4 | AB2C4 | # generated using pymatgen data_Cs2PtCl4 _symmetry_space_group_name_H-M 'P 1' _cell_length_a 7.44671597 _cell_length_b 7.44671580 _cell_length_c 9.47830816 _cell_angle_alpha 90.00000000 _cell_angle_beta 90.00000000 _cell_angle_gamma 89.98841346 _symmetry_Int_Tables_number 1 _chemical_formula_structural Cs2PtCl4 _chemical_formula_sum 'Cs4 Pt2 Cl8' _cell_volume 525.60608470 _cell_formula_units_Z 2 loop_ _symmetry_equiv_pos_site_id _symmetry_equiv_pos_as_xyz 1 'x, y, z' loop_ _atom_site_type_symbol _atom_site_label _atom_site_symmetry_multiplicity _atom_site_fract_x _atom_site_fract_y _atom_site_fract_z _atom_site_occupancy Cs Cs0 1 0.50005740 0.99997765 0.75000000 1 Cs Cs1 1 0.00002235 0.49994260 0.25000000 1 Cs Cs2 1 0.49994260 0.00002235 0.25000000 1 Cs Cs3 1 0.99997765 0.50005740 0.75000000 1 Pt Pt4 1 0.00000000 -0.00000000 0.50000000 1 Pt Pt5 1 0.00000000 -0.00000000 0.00000000 1 Cl Cl6 1 0.77996887 0.77996887 0.49998565 1 Cl Cl7 1 0.77996887 0.77996887 0.00001435 1 Cl Cl8 1 0.22007154 0.77992846 0.00000000 1 Cl Cl9 1 0.77992846 0.22007154 0.50000000 1 Cl Cl10 1 0.77992846 0.22007154 -0.00000000 1 Cl Cl11 1 0.22003113 0.22003113 0.50001435 1 Cl Cl12 1 0.22003113 0.22003113 0.99998565 1 Cl Cl13 1 0.22007154 0.77992846 0.50000000 1 | -3.542893 | -3.89375 | -1.714309 | 0 | TRUE | -0.001270559 | 5.4161 | 2.866768 | 2.549331 | 1.596663
mp-39843 | K2NaVOF5 | ABCD2E5 | # generated using pymatgen data_K2NaVOF5 _symmetry_space_group_name_H-M 'P 1' _cell_length_a 6.01469432 _cell_length_b 11.96711976 _cell_length_c 8.37129409 _cell_angle_alpha 89.99362537 _cell_angle_beta 89.98820449 _cell_angle_gamma 89.99572896 _symmetry_Int_Tables_number 1 _chemical_formula_structural K2NaVOF5 _chemical_formula_sum 'K8 Na4 V4 O4 F20' _cell_volume 602.55373603 _cell_formula_units_Z 4 loop_ _symmetry_equiv_pos_site_id _symmetry_equiv_pos_as_xyz 1 'x, y, z' loop_ _atom_site_type_symbol _atom_site_label _atom_site_symmetry_multiplicity _atom_site_fract_x _atom_site_fract_y _atom_site_fract_z _atom_site_occupancy K K0 1 0.49999700 0.49998100 0.25544400 1 K K1 1 0.00001000 0.74995900 0.75560100 1 K K2 1 0.50000100 0.00002600 0.25540400 1 K K3 1 0.00001500 0.24997500 0.75554000 1 K K4 1 0.50000100 0.49997100 0.75543400 1 K K5 1 0.00001300 0.74997700 0.25547400 1 K K6 1 0.50000400 0.00001900 0.75550300 1 K K7 1 0.00001800 0.24997900 0.25551000 1 Na Na8 1 0.99999900 0.49997600 0.50275600 1 Na Na9 1 0.50000300 0.74997800 0.00258900 1 Na Na10 1 0.00001000 0.00000400 0.50275900 1 Na Na11 1 0.50000400 0.24997800 0.00253900 1 V V12 1 0.99998200 0.49992700 0.01796000 1 V V13 1 0.49996500 0.75003700 0.51728800 1 V V14 1 0.00004700 0.00005700 0.01796200 1 V V15 1 0.50004100 0.24991400 0.51726800 1 O O16 1 0.99999000 0.49997900 0.21918800 1 O O17 1 0.49999800 0.75002100 0.71860600 1 O O18 1 0.99999100 0.00010300 0.21918200 1 O O19 1 0.49999800 0.24997400 0.71855200 1 F F20 1 0.99996400 0.49999400 0.77472700 1 F F21 1 0.49999500 0.75000600 0.27417300 1 F F22 1 0.00001000 0.00021000 0.77482300 1 F F23 1 0.50001000 0.24999300 0.27406200 1 F F24 1 0.73038900 0.63403500 0.49345400 1 F F25 1 0.23108500 0.88434300 0.99421500 1 F F26 1 0.73048000 0.13399700 0.49347700 1 F F27 1 0.23110300 0.38430500 0.99421400 1 F F28 1 0.73038200 0.36594200 0.49344300 1 F F29 1 0.23106000 0.61561000 0.99427100 1 F F30 1 0.73040100 0.86602100 0.49346400 1 F F31 1 0.23118900 0.11570800 0.99424500 1 F F32 1 0.26953200 0.63404100 0.49352100 1 F F33 1 0.76892900 0.88434600 0.99422300 1 F F34 1 0.26954000 0.13400400 0.49348400 1 F F35 1 0.76887700 0.38423300 0.99421900 1 F F36 1 0.26963100 0.36594300 0.49344700 1 F F37 1 0.76893000 0.61561100 0.99428600 1 F F38 1 0.26954000 0.86614600 0.49347600 1 F F39 1 0.76886900 0.11567900 0.99421800 1 | -5.276458 | -5.746158 | -3.033027 | 0 | TRUE | -0.03063955 | 8.852485 | 6.575754 | 2.276731 | 1.508884
mp-776470 | Hf3N4 | A3B4 | # generated using pymatgen data_Hf3N4 _symmetry_space_group_name_H-M 'P 1' _cell_length_a 9.75732786 _cell_length_b 10.65892137 _cell_length_c 3.22583835 _cell_angle_alpha 90.00000000 _cell_angle_beta 90.00000000 _cell_angle_gamma 90.00000000 _symmetry_Int_Tables_number 1 _chemical_formula_structural Hf3N4 _chemical_formula_sum 'Hf12 N16' _cell_volume 335.49554474 _cell_formula_units_Z 4 loop_ _symmetry_equiv_pos_site_id _symmetry_equiv_pos_as_xyz 1 'x, y, z' loop_ _atom_site_type_symbol _atom_site_label _atom_site_symmetry_multiplicity _atom_site_fract_x _atom_site_fract_y _atom_site_fract_z _atom_site_occupancy Hf Hf0 1 0.06941974 0.12467310 0.75299057 1 Hf Hf1 1 0.10602315 0.59322620 0.75303017 1 Hf Hf2 1 0.22710293 0.85344600 0.75299914 1 Hf Hf3 1 0.27289707 0.35344600 0.25299914 1 Hf Hf4 1 0.39397685 0.09322620 0.25303017 1 Hf Hf5 1 0.43058026 0.62467310 0.25299057 1 Hf Hf6 1 0.56941974 0.37532690 0.75299057 1 Hf Hf7 1 0.60602315 0.90677380 0.75303017 1 Hf Hf8 1 0.72710293 0.64655400 0.75299914 1 Hf Hf9 1 0.77289707 0.14655400 0.25299914 1 Hf Hf10 1 0.89397685 0.40677380 0.25303017 1 Hf Hf11 1 0.93058026 0.87532690 0.25299057 1 N N12 1 0.00854063 0.77539126 0.75298815 1 N N13 1 0.10346002 0.47032329 0.25302597 1 N N14 1 0.14119650 0.98206525 0.25298675 1 N N15 1 0.23856265 0.71479866 0.25298126 1 N N16 1 0.26143735 0.21479866 0.75298126 1 N N17 1 0.35880350 0.48206525 0.75298675 1 N N18 1 0.39653998 0.97032329 0.75302597 1 N N19 1 0.49145937 0.27539126 0.25298815 1 N N20 1 0.50854063 0.72460874 0.75298815 1 N N21 1 0.60346002 0.02967671 0.25302597 1 N N22 1 0.64119650 0.51793475 0.25298675 1 N N23 1 0.73856265 0.78520134 0.25298126 1 N N24 1 0.76143735 0.28520134 0.75298126 1 N N25 1 0.85880350 0.01793475 0.75298675 1 N N26 1 0.89653998 0.52967671 0.75302597 1 N N27 1 0.99145937 0.22460874 0.25298815 1 | -10.69504 | -10.90133 | -1.87025 | 0 | TRUE | -0.2172209 | 49.39032 | 39.66728 | 9.723035 | 3.118178
mp-971787 | VBr2 | AB2 | # generated using pymatgen data_VBr2 _symmetry_space_group_name_H-M 'P 1' _cell_length_a 3.82343967 _cell_length_b 3.82367240 _cell_length_c 6.41284586 _cell_angle_alpha 90.00374280 _cell_angle_beta 90.00000000 _cell_angle_gamma 119.99800484 _symmetry_Int_Tables_number 1 _chemical_formula_structural VBr2 _chemical_formula_sum 'V1 Br2' _cell_volume 81.19421375 _cell_formula_units_Z 1 loop_ _symmetry_equiv_pos_site_id _symmetry_equiv_pos_as_xyz 1 'x, y, z' loop_ _atom_site_type_symbol _atom_site_label _atom_site_symmetry_multiplicity _atom_site_fract_x _atom_site_fract_y _atom_site_fract_z _atom_site_occupancy V V0 1 0.99996600 0.00000000 -0.00000000 1 Br Br1 1 0.33329791 0.66666581 0.22859643 1 Br Br2 1 0.66663309 0.33333319 0.77140457 1 | -4.972173 | -5.328173 | -1.264852 | 0 | TRUE | -0.1604509 | 5.058534 | 0.983623 | 4.074911 | 2.018641
mp-1188700 | InAsH2O5 | ABC2D5 | # generated using pymatgen data_InAsH2O5 _symmetry_space_group_name_H-M 'P 1' _cell_length_a 5.60899700 _cell_length_b 5.75965929 _cell_length_c 6.83233295 _cell_angle_alpha 98.16151520 _cell_angle_beta 94.41162424 _cell_angle_gamma 107.46034796 _symmetry_Int_Tables_number 1 _chemical_formula_structural InAsH2O5 _chemical_formula_sum 'In2 As2 H4 O10' _cell_volume 206.74603040 _cell_formula_units_Z 2 loop_ _symmetry_equiv_pos_site_id _symmetry_equiv_pos_as_xyz 1 'x, y, z' loop_ _atom_site_type_symbol _atom_site_label _atom_site_symmetry_multiplicity _atom_site_fract_x _atom_site_fract_y _atom_site_fract_z _atom_site_occupancy In In0 1 0.63206300 0.72861300 0.21868100 1 In In1 1 0.36793700 0.27138700 0.78131900 1 As As2 1 0.73836000 0.87874400 0.74083700 1 As As3 1 0.26164000 0.12125600 0.25916300 1 H H4 1 0.88422400 0.36170200 0.26236600 1 H H5 1 0.11577600 0.63829800 0.73763400 1 H H6 1 0.07035800 0.62146800 0.22098800 1 H H7 1 0.92964200 0.37853200 0.77901200 1 O O8 1 0.64411700 0.65043000 0.88943000 1 O O9 1 0.35588300 0.34957000 0.11057000 1 O O10 1 0.68944500 0.14643600 0.85196500 1 O O11 1 0.31055500 0.85356400 0.14803500 1 O O12 1 0.55362900 0.76196500 0.51904500 1 O O13 1 0.44637100 0.23803500 0.48095500 1 O O14 1 0.05682900 0.92909800 0.73809300 1 O O15 1 0.94317100 0.07090200 0.26190700 1 O O16 1 0.91298400 0.54331900 0.27701800 1 O O17 1 0.08701600 0.45668100 0.72298200 1 | -5.598839 | -5.980506 | -1.654984 | 0 | TRUE | -0.02936902 | 8.446246 | 5.07713 | 3.36911595 | 1.835515
mp-29849 | Ag3SnP7 | AB3C7 | # generated using pymatgen data_Ag3SnP7 _symmetry_space_group_name_H-M 'P 1' _cell_length_a 11.11447513 _cell_length_b 6.38409693 _cell_length_c 6.53700065 _cell_angle_alpha 71.65126552 _cell_angle_beta 90.00000000 _cell_angle_gamma 90.00000000 _symmetry_Int_Tables_number 1 _chemical_formula_structural Ag3SnP7 _chemical_formula_sum 'Ag6 Sn2 P14' _cell_volume 440.25621802 _cell_formula_units_Z 2 loop_ _symmetry_equiv_pos_site_id _symmetry_equiv_pos_as_xyz 1 'x, y, z' loop_ _atom_site_type_symbol _atom_site_label _atom_site_symmetry_multiplicity _atom_site_fract_x _atom_site_fract_y _atom_site_fract_z _atom_site_occupancy Ag Ag0 1 0.75000000 0.92433833 0.32663019 1 Ag Ag1 1 0.25000000 0.07566167 0.67336981 1 Ag Ag2 1 0.89726888 0.30871785 0.31671338 1 Ag Ag3 1 0.39726888 0.69128215 0.68328662 1 Ag Ag4 1 0.10273112 0.69128215 0.68328662 1 Ag Ag5 1 0.60273112 0.30871785 0.31671338 1 Sn Sn6 1 0.75000000 0.30747566 0.95746580 1 Sn Sn7 1 0.25000000 0.69252434 0.04253420 1 P P8 1 0.91879420 0.83362074 0.84154825 1 P P9 1 0.41879420 0.16637926 0.15845175 1 P P10 1 0.08120580 0.16637926 0.15845175 1 P P11 1 0.58120580 0.83362074 0.84154825 1 P P12 1 0.91132667 0.72137475 0.19458618 1 P P13 1 0.41132667 0.27862525 0.80541382 1 P P14 1 0.08867333 0.27862525 0.80541382 1 P P15 1 0.58867333 0.72137475 0.19458618 1 P P16 1 0.91009462 0.19503548 0.71730360 1 P P17 1 0.41009462 0.80496452 0.28269640 1 P P18 1 0.08990538 0.80496452 0.28269640 1 P P19 1 0.58990538 0.19503548 0.71730360 1 P P20 1 0.75000000 0.73052104 0.72640161 1 P P21 1 0.25000000 0.26947896 0.27359839 1 | -4.633469 | -4.633469 | -0.05161867 | 0 | TRUE | -0.02564804 | 17.41068 | 1.27463 | 16.13605163 | 4.01697
mp-504506 | RbIn(MoO4)2 | ABC2D8 | # generated using pymatgen data_RbIn(MoO4)2 _symmetry_space_group_name_H-M 'P 1' _cell_length_a 5.83582410 _cell_length_b 5.83582371 _cell_length_c 7.52700558 _cell_angle_alpha 90.00000000 _cell_angle_beta 90.00000000 _cell_angle_gamma 120.00000222 _symmetry_Int_Tables_number 1 _chemical_formula_structural RbIn(MoO4)2 _chemical_formula_sum 'Rb1 In1 Mo2 O8' _cell_volume 222.00216876 _cell_formula_units_Z 1 loop_ _symmetry_equiv_pos_site_id _symmetry_equiv_pos_as_xyz 1 'x, y, z' loop_ _atom_site_type_symbol _atom_site_label _atom_site_symmetry_multiplicity _atom_site_fract_x _atom_site_fract_y _atom_site_fract_z _atom_site_occupancy Rb Rb0 1 0.00000000 0.00000000 0.50000000 1 In In1 1 0.00000000 0.00000000 0.00000000 1 Mo Mo2 1 0.66666600 0.33333300 0.75372948 1 Mo Mo3 1 0.33333300 0.66666700 0.24627052 1 O O4 1 0.33342900 0.16671350 0.82780069 1 O O5 1 0.83328650 0.16671350 0.82780069 1 O O6 1 0.83328450 0.66657100 0.82780069 1 O O7 1 0.16671550 0.83328650 0.17219931 1 O O8 1 0.33333300 0.66666700 0.47389722 1 O O9 1 0.66666600 0.33333300 0.52610178 1 O O10 1 0.66657100 0.83328650 0.17219931 1 O O11 1 0.16671450 0.33343000 0.17219931 1 | -6.50482 | -7.496486335 | -2.080067 | 0 | TRUE | -0.01334001 | 7.037763 | 4.098782 | 2.938981 | 1.714346
mp-4674 | BNF8 | ABC8 | # generated using pymatgen data_BNF8 _symmetry_space_group_name_H-M 'P 1' _cell_length_a 9.69647241 _cell_length_b 9.69647241 _cell_length_c 5.05408612 _cell_angle_alpha 90.00000000 _cell_angle_beta 90.00000000 _cell_angle_gamma 90.00000000 _symmetry_Int_Tables_number 1 _chemical_formula_structural BNF8 _chemical_formula_sum 'B4 N4 F32' _cell_volume 475.19314830 _cell_formula_units_Z 4 loop_ _symmetry_equiv_pos_site_id _symmetry_equiv_pos_as_xyz 1 'x, y, z' loop_ _atom_site_type_symbol _atom_site_label _atom_site_symmetry_multiplicity _atom_site_fract_x _atom_site_fract_y _atom_site_fract_z _atom_site_occupancy B B0 1 0.24348077 0.25651923 0.60088304 1 B B1 1 0.74348077 0.24348077 0.39911696 1 B B2 1 0.25651923 0.75651923 0.39911696 1 B B3 1 0.75651923 0.74348077 0.60088304 1 N N4 1 0.00000000 0.00000000 -0.00000000 1 N N5 1 0.50000000 0.50000000 -0.00000000 1 N N6 1 0.00000000 0.50000000 0.95942459 1 N N7 1 0.50000000 0.00000000 0.04057541 1 F F8 1 0.94588400 0.90243622 0.15238996 1 F F9 1 0.09756378 0.94588400 0.84761004 1 F F10 1 0.90243622 0.05411600 0.84761004 1 F F11 1 0.05411600 0.09756378 0.15238996 1 F F12 1 0.44588400 0.59756378 0.84761004 1 F F13 1 0.55411600 0.40243622 0.84761004 1 F F14 1 0.40243622 0.44588400 0.15238996 1 F F15 1 0.59756378 0.55411600 0.15238996 1 F F16 1 0.07950302 0.42049698 0.10993284 1 F F17 1 0.57950302 0.07950302 0.89006716 1 F F18 1 0.42049698 0.92049698 0.89006716 1 F F19 1 0.92049698 0.57950302 0.10993284 1 F F20 1 0.07898199 0.57898199 0.80756911 1 F F21 1 0.42101801 0.07898199 0.19243089 1 F F22 1 0.57898199 0.92101801 0.19243089 1 F F23 1 0.92101801 0.42101801 0.80756911 1 F F24 1 0.27809918 0.38977175 0.68996054 1 F F25 1 0.61022825 0.27809918 0.31003946 1 F F26 1 0.38977175 0.72190082 0.31003946 1 F F27 1 0.72190082 0.61022825 0.68996054 1 F F28 1 0.77809918 0.11022825 0.31003946 1 F F29 1 0.22190082 0.88977175 0.31003946 1 F F30 1 0.88977175 0.77809918 0.68996054 1 F F31 1 0.11022825 0.22190082 0.68996054 1 F F32 1 0.24419925 0.25580075 0.32228800 1 F F33 1 0.74419925 0.24419925 0.67771200 1 F F34 1 0.25580075 0.75580075 0.67771200 1 F F35 1 0.75580075 0.74419925 0.32228800 1 F F36 1 0.33929492 0.16070508 0.69763671 1 F F37 1 0.83929492 0.33929492 0.30236329 1 F F38 1 0.16070508 0.66070508 0.30236329 1 F F39 1 0.66070508 0.83929492 0.69763671 1 | -4.415942488 | -4.785542488 | -1.754771 | 0 | TRUE | -0.5098383 | 3.971063 | 2.09516324 | 1.8759 | 1.369635
mp-5046 | BeSO4 | ABC4 | # generated using pymatgen data_BeSO4 _symmetry_space_group_name_H-M 'P 1' _cell_length_a 4.50670871 _cell_length_b 4.50670899 _cell_length_c 4.68802515 _cell_angle_alpha 118.72863535 _cell_angle_beta 118.72865908 _cell_angle_gamma 89.99999591 _symmetry_Int_Tables_number 1 _chemical_formula_structural BeSO4 _chemical_formula_sum 'Be1 S1 O4' _cell_volume 69.83466589 _cell_formula_units_Z 1 loop_ _symmetry_equiv_pos_site_id _symmetry_equiv_pos_as_xyz 1 'x, y, z' loop_ _atom_site_type_symbol _atom_site_label _atom_site_symmetry_multiplicity _atom_site_fract_x _atom_site_fract_y _atom_site_fract_z _atom_site_occupancy Be Be0 1 0.25000000 0.75000000 0.50000000 1 S S1 1 0.00000000 0.00000000 0.00000000 1 O O2 1 0.25463612 0.35291453 0.24016457 1 O O3 1 0.11274896 0.74536388 0.75983543 1 O O4 1 0.64708547 0.01446955 0.75983543 1 O O5 1 0.98553045 0.88725104 0.24016457 1 | -6.455947 | -6.913947 | -2.303511 | 0 | TRUE | -0.2167416 | 4.448884 | 2.05876242 | 2.390122 | 1.546002
mp-571648 | Rb2MnCl6 | AB2C6 | # generated using pymatgen data_Rb2MnCl6 _symmetry_space_group_name_H-M 'P 1' _cell_length_a 6.99245253 _cell_length_b 6.99245810 _cell_length_c 6.99250681 _cell_angle_alpha 59.99971444 _cell_angle_beta 59.99979246 _cell_angle_gamma 60.00049364 _symmetry_Int_Tables_number 1 _chemical_formula_structural Rb2MnCl6 _chemical_formula_sum 'Rb2 Mn1 Cl6' _cell_volume 241.75602229 _cell_formula_units_Z 1 loop_ _symmetry_equiv_pos_site_id _symmetry_equiv_pos_as_xyz 1 'x, y, z' loop_ _atom_site_type_symbol _atom_site_label _atom_site_symmetry_multiplicity _atom_site_fract_x _atom_site_fract_y _atom_site_fract_z _atom_site_occupancy Rb Rb0 1 0.25000000 0.25000000 0.25000000 1 Rb Rb1 1 0.75000000 0.75000000 0.75000000 1 Mn Mn2 1 0.00000000 0.00000000 -0.00000000 1 Cl Cl3 1 0.23093274 0.76906726 0.76906726 1 Cl Cl4 1 0.76906726 0.23093274 0.23093274 1 Cl Cl5 1 0.76906626 0.23093374 0.76906626 1 Cl Cl6 1 0.76906966 0.76906966 0.23093034 1 Cl Cl7 1 0.23093034 0.23093034 0.76906966 1 Cl Cl8 1 0.23093374 0.76906626 0.23093374 1 | -3.89848 | -4.307814 | -1.839558 | 0 | TRUE | -0.3197095 | 7.281491 | 4.040608 | 3.240883 | 1.800245
mp-1225854 | CsTaWO6 | ABCD6 | # generated using pymatgen data_CsTaWO6 _symmetry_space_group_name_H-M 'P 1' _cell_length_a 7.44957810 _cell_length_b 7.44957810 _cell_length_c 7.44957810 _cell_angle_alpha 120.16162209 _cell_angle_beta 119.94981711 _cell_angle_gamma 89.90361593 _symmetry_Int_Tables_number 1 _chemical_formula_structural CsTaWO6 _chemical_formula_sum 'Cs2 Ta2 W2 O12' _cell_volume 292.08657341 _cell_formula_units_Z 2 loop_ _symmetry_equiv_pos_site_id _symmetry_equiv_pos_as_xyz 1 'x, y, z' loop_ _atom_site_type_symbol _atom_site_label _atom_site_symmetry_multiplicity _atom_site_fract_x _atom_site_fract_y _atom_site_fract_z _atom_site_occupancy Cs Cs0 1 0.62426600 0.87426600 0.75000000 1 Cs Cs1 1 0.37573400 0.12573400 0.25000000 1 Ta Ta2 1 0.50000000 0.50000000 0.00000000 1 Ta Ta3 1 0.00000000 0.50000000 0.50000000 1 W W4 1 0.00000000 0.50000000 0.00000000 1 W W5 1 0.00000000 0.00000000 0.50000000 1 O O6 1 0.05893900 0.80893900 0.25000000 1 O O7 1 0.68707700 0.43707700 0.25000000 1 O O8 1 0.05981700 0.81578900 0.62154100 1 O O9 1 0.69424800 0.43827600 0.87845900 1 O O10 1 0.69424800 0.81578900 0.25597200 1 O O11 1 0.05981700 0.43827600 0.24402800 1 O O12 1 0.94106100 0.19106100 0.75000000 1 O O13 1 0.31292300 0.56292300 0.75000000 1 O O14 1 0.94018300 0.18421100 0.37845900 1 O O15 1 0.30575200 0.56172400 0.12154100 1 O O16 1 0.30575200 0.18421100 0.74402800 1 O O17 1 0.94018300 0.56172400 0.75597200 1 | -7.970511 | -8.921622 | -2.767017 | 0 | TRUE | -0.08260962 | 109.7711291 | 104.7693 | 5.001842 | 2.23648
mp-20458 | PtPbF6 | ABC6 | # generated using pymatgen data_PtPbF6 _symmetry_space_group_name_H-M 'P 1' _cell_length_a 4.82601237 _cell_length_b 4.82601230 _cell_length_c 4.82601233 _cell_angle_alpha 97.96503923 _cell_angle_beta 97.96503574 _cell_angle_gamma 97.96503840 _symmetry_Int_Tables_number 1 _chemical_formula_structural PtPbF6 _chemical_formula_sum 'Pt1 Pb1 F6' _cell_volume 108.80588304 _cell_formula_units_Z 1 loop_ _symmetry_equiv_pos_site_id _symmetry_equiv_pos_as_xyz 1 'x, y, z' loop_ _atom_site_type_symbol _atom_site_label _atom_site_symmetry_multiplicity _atom_site_fract_x _atom_site_fract_y _atom_site_fract_z _atom_site_occupancy Pt Pt0 1 0.00000000 0.00000000 0.00000000 1 Pb Pb1 1 0.50000000 0.50000000 0.50000000 1 F F2 1 0.70575122 0.70575122 0.06230919 1 F F3 1 0.70575122 0.06230919 0.70575122 1 F F4 1 0.29424878 0.93769081 0.29424878 1 F F5 1 0.29424878 0.29424878 0.93769081 1 F F6 1 0.93769081 0.29424878 0.29424878 1 F F7 1 0.06230919 0.70575122 0.70575122 1 | -4.40109 | -4.74759 | -2.091009 | 0 | TRUE | -0.1037 | 8.497263 | 5.007124 | 3.49013946 | 1.868191
mp-927 | CuP2 | AB2 | # generated using pymatgen data_CuP2 _symmetry_space_group_name_H-M 'P 1' _cell_length_a 4.78337532 _cell_length_b 5.76654591 _cell_length_c 7.49791675 _cell_angle_alpha 112.60047173 _cell_angle_beta 90.00000000 _cell_angle_gamma 90.00000000 _symmetry_Int_Tables_number 1 _chemical_formula_structural CuP2 _chemical_formula_sum 'Cu4 P8' _cell_volume 190.93693188 _cell_formula_units_Z 4 loop_ _symmetry_equiv_pos_site_id _symmetry_equiv_pos_as_xyz 1 'x, y, z' loop_ _atom_site_type_symbol _atom_site_label _atom_site_symmetry_multiplicity _atom_site_fract_x _atom_site_fract_y _atom_site_fract_z _atom_site_occupancy Cu Cu0 1 0.04048855 0.77427506 0.91845882 1 Cu Cu1 1 0.54048855 0.72572494 0.58154118 1 Cu Cu2 1 0.95951145 0.22572494 0.08154118 1 Cu Cu3 1 0.45951145 0.27427506 0.41845882 1 P P4 1 0.38393146 0.67330889 0.08040032 1 P P5 1 0.88393146 0.82669111 0.41959968 1 P P6 1 0.61606854 0.32669111 0.91959968 1 P P7 1 0.11606854 0.17330889 0.58040032 1 P P8 1 0.78035616 0.45381907 0.69971911 1 P P9 1 0.28035616 0.04618093 0.80028089 1 P P10 1 0.21964384 0.54618093 0.30028089 1 P P11 1 0.71964384 0.95381907 0.19971911 1 | -5.08745 | -5.08745 | -0.1121795 | 0 | TRUE | -0.0254581 | 16.69138 | 0.4014122 | 16.28997 | 4.036083
mp-1078799 | LiNbF6 | ABC6 | # generated using pymatgen data_LiNbF6 _symmetry_space_group_name_H-M 'P 1' _cell_length_a 5.43011155 _cell_length_b 5.43011074 _cell_length_c 5.43011135 _cell_angle_alpha 56.19211728 _cell_angle_beta 56.19211555 _cell_angle_gamma 56.19211526 _symmetry_Int_Tables_number 1 _chemical_formula_structural LiNbF6 _chemical_formula_sum 'Li1 Nb1 F6' _cell_volume 103.23791037 _cell_formula_units_Z 1 loop_ _symmetry_equiv_pos_site_id _symmetry_equiv_pos_as_xyz 1 'x, y, z' loop_ _atom_site_type_symbol _atom_site_label _atom_site_symmetry_multiplicity _atom_site_fract_x _atom_site_fract_y _atom_site_fract_z _atom_site_occupancy Li Li0 1 0.50000000 0.50000000 0.50000000 1 Nb Nb1 1 0.00000000 -0.00000000 -0.00000000 1 F F2 1 0.87185825 0.63645341 0.24675094 1 F F3 1 0.63645341 0.24675094 0.87185825 1 F F4 1 0.24675094 0.87185825 0.63645341 1 F F5 1 0.12814175 0.36354659 0.75324906 1 F F6 1 0.36354659 0.75324906 0.12814175 1 F F7 1 0.75324906 0.12814175 0.36354659 1 | -5.98444286 | -6.33094286 | -3.396055 | 0 | TRUE | -0.08654167625 | 6.007789 | 3.85996399 | 2.147825 | 1.465546
mp-28319 | PtI2 | AB2 | # generated using pymatgen data_PtI2 _symmetry_space_group_name_H-M 'P 1' _cell_length_a 6.80155128 _cell_length_b 7.02405769 _cell_length_c 8.91745072 _cell_angle_alpha 90.00000000 _cell_angle_beta 90.00000000 _cell_angle_gamma 103.28055101 _symmetry_Int_Tables_number 1 _chemical_formula_structural PtI2 _chemical_formula_sum 'Pt4 I8' _cell_volume 414.63337722 _cell_formula_units_Z 4 loop_ _symmetry_equiv_pos_site_id _symmetry_equiv_pos_as_xyz 1 'x, y, z' loop_ _atom_site_type_symbol _atom_site_label _atom_site_symmetry_multiplicity _atom_site_fract_x _atom_site_fract_y _atom_site_fract_z _atom_site_occupancy Pt Pt0 1 0.77152874 0.50031921 0.62996453 1 Pt Pt1 1 0.22847126 -0.00031921 0.12996453 1 Pt Pt2 1 0.22847126 0.49968079 0.37003547 1 Pt Pt3 1 0.77152874 0.00031921 0.87003547 1 I I4 1 0.55325436 0.25812826 0.82395695 1 I I5 1 0.44674564 0.24187174 0.32395695 1 I I6 1 0.44674564 0.74187174 0.17604405 1 I I7 1 0.55325436 0.75812826 0.67604305 1 I I8 1 0.01721496 0.77422741 0.92432686 1 I I9 1 0.98278504 0.72577259 0.42432686 1 I I10 1 0.98278504 0.22577259 0.07567314 1 I I11 1 0.01721496 0.27422741 0.57567314 1 | -3.202855 | -3.455521305 | -0.449565965 | 0 | TRUE | -0.0223094 | 8.20474 | 0.7228122 | 7.481927 | 2.735311
mp-3821 | K2PtF6 | AB2C6 | # generated using pymatgen data_K2PtF6 _symmetry_space_group_name_H-M 'P 1' _cell_length_a 5.75991883 _cell_length_b 5.75991845 _cell_length_c 4.56528553 _cell_angle_alpha 90.00000000 _cell_angle_beta 90.00000000 _cell_angle_gamma 120.00000210 _symmetry_Int_Tables_number 1 _chemical_formula_structural K2PtF6 _chemical_formula_sum 'K2 Pt1 F6' _cell_volume 131.16901761 _cell_formula_units_Z 1 loop_ _symmetry_equiv_pos_site_id _symmetry_equiv_pos_as_xyz 1 'x, y, z' loop_ _atom_site_type_symbol _atom_site_label _atom_site_symmetry_multiplicity _atom_site_fract_x _atom_site_fract_y _atom_site_fract_z _atom_site_occupancy K K0 1 0.66666700 0.33333300 0.28468714 1 K K1 1 0.33333300 0.66666700 0.71531286 1 Pt Pt2 1 0.00000000 0.00000000 -0.00000000 1 F F3 1 0.83435087 0.16564913 0.77145977 1 F F4 1 0.83435087 0.66870175 0.77145977 1 F F5 1 0.33129825 0.16564913 0.77145977 1 F F6 1 0.16564913 0.83435087 0.22854023 1 F F7 1 0.16564913 0.33129825 0.22854023 1 F F8 1 0.66870175 0.83435087 0.22854023 1 | -4.323283 | -4.631283 | -2.435638 | 0 | TRUE | -0.258424 | 7.892373 | 5.540915 | 2.351458 | 1.533447
mp-15511 | CaTe3O8 | AB3C8 | # generated using pymatgen data_CaTe3O8 _symmetry_space_group_name_H-M 'P 1' _cell_length_a 6.86365128 _cell_length_b 6.86365128 _cell_length_c 10.02454022 _cell_angle_alpha 66.75054770 _cell_angle_beta 66.75054770 _cell_angle_gamma 49.01244856 _symmetry_Int_Tables_number 1 _chemical_formula_structural CaTe3O8 _chemical_formula_sum 'Ca2 Te6 O16' _cell_volume 321.19039558 _cell_formula_units_Z 2 loop_ _symmetry_equiv_pos_site_id _symmetry_equiv_pos_as_xyz 1 'x, y, z' loop_ _atom_site_type_symbol _atom_site_label _atom_site_symmetry_multiplicity _atom_site_fract_x _atom_site_fract_y _atom_site_fract_z _atom_site_occupancy Ca Ca0 1 0.43713029 0.56286971 0.25000000 1 Ca Ca1 1 0.56286971 0.43713029 0.75000000 1 Te Te2 1 -0.00000000 0.00000000 0.50000000 1 Te Te3 1 -0.00000000 0.00000000 0.00000000 1 Te Te4 1 0.30687960 0.12896401 0.64180969 1 Te Te5 1 0.87103599 0.69312040 0.85819031 1 Te Te6 1 0.69312040 0.87103599 0.35819031 1 Te Te7 1 0.12896401 0.30687960 0.14180969 1 O O8 1 0.78933879 0.57843532 0.08969231 1 O O9 1 0.42156468 0.21066121 0.41030769 1 O O10 1 0.21066121 0.42156468 0.91030769 1 O O11 1 0.57843532 0.78933879 0.58969231 1 O O12 1 0.19414558 0.01445407 0.09298970 1 O O13 1 0.98554593 0.80585442 0.40701030 1 O O14 1 0.80585442 0.98554593 0.90701030 1 O O15 1 0.01445407 0.19414558 0.59298970 1 O O16 1 0.86267771 0.30041314 0.33932523 1 O O17 1 0.69958686 0.13732229 0.16067477 1 O O18 1 0.13732229 0.69958686 0.66067477 1 O O19 1 0.30041314 0.86267771 0.83932523 1 O O20 1 0.85928761 0.34149324 0.88157767 1 O O21 1 0.65850676 0.14071239 0.61842233 1 O O22 1 0.14071239 0.65850676 0.11842233 1 O O23 1 0.34149324 0.85928761 0.38157767 1 | -5.69038 | -6.14838 | -1.897628 | 0 | TRUE | -0.01452554 | 23.04312 | 17.9846 | 5.0585206 | 2.249116
mp-8873 | LiGeBO4 | ABCD4 | # generated using pymatgen data_LiGeBO4 _symmetry_space_group_name_H-M 'P 1' _cell_length_a 4.75614451 _cell_length_b 4.75614451 _cell_length_c 4.75614451 _cell_angle_alpha 122.68967318 _cell_angle_beta 122.68967318 _cell_angle_gamma 85.40124410 _symmetry_Int_Tables_number 1 _chemical_formula_structural LiGeBO4 _chemical_formula_sum 'Li1 Ge1 B1 O4' _cell_volume 72.72802250 _cell_formula_units_Z 1 loop_ _symmetry_equiv_pos_site_id _symmetry_equiv_pos_as_xyz 1 'x, y, z' loop_ _atom_site_type_symbol _atom_site_label _atom_site_symmetry_multiplicity _atom_site_fract_x _atom_site_fract_y _atom_site_fract_z _atom_site_occupancy Li Li0 1 0.50000000 0.50000000 0.00000000 1 Ge Ge1 1 0.00000000 0.00000000 0.00000000 1 B B2 1 0.25000000 0.75000000 0.50000000 1 O O3 1 0.30066400 0.41961700 0.45508500 1 O O4 1 0.96453200 0.84557900 0.54491500 1 O O5 1 0.15442100 0.69933600 0.11895300 1 O O6 1 0.58038300 0.03546800 0.88104700 1 | -6.816996 | -7.209568 | -2.495554 | 0 | TRUE | -0.021187 | 6.671956 | 3.66160234 | 3.010353 | 1.735037
mp-5942 | NaAsS2 | ABC2 | # generated using pymatgen data_NaAsS2 _symmetry_space_group_name_H-M 'P 1' _cell_length_a 5.60396237 _cell_length_b 5.83896293 _cell_length_c 11.52781333 _cell_angle_alpha 90.00000000 _cell_angle_beta 90.00000000 _cell_angle_gamma 89.81028756 _symmetry_Int_Tables_number 1 _chemical_formula_structural NaAsS2 _chemical_formula_sum 'Na4 As4 S8' _cell_volume 377.20329964 _cell_formula_units_Z 4 loop_ _symmetry_equiv_pos_site_id _symmetry_equiv_pos_as_xyz 1 'x, y, z' loop_ _atom_site_type_symbol _atom_site_label _atom_site_symmetry_multiplicity _atom_site_fract_x _atom_site_fract_y _atom_site_fract_z _atom_site_occupancy Na Na0 1 0.76411981 0.49499322 0.37500073 1 Na Na1 1 0.23588019 0.50500678 0.62499927 1 Na Na2 1 0.26411981 0.49499322 0.12499927 1 Na Na3 1 0.73588019 0.50500678 0.87500073 1 As As4 1 0.75793943 0.06342483 0.64435203 1 As As5 1 0.74206057 0.93657517 0.14435203 1 As As6 1 0.24206057 0.93657517 0.35564797 1 As As7 1 0.25793943 0.06342483 0.85564797 1 S S8 1 0.66968523 -0.00039295 0.83933138 1 S S9 1 0.16968523 -0.00039295 0.66066862 1 S S10 1 0.83031477 0.00039295 0.33933138 1 S S11 1 0.33031477 0.00039295 0.16066862 1 S S12 1 0.23707031 0.43389065 0.87421399 1 S S13 1 0.26292969 0.56610935 0.37421399 1 S S14 1 0.76292969 0.56610935 0.12578601 1 S S15 1 0.73707031 0.43389065 0.62578601 1 | -4.161307 | -4.412807 | -0.8491714 | 0 | TRUE | -0.04892867 | 9.17760878 | 3.699697 | 5.477912 | 2.340494
mp-568269 | TmNiBi | ABC | # generated using pymatgen data_TmNiBi _symmetry_space_group_name_H-M 'P 1' _cell_length_a 4.50982211 _cell_length_b 4.50982244 _cell_length_c 4.50982189 _cell_angle_alpha 60.00001142 _cell_angle_beta 60.00000903 _cell_angle_gamma 60.00000414 _symmetry_Int_Tables_number 1 _chemical_formula_structural TmNiBi _chemical_formula_sum 'Tm1 Ni1 Bi1' _cell_volume 64.85796645 _cell_formula_units_Z 1 loop_ _symmetry_equiv_pos_site_id _symmetry_equiv_pos_as_xyz 1 'x, y, z' loop_ _atom_site_type_symbol _atom_site_label _atom_site_symmetry_multiplicity _atom_site_fract_x _atom_site_fract_y _atom_site_fract_z _atom_site_occupancy Tm Tm0 1 0.50000000 0.50000000 0.50000000 1 Ni Ni1 1 0.25000000 0.25000000 0.25000000 1 Bi Bi2 1 0.00000000 -0.00000000 0.00000000 1 | -5.368311 | -5.368311 | -0.6694908 | 0 | TRUE | -0.1049037 | 30.36912572 | 2.77140441 | 27.59772131 | 5.253353
mp-1020122 | MgS2O7 | AB2C7 | # generated using pymatgen data_MgS2O7 _symmetry_space_group_name_H-M 'P 1' _cell_length_a 4.90187819 _cell_length_b 6.94392550 _cell_length_c 8.21445927 _cell_angle_alpha 92.42050493 _cell_angle_beta 94.78347188 _cell_angle_gamma 106.17110807 _symmetry_Int_Tables_number 1 _chemical_formula_structural MgS2O7 _chemical_formula_sum 'Mg2 S4 O14' _cell_volume 266.98125646 _cell_formula_units_Z 2 loop_ _symmetry_equiv_pos_site_id _symmetry_equiv_pos_as_xyz 1 'x, y, z' loop_ _atom_site_type_symbol _atom_site_label _atom_site_symmetry_multiplicity _atom_site_fract_x _atom_site_fract_y _atom_site_fract_z _atom_site_occupancy Mg Mg0 1 -0.00000000 0.50000000 -0.00000000 1 Mg Mg1 1 0.50000000 -0.00000000 0.50000000 1 S S2 1 0.50589135 0.64594125 0.76752632 1 S S3 1 0.49410865 0.35405875 0.23247368 1 S S4 1 0.13091228 0.25048427 0.68810728 1 S S5 1 0.86908772 0.74951573 0.31189272 1 O O6 1 0.73304928 0.56047260 0.81622917 1 O O7 1 0.26695072 0.43952740 0.18377083 1 O O8 1 0.34327402 0.68120755 0.89813887 1 O O9 1 0.65672598 0.31879245 0.10186113 1 O O10 1 0.59077805 0.81112215 0.66655081 1 O O11 1 0.40922195 0.18887785 0.33344919 1 O O12 1 0.28454390 0.47811593 0.63824690 1 O O13 1 0.71545610 0.52188407 0.36175310 1 O O14 1 0.89730980 0.19142756 0.56206885 1 O O15 1 0.10269020 0.80857244 0.43793115 1 O O16 1 0.33999850 0.14184112 0.67882887 1 O O17 1 0.66000150 0.85815888 0.32117113 1 O O18 1 0.05305993 0.27090227 0.85193225 1 O O19 1 0.94694007 0.72909773 0.14806775 1 | -6.118347 | -6.599247 | -2.149247 | 0 | TRUE | -0.07295581 | 4.70248701 | 2.42681284 | 2.27567417 | 1.508534
mp-1113614 | Cs2AlAgF6 | ABC2D6 | # generated using pymatgen data_Cs2AlAgF6 _symmetry_space_group_name_H-M 'P 1' _cell_length_a 6.26518104 _cell_length_b 6.26518104 _cell_length_c 6.26518104 _cell_angle_alpha 60.00000000 _cell_angle_beta 60.00000000 _cell_angle_gamma 60.00000000 _symmetry_Int_Tables_number 1 _chemical_formula_structural Cs2AlAgF6 _chemical_formula_sum 'Cs2 Al1 Ag1 F6' _cell_volume 173.89451252 _cell_formula_units_Z 1 loop_ _symmetry_equiv_pos_site_id _symmetry_equiv_pos_as_xyz 1 'x, y, z' loop_ _atom_site_type_symbol _atom_site_label _atom_site_symmetry_multiplicity _atom_site_fract_x _atom_site_fract_y _atom_site_fract_z _atom_site_occupancy Cs Cs0 1 0.75000000 0.75000000 0.75000000 1 Cs Cs1 1 0.25000000 0.25000000 0.25000000 1 Al Al2 1 0.00000000 0.00000000 0.00000000 1 Ag Ag3 1 0.50000000 0.50000000 0.50000000 1 F F4 1 0.79052500 0.20947500 0.20947500 1 F F5 1 0.20947500 0.20947500 0.79052500 1 F F6 1 0.20947500 0.79052500 0.79052500 1 F F7 1 0.20947500 0.79052500 0.20947500 1 F F8 1 0.79052500 0.20947500 0.79052500 1 F F9 1 0.79052500 0.79052500 0.20947500 1 | -4.745633845 | -5.022833845 | -3.039053 | 0 | TRUE | -0.006608802 | 8.994874 | 6.52675273 | 2.468121 | 1.571026
mp-1113703 | Rb2LiScF6 | ABC2D6 | # generated using pymatgen data_Rb2LiScF6 _symmetry_space_group_name_H-M 'P 1' _cell_length_a 5.98710989 _cell_length_b 5.98710989 _cell_length_c 5.98710989 _cell_angle_alpha 60.00000000 _cell_angle_beta 60.00000000 _cell_angle_gamma 60.00000000 _symmetry_Int_Tables_number 1 _chemical_formula_structural Rb2LiScF6 _chemical_formula_sum 'Rb2 Li1 Sc1 F6' _cell_volume 151.75279182 _cell_formula_units_Z 1 loop_ _symmetry_equiv_pos_site_id _symmetry_equiv_pos_as_xyz 1 'x, y, z' loop_ _atom_site_type_symbol _atom_site_label _atom_site_symmetry_multiplicity _atom_site_fract_x _atom_site_fract_y _atom_site_fract_z _atom_site_occupancy Rb Rb0 1 0.25000000 0.25000000 0.25000000 1 Rb Rb1 1 0.75000000 0.75000000 0.75000000 1 Li Li2 1 0.50000000 0.50000000 0.50000000 1 Sc Sc3 1 0.00000000 0.00000000 0.00000000 1 F F4 1 0.24189900 0.24189900 0.75810100 1 F F5 1 0.24189900 0.75810100 0.75810100 1 F F6 1 0.75810100 0.75810100 0.24189900 1 F F7 1 0.24189900 0.75810100 0.24189900 1 F F8 1 0.75810100 0.24189900 0.75810100 1 F F9 1 0.75810100 0.24189900 0.24189900 1 | -5.474516246 | -5.751716246 | -3.584583 | 0 | TRUE | -0.004163083 | 10.98494 | 8.721323 | 2.26361585 | 1.504532
mp-550514 | LaTaN2O | ABCD2 | # generated using pymatgen data_LaTaN2O _symmetry_space_group_name_H-M 'P 1' _cell_length_a 5.67030219 _cell_length_b 5.67030219 _cell_length_c 5.73464904 _cell_angle_alpha 60.99891914 _cell_angle_beta 60.99891914 _cell_angle_gamma 90.74234074 _symmetry_Int_Tables_number 1 _chemical_formula_structural LaTaN2O _chemical_formula_sum 'La2 Ta2 N4 O2' _cell_volume 133.42307959 _cell_formula_units_Z 2 loop_ _symmetry_equiv_pos_site_id _symmetry_equiv_pos_as_xyz 1 'x, y, z' loop_ _atom_site_type_symbol _atom_site_label _atom_site_symmetry_multiplicity _atom_site_fract_x _atom_site_fract_y _atom_site_fract_z _atom_site_occupancy La La0 1 0.24956600 0.24956600 0.49309400 1 La La1 1 0.75043400 0.75043400 0.50690600 1 Ta Ta2 1 0.50000000 0.00000000 0.00000000 1 Ta Ta3 1 0.00000000 0.50000000 0.00000000 1 N N4 1 0.76880000 0.23120000 0.50000000 1 N N5 1 0.32554900 0.32554900 0.96852100 1 N N6 1 0.23120000 0.76880000 0.50000000 1 N N7 1 0.67445100 0.67445100 0.03147900 1 O O8 1 0.18910600 0.81089400 0.00000000 1 O O9 1 0.81089400 0.18910600 0.00000000 1 | -9.619227112 | -9.901027112 | -2.218334 | 0 | TRUE | -0.004020774 | 21.72042 | 9.681621 | 12.0388 | 3.469697
mp-1178405 | Cs2HfO3 | AB2C3 | # generated using pymatgen data_Cs2HfO3 _symmetry_space_group_name_H-M 'P 1' _cell_length_a 6.86085997 _cell_length_b 6.86085997 _cell_length_c 5.86992866 _cell_angle_alpha 90.00000000 _cell_angle_beta 90.00000000 _cell_angle_gamma 111.32760901 _symmetry_Int_Tables_number 1 _chemical_formula_structural Cs2HfO3 _chemical_formula_sum 'Cs4 Hf2 O6' _cell_volume 257.38325622 _cell_formula_units_Z 2 loop_ _symmetry_equiv_pos_site_id _symmetry_equiv_pos_as_xyz 1 'x, y, z' loop_ _atom_site_type_symbol _atom_site_label _atom_site_symmetry_multiplicity _atom_site_fract_x _atom_site_fract_y _atom_site_fract_z _atom_site_occupancy Cs Cs0 1 0.51664365 0.19131348 0.75000000 1 Cs Cs1 1 0.80868652 0.48335635 0.25000000 1 Cs Cs2 1 0.48335635 0.80868652 0.25000000 1 Cs Cs3 1 0.19131348 0.51664365 0.75000000 1 Hf Hf4 1 0.08154591 0.08154591 0.25000000 1 Hf Hf5 1 0.91845409 0.91845409 0.75000000 1 O O6 1 0.88360307 0.11639693 -0.00000000 1 O O7 1 0.88360307 0.11639693 0.50000000 1 O O8 1 0.67199943 0.67199943 0.75000000 1 O O9 1 0.32800057 0.32800057 0.25000000 1 O O10 1 0.11639693 0.88360307 -0.00000000 1 O O11 1 0.11639693 0.88360307 0.50000000 1 | -6.915967 | -7.259467 | -2.828124 | 0 | TRUE | -0.0683029 | 17.92071904 | 14.5091 | 3.411621 | 1.847057
mp-644097 | BaAlH5 | ABC5 | # generated using pymatgen data_BaAlH5 _symmetry_space_group_name_H-M 'P 1' _cell_length_a 5.10199353 _cell_length_b 7.06127914 _cell_length_c 9.23165635 _cell_angle_alpha 90.00000000 _cell_angle_beta 90.00000000 _cell_angle_gamma 90.00000000 _symmetry_Int_Tables_number 1 _chemical_formula_structural BaAlH5 _chemical_formula_sum 'Ba4 Al4 H20' _cell_volume 332.58519514 _cell_formula_units_Z 4 loop_ _symmetry_equiv_pos_site_id _symmetry_equiv_pos_as_xyz 1 'x, y, z' loop_ _atom_site_type_symbol _atom_site_label _atom_site_symmetry_multiplicity _atom_site_fract_x _atom_site_fract_y _atom_site_fract_z _atom_site_occupancy Ba Ba0 1 0.25413010 0.34496129 0.18647781 1 Ba Ba1 1 0.75413010 0.65503871 0.81352219 1 Ba Ba2 1 0.75413010 0.84496129 0.31352219 1 Ba Ba3 1 0.25413010 0.15503871 0.68647781 1 Al Al4 1 0.22884416 0.65322120 0.54018390 1 Al Al5 1 0.72884416 0.34677880 0.45981610 1 Al Al6 1 0.72884416 0.15322120 0.95981610 1 Al Al7 1 0.22884416 0.84677880 0.04018390 1 H H8 1 0.91054090 0.55073230 0.50689090 1 H H9 1 0.41054090 0.44926770 0.49310910 1 H H10 1 0.41054090 0.05073230 0.99310910 1 H H11 1 0.91054090 0.94926770 0.00689090 1 H H12 1 0.02524587 0.65823826 0.08259408 1 H H13 1 0.52524587 0.34176174 0.91740592 1 H H14 1 0.52524587 0.15823826 0.41740592 1 H H15 1 0.02524587 0.84176174 0.58259408 1 H H16 1 0.50029109 0.71341675 0.07735693 1 H H17 1 0.00029109 0.28658325 0.92264307 1 H H18 1 0.00029109 0.21341675 0.42264307 1 H H19 1 0.50029109 0.78658325 0.57735693 1 H H20 1 0.23353658 0.80550773 0.85956017 1 H H21 1 0.73353658 0.19449227 0.14043983 1 H H22 1 0.73353658 0.30550773 0.64043983 1 H H23 1 0.23353658 0.69449227 0.35956017 1 H H24 1 0.21441231 0.95476139 0.20494834 1 H H25 1 0.71441231 0.04523861 0.79505166 1 H H26 1 0.71441231 0.45476139 0.29505166 1 H H27 1 0.21441231 0.54523861 0.70494834 1 | -3.557182 | -3.685039 | -0.4524419 | 0 | TRUE | -0.03224411 | 17.40471 | 12.66929 | 4.735417 | 2.176101
mp-773137 | KCaBi | ABC | # generated using pymatgen data_KCaBi _symmetry_space_group_name_H-M 'P 1' _cell_length_a 5.40489026 _cell_length_b 5.40489026 _cell_length_c 8.45874323 _cell_angle_alpha 90.00000000 _cell_angle_beta 90.00000000 _cell_angle_gamma 90.00000000 _symmetry_Int_Tables_number 1 _chemical_formula_structural KCaBi _chemical_formula_sum 'K2 Ca2 Bi2' _cell_volume 247.10390177 _cell_formula_units_Z 2 loop_ _symmetry_equiv_pos_site_id _symmetry_equiv_pos_as_xyz 1 'x, y, z' loop_ _atom_site_type_symbol _atom_site_label _atom_site_symmetry_multiplicity _atom_site_fract_x _atom_site_fract_y _atom_site_fract_z _atom_site_occupancy K K0 1 0.25000000 0.25000000 0.86641234 1 K K1 1 0.75000000 0.75000000 0.13358766 1 Ca Ca2 1 0.25000000 0.75000000 0.50000000 1 Ca Ca3 1 0.75000000 0.25000000 0.50000000 1 Bi Bi4 1 0.25000000 0.25000000 0.29139903 1 Bi Bi5 1 0.75000000 0.75000000 0.70860097 1 | -3.025055 | -3.025055 | -0.7062259 | 0 | TRUE | -0.06603098 | 14.74994 | 7.420214 | 7.3297248 | 2.707346
mp-1106233 | KNb(CuS2)2 | ABC2D4 | # generated using pymatgen data_KNb(CuS2)2 _symmetry_space_group_name_H-M 'P 1' _cell_length_a 9.59673894 _cell_length_b 9.59673894 _cell_length_c 7.43031800 _cell_angle_alpha 90.00000000 _cell_angle_beta 90.00000000 _cell_angle_gamma 146.41197020 _symmetry_Int_Tables_number 1 _chemical_formula_structural KNb(CuS2)2 _chemical_formula_sum 'K2 Nb2 Cu4 S8' _cell_volume 378.57391939 _cell_formula_units_Z 2 loop_ _symmetry_equiv_pos_site_id _symmetry_equiv_pos_as_xyz 1 'x, y, z' loop_ _atom_site_type_symbol _atom_site_label _atom_site_symmetry_multiplicity _atom_site_fract_x _atom_site_fract_y _atom_site_fract_z _atom_site_occupancy K K0 1 0.92818800 0.56346300 0.75000000 1 K K1 1 0.56346300 0.92818800 0.25000000 1 Nb Nb2 1 0.38705300 0.61297700 0.75000000 1 Nb Nb3 1 0.61297700 0.38705300 0.25000000 1 Cu Cu4 1 0.47886100 0.47886100 0.50000000 1 Cu Cu5 1 0.47886100 0.47886100 0.00000000 1 Cu Cu6 1 0.89123800 0.10864200 0.75000000 1 Cu Cu7 1 0.10864200 0.89123800 0.25000000 1 S S8 1 0.72897700 0.74520700 0.75000000 1 S S9 1 0.74520700 0.72897700 0.25000000 1 S S10 1 0.54098800 0.96495800 0.75000000 1 S S11 1 0.96495800 0.54098800 0.25000000 1 S S12 1 0.36153800 0.14675500 0.50240800 1 S S13 1 0.14675500 0.36153800 0.49759200 1 S S14 1 0.36153800 0.14675500 0.99759200 1 S S15 1 0.14675500 0.36153800 0.00240800 1 | -5.328785 | -5.580285 | -1.085796 | 0 | TRUE | -0.00244927 | 14.99305 | 9.88096433 | 5.112087 | 2.260992
mp-22946 | CrClO | ABC | # generated using pymatgen data_CrClO _symmetry_space_group_name_H-M 'P 1' _cell_length_a 3.19007562 _cell_length_b 3.86656054 _cell_length_c 7.95246044 _cell_angle_alpha 90.00000000 _cell_angle_beta 90.00000000 _cell_angle_gamma 90.00000000 _symmetry_Int_Tables_number 1 _chemical_formula_structural CrClO _chemical_formula_sum 'Cr2 Cl2 O2' _cell_volume 98.09058166 _cell_formula_units_Z 2 loop_ _symmetry_equiv_pos_site_id _symmetry_equiv_pos_as_xyz 1 'x, y, z' loop_ _atom_site_type_symbol _atom_site_label _atom_site_symmetry_multiplicity _atom_site_fract_x _atom_site_fract_y _atom_site_fract_z _atom_site_occupancy Cr Cr0 1 0.24999900 0.25000000 0.10604082 1 Cr Cr1 1 0.75000100 0.75000100 0.89396018 1 Cl Cl2 1 0.24999900 0.75000100 0.68142244 1 Cl Cl3 1 0.75000100 0.25000000 0.31857756 1 O O4 1 0.75000100 0.25000000 0.94781840 1 O O5 1 0.24999900 0.75000100 0.05218260 1 | -6.407161 | -7.507161 | -2.024404 | 0 | TRUE | -0.0006796906 | 6.25696932 | 2.213147 | 4.043823 | 2.010926
mp-1219554 | RbLiZnS2 | ABCD2 | # generated using pymatgen data_RbLiZnS2 _symmetry_space_group_name_H-M 'P 1' _cell_length_a 7.44615107 _cell_length_b 7.44615107 _cell_length_c 7.44615107 _cell_angle_alpha 148.63508408 _cell_angle_beta 148.63508408 _cell_angle_gamma 44.94872203 _symmetry_Int_Tables_number 1 _chemical_formula_structural RbLiZnS2 _chemical_formula_sum 'Rb1 Li1 Zn1 S2' _cell_volume 111.49661652 _cell_formula_units_Z 1 loop_ _symmetry_equiv_pos_site_id _symmetry_equiv_pos_as_xyz 1 'x, y, z' loop_ _atom_site_type_symbol _atom_site_label _atom_site_symmetry_multiplicity _atom_site_fract_x _atom_site_fract_y _atom_site_fract_z _atom_site_occupancy Rb Rb0 1 0.00000000 0.00000000 0.00000000 1 Li Li1 1 0.25000000 0.75000000 0.50000000 1 Zn Zn2 1 0.75000000 0.25000000 0.50000000 1 S S3 1 0.65286000 0.65286000 0.00000000 1 S S4 1 0.34714000 0.34714000 0.00000000 1 | -3.610701706 | -3.811901706 | -1.327482 | 0 | TRUE | -0.04842559 | 10.52557439 | 6.15100327 | 4.37457112 | 2.091548
mp-9856 | Cs2ZrSe3 | AB2C3 | # generated using pymatgen data_Cs2ZrSe3 _symmetry_space_group_name_H-M 'P 1' _cell_length_a 7.18261606 _cell_length_b 8.17587412 _cell_length_c 8.17587480 _cell_angle_alpha 108.21690197 _cell_angle_beta 90.00000000 _cell_angle_gamma 90.00000000 _symmetry_Int_Tables_number 1 _chemical_formula_structural Cs2ZrSe3 _chemical_formula_sum 'Cs4 Zr2 Se6' _cell_volume 456.05767209 _cell_formula_units_Z 2 loop_ _symmetry_equiv_pos_site_id _symmetry_equiv_pos_as_xyz 1 'x, y, z' loop_ _atom_site_type_symbol _atom_site_label _atom_site_symmetry_multiplicity _atom_site_fract_x _atom_site_fract_y _atom_site_fract_z _atom_site_occupancy Cs Cs0 1 0.25000000 0.81805776 0.50757120 1 Cs Cs1 1 0.75000000 0.18194224 0.49242880 1 Cs Cs2 1 0.75000000 0.49242880 0.18194224 1 Cs Cs3 1 0.25000000 0.50757120 0.81805776 1 Zr Zr4 1 0.25000000 0.08224193 0.08224193 1 Zr Zr5 1 0.75000000 0.91775807 0.91775807 1 Se Se6 1 0.75000000 0.65840490 0.65840490 1 Se Se7 1 0.25000000 0.34159510 0.34159510 1 Se Se8 1 0.50000000 0.13596489 0.86403511 1 Se Se9 1 0.00000000 0.13596489 0.86403511 1 Se Se10 1 0.50000000 0.86403511 0.13596489 1 Se Se11 1 -0.00000000 0.86403511 0.13596489 1 | -4.85079525 | -5.08679525 | -1.615755 | 0 | TRUE | -0.1912706 | 15.19575 | 10.33409077 | 4.861656 | 2.204916
mp-1189451 | BeCN2 | ABC2 | # generated using pymatgen data_BeCN2 _symmetry_space_group_name_H-M 'P 1' _cell_length_a 4.23927908 _cell_length_b 4.39677394 _cell_length_c 5.28857009 _cell_angle_alpha 90.00000000 _cell_angle_beta 90.00000000 _cell_angle_gamma 90.00000000 _symmetry_Int_Tables_number 1 _chemical_formula_structural BeCN2 _chemical_formula_sum 'Be4 C4 N8' _cell_volume 98.57446062 _cell_formula_units_Z 4 loop_ _symmetry_equiv_pos_site_id _symmetry_equiv_pos_as_xyz 1 'x, y, z' loop_ _atom_site_type_symbol _atom_site_label _atom_site_symmetry_multiplicity _atom_site_fract_x _atom_site_fract_y _atom_site_fract_z _atom_site_occupancy Be Be0 1 0.99272786 0.58624340 0.87498958 1 Be Be1 1 0.49272786 0.41375660 0.12501042 1 Be Be2 1 0.49272786 0.91375660 0.37498958 1 Be Be3 1 0.99272786 0.08624340 0.62501042 1 C C4 1 0.99439394 0.56805158 0.37495484 1 C C5 1 0.49439394 0.43194842 0.62504516 1 C C6 1 0.49439394 0.93194842 0.87495484 1 C C7 1 0.99439394 0.06805158 0.12504516 1 N N8 1 0.34905303 0.55864591 0.39672424 1 N N9 1 0.84905303 0.44135409 0.60327576 1 N N10 1 0.84905303 0.94135409 0.89672424 1 N N11 1 0.34905303 0.05864591 0.10327576 1 N N12 1 0.39182617 0.60755025 0.85257565 1 N N13 1 0.89182617 0.39244975 0.14742435 1 N N14 1 0.89182617 0.89244975 0.35257565 1 N N15 1 0.39182617 0.10755025 0.64742435 1 | -7.796106 | -7.976606 | -0.56633941 | 0 | TRUE | -0.05881194 | 7.093535 | 2.344257 | 4.749278 | 2.179284
mp-559240 | Li2MnSiO4 | ABC2D4 | # generated using pymatgen data_Li2MnSiO4 _symmetry_space_group_name_H-M 'P 1' _cell_length_a 5.04872200 _cell_length_b 5.44145500 _cell_length_c 12.75411500 _cell_angle_alpha 89.99784783 _cell_angle_beta 90.00022131 _cell_angle_gamma 90.00045862 _symmetry_Int_Tables_number 1 _chemical_formula_structural Li2MnSiO4 _chemical_formula_sum 'Li8 Mn4 Si4 O16' _cell_volume 350.38606679 _cell_formula_units_Z 4 loop_ _symmetry_equiv_pos_site_id _symmetry_equiv_pos_as_xyz 1 'x, y, z' loop_ _atom_site_type_symbol _atom_site_label _atom_site_symmetry_multiplicity _atom_site_fract_x _atom_site_fract_y _atom_site_fract_z _atom_site_occupancy Li Li0 1 0.55672500 0.33107300 0.37453700 1 Li Li1 1 0.55672100 0.33107500 0.87453600 1 Li Li2 1 0.55672700 0.33107300 0.12546800 1 Li Li3 1 0.55672800 0.33107300 0.62546300 1 Li Li4 1 0.05672400 0.66895000 0.12453900 1 Li Li5 1 0.05672300 0.66894500 0.62453300 1 Li Li6 1 0.05672600 0.66894700 0.37546500 1 Li Li7 1 0.05672300 0.66894200 0.87546700 1 Mn Mn8 1 0.55933200 0.83369100 0.99997600 1 Mn Mn9 1 0.05957000 0.16599700 0.74999500 1 Mn Mn10 1 0.55928400 0.83402000 0.50002300 1 Mn Mn11 1 0.05935100 0.16600700 0.24997900 1 Si Si12 1 0.04991000 0.17944100 0.00000200 1 Si Si13 1 0.04991500 0.17942800 0.49999800 1 Si Si14 1 0.54991400 0.82059700 0.25000500 1 Si Si15 1 0.54991100 0.82058000 0.74999900 1 O O16 1 0.72261400 0.18782000 0.50000500 1 O O17 1 0.72261300 0.18789400 0.00001600 1 O O18 1 0.22261300 0.81220400 0.24999800 1 O O19 1 0.22261800 0.81211400 0.74998700 1 O O20 1 0.14428600 0.88654400 0.49999600 1 O O21 1 0.14421800 0.88653900 0.00000800 1 O O22 1 0.64428900 0.11348100 0.25000700 1 O O23 1 0.64422300 0.11348200 0.74999300 1 O O24 1 0.16270200 0.32056700 0.39407500 1 O O25 1 0.16271600 0.32058600 0.89408900 1 O O26 1 0.66272500 0.67942400 0.14409200 1 O O27 1 0.66270600 0.67946900 0.64407900 1 O O28 1 0.66270200 0.67945700 0.35593000 1 O O29 1 0.66271600 0.67943200 0.85591100 1 O O30 1 0.16271000 0.32055500 0.10592300 1 O O31 1 0.16272700 0.32059600 0.60590900 1 | -6.912712 | -7.464712 | -2.690721 | 0 | TRUE | -0.03310848 | 7.043119 | 3.85838039 | 3.184739 | 1.784584
mp-30949 | Sr3SiO | ABC3 | # generated using pymatgen data_Sr3SiO _symmetry_space_group_name_H-M 'P 1' _cell_length_a 7.15066135 _cell_length_b 7.13016274 _cell_length_c 10.10705953 _cell_angle_alpha 90.00000000 _cell_angle_beta 90.00000000 _cell_angle_gamma 90.00000000 _symmetry_Int_Tables_number 1 _chemical_formula_structural Sr3SiO _chemical_formula_sum 'Sr12 Si4 O4' _cell_volume 515.31226197 _cell_formula_units_Z 4 loop_ _symmetry_equiv_pos_site_id _symmetry_equiv_pos_as_xyz 1 'x, y, z' loop_ _atom_site_type_symbol _atom_site_label _atom_site_symmetry_multiplicity _atom_site_fract_x _atom_site_fract_y _atom_site_fract_z _atom_site_occupancy Sr Sr0 1 0.21834294 0.78162215 0.03059498 1 Sr Sr1 1 0.71834294 0.71837785 0.46940502 1 Sr Sr2 1 0.28165706 0.28162215 0.96940502 1 Sr Sr3 1 0.78165706 0.21837785 0.53059498 1 Sr Sr4 1 0.21834294 0.78162215 0.46940502 1 Sr Sr5 1 0.71834294 0.71837785 0.03059498 1 Sr Sr6 1 0.28165706 0.28162215 0.53059498 1 Sr Sr7 1 0.78165706 0.21837785 0.96940502 1 Sr Sr8 1 0.50845310 0.05880105 0.25000000 1 Sr Sr9 1 0.00845310 0.44119895 0.25000000 1 Sr Sr10 1 0.99154690 0.55880105 0.75000000 1 Sr Sr11 1 0.49154690 0.94119895 0.75000000 1 Si Si12 1 0.97504498 0.99470711 0.25000000 1 Si Si13 1 0.47504498 0.50529289 0.25000000 1 Si Si14 1 0.52495502 0.49470711 0.75000000 1 Si Si15 1 0.02495502 0.00529289 0.75000000 1 O O16 1 -0.00000000 0.50000000 0.50000000 1 O O17 1 0.50000000 -0.00000000 0.00000000 1 O O18 1 0.50000000 -0.00000000 0.50000000 1 O O19 1 -0.00000000 0.50000000 0.00000000 1 | -4.410777 | -4.533977 | -1.44588 | 0 | TRUE | -0.01091856 | 29.44954473 | 17.01285 | 12.4367 | 3.52657
mp-1079050 | LaAsO3 | ABC3 | # generated using pymatgen data_LaAsO3 _symmetry_space_group_name_H-M 'P 1' _cell_length_a 5.32325283 _cell_length_b 4.43439964 _cell_length_c 6.22233327 _cell_angle_alpha 74.46331550 _cell_angle_beta 90.00000000 _cell_angle_gamma 90.00000000 _symmetry_Int_Tables_number 1 _chemical_formula_structural LaAsO3 _chemical_formula_sum 'La2 As2 O6' _cell_volume 141.51370411 _cell_formula_units_Z 2 loop_ _symmetry_equiv_pos_site_id _symmetry_equiv_pos_as_xyz 1 'x, y, z' loop_ _atom_site_type_symbol _atom_site_label _atom_site_symmetry_multiplicity _atom_site_fract_x _atom_site_fract_y _atom_site_fract_z _atom_site_occupancy La La0 1 0.75000000 0.66321840 0.70266725 1 La La1 1 0.25000000 0.33678160 0.29733275 1 As As2 1 0.75000000 0.92200814 0.14537901 1 As As3 1 0.25000000 0.07799186 0.85462099 1 O O4 1 0.75000000 0.32907572 0.11959554 1 O O5 1 0.25000000 0.67092428 0.88040446 1 O O6 1 0.50273411 0.80727324 0.34188245 1 O O7 1 0.00273411 0.19272676 0.65811755 1 O O8 1 0.49726589 0.19272676 0.65811755 1 O O9 1 0.99726589 0.80727324 0.34188245 1 | -7.341494633 | -7.753694633 | -2.866656 | 0 | TRUE | -0.04470108 | 108.5236 | 103.6325 | 4.89116838 | 2.211599
mp-9675 | Cs3BP2 | AB2C3 | # generated using pymatgen data_Cs3BP2 _symmetry_space_group_name_H-M 'P 1' _cell_length_a 6.94275132 _cell_length_b 6.94275040 _cell_length_c 9.89386153 _cell_angle_alpha 76.15294841 _cell_angle_beta 76.15295200 _cell_angle_gamma 89.35969380 _symmetry_Int_Tables_number 1 _chemical_formula_structural Cs3BP2 _chemical_formula_sum 'Cs6 B2 P4' _cell_volume 449.04728494 _cell_formula_units_Z 2 loop_ _symmetry_equiv_pos_site_id _symmetry_equiv_pos_as_xyz 1 'x, y, z' loop_ _atom_site_type_symbol _atom_site_label _atom_site_symmetry_multiplicity _atom_site_fract_x _atom_site_fract_y _atom_site_fract_z _atom_site_occupancy Cs Cs0 1 0.65759382 0.34240618 0.25000000 1 Cs Cs1 1 0.34240618 0.65759382 0.75000000 1 Cs Cs2 1 0.25605824 0.15350725 0.02077991 1 Cs Cs3 1 0.84649275 0.74394176 0.47922009 1 Cs Cs4 1 0.74394176 0.84649275 0.97922009 1 Cs Cs5 1 0.15350725 0.25605824 0.52077991 1 B B6 1 0.28762689 0.71237311 0.25000000 1 B B7 1 0.71237311 0.28762689 0.75000000 1 P P8 1 0.40299546 0.83304242 0.35058937 1 P P9 1 0.16695758 0.59700454 0.14941063 1 P P10 1 0.83304242 0.40299546 0.85058937 1 P P11 1 0.59700454 0.16695758 0.64941063 1 | -3.752925 | -3.752925 | -0.3875577 | 0 | TRUE | -0.09655845 | 11.22401 | 6.730802 | 4.49321161 | 2.11972
mp-6973 | CsNaS | ABC | # generated using pymatgen data_CsNaS _symmetry_space_group_name_H-M 'P 1' _cell_length_a 4.79937057 _cell_length_b 4.79937057 _cell_length_c 7.87704659 _cell_angle_alpha 90.00000000 _cell_angle_beta 90.00000000 _cell_angle_gamma 90.00000000 _symmetry_Int_Tables_number 1 _chemical_formula_structural CsNaS _chemical_formula_sum 'Cs2 Na2 S2' _cell_volume 181.43955928 _cell_formula_units_Z 2 loop_ _symmetry_equiv_pos_site_id _symmetry_equiv_pos_as_xyz 1 'x, y, z' loop_ _atom_site_type_symbol _atom_site_label _atom_site_symmetry_multiplicity _atom_site_fract_x _atom_site_fract_y _atom_site_fract_z _atom_site_occupancy Cs Cs0 1 0.25000000 0.25000000 0.64944936 1 Cs Cs1 1 0.75000000 0.75000000 0.35055064 1 Na Na2 1 0.25000000 0.75000000 -0.00000000 1 Na Na3 1 0.75000000 0.25000000 -0.00000000 1 S S4 1 0.75000000 0.75000000 0.80970015 1 S S5 1 0.25000000 0.25000000 0.19029985 1 | -3.165855 | -3.33352126 | -1.215395 | 0 | TRUE | -0.03634302 | 9.703112 | 5.859303 | 3.843809 | 1.960563
mp-17894 | Rb3Sm(PS4)2 | AB2C3D8 | # generated using pymatgen data_Rb3Sm(PS4)2 _symmetry_space_group_name_H-M 'P 1' _cell_length_a 6.89574300 _cell_length_b 9.89442800 _cell_length_c 11.82387840 _cell_angle_alpha 89.32545826 _cell_angle_beta 90.00000000 _cell_angle_gamma 90.00000000 _symmetry_Int_Tables_number 1 _chemical_formula_structural Rb3Sm(PS4)2 _chemical_formula_sum 'Rb6 Sm2 P4 S16' _cell_volume 806.68060740 _cell_formula_units_Z 2 loop_ _symmetry_equiv_pos_site_id _symmetry_equiv_pos_as_xyz 1 'x, y, z' loop_ _atom_site_type_symbol _atom_site_label _atom_site_symmetry_multiplicity _atom_site_fract_x _atom_site_fract_y _atom_site_fract_z _atom_site_occupancy Rb Rb0 1 0.80267900 0.35555200 0.09674100 1 Rb Rb1 1 0.30267900 0.64444800 0.90325900 1 Rb Rb2 1 0.30734600 0.82565300 0.41447200 1 Rb Rb3 1 0.80734600 0.17434700 0.58552800 1 Rb Rb4 1 0.80856000 0.60794200 0.64950800 1 Rb Rb5 1 0.30856000 0.39205800 0.35049200 1 Sm Sm6 1 0.78690400 0.88411600 0.14709800 1 Sm Sm7 1 0.28690400 0.11588400 0.85290200 1 P P8 1 0.80856800 0.62731500 0.30828900 1 P P9 1 0.83040000 0.91501100 0.84558700 1 P P10 1 0.33040000 0.08498900 0.15441300 1 P P11 1 0.30856800 0.37268500 0.69171100 1 S S12 1 0.06480700 0.90959500 0.73855500 1 S S13 1 0.56480700 0.09040500 0.26144500 1 S S14 1 0.80593500 0.73845600 0.93751600 1 S S15 1 0.30593500 0.26154400 0.06248400 1 S S16 1 0.08535700 0.05347000 0.24908500 1 S S17 1 0.89487800 0.06475300 0.96027800 1 S S18 1 0.58535700 0.94653000 0.75091500 1 S S19 1 0.39487800 0.93524700 0.03972200 1 S S20 1 0.30510600 0.20157900 0.59458800 1 S S21 1 0.80510600 0.79842100 0.40541200 1 S S22 1 0.54296500 0.34725000 0.79806700 1 S S23 1 0.04296500 0.65275000 0.20193300 1 S S24 1 0.31487300 0.55278400 0.60916100 1 S S25 1 0.81487300 0.44721600 0.39083900 1 S S26 1 0.06390100 0.35482600 0.79269500 1 S S27 1 0.56390100 0.64517400 0.20730500 1 | -4.751771965 | -5.039201 | -1.35503 | 0 | TRUE | -0.04870439 | 8.51423651 | 4.603659 | 3.910577 | 1.977518
mp-11152 | SiSbPt | ABC | # generated using pymatgen data_SiSbPt _symmetry_space_group_name_H-M 'P 1' _cell_length_a 6.40187900 _cell_length_b 6.41812400 _cell_length_c 11.61303800 _cell_angle_alpha 90.00000000 _cell_angle_beta 90.00000000 _cell_angle_gamma 90.00000000 _symmetry_Int_Tables_number 1 _chemical_formula_structural SiSbPt _chemical_formula_sum 'Si8 Sb8 Pt8' _cell_volume 477.15712380 _cell_formula_units_Z 8 loop_ _symmetry_equiv_pos_site_id _symmetry_equiv_pos_as_xyz 1 'x, y, z' loop_ _atom_site_type_symbol _atom_site_label _atom_site_symmetry_multiplicity _atom_site_fract_x _atom_site_fract_y _atom_site_fract_z _atom_site_occupancy Si Si0 1 0.85399300 0.26571000 0.42599400 1 Si Si1 1 0.35399300 0.23429000 0.57400500 1 Si Si2 1 0.14600700 0.76571000 0.07400600 1 Si Si3 1 0.64600700 0.73429000 0.92599500 1 Si Si4 1 0.14600700 0.73429000 0.57400500 1 Si Si5 1 0.64600700 0.76571000 0.42599400 1 Si Si6 1 0.85399300 0.23429000 0.92599500 1 Si Si7 1 0.35399300 0.26571000 0.07400600 1 Sb Sb8 1 0.11673000 0.00625400 0.32729600 1 Sb Sb9 1 0.61673000 0.49374600 0.67270400 1 Sb Sb10 1 0.88327000 0.50625400 0.17270400 1 Sb Sb11 1 0.38327000 0.99374600 0.82729600 1 Sb Sb12 1 0.88327000 0.99374600 0.67270400 1 Sb Sb13 1 0.38327000 0.50625400 0.32729600 1 Sb Sb14 1 0.11673000 0.49374600 0.82729600 1 Sb Sb15 1 0.61673000 0.00625400 0.17270400 1 Pt Pt16 1 0.51169000 0.11848200 0.39350200 1 Pt Pt17 1 0.01169000 0.38151800 0.60649800 1 Pt Pt18 1 0.48831000 0.61848200 0.10649800 1 Pt Pt19 1 0.98831000 0.88151800 0.89350200 1 Pt Pt20 1 0.48831000 0.88151800 0.60649800 1 Pt Pt21 1 0.98831000 0.61848200 0.39350200 1 Pt Pt22 1 0.51169000 0.38151800 0.89350200 1 Pt Pt23 1 0.01169000 0.11848200 0.10649800 1 | -5.694634 | -5.758634 | -0.55014941 | 0 | TRUE | -0.09509891 | 41.53429964 | 8.6885162 | 32.84578344 | 5.731124
mp-863747 | K4P2PdS8 | AB2C4D8 | # generated using pymatgen data_K4P2PdS8 _symmetry_space_group_name_H-M 'P 1' _cell_length_a 6.47782200 _cell_length_b 7.00020530 _cell_length_c 9.12564272 _cell_angle_alpha 87.69355172 _cell_angle_beta 82.28430661 _cell_angle_gamma 84.61767167 _symmetry_Int_Tables_number 1 _chemical_formula_structural K4P2PdS8 _chemical_formula_sum 'K4 P2 Pd1 S8' _cell_volume 408.09731780 _cell_formula_units_Z 1 loop_ _symmetry_equiv_pos_site_id _symmetry_equiv_pos_as_xyz 1 'x, y, z' loop_ _atom_site_type_symbol _atom_site_label _atom_site_symmetry_multiplicity _atom_site_fract_x _atom_site_fract_y _atom_site_fract_z _atom_site_occupancy K K0 1 0.28923500 0.33701900 0.13836100 1 K K1 1 0.74600900 0.21998000 0.47597500 1 K K2 1 0.25399100 0.78002000 0.52402500 1 K K3 1 0.71076500 0.66298100 0.86163900 1 P P4 1 0.82687000 0.73171800 0.26262700 1 P P5 1 0.17313000 0.26828200 0.73737300 1 Pd Pd6 1 0.00000000 0.00000000 0.00000000 1 S S7 1 0.67808300 0.95847900 0.14838600 1 S S8 1 0.77623700 0.47597700 0.18626100 1 S S9 1 0.13171800 0.80343700 0.18865800 1 S S10 1 0.75996600 0.74666300 0.48491200 1 S S11 1 0.24003400 0.25333700 0.51508800 1 S S12 1 0.86828200 0.19656300 0.81134200 1 S S13 1 0.22376300 0.52402300 0.81373900 1 S S14 1 0.32191700 0.04152100 0.85161400 1 | -4.411029 | -4.679295 | -1.109983 | 0 | TRUE | -0.009541359 | 8.07311647 | 4.246874 | 3.826242 | 1.956078
mp-27230 | As2SO6 | AB2C6 | # generated using pymatgen data_As2SO6 _symmetry_space_group_name_H-M 'P 1' _cell_length_a 4.80798214 _cell_length_b 4.70161341 _cell_length_c 11.44959892 _cell_angle_alpha 90.00000000 _cell_angle_beta 90.00000000 _cell_angle_gamma 90.00000000 _symmetry_Int_Tables_number 1 _chemical_formula_structural As2SO6 _chemical_formula_sum 'As4 S2 O12' _cell_volume 258.82131281 _cell_formula_units_Z 2 loop_ _symmetry_equiv_pos_site_id _symmetry_equiv_pos_as_xyz 1 'x, y, z' loop_ _atom_site_type_symbol _atom_site_label _atom_site_symmetry_multiplicity _atom_site_fract_x _atom_site_fract_y _atom_site_fract_z _atom_site_occupancy As As0 1 0.81789320 0.23093503 0.69219517 1 As As1 1 0.81789320 0.76906497 0.30780483 1 As As2 1 0.18210680 0.73093503 0.80780483 1 As As3 1 0.18210680 0.26906497 0.19219517 1 S S4 1 0.80065078 -0.00000000 -0.00000000 1 S S5 1 0.19934922 0.50000000 0.50000000 1 O O6 1 0.63924916 0.11933260 0.90597749 1 O O7 1 0.63924916 0.88066740 0.09402251 1 O O8 1 0.36075084 0.61933260 0.59402251 1 O O9 1 0.36075084 0.38066740 0.40597749 1 O O10 1 0.87489748 0.58256030 0.74143343 1 O O11 1 0.87489748 0.41743970 0.25856657 1 O O12 1 0.00390691 0.73026113 0.45500275 1 O O13 1 0.00390691 0.26973887 0.54499725 1 O O14 1 0.99609309 0.23026113 0.04499725 1 O O15 1 0.99609309 0.76973887 0.95500275 1 O O16 1 0.12510252 0.91743970 0.24143343 1 O O17 1 0.12510252 0.08256030 0.75856657 1 | -6.02225666 | -6.48025666 | -1.687499 | 0 | TRUE | -0.01980309 | 11.67645 | 8.489996 | 3.186456 | 1.785065
mp-1120756 | NaVF3 | ABC3 | # generated using pymatgen data_NaVF3 _symmetry_space_group_name_H-M 'P 1' _cell_length_a 5.42093668 _cell_length_b 5.67689025 _cell_length_c 7.79968438 _cell_angle_alpha 90.00000000 _cell_angle_beta 90.00000000 _cell_angle_gamma 90.00000000 _symmetry_Int_Tables_number 1 _chemical_formula_structural NaVF3 _chemical_formula_sum 'Na4 V4 F12' _cell_volume 240.02797525 _cell_formula_units_Z 4 loop_ _symmetry_equiv_pos_site_id _symmetry_equiv_pos_as_xyz 1 'x, y, z' loop_ _atom_site_type_symbol _atom_site_label _atom_site_symmetry_multiplicity _atom_site_fract_x _atom_site_fract_y _atom_site_fract_z _atom_site_occupancy Na Na0 1 0.48126824 0.06234851 0.25000000 1 Na Na1 1 0.01873176 0.56234851 0.25000000 1 Na Na2 1 0.51873176 0.93765149 0.75000000 1 Na Na3 1 0.98126824 0.43765149 0.75000000 1 V V4 1 0.50000000 0.50000000 0.00000000 1 V V5 1 0.00000000 0.00000000 0.50000000 1 V V6 1 0.50000000 0.50000000 0.50000000 1 V V7 1 0.00000000 0.00000000 0.00000000 1 F F8 1 0.62122774 0.44613376 0.25000000 1 F F9 1 0.87877226 0.94613376 0.25000000 1 F F10 1 0.37877226 0.55386624 0.75000000 1 F F11 1 0.12122774 0.05386624 0.75000000 1 F F12 1 0.19011311 0.30496430 0.06342020 1 F F13 1 0.30988689 0.80496530 0.43657980 1 F F14 1 0.80988689 0.69503570 0.56342020 1 F F15 1 0.69011311 0.19503470 0.93657980 1 F F16 1 0.80988689 0.69503570 0.93657980 1 F F17 1 0.69011311 0.19503470 0.56342020 1 F F18 1 0.19011311 0.30496430 0.43657980 1 F F19 1 0.30988689 0.80496530 0.06342020 1 | -5.60672806 | -6.22392806 | -2.995754 | 0 | TRUE | -0.02037731 | 7.558269 | 5.308772 | 2.24949735 | 1.499832
mp-23366 | Rb2CoBr4 | AB2C4 | # generated using pymatgen data_Rb2CoBr4 _symmetry_space_group_name_H-M 'P 1' _cell_length_a 7.59291564 _cell_length_b 9.77298551 _cell_length_c 13.33554150 _cell_angle_alpha 90.00000000 _cell_angle_beta 90.00000000 _cell_angle_gamma 90.00000000 _symmetry_Int_Tables_number 1 _chemical_formula_structural Rb2CoBr4 _chemical_formula_sum 'Rb8 Co4 Br16' _cell_volume 989.56991839 _cell_formula_units_Z 4 loop_ _symmetry_equiv_pos_site_id _symmetry_equiv_pos_as_xyz 1 'x, y, z' loop_ _atom_site_type_symbol _atom_site_label _atom_site_symmetry_multiplicity _atom_site_fract_x _atom_site_fract_y _atom_site_fract_z _atom_site_occupancy Rb Rb0 1 0.25000000 0.62436594 0.58377601 1 Rb Rb1 1 0.75000000 0.37563406 0.41622399 1 Rb Rb2 1 0.25000000 0.12436594 0.91622399 1 Rb Rb3 1 0.75000000 0.87563406 0.08377601 1 Rb Rb4 1 0.25000000 0.98264880 0.32733929 1 Rb Rb5 1 0.75000000 0.01735120 0.67266071 1 Rb Rb6 1 0.25000000 0.48264880 0.17266071 1 Rb Rb7 1 0.75000000 0.51735120 0.82733929 1 Co Co8 1 0.25000000 0.72639177 0.92374790 1 Co Co9 1 0.25000000 0.22639177 0.57625210 1 Co Co10 1 0.75000000 0.77360823 0.42374790 1 Co Co11 1 0.75000000 0.27360823 0.07625210 1 Br Br12 1 0.99455197 0.32123386 0.65381775 1 Br Br13 1 0.49455197 0.67876614 0.34618225 1 Br Br14 1 0.50544803 0.82123386 0.84618225 1 Br Br15 1 0.00544803 0.17876614 0.15381775 1 Br Br16 1 0.99455197 0.82123386 0.84618225 1 Br Br17 1 0.00544803 0.67876614 0.34618225 1 Br Br18 1 0.49455197 0.17876614 0.15381775 1 Br Br19 1 0.50544803 0.32123386 0.65381775 1 Br Br20 1 0.75000000 0.51725450 0.09030634 1 Br Br21 1 0.25000000 0.48274550 0.90969366 1 Br Br22 1 0.75000000 0.01725450 0.40969366 1 Br Br23 1 0.25000000 0.98274550 0.59030634 1 Br Br24 1 0.75000000 0.18423554 0.90877219 1 Br Br25 1 0.25000000 0.81576446 0.09122781 1 Br Br26 1 0.75000000 0.68423554 0.59122781 1 Br Br27 1 0.25000000 0.31576446 0.40877219 1 | -3.42107 | -3.726213 | -1.543142 | 0 | TRUE | -0.04622533 | 11.44986851 | 8.31186072 | 3.13800779 | 1.771442
mp-570553 | FeP4 | AB4 | # generated using pymatgen data_FeP4 _symmetry_space_group_name_H-M 'P 1' _cell_length_a 5.03563934 _cell_length_b 5.76039566 _cell_length_c 11.04892311 _cell_angle_alpha 89.47422923 _cell_angle_beta 88.79703172 _cell_angle_gamma 64.08156064 _symmetry_Int_Tables_number 1 _chemical_formula_structural FeP4 _chemical_formula_sum 'Fe4 P16' _cell_volume 288.19890159 _cell_formula_units_Z 4 loop_ _symmetry_equiv_pos_site_id _symmetry_equiv_pos_as_xyz 1 'x, y, z' loop_ _atom_site_type_symbol _atom_site_label _atom_site_symmetry_multiplicity _atom_site_fract_x _atom_site_fract_y _atom_site_fract_z _atom_site_occupancy Fe Fe0 1 0.92446809 0.15106482 0.75000000 1 Fe Fe1 1 0.07553191 0.84893518 0.25000000 1 Fe Fe2 1 -0.00000000 0.50000000 0.50000000 1 Fe Fe3 1 0.50000000 0.50000000 0.00000000 1 P P4 1 0.45772013 0.20616100 0.47588064 1 P P5 1 0.66388113 0.79383900 0.97588064 1 P P6 1 0.13244056 0.81431215 0.45025497 1 P P7 1 0.05324529 0.81431215 0.04974503 1 P P8 1 0.54227987 0.79383900 0.52411936 1 P P9 1 0.62804257 0.14532342 0.28394919 1 P P10 1 0.77336599 0.85467658 0.78394919 1 P P11 1 0.94675471 0.18568785 0.95025497 1 P P12 1 0.46852269 0.46450311 0.79240384 1 P P13 1 0.37195743 0.85467658 0.71605081 1 P P14 1 0.33611887 0.20616100 0.02411936 1 P P15 1 0.22663401 0.14532342 0.21605081 1 P P16 1 0.93302580 0.53549689 0.29240384 1 P P17 1 0.86755944 0.18568785 0.54974503 1 P P18 1 0.06697420 0.46450311 0.70759616 1 P P19 1 0.53147731 0.53549689 0.20759616 1 | -6.396425 | -6.396425 | -0.3717787 | 0 | TRUE | -0.04972462 | 23.67271 | 4.206716 | 19.46599 | 4.412028
mp-34022 | Mg2SnO4 | AB2C4 | # generated using pymatgen data_Mg2SnO4 _symmetry_space_group_name_H-M 'P 1' _cell_length_a 6.10925008 _cell_length_b 6.10925026 _cell_length_c 6.04408527 _cell_angle_alpha 60.35222875 _cell_angle_beta 60.35222204 _cell_angle_gamma 61.23304911 _symmetry_Int_Tables_number 1 _chemical_formula_structural Mg2SnO4 _chemical_formula_sum 'Mg4 Sn2 O8' _cell_volume 161.81208558 _cell_formula_units_Z 2 loop_ _symmetry_equiv_pos_site_id _symmetry_equiv_pos_as_xyz 1 'x, y, z' loop_ _atom_site_type_symbol _atom_site_label _atom_site_symmetry_multiplicity _atom_site_fract_x _atom_site_fract_y _atom_site_fract_z _atom_site_occupancy Mg Mg0 1 0.01318595 0.01318595 0.98681405 1 Mg Mg1 1 0.23681405 0.23681405 0.26318595 1 Mg Mg2 1 0.62500000 0.62500000 0.12500000 1 Mg Mg3 1 0.62500000 0.62500000 0.62500000 1 Sn Sn4 1 0.12500000 0.62500000 0.62500000 1 Sn Sn5 1 0.62500000 0.12500000 0.62500000 1 O O6 1 0.37844217 0.37844217 0.38780922 1 O O7 1 0.37929166 0.84255847 0.38907594 1 O O8 1 0.37844217 0.37844217 0.85530745 1 O O9 1 0.84255847 0.37929166 0.38907594 1 O O10 1 0.40744153 0.87070834 0.86092406 1 O O11 1 0.87070834 0.40744153 0.86092406 1 O O12 1 0.87155783 0.87155783 0.39469255 1 O O13 1 0.87155783 0.87155783 0.86219078 1 | -6.136477 | -6.529048 | -2.67235 | 0 | TRUE | -0.02361436 | 8.755069 | 5.268092 | 3.486978 | 1.867345
mp-9813 | WS2 | AB2 | # generated using pymatgen data_WS2 _symmetry_space_group_name_H-M 'P 1' _cell_length_a 6.74526743 _cell_length_b 6.74526764 _cell_length_c 6.74526793 _cell_angle_alpha 27.31076796 _cell_angle_beta 27.31076339 _cell_angle_gamma 27.31077248 _symmetry_Int_Tables_number 1 _chemical_formula_structural WS2 _chemical_formula_sum 'W1 S2' _cell_volume 57.00912584 _cell_formula_units_Z 1 loop_ _symmetry_equiv_pos_site_id _symmetry_equiv_pos_as_xyz 1 'x, y, z' loop_ _atom_site_type_symbol _atom_site_label _atom_site_symmetry_multiplicity _atom_site_fract_x _atom_site_fract_y _atom_site_fract_z _atom_site_occupancy W W0 1 0.00066787 0.00066787 0.00066787 1 S S1 1 0.41411232 0.41411232 0.41411232 1 S S2 1 0.25391981 0.25391981 0.25391981 1 | -7.895647 | -8.23098 | -1.15397 | 0 | TRUE | -1.15397 | 9.263652 | 0.02340297 | 9.240249 | 3.039778
mp-1213712 | Cs2Hg3(GeS4)2 | A2B2C3D8 | # generated using pymatgen data_Cs2Hg3(GeS4)2 _symmetry_space_group_name_H-M 'P 1' _cell_length_a 6.72539400 _cell_length_b 8.09707382 _cell_length_c 9.44745839 _cell_angle_alpha 108.01991149 _cell_angle_beta 92.35219656 _cell_angle_gamma 106.68853211 _symmetry_Int_Tables_number 1 _chemical_formula_structural Cs2Hg3(GeS4)2 _chemical_formula_sum 'Cs2 Hg3 Ge2 S8' _cell_volume 463.84105153 _cell_formula_units_Z 1 loop_ _symmetry_equiv_pos_site_id _symmetry_equiv_pos_as_xyz 1 'x, y, z' loop_ _atom_site_type_symbol _atom_site_label _atom_site_symmetry_multiplicity _atom_site_fract_x _atom_site_fract_y _atom_site_fract_z _atom_site_occupancy Cs Cs0 1 0.61039100 0.45889700 0.24246300 1 Cs Cs1 1 0.38960900 0.54110300 0.75753700 1 Hg Hg2 1 0.81707100 0.07022000 0.38749800 1 Hg Hg3 1 0.18292900 0.92978000 0.61250200 1 Hg Hg4 1 0.00000000 0.00000000 0.00000000 1 Ge Ge5 1 0.24062800 0.84521800 0.24218800 1 Ge Ge6 1 0.75937200 0.15478200 0.75781200 1 S S7 1 0.44329500 0.13324100 0.83420200 1 S S8 1 0.55670500 0.86675900 0.16579800 1 S S9 1 0.16662100 0.66107600 0.38016000 1 S S10 1 0.83337900 0.33892400 0.61984000 1 S S11 1 0.98438200 0.28150300 0.97755300 1 S S12 1 0.01561800 0.71849700 0.02244700 1 S S13 1 0.21654200 0.12023800 0.37140500 1 S S14 1 0.78345800 0.87976200 0.62859500 1 | -3.534181 | -3.802448 | -0.7998143 | 0 | TRUE | -0.003101656 | 12.07899853 | 7.4072912 | 4.67170733 | 2.161413
mp-1190390 | Ba(ClO4)2 | AB2C8 | # generated using pymatgen data_Ba(ClO4)2 _symmetry_space_group_name_H-M 'P 1' _cell_length_a 9.26868633 _cell_length_b 8.05214288 _cell_length_c 6.88919797 _cell_angle_alpha 76.24013338 _cell_angle_beta 57.54631871 _cell_angle_gamma 46.21816124 _symmetry_Int_Tables_number 1 _chemical_formula_structural Ba(ClO4)2 _chemical_formula_sum 'Ba2 Cl4 O16' _cell_volume 305.63281540 _cell_formula_units_Z 2 loop_ _symmetry_equiv_pos_site_id _symmetry_equiv_pos_as_xyz 1 'x, y, z' loop_ _atom_site_type_symbol _atom_site_label _atom_site_symmetry_multiplicity _atom_site_fract_x _atom_site_fract_y _atom_site_fract_z _atom_site_occupancy Ba Ba0 1 0.24999415 0.24998624 0.25000905 1 Ba Ba1 1 -0.00000797 0.99998231 0.00000336 1 Cl Cl2 1 0.94631539 0.55369222 0.94626324 1 Cl Cl3 1 0.55360226 0.94635236 0.55383132 1 Cl Cl4 1 0.30377780 0.69624190 0.30364574 1 Cl Cl5 1 0.69629697 0.30370293 0.69628649 1 O O6 1 0.97698379 0.36430298 0.06489062 1 O O7 1 0.36422237 0.97698913 0.59392489 1 O O8 1 0.06498757 0.59374404 0.97696924 1 O O9 1 0.59354524 0.06509553 0.36446229 1 O O10 1 0.27317022 0.88560807 0.18485907 1 O O11 1 0.88573940 0.27302274 0.65620014 1 O O12 1 0.18507093 0.65620203 0.27297596 1 O O13 1 0.65630309 0.18495315 0.88566030 1 O O14 1 0.05242561 0.48411163 0.70154427 1 O O15 1 0.48398481 0.05244461 0.76206015 1 O O16 1 0.70163782 0.76189603 0.05236124 1 O O17 1 0.76185953 0.70170455 0.48411414 1 O O18 1 0.19761041 0.76598511 0.54838608 1 O O19 1 0.76594890 0.19760603 0.48798814 1 O O20 1 0.54848628 0.48796585 0.19757284 1 O O21 1 0.48804444 0.54841057 0.76599242 1 | -4.720129 | -5.219766 | -1.11162412 | 0 | TRUE | -0.27212443 | 10.31893 | 7.756809 | 2.562122 | 1.600663
mp-38322 | Mg(IO3)2 | AB2C6 | # generated using pymatgen data_Mg(IO3)2 _symmetry_space_group_name_H-M 'P 1' _cell_length_a 5.50180822 _cell_length_b 10.91962798 _cell_length_c 5.06770566 _cell_angle_alpha 90.00000000 _cell_angle_beta 90.00000000 _cell_angle_gamma 119.97345242 _symmetry_Int_Tables_number 1 _chemical_formula_structural Mg(IO3)2 _chemical_formula_sum 'Mg2 I4 O12' _cell_volume 263.73721809 _cell_formula_units_Z 2 loop_ _symmetry_equiv_pos_site_id _symmetry_equiv_pos_as_xyz 1 'x, y, z' loop_ _atom_site_type_symbol _atom_site_label _atom_site_symmetry_multiplicity _atom_site_fract_x _atom_site_fract_y _atom_site_fract_z _atom_site_occupancy Mg Mg0 1 0.98830596 0.50452554 0.92065102 1 Mg Mg1 1 0.01169404 0.99547446 0.42065102 1 I I2 1 0.36783372 0.84987160 0.00654082 1 I I3 1 0.63216628 0.65012840 0.50654082 1 I I4 1 0.30581068 0.31733114 0.98932436 1 I I5 1 0.69418932 0.18266886 0.48932436 1 O O6 1 0.30978106 0.97100131 0.20529932 1 O O7 1 0.08977433 0.68404111 0.13589187 1 O O8 1 0.34377226 0.64261670 0.69400496 1 O O9 1 0.65622774 0.85738330 0.19400496 1 O O10 1 0.22329876 0.44241982 0.14399389 1 O O11 1 0.08702959 0.16981982 0.20244796 1 O O12 1 0.91022567 0.81595889 0.63589187 1 O O13 1 0.69021894 0.52899869 0.70529932 1 O O14 1 0.36103545 0.12393852 0.65484879 1 O O15 1 0.63896455 0.37606148 0.15484879 1 O O16 1 0.91297041 0.33018018 0.70244796 1 O O17 1 0.77670124 0.05758018 0.64399389 1 | -4.757538 | -5.215538 | -1.412522 | 0 | TRUE | -0.1335257 | 7.083064 | 3.477915 | 3.605148 | 1.898723
mp-28558 | RbGeBr3 | ABC3 | # generated using pymatgen data_RbGeBr3 _symmetry_space_group_name_H-M 'P 1' _cell_length_a 7.62829121 _cell_length_b 8.26688561 _cell_length_c 11.30344188 _cell_angle_alpha 90.00000000 _cell_angle_beta 90.00000000 _cell_angle_gamma 90.00000000 _symmetry_Int_Tables_number 1 _chemical_formula_structural RbGeBr3 _chemical_formula_sum 'Rb4 Ge4 Br12' _cell_volume 712.82003497 _cell_formula_units_Z 4 loop_ _symmetry_equiv_pos_site_id _symmetry_equiv_pos_as_xyz 1 'x, y, z' loop_ _atom_site_type_symbol _atom_site_label _atom_site_symmetry_multiplicity _atom_site_fract_x _atom_site_fract_y _atom_site_fract_z _atom_site_occupancy Rb Rb0 1 0.96652112 0.41363798 0.25031292 1 Rb Rb1 1 0.46652112 0.08636202 0.75031292 1 Rb Rb2 1 0.53347888 0.91363798 0.25031292 1 Rb Rb3 1 0.03347888 0.58636202 0.75031292 1 Ge Ge4 1 0.48246269 0.46595052 0.47950345 1 Ge Ge5 1 0.51753731 0.53404948 0.97950345 1 Ge Ge6 1 0.01753731 0.96595052 0.47950345 1 Ge Ge7 1 0.98246269 0.03404948 0.97950345 1 Br Br8 1 0.32940000 0.78822076 0.96060993 1 Br Br9 1 0.17060000 0.28822076 0.96060993 1 Br Br10 1 0.82940000 0.71177924 0.46060993 1 Br Br11 1 0.29715973 0.81780084 0.53360150 1 Br Br12 1 0.20284027 0.31780084 0.53360150 1 Br Br13 1 0.79716073 0.68219916 0.03360150 1 Br Br14 1 0.42037875 0.49397995 0.26077320 1 Br Br15 1 0.70283927 0.18219916 0.03360150 1 Br Br16 1 0.92037875 0.00602005 0.76077320 1 Br Br17 1 0.57962125 0.50602005 0.76077320 1 Br Br18 1 0.07962125 0.99397995 0.26077320 1 Br Br19 1 0.67060000 0.21177924 0.46060993 1 | -3.199307474 | -3.519707474 | -1.467178 | 0 | TRUE | -0.068218418 | 10.44900123 | 6.47108 | 3.977921 | 1.994473
mp-10417 | KSbO2 | ABC2 | # generated using pymatgen data_KSbO2 _symmetry_space_group_name_H-M 'P 1' _cell_length_a 5.58275071 _cell_length_b 5.71173493 _cell_length_c 5.71173477 _cell_angle_alpha 92.96297282 _cell_angle_beta 113.06891761 _cell_angle_gamma 113.06890784 _symmetry_Int_Tables_number 1 _chemical_formula_structural KSbO2 _chemical_formula_sum 'K2 Sb2 O4' _cell_volume 149.56743645 _cell_formula_units_Z 2 loop_ _symmetry_equiv_pos_site_id _symmetry_equiv_pos_as_xyz 1 'x, y, z' loop_ _atom_site_type_symbol _atom_site_label _atom_site_symmetry_multiplicity _atom_site_fract_x _atom_site_fract_y _atom_site_fract_z _atom_site_occupancy K K0 1 0.25000000 0.63431736 0.36568264 1 K K1 1 0.75000000 0.36568264 0.63431736 1 Sb Sb2 1 0.75000000 0.90119622 0.09880378 1 Sb Sb3 1 0.25000000 0.09880378 0.90119622 1 O O4 1 0.21786595 0.12978201 0.23255229 1 O O5 1 0.28213405 0.76744771 0.87021799 1 O O6 1 0.71786595 0.23255229 0.12978201 1 O O7 1 0.78213405 0.87021799 0.76744771 1 | -5.32703 | -5.67053 | -1.887335 | 0 | TRUE | -0.03428255 | 11.2174 | 7.579456 | 3.637942 | 1.907339
mp-31040 | NbCl4 | AB4 | # generated using pymatgen data_NbCl4 _symmetry_space_group_name_H-M 'P 1' _cell_length_a 6.86210889 _cell_length_b 7.00637884 _cell_length_c 7.21182059 _cell_angle_alpha 72.31252328 _cell_angle_beta 61.59153380 _cell_angle_gamma 60.67884700 _symmetry_Int_Tables_number 1 _chemical_formula_structural NbCl4 _chemical_formula_sum 'Nb2 Cl8' _cell_volume 264.77104460 _cell_formula_units_Z 2 loop_ _symmetry_equiv_pos_site_id _symmetry_equiv_pos_as_xyz 1 'x, y, z' loop_ _atom_site_type_symbol _atom_site_label _atom_site_symmetry_multiplicity _atom_site_fract_x _atom_site_fract_y _atom_site_fract_z _atom_site_occupancy Nb Nb0 1 0.21920439 0.00000000 0.00000000 1 Nb Nb1 1 0.78079561 -0.00000000 -0.00000000 1 Cl Cl2 1 0.68124680 0.79258547 0.84492093 1 Cl Cl3 1 0.31875320 0.20741453 0.15507907 1 Cl Cl4 1 0.79168346 0.23863029 0.17800178 1 Cl Cl5 1 0.20831654 0.76136971 0.82199822 1 Cl Cl6 1 0.73202822 0.75020760 0.29719505 1 Cl Cl7 1 0.77942887 0.24979240 0.70280495 1 Cl Cl8 1 0.26797178 0.24979240 0.70280495 1 Cl Cl9 1 0.22057113 0.75020760 0.29719505 1 | -4.754597962 | -5.245797962 | -1.746707626 | 0 | TRUE | -0.01221922 | 6.303806 | 2.732646 | 3.57116 | 1.889751
mp-1207861 | VCd2BiO6 | ABC2D6 | # generated using pymatgen data_VCd2BiO6 _symmetry_space_group_name_H-M 'P 1' _cell_length_a 7.28411298 _cell_length_b 7.28411298 _cell_length_c 5.73933200 _cell_angle_alpha 90.00000000 _cell_angle_beta 90.00000000 _cell_angle_gamma 104.70621644 _symmetry_Int_Tables_number 1 _chemical_formula_structural VCd2BiO6 _chemical_formula_sum 'V2 Cd4 Bi2 O12' _cell_volume 294.54322591 _cell_formula_units_Z 2 loop_ _symmetry_equiv_pos_site_id _symmetry_equiv_pos_as_xyz 1 'x, y, z' loop_ _atom_site_type_symbol _atom_site_label _atom_site_symmetry_multiplicity _atom_site_fract_x _atom_site_fract_y _atom_site_fract_z _atom_site_occupancy V V0 1 0.83557800 0.16442200 0.48108000 1 V V1 1 0.16442200 0.83557800 0.98108000 1 Cd Cd2 1 0.09235500 0.32003600 0.98274300 1 Cd Cd3 1 0.90764500 0.67996400 0.48274300 1 Cd Cd4 1 0.32003600 0.09235500 0.48274300 1 Cd Cd5 1 0.67996400 0.90764500 0.98274300 1 Bi Bi6 1 0.59485700 0.40514300 0.97692100 1 Bi Bi7 1 0.40514300 0.59485700 0.47692100 1 O O8 1 0.93828200 0.37895200 0.62429300 1 O O9 1 0.06171800 0.62104800 0.12429300 1 O O10 1 0.37895200 0.93828200 0.12429300 1 O O11 1 0.62104800 0.06171800 0.62429300 1 O O12 1 0.34345800 0.34760900 0.72827600 1 O O13 1 0.65654200 0.65239100 0.22827600 1 O O14 1 0.34760900 0.34345800 0.22827600 1 O O15 1 0.65239100 0.65654200 0.72827600 1 O O16 1 0.79363300 0.20636700 0.18420400 1 O O17 1 0.20636700 0.79363300 0.68420400 1 O O18 1 0.98483400 0.01516600 0.47716900 1 O O19 1 0.01516600 0.98483400 0.97716900 1 | -5.730729 | -6.312929 | -1.867898 | 0 | TRUE | -0.005312913 | 16.82793 | 11.77746263 | 5.050472 | 2.247325
mp-2624 | AlSb | AB | # generated using pymatgen data_AlSb _symmetry_space_group_name_H-M 'P 1' _cell_length_a 4.37348508 _cell_length_b 4.37348463 _cell_length_c 4.37348589 _cell_angle_alpha 60.00000565 _cell_angle_beta 60.00000908 _cell_angle_gamma 59.99999830 _symmetry_Int_Tables_number 1 _chemical_formula_structural AlSb _chemical_formula_sum 'Al1 Sb1' _cell_volume 59.15180866 _cell_formula_units_Z 1 loop_ _symmetry_equiv_pos_site_id _symmetry_equiv_pos_as_xyz 1 'x, y, z' loop_ _atom_site_type_symbol _atom_site_label _atom_site_symmetry_multiplicity _atom_site_fract_x _atom_site_fract_y _atom_site_fract_z _atom_site_occupancy Al Al0 1 -0.00000000 0.00000000 0.00000000 1 Sb Sb1 1 0.25000000 0.25000000 0.25000000 1 | -4.096786455 | -4.192786455 | -0.25549792 | 0 | TRUE | -0.25549792 | 13.32564 | 1.315744 | 12.00989959 | 3.46553
mp-3575 | Ca3(BO3)2 | A2B3C6 | # generated using pymatgen data_Ca3(BO3)2 _symmetry_space_group_name_H-M 'P 1' _cell_length_a 6.34518703 _cell_length_b 6.34518703 _cell_length_c 6.34518666 _cell_angle_alpha 85.94288569 _cell_angle_beta 85.94288569 _cell_angle_gamma 85.94289208 _symmetry_Int_Tables_number 1 _chemical_formula_structural Ca3(BO3)2 _chemical_formula_sum 'Ca6 B4 O12' _cell_volume 253.63180690 _cell_formula_units_Z 2 loop_ _symmetry_equiv_pos_site_id _symmetry_equiv_pos_as_xyz 1 'x, y, z' loop_ _atom_site_type_symbol _atom_site_label _atom_site_symmetry_multiplicity _atom_site_fract_x _atom_site_fract_y _atom_site_fract_z _atom_site_occupancy Ca Ca0 1 0.25000000 0.60883118 0.89116882 1 Ca Ca1 1 0.89116882 0.25000000 0.60883118 1 Ca Ca2 1 0.60883118 0.89116882 0.25000000 1 Ca Ca3 1 0.75000000 0.39116882 0.10883118 1 Ca Ca4 1 0.10883118 0.75000000 0.39116882 1 Ca Ca5 1 0.39116882 0.10883118 0.75000000 1 B B6 1 0.88284128 0.88284128 0.88284128 1 B B7 1 0.11715872 0.11715872 0.11715872 1 B B8 1 0.38284128 0.38284128 0.38284128 1 B B9 1 0.61715872 0.61715872 0.61715872 1 O O10 1 0.21915984 0.39809535 0.53833624 1 O O11 1 0.53833624 0.21915984 0.39809535 1 O O12 1 0.39809535 0.53833624 0.21915984 1 O O13 1 0.10190465 0.28084016 0.96166376 1 O O14 1 0.28084016 0.96166376 0.10190465 1 O O15 1 0.96166376 0.10190465 0.28084016 1 O O16 1 0.46166376 0.78084016 0.60190465 1 O O17 1 0.78084016 0.60190465 0.46166376 1 O O18 1 0.60190465 0.46166376 0.78084016 1 O O19 1 0.71915984 0.03833624 0.89809535 1 O O20 1 0.03833624 0.89809535 0.71915984 1 O O21 1 0.89809535 0.71915984 0.03833624 1 | -7.373757 | -7.748484285 | -3.288874 | 0 | TRUE | -0.0339023 | 11.65193396 | 8.49806731 | 3.15386665 | 1.775913
mp-555718 | SrNiF6 | ABC6 | # generated using pymatgen data_SrNiF6 _symmetry_space_group_name_H-M 'P 1' _cell_length_a 4.65614170 _cell_length_b 4.65614109 _cell_length_c 4.65614117 _cell_angle_alpha 99.43956244 _cell_angle_beta 99.43954820 _cell_angle_gamma 99.43955743 _symmetry_Int_Tables_number 1 _chemical_formula_structural SrNiF6 _chemical_formula_sum 'Sr1 Ni1 F6' _cell_volume 96.31948555 _cell_formula_units_Z 1 loop_ _symmetry_equiv_pos_site_id _symmetry_equiv_pos_as_xyz 1 'x, y, z' loop_ _atom_site_type_symbol _atom_site_label _atom_site_symmetry_multiplicity _atom_site_fract_x _atom_site_fract_y _atom_site_fract_z _atom_site_occupancy Sr Sr0 1 0.50000000 0.50000000 0.50000000 1 Ni Ni1 1 0.00000000 0.00000000 0.00000000 1 F F2 1 0.72210161 0.72210161 0.06795199 1 F F3 1 0.72210161 0.06795199 0.72210161 1 F F4 1 0.27789839 0.93204801 0.27789839 1 F F5 1 0.27789839 0.27789839 0.93204801 1 F F6 1 0.93204801 0.27789839 0.27789839 1 F F7 1 0.06795199 0.72210161 0.72210161 1 | -4.316714 | -4.980839 | -2.613526 | 0 | TRUE | -0.1102103 | 15.72833 | 11.18667 | 4.541656 | 2.131116
mp-18986 | Ba2MgWO6 | ABC2D6 | # generated using pymatgen data_Ba2MgWO6 _symmetry_space_group_name_H-M 'P 1' _cell_length_a 5.82398884 _cell_length_b 5.82398884 _cell_length_c 5.82398884 _cell_angle_alpha 60.00000000 _cell_angle_beta 60.00000000 _cell_angle_gamma 60.00000000 _symmetry_Int_Tables_number 1 _chemical_formula_structural Ba2MgWO6 _chemical_formula_sum 'Ba2 Mg1 W1 O6' _cell_volume 139.68398094 _cell_formula_units_Z 1 loop_ _symmetry_equiv_pos_site_id _symmetry_equiv_pos_as_xyz 1 'x, y, z' loop_ _atom_site_type_symbol _atom_site_label _atom_site_symmetry_multiplicity _atom_site_fract_x _atom_site_fract_y _atom_site_fract_z _atom_site_occupancy Ba Ba0 1 0.75000000 0.75000000 0.75000000 1 Ba Ba1 1 0.25000000 0.25000000 0.25000000 1 Mg Mg2 1 0.50000000 0.50000000 0.50000000 1 W W3 1 0.00000000 0.00000000 0.00000000 1 O O4 1 0.76131700 0.76131700 0.23868300 1 O O5 1 0.23868300 0.76131700 0.23868300 1 O O6 1 0.76131700 0.23868300 0.23868300 1 O O7 1 0.23868300 0.23868300 0.76131700 1 O O8 1 0.76131700 0.23868300 0.76131700 1 O O9 1 0.23868300 0.76131700 0.76131700 1 | -6.908655895 | -7.764655895 | -2.957007 | 0 | TRUE | -0.04977506775 | 20.88206437 | 16.51193 | 4.370131 | 2.090486
mp-7181 | CsSr2Ta3O10 | AB2C3D10 | # generated using pymatgen data_CsSr2Ta3O10 _symmetry_space_group_name_H-M 'P 1' _cell_length_a 3.97181100 _cell_length_b 3.97181100 _cell_length_c 15.72054600 _cell_angle_alpha 90.00000000 _cell_angle_beta 90.00000000 _cell_angle_gamma 90.00000000 _symmetry_Int_Tables_number 1 _chemical_formula_structural CsSr2Ta3O10 _chemical_formula_sum 'Cs1 Sr2 Ta3 O10' _cell_volume 247.99605609 _cell_formula_units_Z 1 loop_ _symmetry_equiv_pos_site_id _symmetry_equiv_pos_as_xyz 1 'x, y, z' loop_ _atom_site_type_symbol _atom_site_label _atom_site_symmetry_multiplicity _atom_site_fract_x _atom_site_fract_y _atom_site_fract_z _atom_site_occupancy Cs Cs0 1 0.50000000 0.50000000 0.50000000 1 Sr Sr1 1 0.50000000 0.50000000 0.85589300 1 Sr Sr2 1 0.50000000 0.50000000 0.14410700 1 Ta Ta3 1 0.00000000 0.00000000 0.00000000 1 Ta Ta4 1 0.00000000 0.00000000 0.27988600 1 Ta Ta5 1 0.00000000 0.00000000 0.72011400 1 O O6 1 0.00000000 0.00000000 0.60614500 1 O O7 1 0.00000000 0.00000000 0.39385500 1 O O8 1 0.50000000 0.00000000 0.74578700 1 O O9 1 0.00000000 0.50000000 0.74578700 1 O O10 1 0.50000000 0.00000000 0.25421300 1 O O11 1 0.00000000 0.50000000 0.25421300 1 O O12 1 0.00000000 0.50000000 0.00000000 1 O O13 1 0.50000000 0.00000000 0.00000000 1 O O14 1 0.00000000 0.00000000 0.12565900 1 O O15 1 0.00000000 0.00000000 0.87434100 1 | -8.509691 | -8.939066 | -3.356903 | 0 | TRUE | -0.0006810885 | 40.29473 | 36.07643768 | 4.218289 | 2.053847
mp-4047 | Cs2SiF6 | AB2C6 | # generated using pymatgen data_Cs2SiF6 _symmetry_space_group_name_H-M 'P 1' _cell_length_a 6.24248263 _cell_length_b 6.24248278 _cell_length_c 6.24248158 _cell_angle_alpha 60.00000107 _cell_angle_beta 60.00000029 _cell_angle_gamma 59.99999492 _symmetry_Int_Tables_number 1 _chemical_formula_structural Cs2SiF6 _chemical_formula_sum 'Cs2 Si1 F6' _cell_volume 172.01129107 _cell_formula_units_Z 1 loop_ _symmetry_equiv_pos_site_id _symmetry_equiv_pos_as_xyz 1 'x, y, z' loop_ _atom_site_type_symbol _atom_site_label _atom_site_symmetry_multiplicity _atom_site_fract_x _atom_site_fract_y _atom_site_fract_z _atom_site_occupancy Cs Cs0 1 0.75000000 0.75000000 0.75000000 1 Cs Cs1 1 0.25000000 0.25000000 0.25000000 1 Si Si2 1 -0.00000000 0.00000000 0.00000000 1 F F3 1 0.19300850 0.80699150 0.80699150 1 F F4 1 0.19300850 0.80699150 0.19300850 1 F F5 1 0.80699150 0.19300850 0.80699150 1 F F6 1 0.80699150 0.19300850 0.19300850 1 F F7 1 0.80699150 0.80699150 0.19300850 1 F F8 1 0.19300850 0.19300850 0.80699150 1 | -5.20829582 | -5.51629582 | -3.440185 | 0 | TRUE | -0.2465504 | 5.340883 | 3.374983 | 1.9659 | 1.402106
mp-570219 | InBr3 | AB3 | # generated using pymatgen data_InBr3 _symmetry_space_group_name_H-M 'P 1' _cell_length_a 6.90773092 _cell_length_b 6.81126174 _cell_length_c 6.80933246 _cell_angle_alpha 59.99062334 _cell_angle_beta 80.87746741 _cell_angle_gamma 71.51821214 _symmetry_Int_Tables_number 1 _chemical_formula_structural InBr3 _chemical_formula_sum 'In2 Br6' _cell_volume 263.12363394 _cell_formula_units_Z 2 loop_ _symmetry_equiv_pos_site_id _symmetry_equiv_pos_as_xyz 1 'x, y, z' loop_ _atom_site_type_symbol _atom_site_label _atom_site_symmetry_multiplicity _atom_site_fract_x _atom_site_fract_y _atom_site_fract_z _atom_site_occupancy In In0 1 0.00000000 0.83340557 0.33318986 1 In In1 1 -0.00000000 0.16659443 0.66681014 1 Br Br2 1 0.23756409 0.77566594 -0.00000000 1 Br Br3 1 0.76394202 0.92712347 0.64905179 1 Br Br4 1 0.76243591 0.22433406 0.00000000 1 Br Br5 1 0.23605798 0.07287653 0.35094821 1 Br Br6 1 0.76394202 0.57617525 0.35094821 1 Br Br7 1 0.23605798 0.42382475 0.64905179 1 | -2.756032 | -3.156532 | -1.303839 | 0 | TRUE | -0.3957135 | 7.174817 | 3.51086 | 3.663956 | 1.914146
mp-1080438 | SrAgTeF | ABCD | # generated using pymatgen data_SrAgTeF _symmetry_space_group_name_H-M 'P 1' _cell_length_a 4.39882000 _cell_length_b 4.39882000 _cell_length_c 9.73009800 _cell_angle_alpha 90.00000000 _cell_angle_beta 90.00000000 _cell_angle_gamma 90.00000000 _symmetry_Int_Tables_number 1 _chemical_formula_structural SrAgTeF _chemical_formula_sum 'Sr2 Ag2 Te2 F2' _cell_volume 188.27367349 _cell_formula_units_Z 2 loop_ _symmetry_equiv_pos_site_id _symmetry_equiv_pos_as_xyz 1 'x, y, z' loop_ _atom_site_type_symbol _atom_site_label _atom_site_symmetry_multiplicity _atom_site_fract_x _atom_site_fract_y _atom_site_fract_z _atom_site_occupancy Sr Sr0 1 0.00000000 0.50000000 0.86395500 1 Sr Sr1 1 0.50000000 0.00000000 0.13604500 1 Ag Ag2 1 0.50000000 0.50000000 0.50000000 1 Ag Ag3 1 0.00000000 0.00000000 0.50000000 1 Te Te4 1 0.00000000 0.50000000 0.30208000 1 Te Te5 1 0.50000000 0.00000000 0.69792000 1 F F6 1 0.50000000 0.50000000 0.00000000 1 F F7 1 0.00000000 0.00000000 0.00000000 1 | -4.337286 | -4.558286 | -2.164078 | 0 | TRUE | -0.01239869 | 15.60503 | 9.333434 | 6.271598 | 2.504316
mp-14396 | Mg3(PO4)2 | A2B3C8 | # generated using pymatgen data_Mg3(PO4)2 _symmetry_space_group_name_H-M 'P 1' _cell_length_a 8.19086013 _cell_length_b 5.07976372 _cell_length_c 8.83383315 _cell_angle_alpha 59.00231512 _cell_angle_beta 90.00000000 _cell_angle_gamma 90.00000000 _symmetry_Int_Tables_number 1 _chemical_formula_structural Mg3(PO4)2 _chemical_formula_sum 'Mg6 P4 O16' _cell_volume 315.06368877 _cell_formula_units_Z 2 loop_ _symmetry_equiv_pos_site_id _symmetry_equiv_pos_as_xyz 1 'x, y, z' loop_ _atom_site_type_symbol _atom_site_label _atom_site_symmetry_multiplicity _atom_site_fract_x _atom_site_fract_y _atom_site_fract_z _atom_site_occupancy Mg Mg0 1 0.85661959 0.51202014 0.39124825 1 Mg Mg1 1 0.35661959 0.48797986 0.10875175 1 Mg Mg2 1 0.14338041 0.48797986 0.60875175 1 Mg Mg3 1 0.64338041 0.51202014 0.89124825 1 Mg Mg4 1 0.50000000 0.50000000 0.50000000 1 Mg Mg5 1 0.00000000 0.50000000 -0.00000000 1 P P6 1 0.80477709 0.16317455 0.80066431 1 P P7 1 0.30477709 0.83682545 0.69933569 1 P P8 1 0.19522291 0.83682545 0.19933569 1 P P9 1 0.69522291 0.16317455 0.30066431 1 O O10 1 0.57533724 0.30710919 0.14476426 1 O O11 1 0.07533724 0.69289081 0.35523574 1 O O12 1 0.42466276 0.69289081 0.85523574 1 O O13 1 0.92466276 0.30710919 0.64476426 1 O O14 1 0.86462013 0.31729543 0.23877827 1 O O15 1 0.36462013 0.68270457 0.26122173 1 O O16 1 0.13537987 0.68270457 0.76122173 1 O O17 1 0.63537987 0.31729543 0.73877827 1 O O18 1 0.69905317 0.81718749 0.37643297 1 O O19 1 0.19905317 0.18281251 0.12356703 1 O O20 1 0.85521633 0.23961272 0.94099514 1 O O21 1 0.35521633 0.76038728 0.55900486 1 O O22 1 0.14478367 0.76038728 0.05900486 1 O O23 1 0.64478367 0.23961272 0.44099514 1 O O24 1 0.80094683 0.81718749 0.87643297 1 O O25 1 0.30094683 0.18281251 0.62356703 1 | -6.88972308 | -7.312492 | -3.066265 | 0 | TRUE | -0.06930066 | 5.59266 | 3.133106 | 2.45955398 | 1.568297
mp-556239 | Cs5Nb2S4Br9 | A2B4C5D9 | # generated using pymatgen data_Cs5Nb2S4Br9 _symmetry_space_group_name_H-M 'P 1' _cell_length_a 10.88893862 _cell_length_b 10.88893862 _cell_length_c 10.88893862 _cell_angle_alpha 138.49124867 _cell_angle_beta 117.88147512 _cell_angle_gamma 77.49654095 _symmetry_Int_Tables_number 1 _chemical_formula_structural Cs5Nb2S4Br9 _chemical_formula_sum 'Cs5 Nb2 S4 Br9' _cell_volume 736.36171208 _cell_formula_units_Z 1 loop_ _symmetry_equiv_pos_site_id _symmetry_equiv_pos_as_xyz 1 'x, y, z' loop_ _atom_site_type_symbol _atom_site_label _atom_site_symmetry_multiplicity _atom_site_fract_x _atom_site_fract_y _atom_site_fract_z _atom_site_occupancy Cs Cs0 1 0.43743100 0.66092900 0.77650200 1 Cs Cs1 1 0.88442700 0.66092900 0.22349800 1 Cs Cs2 1 0.50000000 0.00000000 0.50000000 1 Cs Cs3 1 0.56256900 0.33907100 0.22349800 1 Cs Cs4 1 0.11557300 0.33907100 0.77650200 1 Nb Nb5 1 0.08658300 0.08658300 0.00000000 1 Nb Nb6 1 0.91341700 0.91341700 0.00000000 1 S S7 1 0.08981500 0.77032200 0.86013700 1 S S8 1 0.91018500 0.77032200 0.68050700 1 S S9 1 0.91018500 0.22967800 0.13986300 1 S S10 1 0.08981500 0.22967800 0.31949300 1 Br Br11 1 0.20408600 0.44427600 0.24019100 1 Br Br12 1 0.11723500 0.87295400 0.24428100 1 Br Br13 1 0.37132800 0.12704600 0.24428100 1 Br Br14 1 0.20408600 0.96389500 0.75980900 1 Br Br15 1 0.79591400 0.03610500 0.24019100 1 Br Br16 1 0.62867200 0.87295400 0.75571900 1 Br Br17 1 0.79591400 0.55572400 0.75980900 1 Br Br18 1 0.50000000 0.50000000 0.00000000 1 Br Br19 1 0.88276500 0.12704600 0.75571900 1 | -4.129357051 | -4.470257051 | -1.710123 | 0 | TRUE | -0.0140891 | 8.215789 | 4.92033534 | 3.295453 | 1.815338
mp-29515 | PH2F3 | AB2C3 | # generated using pymatgen data_PH2F3 _symmetry_space_group_name_H-M 'P 1' _cell_length_a 4.84339443 _cell_length_b 4.84339365 _cell_length_c 6.03623778 _cell_angle_alpha 90.00000000 _cell_angle_beta 90.00000000 _cell_angle_gamma 110.35686676 _symmetry_Int_Tables_number 1 _chemical_formula_structural PH2F3 _chemical_formula_sum 'P2 H4 F6' _cell_volume 132.75707242 _cell_formula_units_Z 2 loop_ _symmetry_equiv_pos_site_id _symmetry_equiv_pos_as_xyz 1 'x, y, z' loop_ _atom_site_type_symbol _atom_site_label _atom_site_symmetry_multiplicity _atom_site_fract_x _atom_site_fract_y _atom_site_fract_z _atom_site_occupancy P P0 1 0.68452118 0.31547882 0.24992581 1 P P1 1 0.31547882 0.68452118 0.74992581 1 H H2 1 0.83358275 0.61400556 0.26962193 1 H H3 1 0.16641725 0.38599444 0.76962193 1 H H4 1 0.38599444 0.16641725 0.26962193 1 H H5 1 0.61400556 0.83358275 0.76962193 1 F F6 1 0.64213024 0.35786976 0.98149353 1 F F7 1 0.72643497 0.27356503 0.51678029 1 F F8 1 0.12334384 0.87665616 0.69555650 1 F F9 1 0.87665616 0.12334384 0.19555650 1 F F10 1 0.27356503 0.72643497 0.01678029 1 F F11 1 0.35786976 0.64213024 0.48149353 1 | -4.547552 | -4.838218 | -1.849353 | 0 | TRUE | -0.04903448 | 3.201599 | 1.291217 | 1.91038215 | 1.382166
mp-675651 | MgPS3 | ABC3 | # generated using pymatgen data_MgPS3 _symmetry_space_group_name_H-M 'P 1' _cell_length_a 6.09078828 _cell_length_b 6.08879344 _cell_length_c 7.08020461 _cell_angle_alpha 81.98286681 _cell_angle_beta 73.80104249 _cell_angle_gamma 59.98799497 _symmetry_Int_Tables_number 1 _chemical_formula_structural MgPS3 _chemical_formula_sum 'Mg2 P2 S6' _cell_volume 218.34085278 _cell_formula_units_Z 2 loop_ _symmetry_equiv_pos_site_id _symmetry_equiv_pos_as_xyz 1 'x, y, z' loop_ _atom_site_type_symbol _atom_site_label _atom_site_symmetry_multiplicity _atom_site_fract_x _atom_site_fract_y _atom_site_fract_z _atom_site_occupancy Mg Mg0 1 0.33324793 0.33351263 0.99999065 1 Mg Mg1 1 0.66675207 0.66648737 0.00000935 1 P P2 1 0.05244156 0.99999314 0.83922027 1 P P3 1 0.94755844 0.00000686 0.16077973 1 S S4 1 0.24396616 0.00002241 0.23821438 1 S S5 1 0.07743826 0.32142643 0.76158107 1 S S6 1 0.60109117 0.32144848 0.23842735 1 S S7 1 0.39890883 0.67855152 0.76157265 1 S S8 1 0.75603384 0.99997759 0.76178562 1 S S9 1 0.92256174 0.67857357 0.23841893 1 | -4.64223728 | -4.94403728 | -1.059451 | 0 | TRUE | -0.08317759 | 7.069666 | 2.674096 | 4.395569 | 2.096561
mp-571102 | TlI | AB | # generated using pymatgen data_TlI _symmetry_space_group_name_H-M 'P 1' _cell_length_a 4.97949172 _cell_length_b 4.97949009 _cell_length_c 4.97948979 _cell_angle_alpha 59.99998805 _cell_angle_beta 59.99999886 _cell_angle_gamma 59.99997624 _symmetry_Int_Tables_number 1 _chemical_formula_structural TlI _chemical_formula_sum 'Tl1 I1' _cell_volume 87.30510007 _cell_formula_units_Z 1 loop_ _symmetry_equiv_pos_site_id _symmetry_equiv_pos_as_xyz 1 'x, y, z' loop_ _atom_site_type_symbol _atom_site_label _atom_site_symmetry_multiplicity _atom_site_fract_x _atom_site_fract_y _atom_site_fract_z _atom_site_occupancy Tl Tl0 1 -0.00000000 -0.00000000 0.00000000 1 I I1 1 0.50000000 0.50000000 0.50000000 1 | -2.62438698 | -2.81388698 | -0.8958822 | 0 | TRUE | -0.4526187 | 17.55962 | 10.14086 | 7.418763 | 2.723741
mp-4192 | Ca3AsN | ABC3 | # generated using pymatgen data_Ca3AsN _symmetry_space_group_name_H-M 'P 1' _cell_length_a 6.72350532 _cell_length_b 6.71622716 _cell_length_c 9.52706106 _cell_angle_alpha 90.00000000 _cell_angle_beta 90.00000000 _cell_angle_gamma 90.00000000 _symmetry_Int_Tables_number 1 _chemical_formula_structural Ca3AsN _chemical_formula_sum 'Ca12 As4 N4' _cell_volume 430.20958105 _cell_formula_units_Z 4 loop_ _symmetry_equiv_pos_site_id _symmetry_equiv_pos_as_xyz 1 'x, y, z' loop_ _atom_site_type_symbol _atom_site_label _atom_site_symmetry_multiplicity _atom_site_fract_x _atom_site_fract_y _atom_site_fract_z _atom_site_occupancy Ca Ca0 1 0.50766610 0.95509763 0.75000000 1 Ca Ca1 1 0.00766610 0.54490237 0.75000000 1 Ca Ca2 1 0.99233390 0.45509863 0.25000000 1 Ca Ca3 1 0.49233390 0.04490237 0.25000000 1 Ca Ca4 1 0.71683061 0.28311997 0.97660947 1 Ca Ca5 1 0.21683061 0.21688003 0.52339053 1 Ca Ca6 1 0.78316939 0.78311997 0.02339053 1 Ca Ca7 1 0.28316939 0.71688003 0.47660947 1 Ca Ca8 1 0.28316939 0.71688003 0.02339053 1 Ca Ca9 1 0.78316939 0.78311997 0.47660947 1 Ca Ca10 1 0.21683061 0.21688003 0.97660947 1 Ca Ca11 1 0.71683061 0.28311997 0.52339053 1 As As12 1 0.02039733 0.99707869 0.25000000 1 As As13 1 0.52039733 0.50292131 0.25000000 1 As As14 1 0.47960267 0.49707869 0.75000000 1 As As15 1 0.97960267 0.00292131 0.75000000 1 N N16 1 0.00000000 0.50000000 0.50000000 1 N N17 1 0.50000000 0.00000000 0.00000000 1 N N18 1 0.50000000 0.00000000 0.50000000 1 N N19 1 0.00000000 0.50000000 0.00000000 1 | -4.896160585 | -4.968360585 | -1.165877991 | 0 | TRUE | -0.1324732 | 28.22379531 | 19.64327 | 8.580527 | 2.929254
mp-7027 | InBO3 | ABC3 | # generated using pymatgen data_InBO3 _symmetry_space_group_name_H-M 'P 1' _cell_length_a 5.88206038 _cell_length_b 5.88206064 _cell_length_c 5.88206129 _cell_angle_alpha 48.68871997 _cell_angle_beta 48.68872112 _cell_angle_gamma 48.68872217 _symmetry_Int_Tables_number 1 _chemical_formula_structural InBO3 _chemical_formula_sum 'In2 B2 O6' _cell_volume 105.35335310 _cell_formula_units_Z 2 loop_ _symmetry_equiv_pos_site_id _symmetry_equiv_pos_as_xyz 1 'x, y, z' loop_ _atom_site_type_symbol _atom_site_label _atom_site_symmetry_multiplicity _atom_site_fract_x _atom_site_fract_y _atom_site_fract_z _atom_site_occupancy In In0 1 0.50000000 0.50000000 0.50000000 1 In In1 1 -0.00000000 0.00000000 -0.00000000 1 B B2 1 0.75000000 0.75000000 0.75000000 1 B B3 1 0.25000000 0.25000000 0.25000000 1 O O4 1 0.96572340 0.53427660 0.25000000 1 O O5 1 0.25000000 0.96572340 0.53427660 1 O O6 1 0.53427660 0.25000000 0.96572340 1 O O7 1 0.03427660 0.46572340 0.75000000 1 O O8 1 0.75000000 0.03427660 0.46572340 1 O O9 1 0.46572340 0.75000000 0.03427660 1 | -6.902881527 | -7.315081527 | -2.460853 | 0 | TRUE | -0.06252997 | 10.11392 | 6.430546 | 3.6833785 | 1.919213
mp-691 | SnSe | AB | # generated using pymatgen data_SnSe _symmetry_space_group_name_H-M 'P 1' _cell_length_a 4.70090745 _cell_length_b 4.12625095 _cell_length_c 11.66445850 _cell_angle_alpha 90.00000000 _cell_angle_beta 90.00000000 _cell_angle_gamma 90.00000000 _symmetry_Int_Tables_number 1 _chemical_formula_structural SnSe _chemical_formula_sum 'Sn4 Se4' _cell_volume 226.25694595 _cell_formula_units_Z 4 loop_ _symmetry_equiv_pos_site_id _symmetry_equiv_pos_as_xyz 1 'x, y, z' loop_ _atom_site_type_symbol _atom_site_label _atom_site_symmetry_multiplicity _atom_site_fract_x _atom_site_fract_y _atom_site_fract_z _atom_site_occupancy Sn Sn0 1 0.62344570 0.25000000 0.38121315 1 Sn Sn1 1 0.12344570 0.75000000 0.11878685 1 Sn Sn2 1 0.37655430 0.75000000 0.61878685 1 Sn Sn3 1 0.87655430 0.25000000 0.88121315 1 Se Se4 1 0.49081820 0.75000000 0.85144697 1 Se Se5 1 0.00918180 0.75000000 0.35144697 1 Se Se6 1 -0.00918180 0.25000000 0.64855303 1 Se Se7 1 0.50918180 0.25000000 0.14855303 1 | -4.185292 | -4.421292 | -0.6685501 | 0 | TRUE | -0.1782277325 | 60.68218 | 34.2611 | 26.42107947 | 5.140144
mp-1094098 | NaGaTe2 | ABC2 | # generated using pymatgen data_NaGaTe2 _symmetry_space_group_name_H-M 'P 1' _cell_length_a 7.34112903 _cell_length_b 7.34112903 _cell_length_c 7.34112903 _cell_angle_alpha 121.84413278 _cell_angle_beta 121.84413278 _cell_angle_gamma 86.83448487 _symmetry_Int_Tables_number 1 _chemical_formula_structural NaGaTe2 _chemical_formula_sum 'Na2 Ga2 Te4' _cell_volume 271.50362373 _cell_formula_units_Z 2 loop_ _symmetry_equiv_pos_site_id _symmetry_equiv_pos_as_xyz 1 'x, y, z' loop_ _atom_site_type_symbol _atom_site_label _atom_site_symmetry_multiplicity _atom_site_fract_x _atom_site_fract_y _atom_site_fract_z _atom_site_occupancy Na Na0 1 0.75000000 0.25000000 0.50000000 1 Na Na1 1 0.00000000 -0.00000000 -0.00000000 1 Ga Ga2 1 0.25000000 0.75000000 0.50000000 1 Ga Ga3 1 0.50000000 0.50000000 -0.00000000 1 Te Te4 1 0.37500000 0.43021175 0.55521175 1 Te Te5 1 0.56978825 0.12500000 0.94478825 1 Te Te6 1 0.18021175 0.62500000 0.05521175 1 Te Te7 1 0.87500000 0.81978825 0.44478825 1 | -3.249142 | -3.460142 | -0.8008334 | 0 | TRUE | -0.004342692 | 10.09472299 | 3.388224 | 6.706499 | 2.589691
mp-614013 | CsSnI3 | ABC3 | # generated using pymatgen data_CsSnI3 _symmetry_space_group_name_H-M 'P 1' _cell_length_a 6.28622800 _cell_length_b 6.28622800 _cell_length_c 6.28622800 _cell_angle_alpha 90.00000000 _cell_angle_beta 90.00000000 _cell_angle_gamma 90.00000000 _symmetry_Int_Tables_number 1 _chemical_formula_structural CsSnI3 _chemical_formula_sum 'Cs1 Sn1 I3' _cell_volume 248.41075007 _cell_formula_units_Z 1 loop_ _symmetry_equiv_pos_site_id _symmetry_equiv_pos_as_xyz 1 'x, y, z' loop_ _atom_site_type_symbol _atom_site_label _atom_site_symmetry_multiplicity _atom_site_fract_x _atom_site_fract_y _atom_site_fract_z _atom_site_occupancy Cs Cs0 1 0.50000000 0.50000000 0.50000000 1 Sn Sn1 1 0.00000000 0.00000000 0.00000000 1 I I2 1 0.50000000 0.00000000 0.00000000 1 I I3 1 0.00000000 0.00000000 0.50000000 1 I I4 1 0.00000000 0.50000000 0.00000000 1 | -2.852053774 | -3.079453774 | -1.214439 | 0 | TRUE | -0.04302801 | 169.5818 | 162.23 | 7.35183498 | 2.711427
mp-766 | As2Ru | AB2 | # generated using pymatgen data_As2Ru _symmetry_space_group_name_H-M 'P 1' _cell_length_a 3.00114582 _cell_length_b 5.43556299 _cell_length_c 6.20594752 _cell_angle_alpha 90.00000000 _cell_angle_beta 90.00000000 _cell_angle_gamma 90.00000000 _symmetry_Int_Tables_number 1 _chemical_formula_structural As2Ru _chemical_formula_sum 'As4 Ru2' _cell_volume 101.23710771 _cell_formula_units_Z 2 loop_ _symmetry_equiv_pos_site_id _symmetry_equiv_pos_as_xyz 1 'x, y, z' loop_ _atom_site_type_symbol _atom_site_label _atom_site_symmetry_multiplicity _atom_site_fract_x _atom_site_fract_y _atom_site_fract_z _atom_site_occupancy As As0 1 0.50000000 0.32922482 0.86634677 1 As As1 1 0.50000000 0.67077518 0.13365323 1 As As2 1 0.00000000 0.17077518 0.36634677 1 As As3 1 -0.00000000 0.82922482 0.63365323 1 Ru Ru4 1 0.50000000 0.50000000 0.50000000 1 Ru Ru5 1 0.00000000 0.00000000 0.00000000 1 | -6.594670975 | -6.594670975 | -0.397124525 | 0 | TRUE | -0.397124525 | 37.76472438 | 14.22059006 | 23.54413432 | 4.85223
mp-504952 | InGaSe3 | ABC3 | # generated using pymatgen data_InGaSe3 _symmetry_space_group_name_H-M 'P 1' _cell_length_a 7.05857974 _cell_length_b 7.05947248 _cell_length_c 18.97877713 _cell_angle_alpha 90.00022760 _cell_angle_beta 89.99945352 _cell_angle_gamma 119.92912925 _symmetry_Int_Tables_number 1 _chemical_formula_structural InGaSe3 _chemical_formula_sum 'In6 Ga6 Se18' _cell_volume 819.59280468 _cell_formula_units_Z 6 loop_ _symmetry_equiv_pos_site_id _symmetry_equiv_pos_as_xyz 1 'x, y, z' loop_ _atom_site_type_symbol _atom_site_label _atom_site_symmetry_multiplicity _atom_site_fract_x _atom_site_fract_y _atom_site_fract_z _atom_site_occupancy In In0 1 0.32900074 0.32865178 0.00355755 1 In In1 1 0.00171858 0.32950883 0.17044221 1 In In2 1 0.32860607 -0.00091900 0.83694276 1 In In3 1 0.67136345 0.00090330 0.33693057 1 In In4 1 -0.00172239 0.67045485 0.67044910 1 In In5 1 0.67101803 0.67135032 0.50356797 1 Ga Ga6 1 0.66586861 0.68211586 0.14134791 1 Ga Ga7 1 0.98352853 0.66511174 0.30821581 1 Ga Ga8 1 0.68184427 0.01640507 0.97501022 1 Ga Ga9 1 0.31815538 0.98359202 0.47501708 1 Ga Ga10 1 0.01646193 0.33492542 0.80826194 1 Ga Ga11 1 0.33413060 0.31788796 0.64136271 1 Se Se12 1 0.36431751 0.31705028 0.15336796 1 Se Se13 1 0.04655225 0.36298144 0.32043054 1 Se Se14 1 0.31663638 0.95348546 0.98676403 1 Se Se15 1 0.68337827 0.04651674 0.48677404 1 Se Se16 1 0.95341835 0.63702247 0.82045155 1 Se Se17 1 0.63569284 0.68296915 0.65338531 1 Se Se18 1 0.97011001 0.34966122 0.02156274 1 Se Se19 1 0.62194804 0.97146007 0.18790497 1 Se Se20 1 0.34974714 0.37888852 0.85460222 1 Se Se21 1 0.65023012 0.62109653 0.35459731 1 Se Se22 1 0.37806845 0.02853368 0.68790193 1 Se Se23 1 0.02990112 0.65029864 0.52154576 1 Se Se24 1 0.00891515 0.71155802 0.18002165 1 Se Se25 1 0.29645729 0.00801055 0.34666048 1 Se Se26 1 0.71160622 0.70258497 0.01311242 1 Se Se27 1 0.28839870 0.29742594 0.51311631 1 Se Se28 1 0.70354056 0.99201418 0.84665488 1 Se Se29 1 0.99110780 0.28845402 0.68004408 1 | -3.815945874 | -4.099145874 | -0.845643 | 0 | TRUE | -0.01065051 | 12.21039 | 5.040043 | 7.170346 | 2.67775
mp-569639 | TlCl | AB | # generated using pymatgen data_TlCl _symmetry_space_group_name_H-M 'P 1' _cell_length_a 4.55313185 _cell_length_b 4.55313358 _cell_length_c 4.55313253 _cell_angle_alpha 60.00000001 _cell_angle_beta 59.99998742 _cell_angle_gamma 59.99998665 _symmetry_Int_Tables_number 1 _chemical_formula_structural TlCl _chemical_formula_sum 'Tl1 Cl1' _cell_volume 66.74455277 _cell_formula_units_Z 1 loop_ _symmetry_equiv_pos_site_id _symmetry_equiv_pos_as_xyz 1 'x, y, z' loop_ _atom_site_type_symbol _atom_site_label _atom_site_symmetry_multiplicity _atom_site_fract_x _atom_site_fract_y _atom_site_fract_z _atom_site_occupancy Tl Tl0 1 0.00000000 0.00000000 0.00000000 1 Cl Cl1 1 0.50000000 0.50000000 0.50000000 1 | -3.122592045 | -3.429592045 | -1.324002 | 0 | TRUE | -0.2625771 | 24.52752 | 20.4492 | 4.078324 | 2.019486
mp-30126 | Ba(BS2)2 | AB2C4 | # generated using pymatgen data_Ba(BS2)2 _symmetry_space_group_name_H-M 'P 1' _cell_length_a 6.06467584 _cell_length_b 6.76315033 _cell_length_c 8.61435126 _cell_angle_alpha 66.88665782 _cell_angle_beta 82.23702381 _cell_angle_gamma 69.87338015 _symmetry_Int_Tables_number 1 _chemical_formula_structural Ba(BS2)2 _chemical_formula_sum 'Ba2 B4 S8' _cell_volume 305.12297172 _cell_formula_units_Z 2 loop_ _symmetry_equiv_pos_site_id _symmetry_equiv_pos_as_xyz 1 'x, y, z' loop_ _atom_site_type_symbol _atom_site_label _atom_site_symmetry_multiplicity _atom_site_fract_x _atom_site_fract_y _atom_site_fract_z _atom_site_occupancy Ba Ba0 1 0.95892032 0.10808097 0.69232577 1 Ba Ba1 1 0.45892032 0.80040674 0.30767423 1 B B2 1 0.55964580 0.54368770 0.96214027 1 B B3 1 0.05964580 0.50582797 0.03785973 1 B B4 1 0.87299082 0.13371266 0.26583047 1 B B5 1 0.37299082 0.39954313 0.73416953 1 S S6 1 0.74711353 0.71326561 0.97493894 1 S S7 1 0.05597733 0.29641996 0.26946263 1 S S8 1 0.42110128 0.29096297 0.56970710 1 S S9 1 0.92110128 0.86067107 0.43029290 1 S S10 1 0.66633093 0.22150278 0.09953052 1 S S11 1 0.16633093 0.32103231 0.90046948 1 S S12 1 0.55597733 0.56588159 0.73053737 1 S S13 1 0.24711353 0.68820454 0.02506106 1 | -5.532785015 | -5.820214 | -1.273991 | 0 | TRUE | -0.03714751 | 9.887237 | 5.16885773 | 4.71838 | 2.172183
mp-7067 | Ca(CdAs)2 | AB2C2 | # generated using pymatgen data_Ca(CdAs)2 _symmetry_space_group_name_H-M 'P 1' _cell_length_a 4.41387899 _cell_length_b 4.41387829 _cell_length_c 7.20605862 _cell_angle_alpha 90.00000000 _cell_angle_beta 90.00000000 _cell_angle_gamma 120.00000517 _symmetry_Int_Tables_number 1 _chemical_formula_structural Ca(CdAs)2 _chemical_formula_sum 'Ca1 Cd2 As2' _cell_volume 121.58196997 _cell_formula_units_Z 1 loop_ _symmetry_equiv_pos_site_id _symmetry_equiv_pos_as_xyz 1 'x, y, z' loop_ _atom_site_type_symbol _atom_site_label _atom_site_symmetry_multiplicity _atom_site_fract_x _atom_site_fract_y _atom_site_fract_z _atom_site_occupancy Ca Ca0 1 -0.00000000 -0.00000000 -0.00000000 1 Cd Cd1 1 0.33333300 0.66666700 0.63325409 1 Cd Cd2 1 0.66666700 0.33333300 0.36674591 1 As As3 1 0.33333300 0.66666700 0.23765983 1 As As4 1 0.66666700 0.33333300 0.76234017 1 | -3.222472064 | -3.222472064 | -0.588548822 | 0 | TRUE | -0.07635551 | 52.51839 | 13.01875 | 39.49964 | 6.284874
mp-1191916 | Ag5PSeO4 | ABC4D5 | # generated using pymatgen data_Ag5PSeO4 _symmetry_space_group_name_H-M 'P 1' _cell_length_a 6.98528600 _cell_length_b 6.98528600 _cell_length_c 7.36352400 _cell_angle_alpha 90.00000000 _cell_angle_beta 90.00000000 _cell_angle_gamma 90.00000000 _symmetry_Int_Tables_number 1 _chemical_formula_structural Ag5PSeO4 _chemical_formula_sum 'Ag10 P2 Se2 O8' _cell_volume 359.29741373 _cell_formula_units_Z 2 loop_ _symmetry_equiv_pos_site_id _symmetry_equiv_pos_as_xyz 1 'x, y, z' loop_ _atom_site_type_symbol _atom_site_label _atom_site_symmetry_multiplicity _atom_site_fract_x _atom_site_fract_y _atom_site_fract_z _atom_site_occupancy Ag Ag0 1 0.78071300 0.71928700 0.19572100 1 Ag Ag1 1 0.21928700 0.71928700 0.19572100 1 Ag Ag2 1 0.78071300 0.28071300 0.19572100 1 Ag Ag3 1 0.21928700 0.28071300 0.19572100 1 Ag Ag4 1 0.71928700 0.78071300 0.80427900 1 Ag Ag5 1 0.28071300 0.78071300 0.80427900 1 Ag Ag6 1 0.71928700 0.21928700 0.80427900 1 Ag Ag7 1 0.28071300 0.21928700 0.80427900 1 Ag Ag8 1 0.00000000 0.50000000 0.46965700 1 Ag Ag9 1 0.50000000 0.00000000 0.53034300 1 P P10 1 0.50000000 0.50000000 0.50000000 1 P P11 1 0.00000000 0.00000000 0.50000000 1 Se Se12 1 0.00000000 0.50000000 0.00047100 1 Se Se13 1 0.50000000 0.00000000 0.99952900 1 O O14 1 0.50000000 0.31627400 0.37678700 1 O O15 1 0.50000000 0.68372600 0.37678700 1 O O16 1 0.81627400 0.00000000 0.37678700 1 O O17 1 0.18372600 0.00000000 0.37678700 1 O O18 1 0.00000000 0.18372600 0.62321300 1 O O19 1 0.00000000 0.81627400 0.62321300 1 O O20 1 0.68372600 0.50000000 0.62321300 1 O O21 1 0.31627400 0.50000000 0.62321300 1 | -4.745065 | -5.037793 | -1.141543 | 0 | TRUE | -0.05183466 | 16.25629 | 9.225662 | 7.030625 | 2.651533
mp-29139 | NaAuSe2 | ABC2 | # generated using pymatgen data_NaAuSe2 _symmetry_space_group_name_H-M 'P 1' _cell_length_a 6.78745084 _cell_length_b 6.98773112 _cell_length_c 8.45412252 _cell_angle_alpha 90.00000000 _cell_angle_beta 90.00000000 _cell_angle_gamma 104.93045804 _symmetry_Int_Tables_number 1 _chemical_formula_structural NaAuSe2 _chemical_formula_sum 'Na4 Au4 Se8' _cell_volume 387.43254248 _cell_formula_units_Z 4 loop_ _symmetry_equiv_pos_site_id _symmetry_equiv_pos_as_xyz 1 'x, y, z' loop_ _atom_site_type_symbol _atom_site_label _atom_site_symmetry_multiplicity _atom_site_fract_x _atom_site_fract_y _atom_site_fract_z _atom_site_occupancy Na Na0 1 0.98727739 0.27034422 0.13181910 1 Na Na1 1 0.51272261 0.72965578 0.63181910 1 Na Na2 1 0.01272261 0.72965578 0.86818090 1 Na Na3 1 0.48727739 0.27034422 0.36818090 1 Au Au4 1 0.50692554 0.21724206 0.86885588 1 Au Au5 1 0.99307446 0.78275794 0.36885588 1 Au Au6 1 0.49307446 0.78275794 0.13114412 1 Au Au7 1 0.00692554 0.21724206 0.63114412 1 Se Se8 1 0.21395466 0.98115081 0.57652384 1 Se Se9 1 0.28604534 0.01884919 0.07652384 1 Se Se10 1 0.78604534 0.01884919 0.42347616 1 Se Se11 1 0.71395466 0.98115081 0.92347616 1 Se Se12 1 0.24786500 0.41530074 0.83095887 1 Se Se13 1 0.25213500 0.58469926 0.33095887 1 Se Se14 1 0.75213500 0.58469926 0.16904113 1 Se Se15 1 0.74786500 0.41530074 0.66904113 1 | -3.397452 | -3.633452 | -0.7363943 | 0 | TRUE | -0.037346145 | 13.4091979 | 4.161496 | 9.247702 | 3.041004
mp-1219132 | Re2MoSe4 | AB2C4 | # generated using pymatgen data_Re2MoSe4 _symmetry_space_group_name_H-M 'P 1' _cell_length_a 6.73161786 _cell_length_b 6.72947420 _cell_length_c 6.73398488 _cell_angle_alpha 93.24509120 _cell_angle_beta 93.71242598 _cell_angle_gamma 93.73500155 _symmetry_Int_Tables_number 1 _chemical_formula_structural Re2MoSe4 _chemical_formula_sum 'Re4 Mo2 Se8' _cell_volume 303.19728636 _cell_formula_units_Z 2 loop_ _symmetry_equiv_pos_site_id _symmetry_equiv_pos_as_xyz 1 'x, y, z' loop_ _atom_site_type_symbol _atom_site_label _atom_site_symmetry_multiplicity _atom_site_fract_x _atom_site_fract_y _atom_site_fract_z _atom_site_occupancy Re Re0 1 0.54753147 0.41295354 0.24107266 1 Re Re1 1 0.76052817 0.45434943 0.58857555 1 Re Re2 1 0.58537107 0.76134124 0.45140565 1 Re Re3 1 0.45154909 0.58748441 0.76078031 1 Mo Mo4 1 0.23783589 0.54413380 0.41162123 1 Mo Mo5 1 0.41189498 0.23867877 0.54900053 1 Se Se6 1 0.37544877 0.72703551 0.12175255 1 Se Se7 1 0.12271134 0.37351307 0.73325201 1 Se Se8 1 0.73490404 0.12708593 0.37395483 1 Se Se9 1 0.62555147 0.27529629 0.87916157 1 Se Se10 1 0.87161429 0.62674515 0.27241516 1 Se Se11 1 0.27366468 0.87312664 0.62283517 1 Se Se12 1 0.21801512 0.21191552 0.21112801 1 Se Se13 1 0.78337964 0.78633870 0.78304475 1 | -7.56811 | -7.837824 | -0.7352025 | 0 | TRUE | -0.005808855 | 13.72922 | 0.43100555 | 13.29822 | 3.646672
mp-552806 | BaBiClO2 | ABCD2 | # generated using pymatgen data_BaBiClO2 _symmetry_space_group_name_H-M 'P 1' _cell_length_a 7.33603537 _cell_length_b 7.33603537 _cell_length_c 5.78393000 _cell_angle_alpha 90.00000000 _cell_angle_beta 90.00000000 _cell_angle_gamma 131.77465084 _symmetry_Int_Tables_number 1 _chemical_formula_structural BaBiClO2 _chemical_formula_sum 'Ba2 Bi2 Cl2 O4' _cell_volume 232.14067733 _cell_formula_units_Z 2 loop_ _symmetry_equiv_pos_site_id _symmetry_equiv_pos_as_xyz 1 'x, y, z' loop_ _atom_site_type_symbol _atom_site_label _atom_site_symmetry_multiplicity _atom_site_fract_x _atom_site_fract_y _atom_site_fract_z _atom_site_occupancy Ba Ba0 1 0.61744300 0.38255700 0.75000000 1 Ba Ba1 1 0.38255700 0.61744300 0.25000000 1 Bi Bi2 1 0.92593200 0.07406800 0.75000000 1 Bi Bi3 1 0.07406800 0.92593200 0.25000000 1 Cl Cl4 1 0.25414200 0.74585800 0.75000000 1 Cl Cl5 1 0.74585800 0.25414200 0.25000000 1 O O6 1 0.77237400 0.77237400 0.50000000 1 O O7 1 0.22762600 0.22762600 0.50000000 1 O O8 1 0.77237400 0.77237400 0.00000000 1 O O9 1 0.22762600 0.22762600 0.00000000 1 | -5.522108493 | -5.919708493 | -2.419433 | 0 | TRUE | -0.04702421 | 14.00212 | 9.981417 | 4.020699 | 2.005168
mp-23060 | Cs2PtI6 | AB2C6 | # generated using pymatgen data_Cs2PtI6 _symmetry_space_group_name_H-M 'P 1' _cell_length_a 8.17223346 _cell_length_b 8.17223394 _cell_length_c 8.17223333 _cell_angle_alpha 59.99999821 _cell_angle_beta 59.99999628 _cell_angle_gamma 59.99999949 _symmetry_Int_Tables_number 1 _chemical_formula_structural Cs2PtI6 _chemical_formula_sum 'Cs2 Pt1 I6' _cell_volume 385.92889445 _cell_formula_units_Z 1 loop_ _symmetry_equiv_pos_site_id _symmetry_equiv_pos_as_xyz 1 'x, y, z' loop_ _atom_site_type_symbol _atom_site_label _atom_site_symmetry_multiplicity _atom_site_fract_x _atom_site_fract_y _atom_site_fract_z _atom_site_occupancy Cs Cs0 1 0.25000000 0.25000000 0.25000000 1 Cs Cs1 1 0.75000000 0.75000000 0.75000000 1 Pt Pt2 1 -0.00000000 0.00000000 -0.00000000 1 I I3 1 0.76621523 0.23378477 0.76621523 1 I I4 1 0.23378477 0.23378477 0.76621523 1 I I5 1 0.76621523 0.23378477 0.23378477 1 I I6 1 0.23378477 0.76621523 0.23378477 1 I I7 1 0.23378477 0.76621523 0.76621523 1 I I8 1 0.76621523 0.76621523 0.23378477 1 | -2.710254 | -2.962921 | -1.107128 | 0 | TRUE | -0.05281611 | 9.612894 | 4.812598 | 4.800297 | 2.190958
mp-15236 | CrSbSe3 | ABC3 | # generated using pymatgen data_CrSbSe3 _symmetry_space_group_name_H-M 'P 1' _cell_length_a 3.82541442 _cell_length_b 9.32794413 _cell_length_c 13.52534271 _cell_angle_alpha 90.00000000 _cell_angle_beta 90.00000000 _cell_angle_gamma 90.00000000 _symmetry_Int_Tables_number 1 _chemical_formula_structural CrSbSe3 _chemical_formula_sum 'Cr4 Sb4 Se12' _cell_volume 482.62821209 _cell_formula_units_Z 4 loop_ _symmetry_equiv_pos_site_id _symmetry_equiv_pos_as_xyz 1 'x, y, z' loop_ _atom_site_type_symbol _atom_site_label _atom_site_symmetry_multiplicity _atom_site_fract_x _atom_site_fract_y _atom_site_fract_z _atom_site_occupancy Cr Cr0 1 0.75000000 0.15569889 0.45614755 1 Cr Cr1 1 0.25000000 0.84430111 0.54385245 1 Cr Cr2 1 0.75000000 0.65569889 0.04385245 1 Cr Cr3 1 0.25000000 0.34430111 0.95614755 1 Sb Sb4 1 0.25000000 0.46899963 0.34425012 1 Sb Sb5 1 0.75000000 0.53100037 0.65574988 1 Sb Sb6 1 0.25000000 0.96899963 0.15574988 1 Sb Sb7 1 0.75000000 0.03100037 0.84425012 1 Se Se8 1 0.75000000 0.17354907 0.01587130 1 Se Se9 1 0.25000000 0.82645093 0.98412870 1 Se Se10 1 0.75000000 0.67354907 0.48412870 1 Se Se11 1 0.25000000 0.32645093 0.51587130 1 Se Se12 1 0.25000000 0.21271882 0.78952800 1 Se Se13 1 0.75000000 0.78728118 0.21047200 1 Se Se14 1 0.25000000 0.71271882 0.71047200 1 Se Se15 1 0.75000000 0.28728118 0.28952800 1 Se Se16 1 0.75000000 0.49834043 0.89347444 1 Se Se17 1 0.25000000 0.50165957 0.10652556 1 Se Se18 1 0.75000000 0.99834043 0.60652556 1 Se Se19 1 0.25000000 0.00165957 0.39347444 1 | -5.257108449 | -5.540308449 | -0.6863518 | 0 | TRUE | -0.01176304 | 35.78788 | 18.9438 | 16.84407687 | 4.104154
mp-540634 | TaTl(GeO3)3 | ABC3D9 | # generated using pymatgen data_TaTl(GeO3)3 _symmetry_space_group_name_H-M 'P 1' _cell_length_a 7.13363240 _cell_length_b 7.13363240 _cell_length_c 10.28601800 _cell_angle_alpha 90.00000000 _cell_angle_beta 90.00000000 _cell_angle_gamma 120.00000375 _symmetry_Int_Tables_number 1 _chemical_formula_structural TaTl(GeO3)3 _chemical_formula_sum 'Ta2 Tl2 Ge6 O18' _cell_volume 453.31422567 _cell_formula_units_Z 2 loop_ _symmetry_equiv_pos_site_id _symmetry_equiv_pos_as_xyz 1 'x, y, z' loop_ _atom_site_type_symbol _atom_site_label _atom_site_symmetry_multiplicity _atom_site_fract_x _atom_site_fract_y _atom_site_fract_z _atom_site_occupancy Ta Ta0 1 0.33333300 0.66666700 0.00000000 1 Ta Ta1 1 0.33333300 0.66666700 0.50000000 1 Tl Tl2 1 0.66666700 0.33333300 0.00000000 1 Tl Tl3 1 0.66666700 0.33333300 0.50000000 1 Ge Ge4 1 0.07388500 0.28837400 0.25000000 1 Ge Ge5 1 0.21448900 0.92611500 0.25000000 1 Ge Ge6 1 0.71162600 0.78551100 0.25000000 1 Ge Ge7 1 0.71162600 0.92611500 0.75000000 1 Ge Ge8 1 0.21448900 0.28837400 0.75000000 1 Ge Ge9 1 0.07388500 0.78551100 0.75000000 1 O O10 1 0.26445900 0.19672400 0.25000000 1 O O11 1 0.93226400 0.73554100 0.25000000 1 O O12 1 0.80327600 0.06773600 0.25000000 1 O O13 1 0.80327600 0.73554100 0.75000000 1 O O14 1 0.93226400 0.19672400 0.75000000 1 O O15 1 0.26445900 0.06773600 0.75000000 1 O O16 1 0.10072700 0.43960200 0.11010600 1 O O17 1 0.33887500 0.89927300 0.38989400 1 O O18 1 0.56039800 0.66112500 0.38989400 1 O O19 1 0.56039800 0.66112500 0.11010600 1 O O20 1 0.33887500 0.89927300 0.11010600 1 O O21 1 0.56039800 0.89927300 0.88989400 1 O O22 1 0.33887500 0.43960200 0.88989400 1 O O23 1 0.10072700 0.66112500 0.88989400 1 O O24 1 0.33887500 0.43960200 0.61010600 1 O O25 1 0.10072700 0.66112500 0.61010600 1 O O26 1 0.10072700 0.43960200 0.38989400 1 O O27 1 0.56039800 0.89927300 0.61010600 1 | -7.083125 | -7.524768 | -2.338361 | 0 | TRUE | -0.0423946 | 14.39005 | 10.80363 | 3.58641881 | 1.893784
mp-14416 | Sm2Be2GeO7 | AB2C2D7 | # generated using pymatgen data_Sm2Be2GeO7 _symmetry_space_group_name_H-M 'P 1' _cell_length_a 7.56553300 _cell_length_b 7.56553300 _cell_length_c 4.89055400 _cell_angle_alpha 90.00000000 _cell_angle_beta 90.00000000 _cell_angle_gamma 90.00000000 _symmetry_Int_Tables_number 1 _chemical_formula_structural Sm2Be2GeO7 _chemical_formula_sum 'Sm4 Be4 Ge2 O14' _cell_volume 279.92205548 _cell_formula_units_Z 2 loop_ _symmetry_equiv_pos_site_id _symmetry_equiv_pos_as_xyz 1 'x, y, z' loop_ _atom_site_type_symbol _atom_site_label _atom_site_symmetry_multiplicity _atom_site_fract_x _atom_site_fract_y _atom_site_fract_z _atom_site_occupancy Sm Sm0 1 0.65903400 0.84096600 0.50440800 1 Sm Sm1 1 0.15903400 0.65903400 0.49559200 1 Sm Sm2 1 0.84096600 0.34096600 0.49559200 1 Sm Sm3 1 0.34096600 0.15903400 0.50440800 1 Be Be4 1 0.36618100 0.86618100 0.04296900 1 Be Be5 1 0.86618100 0.63381900 0.95703100 1 Be Be6 1 0.63381900 0.13381900 0.04296900 1 Be Be7 1 0.13381900 0.36618100 0.95703100 1 Ge Ge8 1 0.50000000 0.50000000 0.00000000 1 Ge Ge9 1 0.00000000 0.00000000 0.00000000 1 O O10 1 0.92068000 0.82706700 0.79082400 1 O O11 1 0.17293300 0.92068000 0.20917600 1 O O12 1 0.57932000 0.32706700 0.20917600 1 O O13 1 0.42068000 0.67293300 0.20917600 1 O O14 1 0.32706700 0.42068000 0.79082400 1 O O15 1 0.67293300 0.57932000 0.79082400 1 O O16 1 0.00000000 0.50000000 0.82260900 1 O O17 1 0.50000000 0.00000000 0.17739100 1 O O18 1 0.14165800 0.35834200 0.28171300 1 O O19 1 0.64165800 0.14165800 0.71828700 1 O O20 1 0.35834200 0.85834200 0.71828700 1 O O21 1 0.85834200 0.64165800 0.28171300 1 O O22 1 0.07932000 0.17293300 0.79082400 1 O O23 1 0.82706700 0.07932000 0.20917600 1 | -7.539934 | -7.940684 | -3.260197 | 0 | TRUE | -0.04033786 | 12.68309 | 8.85572102 | 3.827373 | 1.956367
mp-28013 | MnI2 | AB2 | # generated using pymatgen data_MnI2 _symmetry_space_group_name_H-M 'P 1' _cell_length_a 4.16858148 _cell_length_b 4.16858093 _cell_length_c 7.14619956 _cell_angle_alpha 90.00000000 _cell_angle_beta 90.00000000 _cell_angle_gamma 120.00000433 _symmetry_Int_Tables_number 1 _chemical_formula_structural MnI2 _chemical_formula_sum 'Mn1 I2' _cell_volume 107.54303417 _cell_formula_units_Z 1 loop_ _symmetry_equiv_pos_site_id _symmetry_equiv_pos_as_xyz 1 'x, y, z' loop_ _atom_site_type_symbol _atom_site_label _atom_site_symmetry_multiplicity _atom_site_fract_x _atom_site_fract_y _atom_site_fract_z _atom_site_occupancy Mn Mn0 1 -0.00000000 0.00000000 0.00000000 1 I I1 1 0.33333300 0.66666700 0.23088540 1 I I2 1 0.66666700 0.33333300 0.76911460 1 | -4.523728 | -4.776395 | -0.7401452 | 0 | TRUE | -0.7401452 | 10.6424 | 5.667631 | 4.974772 | 2.23042
mp-9565 | Ca(MgSb)2 | AB2C2 | # generated using pymatgen data_Ca(MgSb)2 _symmetry_space_group_name_H-M 'P 1' _cell_length_a 4.66870305 _cell_length_b 4.66870288 _cell_length_c 7.55267646 _cell_angle_alpha 90.00000000 _cell_angle_beta 90.00000000 _cell_angle_gamma 120.00000834 _symmetry_Int_Tables_number 1 _chemical_formula_structural Ca(MgSb)2 _chemical_formula_sum 'Ca1 Mg2 Sb2' _cell_volume 142.56862600 _cell_formula_units_Z 1 loop_ _symmetry_equiv_pos_site_id _symmetry_equiv_pos_as_xyz 1 'x, y, z' loop_ _atom_site_type_symbol _atom_site_label _atom_site_symmetry_multiplicity _atom_site_fract_x _atom_site_fract_y _atom_site_fract_z _atom_site_occupancy Ca Ca0 1 0.00000000 0.00000000 -0.00000000 1 Mg Mg1 1 0.66666700 0.33333300 0.36872006 1 Mg Mg2 1 0.33333300 0.66666700 0.63127994 1 Sb Sb3 1 0.33333300 0.66666700 0.24514664 1 Sb Sb4 1 0.66666700 0.33333300 0.75485336 1 | -3.403608428 | -3.480408428 | -0.787575936 | 0 | TRUE | -0.1146192 | 17.50505 | 6.878335 | 10.62671105 | 3.259864
mp-9066 | NaLi2AsO4 | ABC2D4 | # generated using pymatgen data_NaLi2AsO4 _symmetry_space_group_name_H-M 'P 1' _cell_length_a 5.15839600 _cell_length_b 5.34904600 _cell_length_c 7.02748300 _cell_angle_alpha 90.00000000 _cell_angle_beta 90.00000000 _cell_angle_gamma 90.00000000 _symmetry_Int_Tables_number 1 _chemical_formula_structural NaLi2AsO4 _chemical_formula_sum 'Na2 Li4 As2 O8' _cell_volume 193.90580704 _cell_formula_units_Z 2 loop_ _symmetry_equiv_pos_site_id _symmetry_equiv_pos_as_xyz 1 'x, y, z' loop_ _atom_site_type_symbol _atom_site_label _atom_site_symmetry_multiplicity _atom_site_fract_x _atom_site_fract_y _atom_site_fract_z _atom_site_occupancy Na Na0 1 0.52047900 0.80089700 0.00000000 1 Na Na1 1 0.02047900 0.19910300 0.50000000 1 Li Li2 1 0.50734800 0.32312900 0.25058800 1 Li Li3 1 0.00734800 0.67687100 0.75058800 1 Li Li4 1 0.50734800 0.32312900 0.74941200 1 Li Li5 1 0.00734800 0.67687100 0.24941200 1 As As6 1 0.49912800 0.81051400 0.50000000 1 As As7 1 0.99912800 0.18948600 0.00000000 1 O O8 1 0.06526100 0.87178500 0.00000000 1 O O9 1 0.66608500 0.22740300 0.00000000 1 O O10 1 0.56526100 0.12821500 0.50000000 1 O O11 1 0.16608500 0.77259700 0.50000000 1 O O12 1 0.12722600 0.32896200 0.19981100 1 O O13 1 0.62722600 0.67103800 0.30018900 1 O O14 1 0.62722600 0.67103800 0.69981100 1 O O15 1 0.12722600 0.32896200 0.80018900 1 | -5.558555 | -5.902055 | -2.203774 | 0 | TRUE | -0.005264551 | 5.949247 | 3.2470778 | 2.702169 | 1.643827
mp-1213733 | CrMoO4 | ABC4 | # generated using pymatgen data_CrMoO4 _symmetry_space_group_name_H-M 'P 1' _cell_length_a 2.91244789 _cell_length_b 4.63445345 _cell_length_c 4.63727459 _cell_angle_alpha 91.91790495 _cell_angle_beta 90.00000000 _cell_angle_gamma 90.00000000 _symmetry_Int_Tables_number 1 _chemical_formula_structural CrMoO4 _chemical_formula_sum 'Cr1 Mo1 O4' _cell_volume 62.55703323 _cell_formula_units_Z 1 loop_ _symmetry_equiv_pos_site_id _symmetry_equiv_pos_as_xyz 1 'x, y, z' loop_ _atom_site_type_symbol _atom_site_label _atom_site_symmetry_multiplicity _atom_site_fract_x _atom_site_fract_y _atom_site_fract_z _atom_site_occupancy Cr Cr0 1 -0.00000000 0.50000000 -0.00000000 1 Mo Mo1 1 0.50000000 -0.00000000 0.50000000 1 O O2 1 0.50000000 0.70454435 0.20375122 1 O O3 1 0.50000000 0.29545565 0.79624878 1 O O4 1 0.00000000 0.20564227 0.29522822 1 O O5 1 0.00000000 0.79435773 0.70477178 1 | -7.557205 | -8.88203849 | -2.167796 | 0 | TRUE | -0.01550731 | 32.73503 | 25.27534 | 7.459698 | 2.731245
mp-1020633 | RbMgBO3 | ABCD3 | # generated using pymatgen data_RbMgBO3 _symmetry_space_group_name_H-M 'P 1' _cell_length_a 7.02225200 _cell_length_b 7.02225200 _cell_length_c 7.02225200 _cell_angle_alpha 90.00000000 _cell_angle_beta 90.00000000 _cell_angle_gamma 90.00000000 _symmetry_Int_Tables_number 1 _chemical_formula_structural RbMgBO3 _chemical_formula_sum 'Rb4 Mg4 B4 O12' _cell_volume 346.28145320 _cell_formula_units_Z 4 loop_ _symmetry_equiv_pos_site_id _symmetry_equiv_pos_as_xyz 1 'x, y, z' loop_ _atom_site_type_symbol _atom_site_label _atom_site_symmetry_multiplicity _atom_site_fract_x _atom_site_fract_y _atom_site_fract_z _atom_site_occupancy Rb Rb0 1 0.60859400 0.39140600 0.89140600 1 Rb Rb1 1 0.10859400 0.10859400 0.10859400 1 Rb Rb2 1 0.89140600 0.60859400 0.39140600 1 Rb Rb3 1 0.39140600 0.89140600 0.60859400 1 Mg Mg4 1 0.10963400 0.60963400 0.89036600 1 Mg Mg5 1 0.60963400 0.89036600 0.10963400 1 Mg Mg6 1 0.89036600 0.10963400 0.60963400 1 Mg Mg7 1 0.39036600 0.39036600 0.39036600 1 B B8 1 0.14712800 0.35287200 0.64712800 1 B B9 1 0.35287200 0.64712800 0.14712800 1 B B10 1 0.85287200 0.85287200 0.85287200 1 B B11 1 0.64712800 0.14712800 0.35287200 1 O O12 1 0.00115200 0.34662900 0.77962900 1 O O13 1 0.22037100 0.50115200 0.15337100 1 O O14 1 0.84662900 0.72037100 0.99884800 1 O O15 1 0.50115200 0.15337100 0.22037100 1 O O16 1 0.72037100 0.99884800 0.84662900 1 O O17 1 0.34662900 0.77962900 0.00115200 1 O O18 1 0.99884800 0.84662900 0.72037100 1 O O19 1 0.77962900 0.00115200 0.34662900 1 O O20 1 0.15337100 0.22037100 0.50115200 1 O O21 1 0.49884800 0.65337100 0.27962900 1 O O22 1 0.27962900 0.49884800 0.65337100 1 O O23 1 0.65337100 0.27962900 0.49884800 1 | -6.43989992 | -6.78339992 | -2.766688 | 0 | TRUE | -8.045056e-05 | 6.46103069 | 3.91743223 | 2.54359846 | 1.594866
mp-1598 | Na3P | AB3 | # generated using pymatgen data_Na3P _symmetry_space_group_name_H-M 'P 1' _cell_length_a 4.92021676 _cell_length_b 4.92021746 _cell_length_c 8.76521101 _cell_angle_alpha 90.00000000 _cell_angle_beta 90.00000000 _cell_angle_gamma 119.99999526 _symmetry_Int_Tables_number 1 _chemical_formula_structural Na3P _chemical_formula_sum 'Na6 P2' _cell_volume 183.76447672 _cell_formula_units_Z 2 loop_ _symmetry_equiv_pos_site_id _symmetry_equiv_pos_as_xyz 1 'x, y, z' loop_ _atom_site_type_symbol _atom_site_label _atom_site_symmetry_multiplicity _atom_site_fract_x _atom_site_fract_y _atom_site_fract_z _atom_site_occupancy Na Na0 1 -0.00000000 -0.00000000 0.25000000 1 Na Na1 1 -0.00000000 -0.00000000 0.75000000 1 Na Na2 1 0.33333300 0.66666700 0.58021551 1 Na Na3 1 0.66666700 0.33333300 0.08021551 1 Na Na4 1 0.66666700 0.33333300 0.41978449 1 Na Na5 1 0.33333300 0.66666700 0.91978449 1 P P6 1 0.33333300 0.66666700 0.25000000 1 P P7 1 0.66666700 0.33333300 0.75000000 1 | -2.677015 | -2.677015 | -0.3317956 | 0 | TRUE | -0.1415241 | 17.14773 | 7.185077 | 9.962657 | 3.156368
mp-7198 | SrPSe3 | ABC3 | # generated using pymatgen data_SrPSe3 _symmetry_space_group_name_H-M 'P 1' _cell_length_a 7.06898753 _cell_length_b 7.86156988 _cell_length_c 9.87071049 _cell_angle_alpha 90.00000000 _cell_angle_beta 91.60285197 _cell_angle_gamma 90.00000000 _symmetry_Int_Tables_number 1 _chemical_formula_structural SrPSe3 _chemical_formula_sum 'Sr4 P4 Se12' _cell_volume 548.33371088 _cell_formula_units_Z 4 loop_ _symmetry_equiv_pos_site_id _symmetry_equiv_pos_as_xyz 1 'x, y, z' loop_ _atom_site_type_symbol _atom_site_label _atom_site_symmetry_multiplicity _atom_site_fract_x _atom_site_fract_y _atom_site_fract_z _atom_site_occupancy Sr Sr0 1 0.53583780 0.89126733 0.25139904 1 Sr Sr1 1 0.96416220 0.39126733 0.24860096 1 Sr Sr2 1 0.46416220 0.10873267 0.74860096 1 Sr Sr3 1 0.03583780 0.60873267 0.75139904 1 P P4 1 0.05792753 0.89445353 0.43657548 1 P P5 1 0.44207247 0.39445353 0.06342452 1 P P6 1 0.94207247 0.10554647 0.56342452 1 P P7 1 0.55792753 0.60554647 0.93657548 1 Se Se8 1 0.60161148 0.49903670 0.73609175 1 Se Se9 1 0.89838852 0.99903670 0.76390825 1 Se Se10 1 0.39838852 0.50096330 0.26390825 1 Se Se11 1 0.10161148 0.00096330 0.23609175 1 Se Se12 1 0.81612743 0.69812366 0.04065493 1 Se Se13 1 0.68387257 0.19812366 0.45934507 1 Se Se14 1 0.18387257 0.30187634 0.95934507 1 Se Se15 1 0.31612743 0.80187634 0.54065493 1 Se Se16 1 0.33873632 0.80125016 0.94483004 1 Se Se17 1 0.16126368 0.30125016 0.55516996 1 Se Se18 1 0.66126368 0.19874984 0.05516996 1 Se Se19 1 0.83873632 0.69874984 0.44483004 1 | -4.475659 | -4.758859 | -1.240753 | 0 | TRUE | -0.1178393 | 10.68911 | 4.45327248 | 6.235839 | 2.497166
mp-30086 | GeCl4 | AB4 | # generated using pymatgen data_GeCl4 _symmetry_space_group_name_H-M 'P 1' _cell_length_a 6.55750902 _cell_length_b 9.87226791 _cell_length_c 9.97983574 _cell_angle_alpha 103.31307509 _cell_angle_beta 90.00000000 _cell_angle_gamma 90.00000000 _symmetry_Int_Tables_number 1 _chemical_formula_structural GeCl4 _chemical_formula_sum 'Ge4 Cl16' _cell_volume 628.70722956 _cell_formula_units_Z 4 loop_ _symmetry_equiv_pos_site_id _symmetry_equiv_pos_as_xyz 1 'x, y, z' loop_ _atom_site_type_symbol _atom_site_label _atom_site_symmetry_multiplicity _atom_site_fract_x _atom_site_fract_y _atom_site_fract_z _atom_site_occupancy Ge Ge0 1 0.07485467 0.74757359 0.85795176 1 Ge Ge1 1 0.57485467 0.25242641 0.64204824 1 Ge Ge2 1 0.92514533 0.25242641 0.14204824 1 Ge Ge3 1 0.42514533 0.74757359 0.35795176 1 Cl Cl4 1 0.37958796 0.80549449 0.91307923 1 Cl Cl5 1 0.87958796 0.19450551 0.58692077 1 Cl Cl6 1 0.62041204 0.19450551 0.08692077 1 Cl Cl7 1 0.12041204 0.80549449 0.41307923 1 Cl Cl8 1 0.57561485 0.69830717 0.52803248 1 Cl Cl9 1 0.07561485 0.30169283 0.97196752 1 Cl Cl10 1 0.42438515 0.30169283 0.47196852 1 Cl Cl11 1 0.92438515 0.69830717 0.02803248 1 Cl Cl12 1 0.42933222 0.57237679 0.18955877 1 Cl Cl13 1 0.92933222 0.42762321 0.31044123 1 Cl Cl14 1 0.57066778 0.42762321 0.81044123 1 Cl Cl15 1 0.07066778 0.57237679 0.68955877 1 Cl Cl16 1 0.57741390 0.91497961 0.30109386 1 Cl Cl17 1 0.07741390 0.08502039 0.19890614 1 Cl Cl18 1 0.42258610 0.08502039 0.69890614 1 Cl Cl19 1 0.92258610 0.91497961 0.80109386 1 | -3.332520752 | -3.823720752 | -1.420285853 | 0 | TRUE | -1.420285853 | 2.564172 | 0.3965899 | 2.16758195 | 1.472271
mp-10811 | NaSr4(BN2)3 | AB3C4D6 | # generated using pymatgen data_NaSr4(BN2)3 _symmetry_space_group_name_H-M 'P 1' _cell_length_a 6.57442319 _cell_length_b 6.57442319 _cell_length_c 6.57442319 _cell_angle_alpha 109.47122063 _cell_angle_beta 109.47122063 _cell_angle_gamma 109.47122063 _symmetry_Int_Tables_number 1 _chemical_formula_structural NaSr4(BN2)3 _chemical_formula_sum 'Na1 Sr4 B3 N6' _cell_volume 218.75151888 _cell_formula_units_Z 1 loop_ _symmetry_equiv_pos_site_id _symmetry_equiv_pos_as_xyz 1 'x, y, z' loop_ _atom_site_type_symbol _atom_site_label _atom_site_symmetry_multiplicity _atom_site_fract_x _atom_site_fract_y _atom_site_fract_z _atom_site_occupancy Na Na0 1 0.00000000 0.00000000 0.00000000 1 Sr Sr1 1 0.50000000 0.00000000 0.00000000 1 Sr Sr2 1 0.00000000 0.00000000 0.50000000 1 Sr Sr3 1 0.50000000 0.50000000 0.50000000 1 Sr Sr4 1 0.00000000 0.50000000 0.00000000 1 B B5 1 0.50000000 0.00000000 0.50000000 1 B B6 1 0.00000000 0.50000000 0.50000000 1 B B7 1 0.50000000 0.50000000 0.00000000 1 N N8 1 0.00000000 0.67754500 0.67754500 1 N N9 1 0.00000000 0.32245500 0.32245500 1 N N10 1 0.67754500 0.00000000 0.67754500 1 N N11 1 0.32245500 0.00000000 0.32245500 1 N N12 1 0.67754500 0.67754500 0.00000000 1 N N13 1 0.32245500 0.32245500 0.00000000 1 | -6.64812318 | -6.802837 | -1.221577 | 0 | TRUE | -0.05479617 | 14.06603 | 9.981837 | 4.084195 | 2.020939
mp-23827 | Sr7(H6Cl)2 | A2B7C12 | # generated using pymatgen data_Sr7(H6Cl)2 _symmetry_space_group_name_H-M 'P 1' _cell_length_a 9.96576543 _cell_length_b 9.96576126 _cell_length_c 3.94110332 _cell_angle_alpha 90.00001937 _cell_angle_beta 89.99998667 _cell_angle_gamma 119.99998591 _symmetry_Int_Tables_number 1 _chemical_formula_structural Sr7(H6Cl)2 _chemical_formula_sum 'Sr7 H12 Cl2' _cell_volume 338.97654886 _cell_formula_units_Z 1 loop_ _symmetry_equiv_pos_site_id _symmetry_equiv_pos_as_xyz 1 'x, y, z' loop_ _atom_site_type_symbol _atom_site_label _atom_site_symmetry_multiplicity _atom_site_fract_x _atom_site_fract_y _atom_site_fract_z _atom_site_occupancy Sr Sr0 1 0.26707302 0.21633718 0.50000012 1 Sr Sr1 1 0.55885887 0.63768574 0.00000008 1 Sr Sr2 1 0.36231438 0.92117365 0.00000025 1 Sr Sr3 1 0.07882673 0.44114128 0.00000045 1 Sr Sr4 1 0.66666630 0.33333280 -0.00000015 1 Sr Sr5 1 0.94926459 0.73292757 0.49999967 1 Sr Sr6 1 0.78366293 0.05073545 0.50000020 1 H H7 1 0.56294705 0.11765341 0.49999990 1 H H8 1 0.88234675 0.44529284 0.50000015 1 H H9 1 0.55470722 0.43705300 0.49999986 1 H H10 1 0.71585957 0.77292125 0.50000003 1 H H11 1 0.22707878 0.94293848 0.50000002 1 H H12 1 0.05706166 0.28414044 0.50000005 1 H H13 1 0.82394615 0.21399324 -0.00000007 1 H H14 1 0.78600671 0.60995281 0.00000003 1 H H15 1 0.39004713 0.17605391 -0.00000014 1 H H16 1 0.30166715 0.39312192 0.00000002 1 H H17 1 0.09145401 0.69833291 -0.00000013 1 H H18 1 0.60687804 0.90854596 -0.00000003 1 Cl Cl19 1 0.00000002 -0.00000013 -0.00000033 1 Cl Cl20 1 0.33333293 0.66666630 0.50000001 1 | -3.509381 | -3.670142 | -0.9922263 | 0 | TRUE | -0.006246279 | 10.02536 | 6.14660562 | 3.878752 | 1.969455
mp-8818 | Ca2ZnN2 | AB2C2 | # generated using pymatgen data_Ca2ZnN2 _symmetry_space_group_name_H-M 'P 1' _cell_length_a 3.57963046 _cell_length_b 3.57963100 _cell_length_c 6.76750743 _cell_angle_alpha 105.33557503 _cell_angle_beta 105.33557372 _cell_angle_gamma 89.99999943 _symmetry_Int_Tables_number 1 _chemical_formula_structural Ca2ZnN2 _chemical_formula_sum 'Ca2 Zn1 N2' _cell_volume 80.42332148 _cell_formula_units_Z 1 loop_ _symmetry_equiv_pos_site_id _symmetry_equiv_pos_as_xyz 1 'x, y, z' loop_ _atom_site_type_symbol _atom_site_label _atom_site_symmetry_multiplicity _atom_site_fract_x _atom_site_fract_y _atom_site_fract_z _atom_site_occupancy Ca Ca0 1 0.66285743 0.66285743 0.32571485 1 Ca Ca1 1 0.33714257 0.33714257 0.67428515 1 Zn Zn2 1 -0.00000000 0.00000000 0.00000000 1 N N3 1 0.85432864 0.85432864 0.70865829 1 N N4 1 0.14567136 0.14567136 0.29134171 1 | -5.094058658 | -5.238458658 | -0.849672014 | 0 | TRUE | -0.1214831 | 15.9873 | 9.64717 | 6.340129 | 2.517961
mp-1101301 | TeO3 | AB3 | # generated using pymatgen data_TeO3 _symmetry_space_group_name_H-M 'P 1' _cell_length_a 5.16705464 _cell_length_b 5.16705464 _cell_length_c 9.78893999 _cell_angle_alpha 84.44857866 _cell_angle_beta 95.55142134 _cell_angle_gamma 60.02705853 _symmetry_Int_Tables_number 1 _chemical_formula_structural TeO3 _chemical_formula_sum 'Te4 O12' _cell_volume 222.12271245 _cell_formula_units_Z 4 loop_ _symmetry_equiv_pos_site_id _symmetry_equiv_pos_as_xyz 1 'x, y, z' loop_ _atom_site_type_symbol _atom_site_label _atom_site_symmetry_multiplicity _atom_site_fract_x _atom_site_fract_y _atom_site_fract_z _atom_site_occupancy Te Te0 1 0.16643181 0.66647050 0.49995098 1 Te Te1 1 0.33352950 0.83356819 0.99995098 1 Te Te2 1 0.66647050 0.16643181 0.00004902 1 Te Te3 1 0.83356819 0.33352950 0.50004902 1 O O4 1 0.16222571 0.95875116 0.61214979 1 O O5 1 0.57844268 0.92156604 0.88718080 1 O O6 1 0.33745869 0.54108948 0.88799262 1 O O7 1 0.04124884 0.83777429 0.11214979 1 O O8 1 0.07843396 0.42155732 0.38718080 1 O O9 1 0.45891052 0.66254131 0.38799262 1 O O10 1 0.54108948 0.33745869 0.61200738 1 O O11 1 0.92156604 0.57844268 0.61281920 1 O O12 1 0.95875116 0.16222571 0.88785021 1 O O13 1 0.66254131 0.45891052 0.11200738 1 O O14 1 0.42155732 0.07843396 0.11281920 1 O O15 1 0.83777429 0.04124884 0.38785021 1 | -5.323228 | -5.838478 | -1.342635 | 0 | TRUE | -0.1012056 | 6.67652209 | 3.28366542 | 3.39285667 | 1.841971
mp-1211745 | K2RbScV2O8 | ABC2D2E8 | # generated using pymatgen data_K2RbScV2O8 _symmetry_space_group_name_H-M 'P 1' _cell_length_a 5.85509970 _cell_length_b 5.85509970 _cell_length_c 7.67128600 _cell_angle_alpha 90.00000000 _cell_angle_beta 90.00000000 _cell_angle_gamma 119.99999666 _symmetry_Int_Tables_number 1 _chemical_formula_structural K2RbScV2O8 _chemical_formula_sum 'K2 Rb1 Sc1 V2 O8' _cell_volume 227.75473280 _cell_formula_units_Z 1 loop_ _symmetry_equiv_pos_site_id _symmetry_equiv_pos_as_xyz 1 'x, y, z' loop_ _atom_site_type_symbol _atom_site_label _atom_site_symmetry_multiplicity _atom_site_fract_x _atom_site_fract_y _atom_site_fract_z _atom_site_occupancy K K0 1 0.33333300 0.66666700 0.69762400 1 K K1 1 0.66666700 0.33333300 0.30237600 1 Rb Rb2 1 0.00000000 0.00000000 0.00000000 1 Sc Sc3 1 0.00000000 0.00000000 0.50000000 1 V V4 1 0.33333300 0.66666700 0.25817200 1 V V5 1 0.66666700 0.33333300 0.74182800 1 O O6 1 0.33333300 0.66666700 0.03837600 1 O O7 1 0.66666700 0.33333300 0.96162400 1 O O8 1 0.16955500 0.83044500 0.33656200 1 O O9 1 0.83044500 0.16955500 0.66343800 1 O O10 1 0.16955500 0.33911000 0.33656200 1 O O11 1 0.83044500 0.66089000 0.66343800 1 O O12 1 0.66089000 0.83044500 0.33656200 1 O O13 1 0.33911000 0.16955500 0.66343800 1 | -6.879171 | -7.514599615 | -2.709234 | 0 | TRUE | -0.01230986 | 12.52828 | 8.99709785 | 3.531178 | 1.879143
mp-27641 | CsBr3 | AB3 | # generated using pymatgen data_CsBr3 _symmetry_space_group_name_H-M 'P 1' _cell_length_a 6.63864061 _cell_length_b 9.68422586 _cell_length_c 10.05640030 _cell_angle_alpha 90.00000000 _cell_angle_beta 90.00000000 _cell_angle_gamma 90.00000000 _symmetry_Int_Tables_number 1 _chemical_formula_structural CsBr3 _chemical_formula_sum 'Cs4 Br12' _cell_volume 646.52693136 _cell_formula_units_Z 4 loop_ _symmetry_equiv_pos_site_id _symmetry_equiv_pos_as_xyz 1 'x, y, z' loop_ _atom_site_type_symbol _atom_site_label _atom_site_symmetry_multiplicity _atom_site_fract_x _atom_site_fract_y _atom_site_fract_z _atom_site_occupancy Cs Cs0 1 0.25000000 0.45841663 0.18474431 1 Cs Cs1 1 0.75000000 0.54158337 0.81525569 1 Cs Cs2 1 0.75000000 0.95841663 0.31525569 1 Cs Cs3 1 0.25000000 0.04158337 0.68474431 1 Br Br4 1 0.25000000 0.38332789 0.82374583 1 Br Br5 1 0.75000000 0.61667211 0.17625417 1 Br Br6 1 0.75000000 0.88332789 0.67625417 1 Br Br7 1 0.25000000 0.11667111 0.32374583 1 Br Br8 1 0.25000000 0.56311040 0.62486648 1 Br Br9 1 0.75000000 0.43688960 0.37513352 1 Br Br10 1 0.75000000 0.06311040 0.87513352 1 Br Br11 1 0.25000000 0.93688960 0.12486648 1 Br Br12 1 0.25000000 0.73859377 0.44199540 1 Br Br13 1 0.75000000 0.26140623 0.55800460 1 Br Br14 1 0.75000000 0.23859377 0.05800460 1 Br Br15 1 0.25000000 0.76140623 0.94199540 1 | -2.433077 | -2.833577 | -1.444955 | 0 | TRUE | -0.3975306 | 8.05789763 | 4.838975 | 3.218922 | 1.794136
mp-29606 | Rb2Zn3O4 | A2B3C4 | # generated using pymatgen data_Rb2Zn3O4 _symmetry_space_group_name_H-M 'P 1' _cell_length_a 5.75452436 _cell_length_b 6.48996582 _cell_length_c 8.27332273 _cell_angle_alpha 113.09285004 _cell_angle_beta 100.54828040 _cell_angle_gamma 89.99999378 _symmetry_Int_Tables_number 1 _chemical_formula_structural Rb2Zn3O4 _chemical_formula_sum 'Rb4 Zn6 O8' _cell_volume 278.53730698 _cell_formula_units_Z 2 loop_ _symmetry_equiv_pos_site_id _symmetry_equiv_pos_as_xyz 1 'x, y, z' loop_ _atom_site_type_symbol _atom_site_label _atom_site_symmetry_multiplicity _atom_site_fract_x _atom_site_fract_y _atom_site_fract_z _atom_site_occupancy Rb Rb0 1 0.00246407 0.01655557 0.76872806 1 Rb Rb1 1 0.49753593 0.24782651 0.23127194 1 Rb Rb2 1 0.99753593 0.98344443 0.23127194 1 Rb Rb3 1 0.50246407 0.75217349 0.76872806 1 Zn Zn4 1 0.91140650 0.42072781 0.61115954 1 Zn Zn5 1 0.58859350 0.80957027 0.38884046 1 Zn Zn6 1 0.75000000 0.48284758 -0.00000000 1 Zn Zn7 1 0.25000000 0.51715242 0.00000000 1 Zn Zn8 1 0.08859350 0.57927219 0.38884046 1 Zn Zn9 1 0.41140650 0.19042973 0.61115954 1 O O10 1 0.78923189 0.62023060 0.48052464 1 O O11 1 0.71076811 0.13970696 0.51947536 1 O O12 1 0.21076811 0.37976940 0.51947536 1 O O13 1 0.28923189 0.86029304 0.48052464 1 O O14 1 0.54118690 0.72272569 0.12764189 1 O O15 1 0.95881310 0.59508280 0.87235811 1 O O16 1 0.04118590 0.40491720 0.12764189 1 O O17 1 0.45881410 0.27727431 0.87235811 1 | -4.209629 | -4.514962 | -1.678623 | 0 | TRUE | -0.02186207 | 10.97867 | 7.008058 | 3.97061 | 1.992639
mp-755287 | Ca3CdO4 | AB3C4 | # generated using pymatgen data_Ca3CdO4 _symmetry_space_group_name_H-M 'P 1' _cell_length_a 3.39230677 _cell_length_b 5.84626461 _cell_length_c 5.84626461 _cell_angle_alpha 70.33339813 _cell_angle_beta 90.00000000 _cell_angle_gamma 90.00000000 _symmetry_Int_Tables_number 1 _chemical_formula_structural Ca3CdO4 _chemical_formula_sum 'Ca3 Cd1 O4' _cell_volume 109.18157408 _cell_formula_units_Z 1 loop_ _symmetry_equiv_pos_site_id _symmetry_equiv_pos_as_xyz 1 'x, y, z' loop_ _atom_site_type_symbol _atom_site_label _atom_site_symmetry_multiplicity _atom_site_fract_x _atom_site_fract_y _atom_site_fract_z _atom_site_occupancy Ca Ca0 1 0.00000000 0.50000000 0.50000000 1 Ca Ca1 1 0.50000000 -0.00000000 0.50000000 1 Ca Ca2 1 0.50000000 0.50000000 0.00000000 1 Cd Cd3 1 0.00000000 -0.00000000 0.00000000 1 O O4 1 -0.00000000 0.74740258 0.74740258 1 O O5 1 0.50000000 0.25270534 0.74729466 1 O O6 1 0.50000000 0.74729466 0.25270534 1 O O7 1 0.00000000 0.25259742 0.25259742 1 | -5.833814 | -6.177314 | -2.836508 | 0 | TRUE | -0.006063608 | 17.19038 | 12.93787 | 4.252512 | 2.062162
mp-5548 | Ta2Cd2O7 | A2B2C7 | # generated using pymatgen data_Ta2Cd2O7 _symmetry_space_group_name_H-M 'P 1' _cell_length_a 7.36059947 _cell_length_b 7.36059947 _cell_length_c 7.36059947 _cell_angle_alpha 60.00000000 _cell_angle_beta 60.00000000 _cell_angle_gamma 60.00000000 _symmetry_Int_Tables_number 1 _chemical_formula_structural Ta2Cd2O7 _chemical_formula_sum 'Ta4 Cd4 O14' _cell_volume 281.98406094 _cell_formula_units_Z 2 loop_ _symmetry_equiv_pos_site_id _symmetry_equiv_pos_as_xyz 1 'x, y, z' loop_ _atom_site_type_symbol _atom_site_label _atom_site_symmetry_multiplicity _atom_site_fract_x _atom_site_fract_y _atom_site_fract_z _atom_site_occupancy Ta Ta0 1 0.62500000 0.62500000 0.62500000 1 Ta Ta1 1 0.12500000 0.62500000 0.62500000 1 Ta Ta2 1 0.62500000 0.62500000 0.12500000 1 Ta Ta3 1 0.62500000 0.12500000 0.62500000 1 Cd Cd4 1 0.12500000 0.12500000 0.12500000 1 Cd Cd5 1 0.62500000 0.12500000 0.12500000 1 Cd Cd6 1 0.12500000 0.12500000 0.62500000 1 Cd Cd7 1 0.12500000 0.62500000 0.12500000 1 O O8 1 0.55714662 0.55714662 0.94285338 1 O O9 1 0.30714662 0.30714662 0.69285338 1 O O10 1 0.94285338 0.55714662 0.94285338 1 O O11 1 0.94285338 0.55714662 0.55714662 1 O O12 1 0.55714662 0.94285338 0.94285338 1 O O13 1 0.55714662 0.94285338 0.55714662 1 O O14 1 0.30714662 0.69285338 0.30714662 1 O O15 1 0.69285338 0.30714662 0.69285338 1 O O16 1 0.25000000 0.25000000 0.25000000 1 O O17 1 0.00000000 0.00000000 0.00000000 1 O O18 1 0.94285338 0.94285338 0.55714662 1 O O19 1 0.69285338 0.30714662 0.30714662 1 O O20 1 0.30714662 0.69285338 0.69285338 1 O O21 1 0.69285338 0.69285338 0.30714662 1 | -7.724960245 | -8.162142 | -2.690492 | 0 | TRUE | -0.02905898 | 176.467 | 170.6923 | 5.774645 | 2.403049
mp-1095151 | BaCdAsF | ABCD | # generated using pymatgen data_BaCdAsF _symmetry_space_group_name_H-M 'P 1' _cell_length_a 4.48315500 _cell_length_b 4.48315500 _cell_length_c 9.65335500 _cell_angle_alpha 90.00000000 _cell_angle_beta 90.00000000 _cell_angle_gamma 90.00000000 _symmetry_Int_Tables_number 1 _chemical_formula_structural BaCdAsF _chemical_formula_sum 'Ba2 Cd2 As2 F2' _cell_volume 194.01968104 _cell_formula_units_Z 2 loop_ _symmetry_equiv_pos_site_id _symmetry_equiv_pos_as_xyz 1 'x, y, z' loop_ _atom_site_type_symbol _atom_site_label _atom_site_symmetry_multiplicity _atom_site_fract_x _atom_site_fract_y _atom_site_fract_z _atom_site_occupancy Ba Ba0 1 0.00000000 0.50000000 0.84507900 1 Ba Ba1 1 0.50000000 0.00000000 0.15492100 1 Cd Cd2 1 0.50000000 0.50000000 0.50000000 1 Cd Cd3 1 0.00000000 0.00000000 0.50000000 1 As As4 1 0.00000000 0.50000000 0.32194400 1 As As5 1 0.50000000 0.00000000 0.67805600 1 F F6 1 0.50000000 0.50000000 0.00000000 1 F F7 1 0.00000000 0.00000000 0.00000000 1 | -4.198635 | -4.314135 | -1.96102 | 0 | TRUE | -0.003224913 | 20.10332 | 12.15909 | 7.94422819 | 2.818551
mp-1220004 | PIrS | ABC | # generated using pymatgen data_PIrS _symmetry_space_group_name_H-M 'P 1' _cell_length_a 5.67042694 _cell_length_b 5.67042694 _cell_length_c 5.67042694 _cell_angle_alpha 90.00000000 _cell_angle_beta 90.00000000 _cell_angle_gamma 90.00000000 _symmetry_Int_Tables_number 1 _chemical_formula_structural PIrS _chemical_formula_sum 'P4 Ir4 S4' _cell_volume 182.32544305 _cell_formula_units_Z 4 loop_ _symmetry_equiv_pos_site_id _symmetry_equiv_pos_as_xyz 1 'x, y, z' loop_ _atom_site_type_symbol _atom_site_label _atom_site_symmetry_multiplicity _atom_site_fract_x _atom_site_fract_y _atom_site_fract_z _atom_site_occupancy P P0 1 0.88876340 0.11123660 0.61123660 1 P P1 1 0.11123660 0.61123660 0.88876340 1 P P2 1 0.61123660 0.88876340 0.11123660 1 P P3 1 0.38876340 0.38876340 0.38876340 1 Ir Ir4 1 0.49386869 0.50613131 0.00613131 1 Ir Ir5 1 0.50613131 0.00613131 0.49386869 1 Ir Ir6 1 0.00613131 0.49386869 0.50613131 1 Ir Ir7 1 0.99386869 0.99386869 0.99386869 1 S S8 1 0.10965259 0.89034741 0.39034741 1 S S9 1 0.89034741 0.39034741 0.10965259 1 S S10 1 0.39034741 0.10965259 0.89034741 1 S S11 1 0.60965259 0.60965259 0.60965259 1 | -6.862421 | -7.030088 | -0.9006925 | 0 | TRUE | -0.17153623 | 17.57911368 | 3.00637543 | 14.57273825 | 3.817426
mp-4710 | Hg3(BO3)2 | A2B3C6 | # generated using pymatgen data_Hg3(BO3)2 _symmetry_space_group_name_H-M 'P 1' _cell_length_a 6.76469558 _cell_length_b 6.76469558 _cell_length_c 6.76469598 _cell_angle_alpha 83.19331532 _cell_angle_beta 83.19331532 _cell_angle_gamma 83.19331021 _symmetry_Int_Tables_number 1 _chemical_formula_structural Hg3(BO3)2 _chemical_formula_sum 'Hg6 B4 O12' _cell_volume 303.49333290 _cell_formula_units_Z 2 loop_ _symmetry_equiv_pos_site_id _symmetry_equiv_pos_as_xyz 1 'x, y, z' loop_ _atom_site_type_symbol _atom_site_label _atom_site_symmetry_multiplicity _atom_site_fract_x _atom_site_fract_y _atom_site_fract_z _atom_site_occupancy Hg Hg0 1 0.75000000 0.10437880 0.39562120 1 Hg Hg1 1 0.39562120 0.75000000 0.10437880 1 Hg Hg2 1 0.10437880 0.39562120 0.75000000 1 Hg Hg3 1 0.25000000 0.89562120 0.60437880 1 Hg Hg4 1 0.60437880 0.25000000 0.89562120 1 Hg Hg5 1 0.89562120 0.60437880 0.25000000 1 B B6 1 0.11210511 0.11210511 0.11210511 1 B B7 1 0.88789489 0.88789489 0.88789489 1 B B8 1 0.61210511 0.61210511 0.61210511 1 B B9 1 0.38789489 0.38789489 0.38789489 1 O O10 1 0.71187866 0.96207259 0.99026932 1 O O11 1 0.99026932 0.71187866 0.96207259 1 O O12 1 0.96207259 0.99026932 0.71187866 1 O O13 1 0.53792741 0.78812134 0.50973068 1 O O14 1 0.78812134 0.50973068 0.53792741 1 O O15 1 0.50973068 0.53792741 0.78812134 1 O O16 1 0.00973068 0.28812134 0.03792741 1 O O17 1 0.28812134 0.03792741 0.00973068 1 O O18 1 0.03792741 0.00973068 0.28812134 1 O O19 1 0.21187866 0.49026932 0.46207259 1 O O20 1 0.49026932 0.46207259 0.21187866 1 O O21 1 0.46207259 0.21187866 0.49026932 1 | -5.28689337 | -5.661621 | -1.66617 | 0 | TRUE | -0.02016755 | 6.48349939 | 2.632794 | 3.850706 | 1.962322
mp-10809 | AgSnF6 | ABC6 | # generated using pymatgen data_AgSnF6 _symmetry_space_group_name_H-M 'P 1' _cell_length_a 5.11720539 _cell_length_b 5.17874389 _cell_length_c 5.63248943 _cell_angle_alpha 65.46346883 _cell_angle_beta 89.16407547 _cell_angle_gamma 60.94197773 _symmetry_Int_Tables_number 1 _chemical_formula_structural AgSnF6 _chemical_formula_sum 'Ag1 Sn1 F6' _cell_volume 115.36164197 _cell_formula_units_Z 1 loop_ _symmetry_equiv_pos_site_id _symmetry_equiv_pos_as_xyz 1 'x, y, z' loop_ _atom_site_type_symbol _atom_site_label _atom_site_symmetry_multiplicity _atom_site_fract_x _atom_site_fract_y _atom_site_fract_z _atom_site_occupancy Ag Ag0 1 0.00000000 -0.00000000 0.00000000 1 Sn Sn1 1 0.50000000 -0.00000000 0.50000000 1 F F2 1 0.56243186 0.56138959 0.72120652 1 F F3 1 0.43756814 0.43861041 0.27879348 1 F F4 1 0.74822008 0.83504357 0.26003798 1 F F5 1 0.25177992 0.16495643 0.73996202 1 F F6 1 0.11595861 0.14166134 0.26435709 1 F F7 1 0.88404139 0.85833866 0.73564291 1 | -4.2109 | -4.5574 | -2.268525 | 0 | TRUE | -0.03504935 | 7.149408 | 3.55492564 | 3.594482 | 1.895912
mp-1102430 | SbTeIr | ABC | # generated using pymatgen data_SbTeIr _symmetry_space_group_name_H-M 'P 1' _cell_length_a 6.44788170 _cell_length_b 6.44788170 _cell_length_c 6.44788170 _cell_angle_alpha 90.00000000 _cell_angle_beta 90.00000000 _cell_angle_gamma 90.00000000 _symmetry_Int_Tables_number 1 _chemical_formula_structural SbTeIr _chemical_formula_sum 'Sb4 Te4 Ir4' _cell_volume 268.07183209 _cell_formula_units_Z 4 loop_ _symmetry_equiv_pos_site_id _symmetry_equiv_pos_as_xyz 1 'x, y, z' loop_ _atom_site_type_symbol _atom_site_label _atom_site_symmetry_multiplicity _atom_site_fract_x _atom_site_fract_y _atom_site_fract_z _atom_site_occupancy Sb Sb0 1 0.87319151 0.37319151 0.12680849 1 Sb Sb1 1 0.37319151 0.12680849 0.87319151 1 Sb Sb2 1 0.12680849 0.87319151 0.37319151 1 Sb Sb3 1 0.62680849 0.62680849 0.62680849 1 Te Te4 1 0.12520138 0.62520138 0.87479862 1 Te Te5 1 0.62520138 0.87479862 0.12520138 1 Te Te6 1 0.87479862 0.12520138 0.62520138 1 Te Te7 1 0.37479862 0.37479862 0.37479862 1 Ir Ir8 1 0.49793218 0.99793218 0.50206782 1 Ir Ir9 1 0.99793218 0.50206782 0.49793218 1 Ir Ir10 1 0.50206782 0.49793218 0.99793218 1 Ir Ir11 1 0.00206782 0.00206782 0.00206782 1 | -5.785628 | -5.990294 | -0.6200472 | 0 | TRUE | -0.07519547125 | 27.37390188 | 6.78201205 | 20.59188983 | 4.537829
mp-23804 | Mg2FeH6 | AB2C6 | # generated using pymatgen data_Mg2FeH6 _symmetry_space_group_name_H-M 'P 1' _cell_length_a 4.49370638 _cell_length_b 4.49370669 _cell_length_c 4.49370709 _cell_angle_alpha 59.99998960 _cell_angle_beta 59.99998730 _cell_angle_gamma 60.00000234 _symmetry_Int_Tables_number 1 _chemical_formula_structural Mg2FeH6 _chemical_formula_sum 'Mg2 Fe1 H6' _cell_volume 64.16513439 _cell_formula_units_Z 1 loop_ _symmetry_equiv_pos_site_id _symmetry_equiv_pos_as_xyz 1 'x, y, z' loop_ _atom_site_type_symbol _atom_site_label _atom_site_symmetry_multiplicity _atom_site_fract_x _atom_site_fract_y _atom_site_fract_z _atom_site_occupancy Mg Mg0 1 0.25000000 0.25000000 0.25000000 1 Mg Mg1 1 0.75000000 0.75000000 0.75000000 1 Fe Fe2 1 -0.00000000 -0.00000000 -0.00000000 1 H H3 1 0.24297403 0.75702597 0.75702597 1 H H4 1 0.24297403 0.75702597 0.24297403 1 H H5 1 0.75702597 0.24297403 0.75702597 1 H H6 1 0.75702597 0.24297403 0.24297403 1 H H7 1 0.75702597 0.75702597 0.24297403 1 H H8 1 0.24297403 0.24297403 0.75702597 1 | -3.844501 | -3.963834 | -0.4052858 | 0 | TRUE | -0.1937962 | 17.12752 | 11.62927 | 5.498244 | 2.344834
mp-753660 | Li2VCrP2(HO5)2 | ABC2D2E2F10 | # generated using pymatgen data_Li2VCrP2(HO5)2 _symmetry_space_group_name_H-M 'P 1' _cell_length_a 5.42692370 _cell_length_b 7.39666929 _cell_length_c 5.16594288 _cell_angle_alpha 109.02707665 _cell_angle_beta 97.88693187 _cell_angle_gamma 106.64675473 _symmetry_Int_Tables_number 1 _chemical_formula_structural Li2VCrP2(HO5)2 _chemical_formula_sum 'Li2 V1 Cr1 P2 H2 O10' _cell_volume 181.63135078 _cell_formula_units_Z 1 loop_ _symmetry_equiv_pos_site_id _symmetry_equiv_pos_as_xyz 1 'x, y, z' loop_ _atom_site_type_symbol _atom_site_label _atom_site_symmetry_multiplicity _atom_site_fract_x _atom_site_fract_y _atom_site_fract_z _atom_site_occupancy Li Li0 1 0.39708500 0.82345000 0.74732000 1 Li Li1 1 0.60291500 0.17655100 0.25268200 1 V V2 1 0.99999800 0.49999800 0.99999900 1 Cr Cr3 1 0.99999600 0.99999200 0.99999400 1 P P4 1 0.35821100 0.23048400 0.67472800 1 P P5 1 0.64178900 0.76951600 0.32527200 1 H H6 1 0.06039900 0.33740800 0.36029700 1 H H7 1 0.93960000 0.66259300 0.63970300 1 O O8 1 0.05024300 0.72754000 0.83775700 1 O O9 1 0.20512100 0.38018400 0.72417500 1 O O10 1 0.34465800 0.65912400 0.30421600 1 O O11 1 0.24996400 0.06901500 0.36681600 1 O O12 1 0.33705600 0.11928300 0.88567400 1 O O13 1 0.66294600 0.88071900 0.11432900 1 O O14 1 0.75003800 0.93098800 0.63318300 1 O O15 1 0.65534300 0.34087900 0.69578500 1 O O16 1 0.79487900 0.61981800 0.27582800 1 O O17 1 0.94975900 0.27246000 0.16224200 1 | -6.860963 | -7.448129 | -2.468477 | 0 | TRUE | -0.002949875 | 7.896564 | 4.47863242 | 3.417932 | 1.848765
mp-8289 | SnF3 | AB3 | # generated using pymatgen data_SnF3 _symmetry_space_group_name_H-M 'P 1' _cell_length_a 6.15038128 _cell_length_b 6.15038069 _cell_length_c 6.15038130 _cell_angle_alpha 59.99999132 _cell_angle_beta 59.99999453 _cell_angle_gamma 59.99999311 _symmetry_Int_Tables_number 1 _chemical_formula_structural SnF3 _chemical_formula_sum 'Sn2 F6' _cell_volume 164.50951126 _cell_formula_units_Z 2 loop_ _symmetry_equiv_pos_site_id _symmetry_equiv_pos_as_xyz 1 'x, y, z' loop_ _atom_site_type_symbol _atom_site_label _atom_site_symmetry_multiplicity _atom_site_fract_x _atom_site_fract_y _atom_site_fract_z _atom_site_occupancy Sn Sn0 1 0.50000000 0.50000000 0.50000000 1 Sn Sn1 1 -0.00000000 0.00000000 -0.00000000 1 F F2 1 0.27180945 0.72819055 0.72819055 1 F F3 1 0.27180945 0.72819055 0.27180945 1 F F4 1 0.72819055 0.27180945 0.27180945 1 F F5 1 0.72819055 0.72819055 0.27180945 1 F F6 1 0.27180945 0.27180945 0.72819055 1 F F7 1 0.72819055 0.27180945 0.72819055 1 | -4.844125985 | -5.190625985 | -2.754624 | 0 | TRUE | -0.04569263 | 8.789193 | 6.190746 | 2.598446 | 1.61197
mp-1189464 | ZrTl2PbSe4 | ABC2D4 | # generated using pymatgen data_ZrTl2PbSe4 _symmetry_space_group_name_H-M 'P 1' _cell_length_a 9.13047569 _cell_length_b 9.13047569 _cell_length_c 7.17638452 _cell_angle_alpha 73.44196247 _cell_angle_beta 73.44196247 _cell_angle_gamma 56.31444042 _symmetry_Int_Tables_number 1 _chemical_formula_structural ZrTl2PbSe4 _chemical_formula_sum 'Zr2 Tl4 Pb2 Se8' _cell_volume 471.08744419 _cell_formula_units_Z 2 loop_ _symmetry_equiv_pos_site_id _symmetry_equiv_pos_as_xyz 1 'x, y, z' loop_ _atom_site_type_symbol _atom_site_label _atom_site_symmetry_multiplicity _atom_site_fract_x _atom_site_fract_y _atom_site_fract_z _atom_site_occupancy Zr Zr0 1 0.12481500 0.87518500 0.75000000 1 Zr Zr1 1 0.87518500 0.12481500 0.25000000 1 Tl Tl2 1 0.12583100 0.37762900 0.73063900 1 Tl Tl3 1 0.62237100 0.87416900 0.76936100 1 Tl Tl4 1 0.87416900 0.62237100 0.26936100 1 Tl Tl5 1 0.37762900 0.12583100 0.23063900 1 Pb Pb6 1 0.62330800 0.37669200 0.75000000 1 Pb Pb7 1 0.37669200 0.62330800 0.25000000 1 Se Se8 1 0.00472800 0.79704500 0.50340700 1 Se Se9 1 0.20295500 0.99527200 0.99659300 1 Se Se10 1 0.99527200 0.20295500 0.49659300 1 Se Se11 1 0.79704500 0.00472800 0.00340700 1 Se Se12 1 0.23574000 0.54812200 0.96673700 1 Se Se13 1 0.45187800 0.76426000 0.53326300 1 Se Se14 1 0.76426000 0.45187800 0.03326300 1 Se Se15 1 0.54812200 0.23574000 0.46673700 1 | -4.689916 | -4.925916 | -1.054756 | 0 | TRUE | -0.01995236 | 40.22833 | 28.42386 | 11.80447026 | 3.435763
mp-29568 | RuS3Cl8 | AB3C8 | # generated using pymatgen data_RuS3Cl8 _symmetry_space_group_name_H-M 'P 1' _cell_length_a 7.88864427 _cell_length_b 8.21259452 _cell_length_c 10.77474668 _cell_angle_alpha 103.61472989 _cell_angle_beta 98.14971523 _cell_angle_gamma 109.01535901 _symmetry_Int_Tables_number 1 _chemical_formula_structural RuS3Cl8 _chemical_formula_sum 'Ru2 S6 Cl16' _cell_volume 623.02758793 _cell_formula_units_Z 2 loop_ _symmetry_equiv_pos_site_id _symmetry_equiv_pos_as_xyz 1 'x, y, z' loop_ _atom_site_type_symbol _atom_site_label _atom_site_symmetry_multiplicity _atom_site_fract_x _atom_site_fract_y _atom_site_fract_z _atom_site_occupancy Ru Ru0 1 0.88483006 0.84488034 0.83055082 1 Ru Ru1 1 0.11516994 0.15511966 0.16944918 1 S S2 1 0.02992987 0.36717643 0.28406360 1 S S3 1 0.66901466 0.80640010 0.65771094 1 S S4 1 0.33098534 0.19359990 0.34228906 1 S S5 1 0.97007013 0.63282357 0.71593640 1 S S6 1 0.67592355 0.66456328 0.91195276 1 S S7 1 0.32407645 0.33543672 0.08804724 1 Cl Cl8 1 0.88417186 0.12476954 0.97282922 1 Cl Cl9 1 0.11582814 0.87523046 0.02717078 1 Cl Cl10 1 0.51761361 0.23281385 0.03730900 1 Cl Cl11 1 0.48238639 0.76718615 0.96269100 1 Cl Cl12 1 0.49976143 0.56094898 0.23785574 1 Cl Cl13 1 0.50023857 0.43905102 0.76214426 1 Cl Cl14 1 0.51795643 0.95968847 0.70916280 1 Cl Cl15 1 0.13726924 0.03804089 0.76818074 1 Cl Cl16 1 0.21662579 0.52907858 0.46013604 1 Cl Cl17 1 0.78337421 0.47092142 0.53986396 1 Cl Cl18 1 0.03832246 0.55922690 0.19100455 1 Cl Cl19 1 0.96167754 0.44077310 0.80899545 1 Cl Cl20 1 0.86273076 0.96195911 0.23181926 1 Cl Cl21 1 0.48204357 0.04031153 0.29083720 1 Cl Cl22 1 0.22647478 0.08897448 0.48316855 1 Cl Cl23 1 0.77352522 0.91102552 0.51683145 1 | -3.352393 | -3.761726 | -0.7223889 | 0 | TRUE | -0.0003720565 | 5.245043 | 1.5131 | 3.7319427 | 1.931824
mp-557437 | KBi(PS3)2 | ABC2D6 | # generated using pymatgen data_KBi(PS3)2 _symmetry_space_group_name_H-M 'P 1' _cell_length_a 7.57116300 _cell_length_b 6.75892600 _cell_length_c 10.05756110 _cell_angle_alpha 87.78096277 _cell_angle_beta 90.00000000 _cell_angle_gamma 90.00000000 _symmetry_Int_Tables_number 1 _chemical_formula_structural KBi(PS3)2 _chemical_formula_sum 'K2 Bi2 P4 S12' _cell_volume 514.28892332 _cell_formula_units_Z 2 loop_ _symmetry_equiv_pos_site_id _symmetry_equiv_pos_as_xyz 1 'x, y, z' loop_ _atom_site_type_symbol _atom_site_label _atom_site_symmetry_multiplicity _atom_site_fract_x _atom_site_fract_y _atom_site_fract_z _atom_site_occupancy K K0 1 0.47519500 0.70164600 0.49805600 1 K K1 1 0.97519500 0.29835400 0.50194400 1 Bi Bi2 1 0.22799500 0.21058900 0.98241900 1 Bi Bi3 1 0.72799500 0.78941100 0.01758100 1 P P4 1 0.68447100 0.31233300 0.82836700 1 P P5 1 0.95922000 0.79608000 0.29771000 1 P P6 1 0.18447100 0.68766700 0.17163300 1 P P7 1 0.45922000 0.20392000 0.70229000 1 S S8 1 0.77190700 0.57223800 0.75001100 1 S S9 1 0.53979000 0.17728100 0.51685400 1 S S10 1 0.76852900 0.58856600 0.26910400 1 S S11 1 0.57013700 0.34469000 0.01396100 1 S S12 1 0.37979900 0.95244400 0.80956200 1 S S13 1 0.26852900 0.41143400 0.73089600 1 S S14 1 0.07013700 0.65531000 0.98603900 1 S S15 1 0.87979900 0.04755600 0.19043800 1 S S16 1 0.03979000 0.82271900 0.48314600 1 S S17 1 0.37184800 0.90875700 0.16994500 1 S S18 1 0.87184800 0.09124300 0.83005500 1 S S19 1 0.27190700 0.42776200 0.24998900 1 | -4.576234305 | -4.878034305 | -0.8184151 | 0 | TRUE | -0.02139117 | 15.31069 | 9.66016118 | 5.650529 | 2.377084
mp-5132 | YPO4 | ABC4 | # generated using pymatgen data_YPO4 _symmetry_space_group_name_H-M 'P 1' _cell_length_a 5.72768304 _cell_length_b 5.72768239 _cell_length_c 5.72768298 _cell_angle_alpha 106.05219930 _cell_angle_beta 106.05217781 _cell_angle_gamma 116.54972219 _symmetry_Int_Tables_number 1 _chemical_formula_structural YPO4 _chemical_formula_sum 'Y2 P2 O8' _cell_volume 142.97344423 _cell_formula_units_Z 2 loop_ _symmetry_equiv_pos_site_id _symmetry_equiv_pos_as_xyz 1 'x, y, z' loop_ _atom_site_type_symbol _atom_site_label _atom_site_symmetry_multiplicity _atom_site_fract_x _atom_site_fract_y _atom_site_fract_z _atom_site_occupancy Y Y0 1 0.12500000 0.87500000 0.25000000 1 Y Y1 1 0.87500000 0.12500000 0.75000000 1 P P2 1 0.37500000 0.62500000 0.75000000 1 P P3 1 0.62500000 0.37500000 0.25000000 1 O O4 1 0.78394552 0.35929784 0.07535332 1 O O5 1 0.70859220 0.78394552 0.92464668 1 O O6 1 0.35929784 0.78394552 0.57535332 1 O O7 1 0.78394552 0.70859220 0.42464668 1 O O8 1 0.29140780 0.21605448 0.07535332 1 O O9 1 0.21605448 0.64070216 0.92464668 1 O O10 1 0.21605448 0.29140780 0.57535332 1 O O11 1 0.64070216 0.21605448 0.42464668 1 | -8.305113 | -8.763113 | -3.485358 | 0 | TRUE | -0.2036475 | 9.292551 | 5.996113 | 3.296439 | 1.81561
mp-754329 | CdSnO3 | ABC3 | # generated using pymatgen data_CdSnO3 _symmetry_space_group_name_H-M 'P 1' _cell_length_a 5.93337217 _cell_length_b 5.93337229 _cell_length_c 5.93337328 _cell_angle_alpha 55.14847345 _cell_angle_beta 55.14848066 _cell_angle_gamma 55.14848451 _symmetry_Int_Tables_number 1 _chemical_formula_structural CdSnO3 _chemical_formula_sum 'Cd2 Sn2 O6' _cell_volume 131.04061486 _cell_formula_units_Z 2 loop_ _symmetry_equiv_pos_site_id _symmetry_equiv_pos_as_xyz 1 'x, y, z' loop_ _atom_site_type_symbol _atom_site_label _atom_site_symmetry_multiplicity _atom_site_fract_x _atom_site_fract_y _atom_site_fract_z _atom_site_occupancy Cd Cd0 1 0.36573640 0.36573640 0.36573640 1 Cd Cd1 1 0.63426360 0.63426360 0.63426360 1 Sn Sn2 1 0.15405739 0.15405739 0.15405739 1 Sn Sn3 1 0.84594261 0.84594261 0.84594261 1 O O4 1 0.03836702 0.78842522 0.44379762 1 O O5 1 0.55620238 0.96163298 0.21157478 1 O O6 1 0.21157478 0.55620238 0.96163298 1 O O7 1 0.78842522 0.44379762 0.03836702 1 O O8 1 0.44379762 0.03836702 0.78842522 1 O O9 1 0.96163298 0.21157478 0.55620238 1 | -5.388240844 | -5.800440844 | -1.845935 | 0 | TRUE | -0.01071743 | 13.26097 | 8.27595558 | 4.985014 | 2.232715
mp-9718 | Rb3BAs2 | AB2C3 | # generated using pymatgen data_Rb3BAs2 _symmetry_space_group_name_H-M 'P 1' _cell_length_a 6.83648503 _cell_length_b 6.83648541 _cell_length_c 9.61509844 _cell_angle_alpha 75.26548727 _cell_angle_beta 75.26549436 _cell_angle_gamma 87.83661433 _symmetry_Int_Tables_number 1 _chemical_formula_structural Rb3BAs2 _chemical_formula_sum 'Rb6 B2 As4' _cell_volume 420.14120146 _cell_formula_units_Z 2 loop_ _symmetry_equiv_pos_site_id _symmetry_equiv_pos_as_xyz 1 'x, y, z' loop_ _atom_site_type_symbol _atom_site_label _atom_site_symmetry_multiplicity _atom_site_fract_x _atom_site_fract_y _atom_site_fract_z _atom_site_occupancy Rb Rb0 1 0.85169029 0.14830971 0.75000000 1 Rb Rb1 1 0.14830971 0.85169029 0.25000000 1 Rb Rb2 1 0.24328614 0.34935526 0.98150488 1 Rb Rb3 1 0.65064474 0.75671386 0.51849512 1 Rb Rb4 1 0.75671386 0.65064474 0.01849512 1 Rb Rb5 1 0.34935526 0.24328614 0.48150488 1 B B6 1 0.78330379 0.21669621 0.25000000 1 B B7 1 0.21669621 0.78330379 0.75000000 1 As As8 1 0.90631489 0.34817204 0.35582010 1 As As9 1 0.65182796 0.09368511 0.14417990 1 As As10 1 0.34817204 0.90631489 0.85582010 1 As As11 1 0.09368511 0.65182796 0.64417990 1 | -3.485262 | -3.485262 | -0.328724 | 0 | TRUE | -0.02256087 | 10.1199 | 5.516633 | 4.60327026 | 2.145523
mp-1019794 | K3LiP2O7 | AB2C3D7 | # generated using pymatgen data_K3LiP2O7 _symmetry_space_group_name_H-M 'P 1' _cell_length_a 5.65419732 _cell_length_b 5.65419732 _cell_length_c 13.53049400 _cell_angle_alpha 90.00000000 _cell_angle_beta 90.00000000 _cell_angle_gamma 114.27494479 _symmetry_Int_Tables_number 1 _chemical_formula_structural K3LiP2O7 _chemical_formula_sum 'K6 Li2 P4 O14' _cell_volume 394.32277342 _cell_formula_units_Z 2 loop_ _symmetry_equiv_pos_site_id _symmetry_equiv_pos_as_xyz 1 'x, y, z' loop_ _atom_site_type_symbol _atom_site_label _atom_site_symmetry_multiplicity _atom_site_fract_x _atom_site_fract_y _atom_site_fract_z _atom_site_occupancy K K0 1 0.13415200 0.13415200 0.00000000 1 K K1 1 0.86584800 0.86584800 0.50000000 1 K K2 1 0.77641700 0.46230200 0.12267200 1 K K3 1 0.46230200 0.77641700 0.87732800 1 K K4 1 0.22358300 0.53769800 0.62267200 1 K K5 1 0.53769800 0.22358300 0.37732800 1 Li Li6 1 0.01209200 0.98790800 0.25000000 1 Li Li7 1 0.98790800 0.01209200 0.75000000 1 P P8 1 0.44193400 0.82414300 0.15546300 1 P P9 1 0.82414300 0.44193400 0.84453700 1 P P10 1 0.55806600 0.17585700 0.65546300 1 P P11 1 0.17585700 0.55806600 0.34453700 1 O O12 1 0.34072900 0.03140600 0.18050600 1 O O13 1 0.03140600 0.34072900 0.81949400 1 O O14 1 0.65927100 0.96859400 0.68050600 1 O O15 1 0.96859400 0.65927100 0.31949400 1 O O16 1 0.74031800 0.93904200 0.14804500 1 O O17 1 0.93904200 0.74031800 0.85195500 1 O O18 1 0.25968200 0.06095800 0.64804500 1 O O19 1 0.06095800 0.25968200 0.35195500 1 O O20 1 0.30490800 0.65507800 0.06683200 1 O O21 1 0.65507800 0.30490800 0.93316800 1 O O22 1 0.69509200 0.34492200 0.56683200 1 O O23 1 0.34492200 0.69509200 0.43316800 1 O O24 1 0.37721100 0.62278900 0.25000000 1 O O25 1 0.62278900 0.37721100 0.75000000 1 | -6.207413 | -6.577336 | -2.677833 | 0 | TRUE | -0.02613032 | 6.753427 | 4.368971 | 2.3844568 | 1.544169
mp-7956 | Na3Sb | AB3 | # generated using pymatgen data_Na3Sb _symmetry_space_group_name_H-M 'P 1' _cell_length_a 5.32068200 _cell_length_b 5.32068083 _cell_length_c 9.47008500 _cell_angle_alpha 90.00000000 _cell_angle_beta 90.00000000 _cell_angle_gamma 119.99999486 _symmetry_Int_Tables_number 1 _chemical_formula_structural Na3Sb _chemical_formula_sum 'Na6 Sb2' _cell_volume 232.17691812 _cell_formula_units_Z 2 loop_ _symmetry_equiv_pos_site_id _symmetry_equiv_pos_as_xyz 1 'x, y, z' loop_ _atom_site_type_symbol _atom_site_label _atom_site_symmetry_multiplicity _atom_site_fract_x _atom_site_fract_y _atom_site_fract_z _atom_site_occupancy Na Na0 1 0.33333300 0.66666700 0.91720100 1 Na Na1 1 0.66666700 0.33333300 0.41720100 1 Na Na2 1 0.00000000 0.00000000 0.25000000 1 Na Na3 1 0.00000000 0.00000000 0.75000000 1 Na Na4 1 0.33333300 0.66666700 0.58279900 1 Na Na5 1 0.66666700 0.33333300 0.08279900 1 Sb Sb6 1 0.66666700 0.33333300 0.75000000 1 Sb Sb7 1 0.33333300 0.66666700 0.25000000 1 | -2.452391 | -2.500391 | -0.4762472 | 0 | TRUE | -0.2668084 | 17.53846 | 6.562513 | 10.97595 | 3.312997
mp-626378 | As3HO6 | AB3C6 | # generated using pymatgen data_As3HO6 _symmetry_space_group_name_H-M 'P 1' _cell_length_a 4.62358889 _cell_length_b 11.13882311 _cell_length_c 12.26426523 _cell_angle_alpha 65.11329614 _cell_angle_beta 90.00000000 _cell_angle_gamma 90.00000000 _symmetry_Int_Tables_number 1 _chemical_formula_structural As3HO6 _chemical_formula_sum 'As12 H4 O24' _cell_volume 572.97435218 _cell_formula_units_Z 4 loop_ _symmetry_equiv_pos_site_id _symmetry_equiv_pos_as_xyz 1 'x, y, z' loop_ _atom_site_type_symbol _atom_site_label _atom_site_symmetry_multiplicity _atom_site_fract_x _atom_site_fract_y _atom_site_fract_z _atom_site_occupancy As As0 1 0.24506723 0.32601926 0.03733473 1 As As1 1 0.74506723 0.17398074 0.96266527 1 As As2 1 0.75493277 0.67398074 0.96266527 1 As As3 1 0.25493277 0.82601926 0.03733473 1 As As4 1 0.55560948 0.80773383 0.55481140 1 As As5 1 0.05560948 0.69226617 0.44518860 1 As As6 1 0.44439052 0.19226617 0.44518860 1 As As7 1 0.94439052 0.30773383 0.55481140 1 As As8 1 0.38568052 0.51761060 0.75638012 1 As As9 1 0.88568052 0.98238940 0.24361988 1 As As10 1 0.61431948 0.48238940 0.24361988 1 As As11 1 0.11431948 0.01761060 0.75638012 1 H H12 1 0.85058536 0.45364853 0.72700739 1 H H13 1 0.35058536 0.04635147 0.27299261 1 H H14 1 0.14941464 0.54635147 0.27299261 1 H H15 1 0.64941464 0.95364853 0.72700739 1 O O16 1 0.10460730 0.23355497 0.95845528 1 O O17 1 0.60460730 0.26644503 0.04154472 1 O O18 1 0.89539270 0.76644503 0.04154472 1 O O19 1 0.39539270 0.73355497 0.95845528 1 O O20 1 0.27773025 0.48383657 0.90070429 1 O O21 1 0.77773025 0.01616343 0.09929571 1 O O22 1 0.72226975 0.51616343 0.09929571 1 O O23 1 0.22226975 0.98383657 0.90070429 1 O O24 1 0.52624463 0.67415867 0.70991834 1 O O25 1 0.02624463 0.82584133 0.29008166 1 O O26 1 0.47375537 0.32584133 0.29008166 1 O O27 1 0.97375537 0.17415867 0.70991834 1 O O28 1 0.19183823 0.80141023 0.50865136 1 O O29 1 0.69183823 0.69858977 0.49134864 1 O O30 1 0.80816177 0.19858977 0.49134864 1 O O31 1 0.30816177 0.30141023 0.50865136 1 O O32 1 0.65658632 0.40821182 0.76781119 1 O O33 1 0.15658632 0.09178818 0.23218881 1 O O34 1 0.34341368 0.59178818 0.23218881 1 O O35 1 0.84341368 0.90821182 0.76781119 1 O O36 1 0.11776231 0.50908780 0.66946990 1 O O37 1 0.61776231 0.99091220 0.33053010 1 O O38 1 0.88223769 0.49091220 0.33053010 1 O O39 1 0.38223769 0.00908780 0.66946990 1 | -5.873129 | -6.285329 | -1.580308 | 0 | TRUE | -0.02134856 | 8.244084 | 4.922923 | 3.321162 | 1.822405
mp-29163 | Ag2TeS3 | AB2C3 | # generated using pymatgen data_Ag2TeS3 _symmetry_space_group_name_H-M 'P 1' _cell_length_a 6.70829113 _cell_length_b 6.70829192 _cell_length_c 7.99419316 _cell_angle_alpha 102.83216966 _cell_angle_beta 102.83217877 _cell_angle_gamma 118.80392832 _symmetry_Int_Tables_number 1 _chemical_formula_structural Ag2TeS3 _chemical_formula_sum 'Ag4 Te2 S6' _cell_volume 283.64708953 _cell_formula_units_Z 2 loop_ _symmetry_equiv_pos_site_id _symmetry_equiv_pos_as_xyz 1 'x, y, z' loop_ _atom_site_type_symbol _atom_site_label _atom_site_symmetry_multiplicity _atom_site_fract_x _atom_site_fract_y _atom_site_fract_z _atom_site_occupancy Ag Ag0 1 0.50724058 0.07000052 0.87236635 1 Ag Ag1 1 0.83373450 0.73700493 0.91767536 1 Ag Ag2 1 0.07000052 0.50724058 0.37236635 1 Ag Ag3 1 0.73700493 0.83373450 0.41767536 1 Te Te4 1 0.19400755 0.40442392 0.90161631 1 Te Te5 1 0.40442392 0.19400755 0.40161631 1 S S6 1 0.93739416 0.19488218 0.05405140 1 S S7 1 0.19488218 0.93739416 0.55405140 1 S S8 1 0.78708075 0.24261637 0.51696640 1 S S9 1 0.24261637 0.78708075 0.01696640 1 S S10 1 0.50554328 0.58367125 0.59632517 1 S S11 1 0.58367125 0.50554328 0.09632517 1 | -3.562817 | -3.814317 | -0.2780227 | 0 | TRUE | -0.1130114 | 13.06677 | 4.72688982 | 8.339877 | 2.887885
mp-5518 | GaAgSe2 | ABC2 | # generated using pymatgen data_GaAgSe2 _symmetry_space_group_name_H-M 'P 1' _cell_length_a 5.98469527 _cell_length_b 5.98469580 _cell_length_c 6.97839250 _cell_angle_alpha 115.39154411 _cell_angle_beta 115.39155187 _cell_angle_gamma 90.00000316 _symmetry_Int_Tables_number 1 _chemical_formula_structural GaAgSe2 _chemical_formula_sum 'Ga2 Ag2 Se4' _cell_volume 198.74062123 _cell_formula_units_Z 2 loop_ _symmetry_equiv_pos_site_id _symmetry_equiv_pos_as_xyz 1 'x, y, z' loop_ _atom_site_type_symbol _atom_site_label _atom_site_symmetry_multiplicity _atom_site_fract_x _atom_site_fract_y _atom_site_fract_z _atom_site_occupancy Ga Ga0 1 0.50000000 0.50000000 -0.00000000 1 Ga Ga1 1 0.75000000 0.25000000 0.50000000 1 Ag Ag2 1 0.25000000 0.75000000 0.50000000 1 Ag Ag3 1 -0.00000000 -0.00000000 -0.00000000 1 Se Se4 1 0.84336188 0.87500000 0.25000000 1 Se Se5 1 0.62500000 0.15663812 0.75000000 1 Se Se6 1 0.40663812 0.37500000 0.25000000 1 Se Se7 1 0.12500000 0.59336188 0.75000000 1 | -3.667749 | -3.903749 | -0.69063 | 0 | TRUE | -0.05242342 | 25.67495 | 2.847294 | 22.82765 | 4.777829
mp-605034 | K2NiF6 | AB2C6 | # generated using pymatgen data_K2NiF6 _symmetry_space_group_name_H-M 'P 1' _cell_length_a 5.65868543 _cell_length_b 5.65868571 _cell_length_c 5.65868496 _cell_angle_alpha 59.99999865 _cell_angle_beta 59.99999703 _cell_angle_gamma 59.99999316 _symmetry_Int_Tables_number 1 _chemical_formula_structural K2NiF6 _chemical_formula_sum 'K2 Ni1 F6' _cell_volume 128.12432985 _cell_formula_units_Z 1 loop_ _symmetry_equiv_pos_site_id _symmetry_equiv_pos_as_xyz 1 'x, y, z' loop_ _atom_site_type_symbol _atom_site_label _atom_site_symmetry_multiplicity _atom_site_fract_x _atom_site_fract_y _atom_site_fract_z _atom_site_occupancy K K0 1 0.25000000 0.25000000 0.25000000 1 K K1 1 0.75000000 0.75000000 0.75000000 1 Ni Ni2 1 -0.00000000 0.00000000 0.00000000 1 F F3 1 0.22282013 0.77717987 0.77717987 1 F F4 1 0.22282013 0.77717987 0.22282013 1 F F5 1 0.77717987 0.22282013 0.77717987 1 F F6 1 0.77717987 0.22282013 0.22282013 1 F F7 1 0.77717987 0.77717987 0.22282013 1 F F8 1 0.22282013 0.22282013 0.77717987 1 | -3.96371675 | -4.55405 | -2.390738 | 0 | TRUE | -0.1867489 | 5.562442 | 3.266592 | 2.29585 | 1.515206
mp-9107 | NaZrCuS3 | ABCD3 | # generated using pymatgen data_NaZrCuS3 _symmetry_space_group_name_H-M 'P 1' _cell_length_a 6.81193218 _cell_length_b 6.81193218 _cell_length_c 9.80788000 _cell_angle_alpha 90.00000000 _cell_angle_beta 90.00000000 _cell_angle_gamma 148.38130313 _symmetry_Int_Tables_number 1 _chemical_formula_structural NaZrCuS3 _chemical_formula_sum 'Na2 Zr2 Cu2 S6' _cell_volume 238.59737300 _cell_formula_units_Z 2 loop_ _symmetry_equiv_pos_site_id _symmetry_equiv_pos_as_xyz 1 'x, y, z' loop_ _atom_site_type_symbol _atom_site_label _atom_site_symmetry_multiplicity _atom_site_fract_x _atom_site_fract_y _atom_site_fract_z _atom_site_occupancy Na Na0 1 0.24915600 0.75084400 0.75000000 1 Na Na1 1 0.75084400 0.24915600 0.25000000 1 Zr Zr2 1 0.00000000 0.00000000 0.50000000 1 Zr Zr3 1 0.00000000 0.00000000 0.00000000 1 Cu Cu4 1 0.52966300 0.47033700 0.75000000 1 Cu Cu5 1 0.47033700 0.52966300 0.25000000 1 S S6 1 0.07802600 0.92197400 0.25000000 1 S S7 1 0.63059300 0.36940700 0.93991000 1 S S8 1 0.92197400 0.07802600 0.75000000 1 S S9 1 0.63059300 0.36940700 0.56009000 1 S S10 1 0.36940700 0.63059300 0.06009000 1 S S11 1 0.36940700 0.63059300 0.43991000 1 | -5.584670265 | -5.836170265 | -1.439707 | 0 | TRUE | -0.04132425 | 60.63582 | 52.11083 | 8.52499049 | 2.919759
mp-19896 | Li2GePbS4 | ABC2D4 | # generated using pymatgen data_Li2GePbS4 _symmetry_space_group_name_H-M 'P 1' _cell_length_a 6.10099473 _cell_length_b 6.10099473 _cell_length_c 6.10099473 _cell_angle_alpha 114.83991962 _cell_angle_beta 114.83991962 _cell_angle_gamma 99.19709218 _symmetry_Int_Tables_number 1 _chemical_formula_structural Li2GePbS4 _chemical_formula_sum 'Li2 Ge1 Pb1 S4' _cell_volume 170.71237400 _cell_formula_units_Z 1 loop_ _symmetry_equiv_pos_site_id _symmetry_equiv_pos_as_xyz 1 'x, y, z' loop_ _atom_site_type_symbol _atom_site_label _atom_site_symmetry_multiplicity _atom_site_fract_x _atom_site_fract_y _atom_site_fract_z _atom_site_occupancy Li Li0 1 0.75000000 0.25000000 0.50000000 1 Li Li1 1 0.25000000 0.75000000 0.50000000 1 Ge Ge2 1 0.50000000 0.50000000 0.00000000 1 Pb Pb3 1 0.00000000 0.00000000 0.00000000 1 S S4 1 0.46580300 0.85981900 0.00000000 1 S S5 1 0.14018100 0.14018100 0.60598500 1 S S6 1 0.53419700 0.53419700 0.39401500 1 S S7 1 0.85981900 0.46580300 0.00000000 1 | -4.398266 | -4.649766 | -1.062351 | 0 | TRUE | -0.009910297 | 300.0773 | 292.6873 | 7.389971 | 2.71845
mp-16742 | BaAgTeF | ABCD | # generated using pymatgen data_BaAgTeF _symmetry_space_group_name_H-M 'P 1' _cell_length_a 4.58337300 _cell_length_b 4.58337300 _cell_length_c 9.83437000 _cell_angle_alpha 90.00000000 _cell_angle_beta 90.00000000 _cell_angle_gamma 90.00000000 _symmetry_Int_Tables_number 1 _chemical_formula_structural BaAgTeF _chemical_formula_sum 'Ba2 Ag2 Te2 F2' _cell_volume 206.59364014 _cell_formula_units_Z 2 loop_ _symmetry_equiv_pos_site_id _symmetry_equiv_pos_as_xyz 1 'x, y, z' loop_ _atom_site_type_symbol _atom_site_label _atom_site_symmetry_multiplicity _atom_site_fract_x _atom_site_fract_y _atom_site_fract_z _atom_site_occupancy Ba Ba0 1 0.50000000 0.00000000 0.14797100 1 Ba Ba1 1 0.00000000 0.50000000 0.85202900 1 Ag Ag2 1 0.50000000 0.50000000 0.50000000 1 Ag Ag3 1 0.00000000 0.00000000 0.50000000 1 Te Te4 1 0.00000000 0.50000000 0.31661100 1 Te Te5 1 0.50000000 0.00000000 0.68338900 1 F F6 1 0.00000000 0.00000000 0.00000000 1 F F7 1 0.50000000 0.50000000 0.00000000 1 | -4.41714405 | -4.63814405 | -2.186565 | 0 | TRUE | -0.02702196 | 15.04514 | 8.846433 | 6.19870462 | 2.48972
mp-562523 | Cs3Mo2(O2F)3 | A2B3C3D6 | # generated using pymatgen data_Cs3Mo2(O2F)3 _symmetry_space_group_name_H-M 'P 1' _cell_length_a 6.51839418 _cell_length_b 6.51839418 _cell_length_c 15.78607200 _cell_angle_alpha 90.00000000 _cell_angle_beta 90.00000000 _cell_angle_gamma 120.00000179 _symmetry_Int_Tables_number 1 _chemical_formula_structural Cs3Mo2(O2F)3 _chemical_formula_sum 'Cs6 Mo4 O12 F6' _cell_volume 580.87935540 _cell_formula_units_Z 2 loop_ _symmetry_equiv_pos_site_id _symmetry_equiv_pos_as_xyz 1 'x, y, z' loop_ _atom_site_type_symbol _atom_site_label _atom_site_symmetry_multiplicity _atom_site_fract_x _atom_site_fract_y _atom_site_fract_z _atom_site_occupancy Cs Cs0 1 0.66666700 0.33333300 0.94061100 1 Cs Cs1 1 0.33333300 0.66666700 0.05938900 1 Cs Cs2 1 0.33333300 0.66666700 0.44061100 1 Cs Cs3 1 0.66666700 0.33333300 0.25000000 1 Cs Cs4 1 0.66666700 0.33333300 0.55938900 1 Cs Cs5 1 0.33333300 0.66666700 0.75000000 1 Mo Mo6 1 0.00000000 0.00000000 0.85746100 1 Mo Mo7 1 0.00000000 0.00000000 0.35746100 1 Mo Mo8 1 0.00000000 0.00000000 0.64253900 1 Mo Mo9 1 0.00000000 0.00000000 0.14253900 1 O O10 1 0.85641500 0.14358500 0.09773500 1 O O11 1 0.71282900 0.85641500 0.59773500 1 O O12 1 0.14358500 0.28717100 0.90226500 1 O O13 1 0.85641500 0.71282900 0.09773500 1 O O14 1 0.14358500 0.85641500 0.59773500 1 O O15 1 0.28717100 0.14358500 0.09773500 1 O O16 1 0.28717100 0.14358500 0.40226500 1 O O17 1 0.14358500 0.85641500 0.90226500 1 O O18 1 0.85641500 0.71282900 0.40226500 1 O O19 1 0.71282900 0.85641500 0.90226500 1 O O20 1 0.14358500 0.28717100 0.59773500 1 O O21 1 0.85641500 0.14358500 0.40226500 1 F F22 1 0.74378000 0.87189000 0.25000000 1 F F23 1 0.12811000 0.87189000 0.25000000 1 F F24 1 0.12811000 0.25622000 0.25000000 1 F F25 1 0.87189000 0.74378000 0.75000000 1 F F26 1 0.87189000 0.12811000 0.75000000 1 F F27 1 0.25622000 0.12811000 0.75000000 1 | -5.854363 | -6.70522 | -2.434358 | 0 | TRUE | -0.03006107 | 7.866367 | 5.175295 | 2.69107139 | 1.640449
mp-556996 | K2LiAlF6 | ABC2D6 | # generated using pymatgen data_K2LiAlF6 _symmetry_space_group_name_H-M 'P 1' _cell_length_a 5.53334071 _cell_length_b 5.53334045 _cell_length_c 13.54714527 _cell_angle_alpha 90.00000000 _cell_angle_beta 90.00000000 _cell_angle_gamma 119.99999596 _symmetry_Int_Tables_number 1 _chemical_formula_structural K2LiAlF6 _chemical_formula_sum 'K6 Li3 Al3 F18' _cell_volume 359.21398938 _cell_formula_units_Z 3 loop_ _symmetry_equiv_pos_site_id _symmetry_equiv_pos_as_xyz 1 'x, y, z' loop_ _atom_site_type_symbol _atom_site_label _atom_site_symmetry_multiplicity _atom_site_fract_x _atom_site_fract_y _atom_site_fract_z _atom_site_occupancy K K0 1 -0.00000000 -0.00000000 0.74494422 1 K K1 1 0.33333300 0.66666700 0.08125126 1 K K2 1 -0.00000000 -0.00000000 0.43853117 1 K K3 1 0.33333300 0.66666700 0.58548001 1 K K4 1 0.66666700 0.33333300 0.92169055 1 K K5 1 0.66666700 0.33333300 0.22815239 1 Li Li6 1 -0.00000000 -0.00000000 0.19107305 1 Li Li7 1 0.66666700 0.33333300 0.47559689 1 Li Li8 1 0.33333300 0.66666700 0.83326005 1 Al Al9 1 0.66666700 0.33333300 0.67202590 1 Al Al10 1 -0.00000000 -0.00000000 0.99464806 1 Al Al11 1 0.33333300 0.66666700 0.33332762 1 F F12 1 0.64347900 0.82174100 0.25684723 1 F F13 1 0.81634872 0.18365128 0.59030707 1 F F14 1 0.85030640 0.14969360 0.07635839 1 F F15 1 0.02317400 0.51158750 0.40981349 1 F F16 1 0.51112665 0.02225431 0.74719016 1 F F17 1 0.48841250 0.97682600 0.40981349 1 F F18 1 0.15555935 0.84444065 0.91949228 1 F F19 1 0.51112665 0.48887335 0.74719016 1 F F20 1 0.17825900 0.35652100 0.25684723 1 F F21 1 0.81634872 0.63269745 0.59030707 1 F F22 1 0.85030640 0.70061381 0.07635839 1 F F23 1 0.36730255 0.18365128 0.59030707 1 F F24 1 0.29938619 0.14969360 0.07635839 1 F F25 1 0.17825900 0.82174100 0.25684723 1 F F26 1 0.68888231 0.84444065 0.91949228 1 F F27 1 0.97774569 0.48887335 0.74719016 1 F F28 1 0.15555935 0.31111769 0.91949228 1 F F29 1 0.48841250 0.51158750 0.40981349 1 | -5.127257 | -5.404457 | -3.470039 | 0 | TRUE | -0.02369725 | 7.91124 | 5.891096 | 2.020145 | 1.421318
mp-28698 | Na4IrO4 | AB4C4 | # generated using pymatgen data_Na4IrO4 _symmetry_space_group_name_H-M 'P 1' _cell_length_a 4.69764581 _cell_length_b 5.53019827 _cell_length_c 5.53171008 _cell_angle_alpha 79.60144076 _cell_angle_beta 64.87397698 _cell_angle_gamma 64.86664205 _symmetry_Int_Tables_number 1 _chemical_formula_structural Na4IrO4 _chemical_formula_sum 'Na4 Ir1 O4' _cell_volume 117.79104883 _cell_formula_units_Z 1 loop_ _symmetry_equiv_pos_site_id _symmetry_equiv_pos_as_xyz 1 'x, y, z' loop_ _atom_site_type_symbol _atom_site_label _atom_site_symmetry_multiplicity _atom_site_fract_x _atom_site_fract_y _atom_site_fract_z _atom_site_occupancy Na Na0 1 0.40970529 0.78646716 0.39412026 1 Na Na1 1 0.59029471 0.21353284 0.60587874 1 Na Na2 1 0.80358177 0.60627799 0.78655947 1 Na Na3 1 0.19641823 0.39372101 0.21344053 1 Ir Ir4 1 0.00000000 -0.00000000 -0.00000000 1 O O5 1 0.74230878 0.34349272 0.17189073 1 O O6 1 0.25769122 0.65650728 0.82810927 1 O O7 1 0.91410466 0.82825728 0.34353639 1 O O8 1 0.08589534 0.17174272 0.65646361 1 | -5.038504 | -5.343837 | -1.575472 | 0 | TRUE | -0.06296804 | 9.038028 | 5.203671 | 3.834357 | 1.958151
mp-1185537 | Cs2HgTe | ABC2 | # generated using pymatgen data_Cs2HgTe _symmetry_space_group_name_H-M 'P 1' _cell_length_a 6.37201889 _cell_length_b 6.37201889 _cell_length_c 6.37201889 _cell_angle_alpha 60.00000000 _cell_angle_beta 60.00000000 _cell_angle_gamma 60.00000000 _symmetry_Int_Tables_number 1 _chemical_formula_structural Cs2HgTe _chemical_formula_sum 'Cs2 Hg1 Te1' _cell_volume 182.94315597 _cell_formula_units_Z 1 loop_ _symmetry_equiv_pos_site_id _symmetry_equiv_pos_as_xyz 1 'x, y, z' loop_ _atom_site_type_symbol _atom_site_label _atom_site_symmetry_multiplicity _atom_site_fract_x _atom_site_fract_y _atom_site_fract_z _atom_site_occupancy Cs Cs0 1 0.75000000 0.75000000 0.75000000 1 Cs Cs1 1 0.25000000 0.25000000 0.25000000 1 Hg Hg2 1 0.50000000 0.50000000 0.50000000 1 Te Te3 1 0.00000000 0.00000000 -0.00000000 1 | -2.064704045 | -2.170204045 | -0.8607563 | 0 | TRUE | -0.010344 | 14.81360645 | 8.88758483 | 5.92602162 | 2.434342
mp-17250 | K3SbO3 | AB3C3 | # generated using pymatgen data_K3SbO3 _symmetry_space_group_name_H-M 'P 1' _cell_length_a 8.36735302 _cell_length_b 8.36735302 _cell_length_c 8.36735302 _cell_angle_alpha 90.00000000 _cell_angle_beta 90.00000000 _cell_angle_gamma 90.00000000 _symmetry_Int_Tables_number 1 _chemical_formula_structural K3SbO3 _chemical_formula_sum 'K12 Sb4 O12' _cell_volume 585.82011128 _cell_formula_units_Z 4 loop_ _symmetry_equiv_pos_site_id _symmetry_equiv_pos_as_xyz 1 'x, y, z' loop_ _atom_site_type_symbol _atom_site_label _atom_site_symmetry_multiplicity _atom_site_fract_x _atom_site_fract_y _atom_site_fract_z _atom_site_occupancy K K0 1 0.02391567 0.02391567 0.02391567 1 K K1 1 0.47608433 0.97608433 0.52391567 1 K K2 1 0.52391567 0.47608433 0.97608433 1 K K3 1 0.97608433 0.52391567 0.47608433 1 K K4 1 0.21520082 0.71520082 0.78479918 1 K K5 1 0.28479918 0.28479918 0.28479918 1 K K6 1 0.21076934 0.28923066 0.71076934 1 K K7 1 0.28923066 0.71076934 0.21076934 1 K K8 1 0.71076934 0.21076934 0.28923066 1 K K9 1 0.78923066 0.78923066 0.78923066 1 K K10 1 0.71520082 0.78479918 0.21520082 1 K K11 1 0.78479918 0.21520082 0.71520082 1 Sb Sb12 1 0.48551603 0.01448397 0.98551603 1 Sb Sb13 1 0.01448397 0.98551603 0.48551603 1 Sb Sb14 1 0.98551603 0.48551603 0.01448397 1 Sb Sb15 1 0.51448397 0.51448397 0.51448397 1 O O16 1 0.49449776 0.78622899 0.94116931 1 O O17 1 0.99449776 0.71377101 0.05883069 1 O O18 1 0.50550224 0.28622899 0.55883069 1 O O19 1 0.71377101 0.05883069 0.99449776 1 O O20 1 0.78622899 0.94116931 0.49449776 1 O O21 1 0.94116931 0.49449776 0.78622899 1 O O22 1 0.28622899 0.55883069 0.50550224 1 O O23 1 0.21377101 0.44116931 0.00550224 1 O O24 1 0.44116931 0.00550224 0.21377101 1 O O25 1 0.00550224 0.21377101 0.44116931 1 O O26 1 0.55883069 0.50550224 0.28622899 1 O O27 1 0.05883069 0.99449776 0.71377101 1 | -4.716487 | -5.010915 | -1.825163 | 0 | TRUE | -0.09470831 | 8.14933181 | 5.15537091 | 2.9939609 | 1.730307
mp-23700 | RbH2OF | ABCD2 | # generated using pymatgen data_RbH2OF _symmetry_space_group_name_H-M 'P 1' _cell_length_a 4.22104000 _cell_length_b 8.18682600 _cell_length_c 8.47497800 _cell_angle_alpha 90.00000000 _cell_angle_beta 90.00000000 _cell_angle_gamma 90.00000000 _symmetry_Int_Tables_number 1 _chemical_formula_structural RbH2OF _chemical_formula_sum 'Rb4 H8 O4 F4' _cell_volume 292.86913691 _cell_formula_units_Z 4 loop_ _symmetry_equiv_pos_site_id _symmetry_equiv_pos_as_xyz 1 'x, y, z' loop_ _atom_site_type_symbol _atom_site_label _atom_site_symmetry_multiplicity _atom_site_fract_x _atom_site_fract_y _atom_site_fract_z _atom_site_occupancy Rb Rb0 1 0.75000000 0.25972800 0.04221000 1 Rb Rb1 1 0.25000000 0.74027200 0.95779000 1 Rb Rb2 1 0.75000000 0.75972800 0.45779000 1 Rb Rb3 1 0.25000000 0.24027200 0.54221000 1 H H4 1 0.56109900 0.96827500 0.74034500 1 H H5 1 0.06109900 0.03172500 0.25965500 1 H H6 1 0.93890100 0.46827500 0.75965500 1 H H7 1 0.43890100 0.53172500 0.24034500 1 H H8 1 0.43890100 0.03172500 0.25965500 1 H H9 1 0.93890100 0.96827500 0.74034500 1 H H10 1 0.06109900 0.53172500 0.24034500 1 H H11 1 0.56109900 0.46827500 0.75965500 1 O O12 1 0.75000000 0.50478100 0.69761900 1 O O13 1 0.25000000 0.49521900 0.30238100 1 O O14 1 0.75000000 0.00478100 0.80238100 1 O O15 1 0.25000000 0.99521900 0.19761900 1 F F16 1 0.75000000 0.09812900 0.35276000 1 F F17 1 0.25000000 0.90187100 0.64724000 1 F F18 1 0.75000000 0.59812900 0.14724000 1 F F19 1 0.25000000 0.40187100 0.85276000 1 | -4.623163655 | -4.852963655 | -1.928133 | 0 | TRUE | -0.009085085 | 6.731131 | 4.705095 | 2.02603632 | 1.423389
mp-30284 | HgAsO3 | ABC3 | # generated using pymatgen data_HgAsO3 _symmetry_space_group_name_H-M 'P 1' _cell_length_a 4.86693703 _cell_length_b 4.86693743 _cell_length_c 7.69342784 _cell_angle_alpha 90.00000000 _cell_angle_beta 90.00000000 _cell_angle_gamma 120.00000403 _symmetry_Int_Tables_number 1 _chemical_formula_structural HgAsO3 _chemical_formula_sum 'Hg2 As2 O6' _cell_volume 157.81998172 _cell_formula_units_Z 2 loop_ _symmetry_equiv_pos_site_id _symmetry_equiv_pos_as_xyz 1 'x, y, z' loop_ _atom_site_type_symbol _atom_site_label _atom_site_symmetry_multiplicity _atom_site_fract_x _atom_site_fract_y _atom_site_fract_z _atom_site_occupancy Hg Hg0 1 -0.00000000 -0.00000000 0.83334257 1 Hg Hg1 1 -0.00000000 -0.00000000 0.16665743 1 As As2 1 0.33333300 0.66666700 0.50000000 1 As As3 1 0.66666700 0.33333300 0.50000000 1 O O4 1 0.37854900 0.00000000 0.63336723 1 O O5 1 0.00000000 0.37854900 0.63336723 1 O O6 1 0.62145100 0.62145100 0.63336723 1 O O7 1 -0.00000000 0.62145100 0.36663277 1 O O8 1 0.37854900 0.37854900 0.36663277 1 O O9 1 0.62145100 -0.00000000 0.36663277 1 | -4.914715277 | -5.326915277 | -1.366342 | 0 | TRUE | -0.03580773 | 13.69775 | 8.817917 | 4.879833 | 2.209034
mp-7928 | K2PtS2 | AB2C2 | # generated using pymatgen data_K2PtS2 _symmetry_space_group_name_H-M 'P 1' _cell_length_a 3.61866559 _cell_length_b 6.16575339 _cell_length_c 6.16575415 _cell_angle_alpha 70.28517728 _cell_angle_beta 72.93545344 _cell_angle_gamma 72.93545811 _symmetry_Int_Tables_number 1 _chemical_formula_structural K2PtS2 _chemical_formula_sum 'K2 Pt1 S2' _cell_volume 120.87900027 _cell_formula_units_Z 1 loop_ _symmetry_equiv_pos_site_id _symmetry_equiv_pos_as_xyz 1 'x, y, z' loop_ _atom_site_type_symbol _atom_site_label _atom_site_symmetry_multiplicity _atom_site_fract_x _atom_site_fract_y _atom_site_fract_z _atom_site_occupancy K K0 1 0.80629727 0.69370273 0.69370273 1 K K1 1 0.19370273 0.30629727 0.30629727 1 Pt Pt2 1 0.00000000 0.00000000 -0.00000000 1 S S3 1 0.50000000 0.78357284 0.21642716 1 S S4 1 0.50000000 0.21642716 0.78357284 1 | -4.24560677 | -4.44680677 | -1.133841 | 0 | TRUE | -0.1025979 | 9.940058 | 4.609555 | 5.330502 | 2.308788
mp-8187 | K2ZnO2 | AB2C2 | # generated using pymatgen data_K2ZnO2 _symmetry_space_group_name_H-M 'P 1' _cell_length_a 5.38088368 _cell_length_b 5.97629693 _cell_length_c 6.58657553 _cell_angle_alpha 116.97956420 _cell_angle_beta 114.10897727 _cell_angle_gamma 90.00000170 _symmetry_Int_Tables_number 1 _chemical_formula_structural K2ZnO2 _chemical_formula_sum 'K4 Zn2 O4' _cell_volume 167.76202198 _cell_formula_units_Z 2 loop_ _symmetry_equiv_pos_site_id _symmetry_equiv_pos_as_xyz 1 'x, y, z' loop_ _atom_site_type_symbol _atom_site_label _atom_site_symmetry_multiplicity _atom_site_fract_x _atom_site_fract_y _atom_site_fract_z _atom_site_occupancy K K0 1 0.34776256 0.21160576 0.69552412 1 K K1 1 0.65223744 0.78839424 0.30447588 1 K K2 1 0.84776256 0.48391736 0.69552412 1 K K3 1 0.15223744 0.51608264 0.30447588 1 Zn Zn4 1 0.75000000 -0.00000000 -0.00000000 1 Zn Zn5 1 0.25000000 -0.00000000 -0.00000000 1 O O6 1 0.40429564 0.71813390 0.80859228 1 O O7 1 0.59570436 0.28186610 0.19140772 1 O O8 1 0.09570436 0.90954062 0.19140772 1 O O9 1 0.90429564 0.09045938 0.80859228 1 | -3.986324989 | -4.261124989 | -1.586341 | 0 | TRUE | -0.01052816 | 16.38184 | 13.06603 | 3.315807 | 1.820936
mp-31110 | Sm3GaO6 | AB3C6 | # generated using pymatgen data_Sm3GaO6 _symmetry_space_group_name_H-M 'P 1' _cell_length_a 5.53254422 _cell_length_b 7.27667005 _cell_length_c 7.27667026 _cell_angle_alpha 102.81968869 _cell_angle_beta 90.00000000 _cell_angle_gamma 90.00000000 _symmetry_Int_Tables_number 1 _chemical_formula_structural Sm3GaO6 _chemical_formula_sum 'Sm6 Ga2 O12' _cell_volume 285.64555930 _cell_formula_units_Z 2 loop_ _symmetry_equiv_pos_site_id _symmetry_equiv_pos_as_xyz 1 'x, y, z' loop_ _atom_site_type_symbol _atom_site_label _atom_site_symmetry_multiplicity _atom_site_fract_x _atom_site_fract_y _atom_site_fract_z _atom_site_occupancy Sm Sm0 1 0.07683227 0.60338655 0.39661345 1 Sm Sm1 1 0.57683227 0.39661345 0.60338655 1 Sm Sm2 1 0.03153745 0.08722158 0.29843072 1 Sm Sm3 1 0.53153745 0.91277842 0.70156928 1 Sm Sm4 1 0.03153745 0.70156928 0.91277842 1 Sm Sm5 1 0.53153745 0.29843072 0.08722158 1 Ga Ga6 1 0.49866535 0.80738261 0.19261739 1 Ga Ga7 1 0.99866535 0.19261739 0.80738261 1 O O8 1 0.82863950 0.78422037 0.21577963 1 O O9 1 0.32863950 0.21577963 0.78422037 1 O O10 1 0.36437564 0.95929436 0.04070564 1 O O11 1 0.86437564 0.04070564 0.95929436 1 O O12 1 0.30274281 0.32586292 0.35463415 1 O O13 1 0.80274281 0.67413708 0.64536585 1 O O14 1 0.30274281 0.64536585 0.67413708 1 O O15 1 0.80274281 0.35463415 0.32586292 1 O O16 1 0.82726886 0.41735575 0.89406183 1 O O17 1 0.32726886 0.58264425 0.10593817 1 O O18 1 0.82726886 0.10593817 0.58264425 1 O O19 1 0.32726886 0.89406183 0.41735575 1 | -7.778117625 | -8.190317625 | -3.503919 | 0 | TRUE | -0.01275871 | 15.6385 | 11.41116 | 4.227343 | 2.05605
mp-555234 | RbSbBrF3 | ABCD3 | # generated using pymatgen data_RbSbBrF3 _symmetry_space_group_name_H-M 'P 1' _cell_length_a 4.56521600 _cell_length_b 7.87781894 _cell_length_c 9.10164279 _cell_angle_alpha 110.50421759 _cell_angle_beta 99.10683933 _cell_angle_gamma 103.53165395 _symmetry_Int_Tables_number 1 _chemical_formula_structural RbSbBrF3 _chemical_formula_sum 'Rb2 Sb2 Br2 F6' _cell_volume 287.52319440 _cell_formula_units_Z 2 loop_ _symmetry_equiv_pos_site_id _symmetry_equiv_pos_as_xyz 1 'x, y, z' loop_ _atom_site_type_symbol _atom_site_label _atom_site_symmetry_multiplicity _atom_site_fract_x _atom_site_fract_y _atom_site_fract_z _atom_site_occupancy Rb Rb0 1 0.98814300 0.31281700 0.65293300 1 Rb Rb1 1 0.01185700 0.68718300 0.34706700 1 Sb Sb2 1 0.31933900 0.15984300 0.20896000 1 Sb Sb3 1 0.68066100 0.84015700 0.79104000 1 Br Br4 1 0.43656100 0.77250700 0.06902800 1 Br Br5 1 0.56343900 0.22749300 0.93097200 1 F F6 1 0.60550500 0.55930300 0.68392600 1 F F7 1 0.69937500 0.87942400 0.58527000 1 F F8 1 0.30062500 0.12057600 0.41473000 1 F F9 1 0.39449500 0.44069700 0.31607400 1 F F10 1 0.22214700 0.76454600 0.69963300 1 F F11 1 0.77785300 0.23545400 0.30036700 1 | -4.272692 | -4.592692 | -2.526525 | 0 | TRUE | -0.009519942 | 8.209546 | 5.37980785 | 2.829738 | 1.682183
mp-1222411 | LiCa2CuN2 | ABC2D2 | # generated using pymatgen data_LiCa2CuN2 _symmetry_space_group_name_H-M 'P 1' _cell_length_a 5.30352500 _cell_length_b 5.30352500 _cell_length_c 6.62918500 _cell_angle_alpha 90.00000000 _cell_angle_beta 90.00000000 _cell_angle_gamma 90.00000000 _symmetry_Int_Tables_number 1 _chemical_formula_structural LiCa2CuN2 _chemical_formula_sum 'Li2 Ca4 Cu2 N4' _cell_volume 186.46158852 _cell_formula_units_Z 2 loop_ _symmetry_equiv_pos_site_id _symmetry_equiv_pos_as_xyz 1 'x, y, z' loop_ _atom_site_type_symbol _atom_site_label _atom_site_symmetry_multiplicity _atom_site_fract_x _atom_site_fract_y _atom_site_fract_z _atom_site_occupancy Li Li0 1 0.50000000 0.50000000 0.50000000 1 Li Li1 1 0.00000000 0.00000000 0.00000000 1 Ca Ca2 1 0.00000000 0.50000000 0.25000000 1 Ca Ca3 1 0.50000000 0.00000000 0.75000000 1 Ca Ca4 1 0.00000000 0.50000000 0.75000000 1 Ca Ca5 1 0.50000000 0.00000000 0.25000000 1 Cu Cu6 1 0.50000000 0.50000000 0.00000000 1 Cu Cu7 1 0.00000000 0.00000000 0.50000000 1 N N8 1 0.24816400 0.75183600 0.50000000 1 N N9 1 0.75183600 0.24816400 0.50000000 1 N N10 1 0.25183600 0.25183600 0.00000000 1 N N11 1 0.74816400 0.74816400 0.00000000 1 | -5.087602 | -5.207936 | -0.7592157 | 0 | TRUE | -0.06043931 | 15.33727 | 7.869983 | 7.46728373 | 2.732633
mp-2133 | ZnO | AB | # generated using pymatgen data_ZnO _symmetry_space_group_name_H-M 'P 1' _cell_length_a 3.23735118 _cell_length_b 3.23735087 _cell_length_c 5.22206130 _cell_angle_alpha 90.00000000 _cell_angle_beta 90.00000000 _cell_angle_gamma 119.99999298 _symmetry_Int_Tables_number 1 _chemical_formula_structural ZnO _chemical_formula_sum 'Zn2 O2' _cell_volume 47.39714826 _cell_formula_units_Z 2 loop_ _symmetry_equiv_pos_site_id _symmetry_equiv_pos_as_xyz 1 'x, y, z' loop_ _atom_site_type_symbol _atom_site_label _atom_site_symmetry_multiplicity _atom_site_fract_x _atom_site_fract_y _atom_site_fract_z _atom_site_occupancy Zn Zn0 1 0.66666700 0.33333300 0.50059170 1 Zn Zn1 1 0.33333300 0.66666700 0.00059170 1 O O2 1 0.66666700 0.33333300 0.87971830 1 O O3 1 0.33333300 0.66666700 0.37971830 1 | -4.55125142 | -4.89475142 | -1.791535 | 0 | TRUE | -1.791535 | 10.8353 | 5.444937 | 5.390361 | 2.321715
mp-556592 | TlBi(PS3)2 | ABC2D6 | # generated using pymatgen data_TlBi(PS3)2 _symmetry_space_group_name_H-M 'P 1' _cell_length_a 7.58625200 _cell_length_b 6.77425900 _cell_length_c 10.02260351 _cell_angle_alpha 88.53916173 _cell_angle_beta 90.00000000 _cell_angle_gamma 90.00000000 _symmetry_Int_Tables_number 1 _chemical_formula_structural TlBi(PS3)2 _chemical_formula_sum 'Tl2 Bi2 P4 S12' _cell_volume 514.90657372 _cell_formula_units_Z 2 loop_ _symmetry_equiv_pos_site_id _symmetry_equiv_pos_as_xyz 1 'x, y, z' loop_ _atom_site_type_symbol _atom_site_label _atom_site_symmetry_multiplicity _atom_site_fract_x _atom_site_fract_y _atom_site_fract_z _atom_site_occupancy Tl Tl0 1 0.85046800 0.80391600 0.00101200 1 Tl Tl1 1 0.35046800 0.19608400 0.99898800 1 Bi Bi2 1 0.09215900 0.28905800 0.51769000 1 Bi Bi3 1 0.59215900 0.71094200 0.48231000 1 P P4 1 0.63713100 0.19137700 0.67172800 1 P P5 1 0.36223300 0.70020800 0.20118100 1 P P6 1 0.86223300 0.29979200 0.79881900 1 P P7 1 0.13713100 0.80862300 0.32827200 1 S S8 1 0.28237300 0.67062300 0.01485100 1 S S9 1 0.78237300 0.32937700 0.98514900 1 S S10 1 0.75188400 0.15461800 0.48592900 1 S S11 1 0.55151500 0.90891100 0.23128800 1 S S12 1 0.44175400 0.45103800 0.30795800 1 S S13 1 0.95017500 0.58861500 0.33019500 1 S S14 1 0.54911900 0.93303100 0.74955500 1 S S15 1 0.94175400 0.54896200 0.69204200 1 S S16 1 0.25188400 0.84538200 0.51407100 1 S S17 1 0.04911900 0.06696900 0.25044500 1 S S18 1 0.45017500 0.41138500 0.66980500 1 S S19 1 0.05151500 0.09108900 0.76871200 1 | -4.530038551 | -4.831838551 | -0.6469949 | 0 | TRUE | -0.008688975 | 24.84214957 | 18.01987411 | 6.82227546 | 2.611949
mp-14485 | LaTa7O19 | AB7C19 | # generated using pymatgen data_LaTa7O19 _symmetry_space_group_name_H-M 'P 1' _cell_length_a 6.25040787 _cell_length_b 6.25040800 _cell_length_c 20.04416137 _cell_angle_alpha 89.99992227 _cell_angle_beta 89.99994067 _cell_angle_gamma 119.99979362 _symmetry_Int_Tables_number 1 _chemical_formula_structural LaTa7O19 _chemical_formula_sum 'La2 Ta14 O38' _cell_volume 678.16621505 _cell_formula_units_Z 2 loop_ _symmetry_equiv_pos_site_id _symmetry_equiv_pos_as_xyz 1 'x, y, z' loop_ _atom_site_type_symbol _atom_site_label _atom_site_symmetry_multiplicity _atom_site_fract_x _atom_site_fract_y _atom_site_fract_z _atom_site_occupancy La La0 1 -0.00000102 0.00000062 0.99997254 1 La La1 1 0.00000033 -0.00000040 0.50002990 1 Ta Ta2 1 0.02643409 0.69147872 0.65627195 1 Ta Ta3 1 0.30851512 0.33494780 0.65627207 1 Ta Ta4 1 0.02642792 0.69148037 0.84373830 1 Ta Ta5 1 0.30851699 0.33495021 0.84373864 1 Ta Ta6 1 0.66504541 0.97356911 0.84373808 1 Ta Ta7 1 0.30850489 0.97357275 0.15623661 1 Ta Ta8 1 0.66506537 0.69149192 0.15623624 1 Ta Ta9 1 0.66506415 0.69149089 0.34375222 1 Ta Ta10 1 0.30851891 0.97358181 0.34375249 1 Ta Ta11 1 0.02642458 0.33493006 0.15623692 1 Ta Ta12 1 0.33333405 0.66666668 0.50000687 1 Ta Ta13 1 0.33333348 0.66666740 -0.00000883 1 Ta Ta14 1 0.02643000 0.33494369 0.34375231 1 Ta Ta15 1 0.66504874 0.97356074 0.65627167 1 O O16 1 0.61176470 0.90244144 0.55737013 1 O O17 1 0.09754150 0.38817113 0.44266157 1 O O18 1 0.09756033 0.70932323 0.55737110 1 O O19 1 0.29067773 0.38823605 0.55737088 1 O O20 1 0.09754963 0.70931834 0.94262908 1 O O21 1 0.29067949 0.38823088 0.94262971 1 O O22 1 0.61176728 0.90244862 0.94262914 1 O O23 1 0.29063153 0.90245453 0.05733757 1 O O24 1 0.61182087 0.70936482 0.05733765 1 O O25 1 0.61182982 0.70937146 0.44266143 1 O O26 1 0.29062982 0.90245940 0.44266118 1 O O27 1 0.09754439 0.38817866 0.05733798 1 O O28 1 0.04209836 0.75205467 0.75000074 1 O O29 1 0.24794364 0.29004699 0.75000130 1 O O30 1 0.70995593 0.95790147 0.75000082 1 O O31 1 0.70982977 0.75187586 0.24999902 1 O O32 1 0.42032430 0.33298240 0.15364892 1 O O33 1 0.91265640 0.57967114 0.34634287 1 O O34 1 0.66701537 0.08734458 0.34634419 1 O O35 1 0.66701296 0.08734022 0.15364888 1 O O36 1 0.91265717 0.57967160 0.15364890 1 O O37 1 0.66701839 0.57963422 0.84629986 1 O O38 1 0.91261424 0.33297928 0.84630003 1 O O39 1 0.42036555 0.08738771 0.84630084 1 O O40 1 0.91261074 0.33297761 0.65370726 1 O O41 1 0.42037530 0.08739347 0.65370700 1 O O42 1 0.42033066 0.33298961 0.34634271 1 O O43 1 0.66702048 0.57963051 0.65370688 1 O O44 1 0.33333110 0.66666437 0.16800523 1 O O45 1 0.33333515 0.66666930 0.33199219 1 O O46 1 0.33333313 0.66666884 0.83192133 1 O O47 1 0.33333508 0.66666656 0.66808659 1 O O48 1 0.99999820 0.99999804 0.13263920 1 O O49 1 0.00000202 0.00000155 0.36736074 1 O O50 1 -0.00000191 0.00000006 0.86736530 1 O O51 1 0.00000198 -0.00000138 0.63263598 1 O O52 1 0.04204427 0.29017263 0.25000016 1 O O53 1 0.24812764 0.95795576 0.24999968 1 | -9.691425 | -10.17487 | -3.436812 | 0 | TRUE | -0.008460843 | 44.83642 | 39.19548 | 5.64093512 | 2.375065
mp-28933 | Br2O3 | A2B3 | # generated using pymatgen data_Br2O3 _symmetry_space_group_name_H-M 'P 1' _cell_length_a 7.76663531 _cell_length_b 8.84069836 _cell_length_c 11.74174898 _cell_angle_alpha 108.44401389 _cell_angle_beta 90.00000000 _cell_angle_gamma 90.00000000 _symmetry_Int_Tables_number 1 _chemical_formula_structural Br2O3 _chemical_formula_sum 'Br16 O24' _cell_volume 764.80482997 _cell_formula_units_Z 8 loop_ _symmetry_equiv_pos_site_id _symmetry_equiv_pos_as_xyz 1 'x, y, z' loop_ _atom_site_type_symbol _atom_site_label _atom_site_symmetry_multiplicity _atom_site_fract_x _atom_site_fract_y _atom_site_fract_z _atom_site_occupancy Br Br0 1 0.50349133 0.69107143 0.95409393 1 Br Br1 1 0.00349133 0.80892857 0.04590607 1 Br Br2 1 0.49650867 0.30892857 0.04590607 1 Br Br3 1 0.99650867 0.19107143 0.95409393 1 Br Br4 1 0.21101533 0.52029545 0.78025789 1 Br Br5 1 0.71101533 0.97970455 0.21974111 1 Br Br6 1 0.78898467 0.47970455 0.21974111 1 Br Br7 1 0.28898467 0.02029545 0.78025789 1 Br Br8 1 0.20442632 0.74030386 0.22321610 1 Br Br9 1 0.70442632 0.75969614 0.77678390 1 Br Br10 1 0.79557368 0.25969614 0.77678390 1 Br Br11 1 0.29557368 0.24030386 0.22321610 1 Br Br12 1 0.20949713 0.69437468 0.47515323 1 Br Br13 1 0.70949713 0.80562532 0.52484677 1 Br Br14 1 0.79050287 0.30562532 0.52484677 1 Br Br15 1 0.29050287 0.19437468 0.47515323 1 O O16 1 0.09258176 0.55761641 0.90219886 1 O O17 1 0.59258176 0.94238359 0.09780114 1 O O18 1 0.90741824 0.44238359 0.09780114 1 O O19 1 0.40741824 0.05761641 0.90219886 1 O O20 1 0.22301140 0.68250959 0.74342783 1 O O21 1 0.72301140 0.81749041 0.25657217 1 O O22 1 0.77698860 0.31749041 0.25657217 1 O O23 1 0.27698860 0.18250959 0.74342783 1 O O24 1 0.43126733 0.50365545 0.84190517 1 O O25 1 0.93126733 0.99634455 0.15809483 1 O O26 1 0.56873267 0.49634455 0.15809483 1 O O27 1 0.06873267 0.00365545 0.84190517 1 O O28 1 0.15157787 0.87938197 0.54202294 1 O O29 1 0.65157787 0.62061803 0.45797706 1 O O30 1 0.84842213 0.12061803 0.45797706 1 O O31 1 0.34842213 0.37938197 0.54202294 1 O O32 1 0.16058117 0.20634422 0.34622319 1 O O33 1 0.66058117 0.29365578 0.65377681 1 O O34 1 0.83941883 0.79365578 0.65377681 1 O O35 1 0.33941883 0.70634422 0.34622319 1 O O36 1 0.46321445 0.10004685 0.41121472 1 O O37 1 0.96321445 0.39995315 0.58878528 1 O O38 1 0.53678555 0.89995315 0.58878528 1 O O39 1 0.03678555 0.60004685 0.41121472 1 | -3.41005 | -3.82225 | -0.2330258 | 0 | TRUE | -0.2330258 | 7.15482978 | 3.815308 | 3.339522 | 1.827436
mp-4452 | Cd(GaS2)2 | AB2C4 | # generated using pymatgen data_Cd(GaS2)2 _symmetry_space_group_name_H-M 'P 1' _cell_length_a 5.59116485 _cell_length_b 5.59116359 _cell_length_c 6.46595332 _cell_angle_alpha 115.61704791 _cell_angle_beta 115.61705626 _cell_angle_gamma 89.99999637 _symmetry_Int_Tables_number 1 _chemical_formula_structural Cd(GaS2)2 _chemical_formula_sum 'Cd1 Ga2 S4' _cell_volume 159.94575929 _cell_formula_units_Z 1 loop_ _symmetry_equiv_pos_site_id _symmetry_equiv_pos_as_xyz 1 'x, y, z' loop_ _atom_site_type_symbol _atom_site_label _atom_site_symmetry_multiplicity _atom_site_fract_x _atom_site_fract_y _atom_site_fract_z _atom_site_occupancy Cd Cd0 1 0.00000000 0.00000000 -0.00000000 1 Ga Ga1 1 0.25000000 0.75000000 0.50000000 1 Ga Ga2 1 0.50000000 0.50000000 -0.00000000 1 S S3 1 0.86817467 0.86282230 0.27113020 1 S S4 1 0.59169110 0.13182533 0.72886980 1 S S5 1 0.13717770 0.59704447 0.72886980 1 S S6 1 0.40295553 0.40830890 0.27113020 1 | -4.04554637 | -4.332975 | -0.9722776 | 0 | TRUE | -0.03098136 | 9.520263 | 3.701164 | 5.819098 | 2.412281
mp-972387 | Sr2MgGe2O7 | AB2C2D7 | # generated using pymatgen data_Sr2MgGe2O7 _symmetry_space_group_name_H-M 'P 1' _cell_length_a 8.26416500 _cell_length_b 8.26416500 _cell_length_c 5.37278800 _cell_angle_alpha 90.00000000 _cell_angle_beta 90.00000000 _cell_angle_gamma 90.00000000 _symmetry_Int_Tables_number 1 _chemical_formula_structural Sr2MgGe2O7 _chemical_formula_sum 'Sr4 Mg2 Ge4 O14' _cell_volume 366.94220273 _cell_formula_units_Z 2 loop_ _symmetry_equiv_pos_site_id _symmetry_equiv_pos_as_xyz 1 'x, y, z' loop_ _atom_site_type_symbol _atom_site_label _atom_site_symmetry_multiplicity _atom_site_fract_x _atom_site_fract_y _atom_site_fract_z _atom_site_occupancy Sr Sr0 1 0.33486800 0.83486800 0.49186500 1 Sr Sr1 1 0.66513200 0.16513200 0.49186500 1 Sr Sr2 1 0.16513200 0.33486800 0.50813500 1 Sr Sr3 1 0.83486800 0.66513200 0.50813500 1 Mg Mg4 1 0.00000000 0.00000000 0.00000000 1 Mg Mg5 1 0.50000000 0.50000000 0.00000000 1 Ge Ge6 1 0.14326300 0.64326300 0.05046300 1 Ge Ge7 1 0.85673700 0.35673700 0.05046300 1 Ge Ge8 1 0.35673700 0.14326300 0.94953700 1 Ge Ge9 1 0.64326300 0.85673700 0.94953700 1 O O10 1 0.00000000 0.50000000 0.18432800 1 O O11 1 0.08236100 0.82200400 0.20667200 1 O O12 1 0.32200400 0.58236100 0.20667200 1 O O13 1 0.67799600 0.41763900 0.20667200 1 O O14 1 0.91763900 0.17799600 0.20667200 1 O O15 1 0.36107100 0.13892900 0.27380900 1 O O16 1 0.63892900 0.86107100 0.27380900 1 O O17 1 0.13892900 0.63892900 0.72619100 1 O O18 1 0.86107100 0.36107100 0.72619100 1 O O19 1 0.17799600 0.08236100 0.79332800 1 O O20 1 0.41763900 0.32200400 0.79332800 1 O O21 1 0.58236100 0.67799600 0.79332800 1 O O22 1 0.82200400 0.91763900 0.79332800 1 O O23 1 0.50000000 0.00000000 0.81567200 1 | -6.484857 | -6.885607 | -2.814595 | 0 | TRUE | -0.01853326 | 9.826867 | 6.76791 | 3.0589569 | 1.748987
mp-27871 | RhBr3 | AB3 | # generated using pymatgen data_RhBr3 _symmetry_space_group_name_H-M 'P 1' _cell_length_a 6.35219475 _cell_length_b 6.35219418 _cell_length_c 6.54141790 _cell_angle_alpha 99.00278630 _cell_angle_beta 99.00279755 _cell_angle_gamma 119.97736734 _symmetry_Int_Tables_number 1 _chemical_formula_structural RhBr3 _chemical_formula_sum 'Rh2 Br6' _cell_volume 217.16068198 _cell_formula_units_Z 2 loop_ _symmetry_equiv_pos_site_id _symmetry_equiv_pos_as_xyz 1 'x, y, z' loop_ _atom_site_type_symbol _atom_site_label _atom_site_symmetry_multiplicity _atom_site_fract_x _atom_site_fract_y _atom_site_fract_z _atom_site_occupancy Rh Rh0 1 0.83335669 0.16664331 1.00000000 1 Rh Rh1 1 0.16664331 0.83335669 0.00000000 1 Br Br2 1 0.77878873 0.77878873 0.77345630 1 Br Br3 1 0.22121127 0.22121127 0.22654370 1 Br Br4 1 0.57263880 0.92483819 0.22574853 1 Br Br5 1 0.07516181 0.42736120 0.77425147 1 Br Br6 1 0.42736120 0.07516181 0.77425147 1 Br Br7 1 0.92483819 0.57263880 0.22574853 1 | -3.514083 | -3.914583 | -0.9087352 | 0 | TRUE | -0.9087352 | 6.626924 | 0.5024928 | 6.124431 | 2.474759
mp-23193 | KCl | AB | # generated using pymatgen data_KCl _symmetry_space_group_name_H-M 'P 1' _cell_length_a 4.44327706 _cell_length_b 4.44327701 _cell_length_c 4.44327718 _cell_angle_alpha 59.99999877 _cell_angle_beta 59.99999914 _cell_angle_gamma 59.99999472 _symmetry_Int_Tables_number 1 _chemical_formula_structural KCl _chemical_formula_sum 'K1 Cl1' _cell_volume 62.02905560 _cell_formula_units_Z 1 loop_ _symmetry_equiv_pos_site_id _symmetry_equiv_pos_as_xyz 1 'x, y, z' loop_ _atom_site_type_symbol _atom_site_label _atom_site_symmetry_multiplicity _atom_site_fract_x _atom_site_fract_y _atom_site_fract_z _atom_site_occupancy K K0 1 -0.00000000 0.00000000 -0.00000000 1 Cl Cl1 1 0.50000000 0.50000000 0.50000000 1 | -3.430702045 | -3.737702045 | -2.258234 | 0 | TRUE | -2.258234 | 4.737785 | 2.233345 | 2.50444 | 1.582542
mp-13743 | K3GaO3 | AB3C3 | # generated using pymatgen data_K3GaO3 _symmetry_space_group_name_H-M 'P 1' _cell_length_a 6.46384156 _cell_length_b 6.57213253 _cell_length_c 6.57213261 _cell_angle_alpha 114.42690114 _cell_angle_beta 96.41031796 _cell_angle_gamma 96.41031877 _symmetry_Int_Tables_number 1 _chemical_formula_structural K3GaO3 _chemical_formula_sum 'K6 Ga2 O6' _cell_volume 248.73995064 _cell_formula_units_Z 2 loop_ _symmetry_equiv_pos_site_id _symmetry_equiv_pos_as_xyz 1 'x, y, z' loop_ _atom_site_type_symbol _atom_site_label _atom_site_symmetry_multiplicity _atom_site_fract_x _atom_site_fract_y _atom_site_fract_z _atom_site_occupancy K K0 1 0.35256302 0.62690214 0.62690214 1 K K1 1 0.00000000 0.74113363 0.25886637 1 K K2 1 0.50000000 0.80779438 0.19220562 1 K K3 1 -0.00000000 0.25886637 0.74113363 1 K K4 1 0.64743698 0.37309786 0.37309786 1 K K5 1 0.50000000 0.19220562 0.80779438 1 Ga Ga6 1 0.85268554 0.82903240 0.82903240 1 Ga Ga7 1 0.14731446 0.17096760 0.17096760 1 O O8 1 0.73340257 0.84436271 0.56994106 1 O O9 1 0.15712752 0.90194894 0.90194894 1 O O10 1 0.84287248 0.09805106 0.09805106 1 O O11 1 0.26659743 0.15563729 0.43005894 1 O O12 1 0.26659743 0.43005894 0.15563729 1 O O13 1 0.73340257 0.56994106 0.84436271 1 | -4.630872765 | -4.925301 | -1.896821 | 0 | TRUE | -0.108497 | 9.65114109 | 6.748817 | 2.902324 | 1.703621
mp-864638 | Ba2InBiS5 | ABC2D5 | # generated using pymatgen data_Ba2InBiS5 _symmetry_space_group_name_H-M 'P 1' _cell_length_a 9.55251461 _cell_length_b 9.55251461 _cell_length_c 12.96383600 _cell_angle_alpha 90.00000000 _cell_angle_beta 90.00000000 _cell_angle_gamma 154.52573515 _symmetry_Int_Tables_number 1 _chemical_formula_structural Ba2InBiS5 _chemical_formula_sum 'Ba4 In2 Bi2 S10' _cell_volume 508.79647370 _cell_formula_units_Z 2 loop_ _symmetry_equiv_pos_site_id _symmetry_equiv_pos_as_xyz 1 'x, y, z' loop_ _atom_site_type_symbol _atom_site_label _atom_site_symmetry_multiplicity _atom_site_fract_x _atom_site_fract_y _atom_site_fract_z _atom_site_occupancy Ba Ba0 1 0.12953500 0.87046500 0.18967500 1 Ba Ba1 1 0.88724100 0.11275900 0.31556800 1 Ba Ba2 1 0.87046500 0.12953500 0.68967500 1 Ba Ba3 1 0.11275900 0.88724100 0.81556800 1 In In4 1 0.44381900 0.55618100 0.05570200 1 In In5 1 0.55618100 0.44381900 0.55570200 1 Bi Bi6 1 0.21693000 0.78307000 0.47809700 1 Bi Bi7 1 0.78307000 0.21693000 0.97809700 1 S S8 1 0.64289900 0.35710100 0.99968200 1 S S9 1 0.31589400 0.68410600 0.13066100 1 S S10 1 0.50396700 0.49603300 0.22361400 1 S S11 1 0.71603600 0.28396400 0.33480500 1 S S12 1 0.04533500 0.95466500 0.44822600 1 S S13 1 0.35710100 0.64289900 0.49968100 1 S S14 1 0.68410600 0.31589400 0.63066100 1 S S15 1 0.49603300 0.50396700 0.72361400 1 S S16 1 0.28396400 0.71603600 0.83480500 1 S S17 1 0.95466500 0.04533500 0.94822600 1 | -4.704661 | -4.984106 | -1.527176 | 0 | TRUE | -0.0121527 | 27.79166698 | 21.12735 | 6.664317 | 2.581534
mp-1210180 | Na5IO6 | AB5C6 | # generated using pymatgen data_Na5IO6 _symmetry_space_group_name_H-M 'P 1' _cell_length_a 5.63696942 _cell_length_b 5.63696942 _cell_length_c 5.60796752 _cell_angle_alpha 79.52007855 _cell_angle_beta 79.52007855 _cell_angle_gamma 119.22340103 _symmetry_Int_Tables_number 1 _chemical_formula_structural Na5IO6 _chemical_formula_sum 'Na5 I1 O6' _cell_volume 145.11418382 _cell_formula_units_Z 1 loop_ _symmetry_equiv_pos_site_id _symmetry_equiv_pos_as_xyz 1 'x, y, z' loop_ _atom_site_type_symbol _atom_site_label _atom_site_symmetry_multiplicity _atom_site_fract_x _atom_site_fract_y _atom_site_fract_z _atom_site_occupancy Na Na0 1 0.83355149 0.16644851 -0.00000000 1 Na Na1 1 0.16644851 0.83355149 -0.00000000 1 Na Na2 1 0.67093664 0.32906336 0.50000000 1 Na Na3 1 0.32906336 0.67093664 0.50000000 1 Na Na4 1 -0.00000000 -0.00000000 0.50000000 1 I I5 1 0.50000000 0.50000000 -0.00000000 1 O O6 1 0.43044037 0.15353039 0.21489116 1 O O7 1 0.56955963 0.84646961 0.78510884 1 O O8 1 0.84646961 0.56955963 0.78510884 1 O O9 1 0.15353039 0.43044037 0.21489116 1 O O10 1 0.70244026 0.70244026 0.20167156 1 O O11 1 0.29755974 0.29755974 0.79832844 1 | -4.472448365 | -4.815948365 | -1.668771 | 0 | TRUE | -0.3173731 | 13.40613 | 10.47552 | 2.93060666 | 1.711901
mp-4906 | Te2SO7 | AB2C7 | # generated using pymatgen data_Te2SO7 _symmetry_space_group_name_H-M 'P 1' _cell_length_a 4.67322431 _cell_length_b 6.99880178 _cell_length_c 8.88753347 _cell_angle_alpha 90.00000000 _cell_angle_beta 90.00000000 _cell_angle_gamma 90.00000000 _symmetry_Int_Tables_number 1 _chemical_formula_structural Te2SO7 _chemical_formula_sum 'Te4 S2 O14' _cell_volume 290.68429608 _cell_formula_units_Z 2 loop_ _symmetry_equiv_pos_site_id _symmetry_equiv_pos_as_xyz 1 'x, y, z' loop_ _atom_site_type_symbol _atom_site_label _atom_site_symmetry_multiplicity _atom_site_fract_x _atom_site_fract_y _atom_site_fract_z _atom_site_occupancy Te Te0 1 0.74973256 0.32210394 0.30052922 1 Te Te1 1 0.24973256 0.67789606 0.19947178 1 Te Te2 1 0.24973256 0.67789606 0.80052922 1 Te Te3 1 0.74973256 0.32210394 0.69947078 1 S S4 1 0.17318643 0.02418849 0.50000000 1 S S5 1 0.67318643 0.97581151 -0.00000000 1 O O6 1 0.27741920 0.82843366 0.50000000 1 O O7 1 0.77741920 0.17156634 -0.00000000 1 O O8 1 0.11467444 0.40878165 0.23620385 1 O O9 1 0.61467444 0.59121835 0.26379615 1 O O10 1 0.61467444 0.59121835 0.73620385 1 O O11 1 0.11467444 0.40878165 0.76379615 1 O O12 1 0.99347718 0.05422948 0.63714655 1 O O13 1 0.49347718 0.94577052 0.86285345 1 O O14 1 0.49347718 0.94577052 0.13714655 1 O O15 1 0.99347718 0.05422948 0.36285345 1 O O16 1 0.90538273 0.83389747 -0.00000000 1 O O17 1 0.40538273 0.16610253 0.50000000 1 O O18 1 0.33954129 0.58913264 -0.00000000 1 O O19 1 0.83954129 0.41086736 0.50000000 1 | -5.667198104 | -6.148098104 | -1.64311 | 0 | TRUE | -0.05114045 | 17.83702 | 13.89356 | 3.94346161 | 1.985815
mp-3822 | SrCO3 | ABC3 | # generated using pymatgen data_SrCO3 _symmetry_space_group_name_H-M 'P 1' _cell_length_a 5.11695695 _cell_length_b 5.98602397 _cell_length_c 8.43766419 _cell_angle_alpha 90.00000000 _cell_angle_beta 90.00000000 _cell_angle_gamma 90.00000000 _symmetry_Int_Tables_number 1 _chemical_formula_structural SrCO3 _chemical_formula_sum 'Sr4 C4 O12' _cell_volume 258.44756912 _cell_formula_units_Z 4 loop_ _symmetry_equiv_pos_site_id _symmetry_equiv_pos_as_xyz 1 'x, y, z' loop_ _atom_site_type_symbol _atom_site_label _atom_site_symmetry_multiplicity _atom_site_fract_x _atom_site_fract_y _atom_site_fract_z _atom_site_occupancy Sr Sr0 1 0.25000000 0.75628133 0.91615932 1 Sr Sr1 1 0.75000000 0.24371867 0.08384068 1 Sr Sr2 1 0.25000000 0.25628133 0.58384068 1 Sr Sr3 1 0.75000000 0.74371867 0.41615932 1 C C4 1 0.25000000 0.91353635 0.25794837 1 C C5 1 0.75000000 0.08646365 0.74205163 1 C C6 1 0.25000000 0.41353635 0.24205163 1 C C7 1 0.75000000 0.58646365 0.75794837 1 O O8 1 0.46860748 0.41284449 0.31897364 1 O O9 1 0.96860748 0.58715551 0.68102636 1 O O10 1 0.03139252 0.91284449 0.18102636 1 O O11 1 0.53139252 0.08715551 0.81897364 1 O O12 1 0.75000000 0.59561062 0.91072499 1 O O13 1 0.25000000 0.40438938 0.08927501 1 O O14 1 0.75000000 0.09561062 0.58927501 1 O O15 1 0.25000000 0.90438938 0.41072499 1 O O16 1 0.53139252 0.58715551 0.68102636 1 O O17 1 0.03139252 0.41284449 0.31897364 1 O O18 1 0.96860748 0.08715551 0.81897364 1 O O19 1 0.46860748 0.91284449 0.18102636 1 | -7.440221 | -7.852421 | -2.700776 | 0 | TRUE | -0.4074788555 | 8.106458 | 5.380809 | 2.72564905 | 1.650954
mp-540632 | RbTa(GeO3)3 | ABC3D9 | # generated using pymatgen data_RbTa(GeO3)3 _symmetry_space_group_name_H-M 'P 1' _cell_length_a 7.16004624 _cell_length_b 7.16004624 _cell_length_c 10.27798100 _cell_angle_alpha 90.00000000 _cell_angle_beta 90.00000000 _cell_angle_gamma 120.00000217 _symmetry_Int_Tables_number 1 _chemical_formula_structural RbTa(GeO3)3 _chemical_formula_sum 'Rb2 Ta2 Ge6 O18' _cell_volume 456.32061185 _cell_formula_units_Z 2 loop_ _symmetry_equiv_pos_site_id _symmetry_equiv_pos_as_xyz 1 'x, y, z' loop_ _atom_site_type_symbol _atom_site_label _atom_site_symmetry_multiplicity _atom_site_fract_x _atom_site_fract_y _atom_site_fract_z _atom_site_occupancy Rb Rb0 1 0.66666700 0.33333300 0.00000000 1 Rb Rb1 1 0.66666700 0.33333300 0.50000000 1 Ta Ta2 1 0.33333300 0.66666700 0.00000000 1 Ta Ta3 1 0.33333300 0.66666700 0.50000000 1 Ge Ge4 1 0.07668300 0.28865400 0.25000000 1 Ge Ge5 1 0.21197200 0.92331700 0.25000000 1 Ge Ge6 1 0.71134600 0.78802800 0.25000000 1 Ge Ge7 1 0.71134600 0.92331700 0.75000000 1 Ge Ge8 1 0.21197200 0.28865400 0.75000000 1 Ge Ge9 1 0.07668300 0.78802800 0.75000000 1 O O10 1 0.26452100 0.19454400 0.25000000 1 O O11 1 0.93002300 0.73547900 0.25000000 1 O O12 1 0.80545600 0.06997700 0.25000000 1 O O13 1 0.80545600 0.73547900 0.75000000 1 O O14 1 0.93002300 0.19454400 0.75000000 1 O O15 1 0.26452100 0.06997700 0.75000000 1 O O16 1 0.10296700 0.43931800 0.11024300 1 O O17 1 0.33635100 0.89703300 0.38975700 1 O O18 1 0.56068200 0.66364900 0.38975700 1 O O19 1 0.56068200 0.66364900 0.11024300 1 O O20 1 0.33635100 0.89703300 0.11024300 1 O O21 1 0.56068200 0.89703300 0.88975700 1 O O22 1 0.33635100 0.43931800 0.88975700 1 O O23 1 0.10296700 0.66364900 0.88975700 1 O O24 1 0.33635100 0.43931800 0.61024300 1 O O25 1 0.10296700 0.66364900 0.61024300 1 O O26 1 0.10296700 0.43931800 0.38975700 1 O O27 1 0.56068200 0.89703300 0.61024300 1 | -7.13332509 | -7.574968 | -2.487283 | 0 | TRUE | -0.02792984 | 10.5947 | 7.365336 | 3.229366 | 1.797044
mp-1387972 | CaMnF6 | ABC6 | # generated using pymatgen data_CaMnF6 _symmetry_space_group_name_H-M 'P 1' _cell_length_a 5.56835007 _cell_length_b 5.56835238 _cell_length_c 5.56835017 _cell_angle_alpha 56.14954558 _cell_angle_beta 56.14950924 _cell_angle_gamma 56.14954810 _symmetry_Int_Tables_number 1 _chemical_formula_structural CaMnF6 _chemical_formula_sum 'Ca1 Mn1 F6' _cell_volume 111.20256930 _cell_formula_units_Z 1 loop_ _symmetry_equiv_pos_site_id _symmetry_equiv_pos_as_xyz 1 'x, y, z' loop_ _atom_site_type_symbol _atom_site_label _atom_site_symmetry_multiplicity _atom_site_fract_x _atom_site_fract_y _atom_site_fract_z _atom_site_occupancy Ca Ca0 1 0.50000000 0.50000000 0.50000000 1 Mn Mn1 1 0.00000000 -0.00000000 -0.00000000 1 F F2 1 0.64780794 0.91679520 0.21121655 1 F F3 1 0.91679520 0.21121655 0.64780794 1 F F4 1 0.78878445 0.35219206 0.08320480 1 F F5 1 0.08320480 0.78878345 0.35219206 1 F F6 1 0.35219206 0.08320480 0.78878345 1 F F7 1 0.21121555 0.64780794 0.91679520 1 | -5.474800005 | -6.029800005 | -3.200239 | 0 | TRUE | -0.1171136 | 5.647153 | 3.259103 | 2.38805 | 1.545332
mp-3810 | Hg(AsO3)2 | AB2C6 | # generated using pymatgen data_Hg(AsO3)2 _symmetry_space_group_name_H-M 'P 1' _cell_length_a 4.87428355 _cell_length_b 4.87428268 _cell_length_c 5.04585867 _cell_angle_alpha 90.00000000 _cell_angle_beta 90.00000000 _cell_angle_gamma 119.99999919 _symmetry_Int_Tables_number 1 _chemical_formula_structural Hg(AsO3)2 _chemical_formula_sum 'Hg1 As2 O6' _cell_volume 103.82148085 _cell_formula_units_Z 1 loop_ _symmetry_equiv_pos_site_id _symmetry_equiv_pos_as_xyz 1 'x, y, z' loop_ _atom_site_type_symbol _atom_site_label _atom_site_symmetry_multiplicity _atom_site_fract_x _atom_site_fract_y _atom_site_fract_z _atom_site_occupancy Hg Hg0 1 -0.00000000 0.00000000 0.00000000 1 As As1 1 0.66666700 0.33333300 0.50000000 1 As As2 1 0.33333300 0.66666700 0.50000000 1 O O3 1 0.37919847 0.37919847 0.70315739 1 O O4 1 0.62080153 0.00000000 0.70315739 1 O O5 1 -0.00000000 0.62080153 0.70315739 1 O O6 1 0.37919847 -0.00000000 0.29684261 1 O O7 1 0.00000000 0.37919847 0.29684261 1 O O8 1 0.62080153 0.62080153 0.29684261 1 | -5.378152 | -5.836152 | -1.469258 | 0 | TRUE | -0.060622 | 14.47821 | 9.343252 | 5.134957 | 2.266044
mp-1228823 | AsIrS | ABC | # generated using pymatgen data_AsIrS _symmetry_space_group_name_H-M 'P 1' _cell_length_a 5.81620160 _cell_length_b 5.81620160 _cell_length_c 5.81620160 _cell_angle_alpha 90.00000000 _cell_angle_beta 90.00000000 _cell_angle_gamma 90.00000000 _symmetry_Int_Tables_number 1 _chemical_formula_structural AsIrS _chemical_formula_sum 'As4 Ir4 S4' _cell_volume 196.75163708 _cell_formula_units_Z 4 loop_ _symmetry_equiv_pos_site_id _symmetry_equiv_pos_as_xyz 1 'x, y, z' loop_ _atom_site_type_symbol _atom_site_label _atom_site_symmetry_multiplicity _atom_site_fract_x _atom_site_fract_y _atom_site_fract_z _atom_site_occupancy As As0 1 0.11690528 0.88309472 0.38309472 1 As As1 1 0.88309472 0.38309472 0.11690528 1 As As2 1 0.38309472 0.11690528 0.88309472 1 As As3 1 0.61690528 0.61690528 0.61690528 1 Ir Ir4 1 0.49679992 0.50320008 0.00320008 1 Ir Ir5 1 0.50320008 0.00320008 0.49679992 1 Ir Ir6 1 0.00320008 0.49679992 0.50320008 1 Ir Ir7 1 0.99679992 0.99679992 0.99679992 1 S S8 1 0.88742108 0.11257892 0.61257892 1 S S9 1 0.11257892 0.61257892 0.88742108 1 S S10 1 0.61257892 0.88742108 0.11257892 1 S S11 1 0.38742108 0.38742108 0.38742108 1 | -6.455121 | -6.622787 | -0.7447867 | 0 | TRUE | -0.1354954 | 19.4780891 | 3.75863635 | 15.71945275 | 3.964777
mp-29136 | Sr6Cu3N5 | A3B5C6 | # generated using pymatgen data_Sr6Cu3N5 _symmetry_space_group_name_H-M 'P 1' _cell_length_a 8.64558738 _cell_length_b 8.64558738 _cell_length_c 7.33400003 _cell_angle_alpha 90.00000000 _cell_angle_beta 90.00000000 _cell_angle_gamma 90.00000000 _symmetry_Int_Tables_number 1 _chemical_formula_structural Sr6Cu3N5 _chemical_formula_sum 'Sr12 Cu6 N10' _cell_volume 548.18849476 _cell_formula_units_Z 2 loop_ _symmetry_equiv_pos_site_id _symmetry_equiv_pos_as_xyz 1 'x, y, z' loop_ _atom_site_type_symbol _atom_site_label _atom_site_symmetry_multiplicity _atom_site_fract_x _atom_site_fract_y _atom_site_fract_z _atom_site_occupancy Sr Sr0 1 0.00000000 -0.00000000 0.50335244 1 Sr Sr1 1 0.00000000 -0.00000000 0.00335244 1 Sr Sr2 1 0.00000000 0.50000000 0.02357540 1 Sr Sr3 1 0.50000000 -0.00000000 0.52357540 1 Sr Sr4 1 0.26652117 0.30372291 0.71083821 1 Sr Sr5 1 0.73347883 0.69627709 0.71083821 1 Sr Sr6 1 0.69627709 0.26652117 0.21083821 1 Sr Sr7 1 0.30372291 0.73347883 0.21083821 1 Sr Sr8 1 0.69627709 0.73347883 0.21083821 1 Sr Sr9 1 0.73347883 0.30372291 0.71083821 1 Sr Sr10 1 0.26652117 0.69627709 0.71083821 1 Sr Sr11 1 0.30372291 0.26652117 0.21083821 1 Cu Cu12 1 0.50000000 0.50000000 0.97234898 1 Cu Cu13 1 0.50000000 0.50000000 0.47234898 1 Cu Cu14 1 0.00000000 0.35973661 0.43315191 1 Cu Cu15 1 0.35973661 -0.00000000 0.93315191 1 Cu Cu16 1 0.64026339 -0.00000000 0.93315191 1 Cu Cu17 1 0.00000000 0.64026339 0.43315191 1 N N18 1 0.00000000 0.50000000 0.63070840 1 N N19 1 0.50000000 -0.00000000 0.13070840 1 N N20 1 0.00000000 0.77962516 0.24128429 1 N N21 1 0.77962516 -0.00000000 0.74128429 1 N N22 1 0.22037484 -0.00000000 0.74128429 1 N N23 1 0.00000000 0.22037484 0.24128429 1 N N24 1 0.50000000 0.71225204 0.48404478 1 N N25 1 0.71225204 0.50000000 0.98404478 1 N N26 1 0.28774796 0.50000000 0.98404478 1 N N27 1 0.50000000 0.28774796 0.48404478 1 | -5.065456115 | -5.194385 | -0.614595 | 0 | TRUE | -0.01344458 | 17.14901538 | 9.812171 | 7.336844 | 2.708661
mp-6870 | KBe2BO3F2 | ABC2D2E3 | # generated using pymatgen data_KBe2BO3F2 _symmetry_space_group_name_H-M 'P 1' _cell_length_a 6.57509383 _cell_length_b 6.57509315 _cell_length_c 6.57509393 _cell_angle_alpha 39.31847446 _cell_angle_beta 39.31848160 _cell_angle_gamma 39.31847042 _symmetry_Int_Tables_number 1 _chemical_formula_structural KBe2BO3F2 _chemical_formula_sum 'K1 Be2 B1 O3 F2' _cell_volume 102.69539459 _cell_formula_units_Z 1 loop_ _symmetry_equiv_pos_site_id _symmetry_equiv_pos_as_xyz 1 'x, y, z' loop_ _atom_site_type_symbol _atom_site_label _atom_site_symmetry_multiplicity _atom_site_fract_x _atom_site_fract_y _atom_site_fract_z _atom_site_occupancy K K0 1 -0.00000000 -0.00000000 0.00000000 1 Be Be1 1 0.19817789 0.19817789 0.19817789 1 Be Be2 1 0.80182211 0.80182211 0.80182211 1 B B3 1 0.50000000 0.50000000 0.50000000 1 O O4 1 0.50000000 0.19060281 0.80939719 1 O O5 1 0.80939719 0.50000000 0.19060281 1 O O6 1 0.19060281 0.80939719 0.50000000 1 F F7 1 0.28193286 0.28193286 0.28193286 1 F F8 1 0.71806714 0.71806714 0.71806714 1 | -6.613208 | -6.944874 | -3.174692 | 0 | TRUE | -0.03598712 | 5.729028 | 3.567256 | 2.161772 | 1.470297
mp-11327 | Rb2Se | AB2 | # generated using pymatgen data_Rb2Se _symmetry_space_group_name_H-M 'P 1' _cell_length_a 5.69766382 _cell_length_b 5.69766283 _cell_length_c 5.69766304 _cell_angle_alpha 59.99999878 _cell_angle_beta 60.00000450 _cell_angle_gamma 60.00000425 _symmetry_Int_Tables_number 1 _chemical_formula_structural Rb2Se _chemical_formula_sum 'Rb2 Se1' _cell_volume 130.79024531 _cell_formula_units_Z 1 loop_ _symmetry_equiv_pos_site_id _symmetry_equiv_pos_as_xyz 1 'x, y, z' loop_ _atom_site_type_symbol _atom_site_label _atom_site_symmetry_multiplicity _atom_site_fract_x _atom_site_fract_y _atom_site_fract_z _atom_site_occupancy Rb Rb0 1 0.75000000 0.75000000 0.75000000 1 Rb Rb1 1 0.25000000 0.25000000 0.25000000 1 Se Se2 1 -0.00000000 -0.00000000 -0.00000000 1 | -2.868948 | -3.026281 | -1.207288 | 0 | TRUE | -0.4311352 | 6.794062 | 3.479403 | 3.314659 | 1.820621
mp-5012 | Li2SiO3 | AB2C3 | # generated using pymatgen data_Li2SiO3 _symmetry_space_group_name_H-M 'P 1' _cell_length_a 4.65023530 _cell_length_b 5.35596672 _cell_length_c 5.37714504 _cell_angle_alpha 119.86980070 _cell_angle_beta 90.00000000 _cell_angle_gamma 90.00000000 _symmetry_Int_Tables_number 1 _chemical_formula_structural Li2SiO3 _chemical_formula_sum 'Li4 Si2 O6' _cell_volume 116.13509259 _cell_formula_units_Z 2 loop_ _symmetry_equiv_pos_site_id _symmetry_equiv_pos_as_xyz 1 'x, y, z' loop_ _atom_site_type_symbol _atom_site_label _atom_site_symmetry_multiplicity _atom_site_fract_x _atom_site_fract_y _atom_site_fract_z _atom_site_occupancy Li Li0 1 0.00448157 0.83003516 0.34778967 1 Li Li1 1 0.50448157 0.16996484 0.65221033 1 Li Li2 1 0.50448157 0.51775351 0.34778967 1 Li Li3 1 0.00448157 0.48224649 0.65221033 1 Si Si4 1 0.50207158 0.82771992 -0.00000000 1 Si Si5 1 0.00207158 0.17228008 0.00000000 1 O O6 1 0.85744145 0.88374102 0.00000000 1 O O7 1 0.41816192 0.54380824 0.70870357 1 O O8 1 0.41816192 0.83510568 0.29129643 1 O O9 1 0.35744145 0.11625898 -0.00000000 1 O O10 1 0.91816192 0.16489432 0.70870357 1 O O11 1 0.91816192 0.45619176 0.29129643 1 | -6.553903 | -6.897403 | -2.883531 | 0 | TRUE | -0.03749725 | 11.81155 | 9.04501539 | 2.766536 | 1.663291
mp-7436 | KCuTe | ABC | # generated using pymatgen data_KCuTe _symmetry_space_group_name_H-M 'P 1' _cell_length_a 4.43921955 _cell_length_b 4.43921948 _cell_length_c 10.05900949 _cell_angle_alpha 90.00000000 _cell_angle_beta 90.00000000 _cell_angle_gamma 120.00000059 _symmetry_Int_Tables_number 1 _chemical_formula_structural KCuTe _chemical_formula_sum 'K2 Cu2 Te2' _cell_volume 171.67185067 _cell_formula_units_Z 2 loop_ _symmetry_equiv_pos_site_id _symmetry_equiv_pos_as_xyz 1 'x, y, z' loop_ _atom_site_type_symbol _atom_site_label _atom_site_symmetry_multiplicity _atom_site_fract_x _atom_site_fract_y _atom_site_fract_z _atom_site_occupancy K K0 1 -0.00000000 -0.00000000 -0.00000000 1 K K1 1 -0.00000000 -0.00000000 0.50000000 1 Cu Cu2 1 0.33333300 0.66666700 0.75000000 1 Cu Cu3 1 0.66666700 0.33333300 0.25000000 1 Te Te4 1 0.33333300 0.66666700 0.25000000 1 Te Te5 1 0.66666700 0.33333300 0.75000000 1 | -3.374025 | -3.514691195 | -0.7303874 | 0 | TRUE | -0.02032988 | 12.04772 | 3.074218 | 8.973498 | 2.99558
mp-1221101 | NaBiSe2 | ABC2 | # generated using pymatgen data_NaBiSe2 _symmetry_space_group_name_H-M 'P 1' _cell_length_a 7.45429319 _cell_length_b 7.45429319 _cell_length_c 7.45429266 _cell_angle_alpha 32.68976484 _cell_angle_beta 32.68976484 _cell_angle_gamma 32.68976187 _symmetry_Int_Tables_number 1 _chemical_formula_structural NaBiSe2 _chemical_formula_sum 'Na1 Bi1 Se2' _cell_volume 107.46877154 _cell_formula_units_Z 1 loop_ _symmetry_equiv_pos_site_id _symmetry_equiv_pos_as_xyz 1 'x, y, z' loop_ _atom_site_type_symbol _atom_site_label _atom_site_symmetry_multiplicity _atom_site_fract_x _atom_site_fract_y _atom_site_fract_z _atom_site_occupancy Na Na0 1 0.50000000 0.50000000 0.50000000 1 Bi Bi1 1 0.00000000 0.00000000 -0.00000000 1 Se Se2 1 0.25340603 0.25340603 0.25340603 1 Se Se3 1 0.74659397 0.74659397 0.74659397 1 | -3.782969 | -4.018969 | -0.9802601 | 0 | TRUE | -0.09226762 | 44.28087 | 33.96638 | 10.31449 | 3.211618
mp-19 | Te | A | # generated using pymatgen data_Te _symmetry_space_group_name_H-M 'P 1' _cell_length_a 4.60135165 _cell_length_b 4.60135339 _cell_length_c 5.90006200 _cell_angle_alpha 89.95522639 _cell_angle_beta 90.04475441 _cell_angle_gamma 119.99077115 _symmetry_Int_Tables_number 1 _chemical_formula_structural Te _chemical_formula_sum Te3 _cell_volume 108.19281572 _cell_formula_units_Z 3 loop_ _symmetry_equiv_pos_site_id _symmetry_equiv_pos_as_xyz 1 'x, y, z' loop_ _atom_site_type_symbol _atom_site_label _atom_site_symmetry_multiplicity _atom_site_fract_x _atom_site_fract_y _atom_site_fract_z _atom_site_occupancy Te Te0 1 0.25671729 0.00001962 0.33367658 1 Te Te1 1 0.00001962 0.25671629 0.66632342 1 Te Te2 1 0.74326409 0.74326409 -0.00000000 1 | -3.143306 | -3.143306 | 0 | 0 | TRUE | 0 | 164.2725 | 45.85872 | 118.4138 | 10.88181
mp-22916 | NaBr | AB | # generated using pymatgen data_NaBr _symmetry_space_group_name_H-M 'P 1' _cell_length_a 4.18825374 _cell_length_b 4.18825350 _cell_length_c 4.18825214 _cell_angle_alpha 60.00000286 _cell_angle_beta 60.00000474 _cell_angle_gamma 60.00000128 _symmetry_Int_Tables_number 1 _chemical_formula_structural NaBr _chemical_formula_sum 'Na1 Br1' _cell_volume 51.94978992 _cell_formula_units_Z 1 loop_ _symmetry_equiv_pos_site_id _symmetry_equiv_pos_as_xyz 1 'x, y, z' loop_ _atom_site_type_symbol _atom_site_label _atom_site_symmetry_multiplicity _atom_site_fract_x _atom_site_fract_y _atom_site_fract_z _atom_site_occupancy Na Na0 1 -0.00000000 0.00000000 0.00000000 1 Br Br1 1 0.50000000 0.50000000 0.50000000 1 | -3.05740569 | -3.32440569 | -1.886629 | 0 | TRUE | -1.886629 | 7.298129 | 4.473559 | 2.824571 | 1.680646
mp-560902 | MnF2 | AB2 | # generated using pymatgen data_MnF2 _symmetry_space_group_name_H-M 'P 1' _cell_length_a 3.31042523 _cell_length_b 4.87305925 _cell_length_c 4.87305925 _cell_angle_alpha 90.00000000 _cell_angle_beta 90.00000000 _cell_angle_gamma 90.00000000 _symmetry_Int_Tables_number 1 _chemical_formula_structural MnF2 _chemical_formula_sum 'Mn2 F4' _cell_volume 78.61169617 _cell_formula_units_Z 2 loop_ _symmetry_equiv_pos_site_id _symmetry_equiv_pos_as_xyz 1 'x, y, z' loop_ _atom_site_type_symbol _atom_site_label _atom_site_symmetry_multiplicity _atom_site_fract_x _atom_site_fract_y _atom_site_fract_z _atom_site_occupancy Mn Mn0 1 0.50000000 0.50000000 0.50000000 1 Mn Mn1 1 0.00000000 0.00000000 -0.00000000 1 F F2 1 -0.00000000 0.69516878 0.69516878 1 F F3 1 0.50000000 0.80483122 0.19516878 1 F F4 1 0.00000000 0.30483122 0.30483122 1 F F5 1 0.50000000 0.19516878 0.80483122 1 | -6.43265524 | -7.29665524 | -2.968331 | 0 | TRUE | -0.509121 | 7.118792 | 4.76607949 | 2.352712 | 1.533855
mp-6126 | LiCdBO3 | ABCD3 | # generated using pymatgen data_LiCdBO3 _symmetry_space_group_name_H-M 'P 1' _cell_length_a 8.43390613 _cell_length_b 8.43390613 _cell_length_c 3.31594700 _cell_angle_alpha 90.00000000 _cell_angle_beta 90.00000000 _cell_angle_gamma 120.00000102 _symmetry_Int_Tables_number 1 _chemical_formula_structural LiCdBO3 _chemical_formula_sum 'Li3 Cd3 B3 O9' _cell_volume 204.26583500 _cell_formula_units_Z 3 loop_ _symmetry_equiv_pos_site_id _symmetry_equiv_pos_as_xyz 1 'x, y, z' loop_ _atom_site_type_symbol _atom_site_label _atom_site_symmetry_multiplicity _atom_site_fract_x _atom_site_fract_y _atom_site_fract_z _atom_site_occupancy Li Li0 1 0.29097500 0.00806900 0.50000000 1 Li Li1 1 0.71709400 0.70902500 0.50000000 1 Li Li2 1 0.99193100 0.28290600 0.50000000 1 Cd Cd3 1 0.63059900 0.99509200 0.00000000 1 Cd Cd4 1 0.00490800 0.63550700 0.00000000 1 Cd Cd5 1 0.36449300 0.36940100 0.00000000 1 B B6 1 0.00000000 0.00000000 0.00000000 1 B B7 1 0.66666700 0.33333300 0.50000000 1 B B8 1 0.33333300 0.66666700 0.50000000 1 O O9 1 0.18774300 0.06319100 0.00000000 1 O O10 1 0.93680900 0.12455300 0.00000000 1 O O11 1 0.87544700 0.81225700 0.00000000 1 O O12 1 0.24959500 0.47636700 0.50000000 1 O O13 1 0.22677200 0.75040500 0.50000000 1 O O14 1 0.52363300 0.77322800 0.50000000 1 O O15 1 0.58201400 0.43866100 0.50000000 1 O O16 1 0.85664700 0.41798600 0.50000000 1 O O17 1 0.56133900 0.14335300 0.50000000 1 | -6.02586833 | -6.36936833 | -2.310823 | 0 | TRUE | -0.02995621 | 7.750153 | 4.41871703 | 3.331436 | 1.825222
mp-6449 | CdCu2SiS4 | ABC2D4 | # generated using pymatgen data_CdCu2SiS4 _symmetry_space_group_name_H-M 'P 1' _cell_length_a 6.28440300 _cell_length_b 6.49538200 _cell_length_c 7.66070200 _cell_angle_alpha 90.00000000 _cell_angle_beta 90.00000000 _cell_angle_gamma 90.00000000 _symmetry_Int_Tables_number 1 _chemical_formula_structural CdCu2SiS4 _chemical_formula_sum 'Cd2 Cu4 Si2 S8' _cell_volume 312.70677701 _cell_formula_units_Z 2 loop_ _symmetry_equiv_pos_site_id _symmetry_equiv_pos_as_xyz 1 'x, y, z' loop_ _atom_site_type_symbol _atom_site_label _atom_site_symmetry_multiplicity _atom_site_fract_x _atom_site_fract_y _atom_site_fract_z _atom_site_occupancy Cd Cd0 1 0.12684400 0.65099400 0.00000000 1 Cd Cd1 1 0.62684400 0.34900600 0.50000000 1 Cu Cu2 1 0.12982900 0.17561900 0.74824900 1 Cu Cu3 1 0.62982900 0.82438100 0.75175100 1 Cu Cu4 1 0.12982900 0.17561900 0.25175100 1 Cu Cu5 1 0.62982900 0.82438100 0.24824900 1 Si Si6 1 0.12280300 0.68119300 0.50000000 1 Si Si7 1 0.62280300 0.31880700 0.00000000 1 S S8 1 0.03452400 0.35943400 0.50000000 1 S S9 1 0.46546300 0.70986000 0.50000000 1 S S10 1 0.96546300 0.29014000 0.00000000 1 S S11 1 0.49535400 0.15893600 0.22386500 1 S S12 1 0.49535400 0.15893600 0.77613500 1 S S13 1 0.99535400 0.84106400 0.72386500 1 S S14 1 0.53452400 0.64056600 0.00000000 1 S S15 1 0.99535400 0.84106400 0.27613500 1 | -4.395984 | -4.647484 | -0.7609311 | 0 | TRUE | -0.01466541 | 10.22532 | 2.789732 | 7.435593 | 2.726828
mp-29750 | CsMgBr3 | ABC3 | # generated using pymatgen data_CsMgBr3 _symmetry_space_group_name_H-M 'P 1' _cell_length_a 7.64834679 _cell_length_b 7.64834680 _cell_length_c 6.50988533 _cell_angle_alpha 90.00000000 _cell_angle_beta 90.00000000 _cell_angle_gamma 120.00000449 _symmetry_Int_Tables_number 1 _chemical_formula_structural CsMgBr3 _chemical_formula_sum 'Cs2 Mg2 Br6' _cell_volume 329.79122360 _cell_formula_units_Z 2 loop_ _symmetry_equiv_pos_site_id _symmetry_equiv_pos_as_xyz 1 'x, y, z' loop_ _atom_site_type_symbol _atom_site_label _atom_site_symmetry_multiplicity _atom_site_fract_x _atom_site_fract_y _atom_site_fract_z _atom_site_occupancy Cs Cs0 1 0.66666700 0.33333300 0.25000000 1 Cs Cs1 1 0.33333300 0.66666700 0.75000000 1 Mg Mg2 1 0.00000000 -0.00000000 0.50000000 1 Mg Mg3 1 0.00000000 -0.00000000 -0.00000000 1 Br Br4 1 0.67967955 0.83983977 0.25000000 1 Br Br5 1 0.83983977 0.16016023 0.75000000 1 Br Br6 1 0.16016023 0.83983977 0.25000000 1 Br Br7 1 0.32032045 0.16016023 0.75000000 1 Br Br8 1 0.83983977 0.67967955 0.75000000 1 Br Br9 1 0.16016023 0.32032045 0.25000000 1 | -3.142699323 | -3.463099323 | -2.032146 | 0 | TRUE | -0.04237717 | 10.88935 | 7.920226 | 2.969125 | 1.723115
mp-24336 | MgH4(ClO)2 | AB2C2D4 | # generated using pymatgen data_MgH4(ClO)2 _symmetry_space_group_name_H-M 'P 1' _cell_length_a 3.70305458 _cell_length_b 5.84716554 _cell_length_c 5.84716554 _cell_angle_alpha 92.98257667 _cell_angle_beta 100.29935342 _cell_angle_gamma 100.29935342 _symmetry_Int_Tables_number 1 _chemical_formula_structural MgH4(ClO)2 _chemical_formula_sum 'Mg1 H4 Cl2 O2' _cell_volume 122.09565357 _cell_formula_units_Z 1 loop_ _symmetry_equiv_pos_site_id _symmetry_equiv_pos_as_xyz 1 'x, y, z' loop_ _atom_site_type_symbol _atom_site_label _atom_site_symmetry_multiplicity _atom_site_fract_x _atom_site_fract_y _atom_site_fract_z _atom_site_occupancy Mg Mg0 1 0.00000000 0.00000000 0.00000000 1 H H1 1 0.14887500 0.77994100 0.40096400 1 H H2 1 0.85112500 0.59903600 0.22005900 1 H H3 1 0.85112500 0.22005900 0.59903600 1 H H4 1 0.14887500 0.40096400 0.77994100 1 Cl Cl5 1 0.61749400 0.22676100 0.22676100 1 Cl Cl6 1 0.38250600 0.77323900 0.77323900 1 O O7 1 0.00000000 0.75890300 0.24109700 1 O O8 1 0.00000000 0.24109700 0.75890300 1 | -4.54109497 | -4.830206 | -1.634469 | 0 | TRUE | -0.002294043 | 5.743883 | 3.279295 | 2.46458766 | 1.569901
mp-1104062 | Sr(GaSe2)2 | AB2C4 | # generated using pymatgen data_Sr(GaSe2)2 _symmetry_space_group_name_H-M 'P 1' _cell_length_a 6.32401618 _cell_length_b 6.32401618 _cell_length_c 11.02815678 _cell_angle_alpha 90.00000000 _cell_angle_beta 90.00000000 _cell_angle_gamma 120.35425013 _symmetry_Int_Tables_number 1 _chemical_formula_structural Sr(GaSe2)2 _chemical_formula_sum 'Sr2 Ga4 Se8' _cell_volume 380.59066351 _cell_formula_units_Z 2 loop_ _symmetry_equiv_pos_site_id _symmetry_equiv_pos_as_xyz 1 'x, y, z' loop_ _atom_site_type_symbol _atom_site_label _atom_site_symmetry_multiplicity _atom_site_fract_x _atom_site_fract_y _atom_site_fract_z _atom_site_occupancy Sr Sr0 1 0.50000000 0.50000000 0.75000000 1 Sr Sr1 1 0.50000000 0.50000000 0.25000000 1 Ga Ga2 1 0.76209126 0.24019031 0.50000000 1 Ga Ga3 1 0.23790874 0.75980969 0.50000000 1 Ga Ga4 1 0.75980969 0.23790874 0.00000000 1 Ga Ga5 1 0.24019031 0.76209126 0.00000000 1 Se Se6 1 0.34937281 0.18380762 0.50000000 1 Se Se7 1 0.65062719 0.81619238 0.50000000 1 Se Se8 1 0.81619238 0.65062719 0.00000000 1 Se Se9 1 0.18380762 0.34937281 0.00000000 1 Se Se10 1 0.50000000 0.00000000 0.83253419 1 Se Se11 1 -0.00000000 0.50000000 0.66746581 1 Se Se12 1 0.50000000 0.00000000 0.16746581 1 Se Se13 1 -0.00000000 0.50000000 0.33253419 1 | -4.15872476 | -4.428439 | -1.324249 | 0 | TRUE | -0.04748126 | 11.26282 | 4.93923125 | 6.323589 | 2.514675
mp-558838 | NiPtF6 | ABC6 | # generated using pymatgen data_NiPtF6 _symmetry_space_group_name_H-M 'P 1' _cell_length_a 5.35113071 _cell_length_b 5.34979608 _cell_length_c 5.35264513 _cell_angle_alpha 54.53551763 _cell_angle_beta 54.49174231 _cell_angle_gamma 54.51440503 _symmetry_Int_Tables_number 1 _chemical_formula_structural NiPtF6 _chemical_formula_sum 'Ni1 Pt1 F6' _cell_volume 94.49433325 _cell_formula_units_Z 1 loop_ _symmetry_equiv_pos_site_id _symmetry_equiv_pos_as_xyz 1 'x, y, z' loop_ _atom_site_type_symbol _atom_site_label _atom_site_symmetry_multiplicity _atom_site_fract_x _atom_site_fract_y _atom_site_fract_z _atom_site_occupancy Ni Ni0 1 -0.00000000 0.00000000 0.00000000 1 Pt Pt1 1 0.50000000 0.50000000 0.50000000 1 F F2 1 0.90387815 0.25259730 0.59311281 1 F F3 1 0.25205952 0.59209775 0.90476780 1 F F4 1 0.40795525 0.09544717 0.74612069 1 F F5 1 0.74794048 0.40790225 0.09523220 1 F F6 1 0.09612185 0.74740270 0.40688719 1 F F7 1 0.59204475 0.90455283 0.25387931 1 | -4.172138255 | -4.836263255 | -1.921245 | 0 | TRUE | -0.07008333 | 5.068721 | 1.847613 | 3.221108 | 1.794744
mp-1019531 | BaAl2Si3(NO)4 | AB2C3D4E4 | # generated using pymatgen data_BaAl2Si3(NO)4 _symmetry_space_group_name_H-M 'P 1' _cell_length_a 7.41806058 _cell_length_b 7.41806058 _cell_length_c 9.57923100 _cell_angle_alpha 90.00000000 _cell_angle_beta 90.00000000 _cell_angle_gamma 134.17459390 _symmetry_Int_Tables_number 1 _chemical_formula_structural BaAl2Si3(NO)4 _chemical_formula_sum 'Ba2 Al4 Si6 N8 O8' _cell_volume 378.06249138 _cell_formula_units_Z 2 loop_ _symmetry_equiv_pos_site_id _symmetry_equiv_pos_as_xyz 1 'x, y, z' loop_ _atom_site_type_symbol _atom_site_label _atom_site_symmetry_multiplicity _atom_site_fract_x _atom_site_fract_y _atom_site_fract_z _atom_site_occupancy Ba Ba0 1 0.98329000 0.01671000 0.00099700 1 Ba Ba1 1 0.01671000 0.98329000 0.50099700 1 Al Al2 1 0.47345400 0.52654600 0.75493400 1 Al Al3 1 0.52654600 0.47345400 0.25493400 1 Al Al4 1 0.28718700 0.71281300 0.53903400 1 Al Al5 1 0.71281300 0.28718700 0.03903400 1 Si Si6 1 0.29761800 0.70238200 0.98617600 1 Si Si7 1 0.70238200 0.29761800 0.48617600 1 Si Si8 1 0.42911100 0.08259100 0.76146000 1 Si Si9 1 0.91740900 0.57088900 0.76146000 1 Si Si10 1 0.57088900 0.91740900 0.26146000 1 Si Si11 1 0.08259100 0.42911100 0.26146000 1 N N12 1 0.20758100 0.79241900 0.85108700 1 N N13 1 0.79241900 0.20758100 0.35108700 1 N N14 1 0.71194600 0.28805400 0.84586800 1 N N15 1 0.28805400 0.71194600 0.34586800 1 N N16 1 0.46507500 0.04318100 0.58915300 1 N N17 1 0.95681900 0.53492500 0.58915300 1 N N18 1 0.53492500 0.95681900 0.08915300 1 N N19 1 0.04318100 0.46507500 0.08915300 1 O O20 1 0.29897000 0.19898400 0.75948500 1 O O21 1 0.80101600 0.70103000 0.75948500 1 O O22 1 0.70103000 0.80101600 0.25948500 1 O O23 1 0.19898400 0.29897000 0.25948500 1 O O24 1 0.40647200 0.59352800 0.91120900 1 O O25 1 0.59352800 0.40647200 0.41120900 1 O O26 1 0.40631500 0.59368500 0.60279800 1 O O27 1 0.59368500 0.40631500 0.10279800 1 | -7.713829 | -8.013258 | -2.383342 | 0 | TRUE | -0.005295523 | 9.18734016 | 5.789278 | 3.398062 | 1.843383
mp-22998 | CrSBr | ABC | # generated using pymatgen data_CrSBr _symmetry_space_group_name_H-M 'P 1' _cell_length_a 3.54045614 _cell_length_b 4.75547185 _cell_length_c 8.39404235 _cell_angle_alpha 90.00000000 _cell_angle_beta 90.00000000 _cell_angle_gamma 90.00000000 _symmetry_Int_Tables_number 1 _chemical_formula_structural CrSBr _chemical_formula_sum 'Cr2 S2 Br2' _cell_volume 141.32662567 _cell_formula_units_Z 2 loop_ _symmetry_equiv_pos_site_id _symmetry_equiv_pos_as_xyz 1 'x, y, z' loop_ _atom_site_type_symbol _atom_site_label _atom_site_symmetry_multiplicity _atom_site_fract_x _atom_site_fract_y _atom_site_fract_z _atom_site_occupancy Cr Cr0 1 0.75000000 0.25000000 0.87874340 1 Cr Cr1 1 0.25000000 0.75000000 0.12125660 1 S S2 1 0.75000000 0.75000000 0.92950143 1 S S3 1 0.25000000 0.25000000 0.07049857 1 Br Br4 1 0.25000000 0.25000000 0.66595786 1 Br Br5 1 0.75000000 0.75000000 0.33404114 1 | -5.91072479 | -6.256391 | -1.142216 | 0 | TRUE | -0.02098266 | 20.00694 | 4.09129973 | 15.91564 | 3.989441
mp-1205541 | NaScTl2F6 | ABC2D6 | # generated using pymatgen data_NaScTl2F6 _symmetry_space_group_name_H-M 'P 1' _cell_length_a 6.18820398 _cell_length_b 6.18820398 _cell_length_c 6.18820398 _cell_angle_alpha 60.00000000 _cell_angle_beta 60.00000000 _cell_angle_gamma 60.00000000 _symmetry_Int_Tables_number 1 _chemical_formula_structural NaScTl2F6 _chemical_formula_sum 'Na1 Sc1 Tl2 F6' _cell_volume 167.56328474 _cell_formula_units_Z 1 loop_ _symmetry_equiv_pos_site_id _symmetry_equiv_pos_as_xyz 1 'x, y, z' loop_ _atom_site_type_symbol _atom_site_label _atom_site_symmetry_multiplicity _atom_site_fract_x _atom_site_fract_y _atom_site_fract_z _atom_site_occupancy Na Na0 1 0.50000000 0.50000000 0.50000000 1 Sc Sc1 1 0.00000000 0.00000000 0.00000000 1 Tl Tl2 1 0.25000000 0.25000000 0.25000000 1 Tl Tl3 1 0.75000000 0.75000000 0.75000000 1 F F4 1 0.76685900 0.23314100 0.23314100 1 F F5 1 0.23314100 0.76685900 0.76685900 1 F F6 1 0.23314100 0.76685900 0.23314100 1 F F7 1 0.76685900 0.23314100 0.76685900 1 F F8 1 0.23314100 0.23314100 0.76685900 1 F F9 1 0.76685900 0.76685900 0.23314100 1 | -5.262151746 | -5.539351746 | -3.154436 | 0 | TRUE | -0.027132085 | 45.18596043 | 42.29214415 | 2.89381628 | 1.701122
mp-4426 | Li4SeO5 | AB4C5 | # generated using pymatgen data_Li4SeO5 _symmetry_space_group_name_H-M 'P 1' _cell_length_a 5.18992080 _cell_length_b 5.18991987 _cell_length_c 7.78303393 _cell_angle_alpha 83.13045891 _cell_angle_beta 83.13045654 _cell_angle_gamma 66.80633645 _symmetry_Int_Tables_number 1 _chemical_formula_structural Li4SeO5 _chemical_formula_sum 'Li8 Se2 O10' _cell_volume 190.70688850 _cell_formula_units_Z 2 loop_ _symmetry_equiv_pos_site_id _symmetry_equiv_pos_as_xyz 1 'x, y, z' loop_ _atom_site_type_symbol _atom_site_label _atom_site_symmetry_multiplicity _atom_site_fract_x _atom_site_fract_y _atom_site_fract_z _atom_site_occupancy Li Li0 1 0.36229424 0.03357164 0.35380365 1 Li Li1 1 0.96642836 0.63770576 0.14619635 1 Li Li2 1 0.56590425 0.22259905 0.94321869 1 Li Li3 1 0.77740095 0.43409575 0.55678131 1 Li Li4 1 0.43409575 0.77740095 0.05678131 1 Li Li5 1 0.22259905 0.56590425 0.44321869 1 Li Li6 1 0.63770576 0.96642836 0.64619635 1 Li Li7 1 0.03357164 0.36229424 0.85380365 1 Se Se8 1 0.82824225 0.17175775 0.25000000 1 Se Se9 1 0.17175775 0.82824225 0.75000000 1 O O10 1 0.00733658 0.35020608 0.34039574 1 O O11 1 0.64979392 0.99266342 0.15960426 1 O O12 1 0.87006346 0.12993654 0.75000000 1 O O13 1 0.12993654 0.87006346 0.25000000 1 O O14 1 0.41167713 0.76706002 0.57245096 1 O O15 1 0.23293998 0.58832287 0.92754904 1 O O16 1 0.58832287 0.23293998 0.42754904 1 O O17 1 0.76706002 0.41167713 0.07245096 1 O O18 1 0.35020608 0.00733658 0.84039574 1 O O19 1 0.99266342 0.64979392 0.65960426 1 | -5.194574 | -5.538074 | -1.95157 | 0 | TRUE | -0.03674634 | 8.428912 | 5.408054 | 3.020857 | 1.738061
mp-18741 | RbLiCrO4 | ABCD4 | # generated using pymatgen data_RbLiCrO4 _symmetry_space_group_name_H-M 'P 1' _cell_length_a 5.33865495 _cell_length_b 5.33865512 _cell_length_c 9.13413352 _cell_angle_alpha 90.00000000 _cell_angle_beta 90.00000000 _cell_angle_gamma 119.99999902 _symmetry_Int_Tables_number 1 _chemical_formula_structural RbLiCrO4 _chemical_formula_sum 'Rb2 Li2 Cr2 O8' _cell_volume 225.45595450 _cell_formula_units_Z 2 loop_ _symmetry_equiv_pos_site_id _symmetry_equiv_pos_as_xyz 1 'x, y, z' loop_ _atom_site_type_symbol _atom_site_label _atom_site_symmetry_multiplicity _atom_site_fract_x _atom_site_fract_y _atom_site_fract_z _atom_site_occupancy Rb Rb0 1 0.00000000 -0.00000000 0.49489152 1 Rb Rb1 1 0.00000000 -0.00000000 0.99489152 1 Li Li2 1 0.66666700 0.33333300 0.68036877 1 Li Li3 1 0.33333300 0.66666700 0.18036877 1 Cr Cr4 1 0.33333300 0.66666700 0.79150689 1 Cr Cr5 1 0.66666700 0.33333300 0.29150689 1 O O6 1 0.61937834 0.96399295 0.73438407 1 O O7 1 0.03600705 0.65538539 0.73438407 1 O O8 1 0.34461461 0.38062166 0.73438407 1 O O9 1 0.96399295 0.61937834 0.23438407 1 O O10 1 0.66666700 0.33333300 0.47148463 1 O O11 1 0.33333300 0.66666700 0.97148463 1 O O12 1 0.38062166 0.34461461 0.23438407 1 O O13 1 0.65538539 0.03600705 0.23438407 1 | -6.031695 | -6.709838 | -2.091372 | 0 | TRUE | -0.01608632 | 6.557531 | 3.842329 | 2.715202 | 1.647787
mp-28626 | LaSO | ABC | # generated using pymatgen data_LaSO _symmetry_space_group_name_H-M 'P 1' _cell_length_a 5.93867456 _cell_length_b 5.94314119 _cell_length_c 13.24005805 _cell_angle_alpha 90.00000000 _cell_angle_beta 90.00000000 _cell_angle_gamma 90.00000000 _symmetry_Int_Tables_number 1 _chemical_formula_structural LaSO _chemical_formula_sum 'La8 S8 O8' _cell_volume 467.29965846 _cell_formula_units_Z 8 loop_ _symmetry_equiv_pos_site_id _symmetry_equiv_pos_as_xyz 1 'x, y, z' loop_ _atom_site_type_symbol _atom_site_label _atom_site_symmetry_multiplicity _atom_site_fract_x _atom_site_fract_y _atom_site_fract_z _atom_site_occupancy La La0 1 0.49972045 0.24999224 0.08879499 1 La La1 1 0.50027955 0.75000776 0.58879499 1 La La2 1 0.00027955 0.24999224 0.91120501 1 La La3 1 0.00027955 0.24999224 0.58879499 1 La La4 1 0.49972045 0.24999224 0.41120501 1 La La5 1 0.50027955 0.75000776 0.91120501 1 La La6 1 0.99972045 0.75000776 0.41120501 1 La La7 1 0.99972045 0.75000776 0.08879499 1 S S8 1 0.87568805 0.62558888 0.75000000 1 S S9 1 0.12517542 0.87447820 0.75000000 1 S S10 1 0.62431195 0.62558888 0.25000000 1 S S11 1 0.37482458 0.87447820 0.25000000 1 S S12 1 0.62517542 0.12552180 0.75000000 1 S S13 1 0.87482458 0.12552180 0.25000000 1 S S14 1 0.12431195 0.37441112 0.25000000 1 S S15 1 0.37568805 0.37441112 0.75000000 1 O O16 1 0.25000000 0.00603378 -0.00000000 1 O O17 1 0.75000000 0.99396622 0.50000000 1 O O18 1 0.25000000 0.00603378 0.50000000 1 O O19 1 0.75000000 0.49387392 -0.00000000 1 O O20 1 0.25000000 0.50612608 0.50000000 1 O O21 1 0.75000000 0.49387392 0.50000000 1 O O22 1 0.75000000 0.99396622 -0.00000000 1 O O23 1 0.25000000 0.50612608 -0.00000000 1 | -7.328734 | -7.725401 | -3.052353 | 0 | TRUE | -0.03687166 | 16.92314546 | 11.11108 | 5.812063 | 2.410822
mp-546757 | Sn3PO4F3 | AB3C3D4 | # generated using pymatgen data_Sn3PO4F3 _symmetry_space_group_name_H-M 'P 1' _cell_length_a 7.19990350 _cell_length_b 7.19990350 _cell_length_c 7.19990343 _cell_angle_alpha 115.37341955 _cell_angle_beta 115.37341955 _cell_angle_gamma 115.37341770 _symmetry_Int_Tables_number 1 _chemical_formula_structural Sn3PO4F3 _chemical_formula_sum 'Sn3 P1 O4 F3' _cell_volume 201.59721973 _cell_formula_units_Z 1 loop_ _symmetry_equiv_pos_site_id _symmetry_equiv_pos_as_xyz 1 'x, y, z' loop_ _atom_site_type_symbol _atom_site_label _atom_site_symmetry_multiplicity _atom_site_fract_x _atom_site_fract_y _atom_site_fract_z _atom_site_occupancy Sn Sn0 1 0.72331800 0.37159000 0.37252600 1 Sn Sn1 1 0.37159000 0.37252600 0.72331800 1 Sn Sn2 1 0.37252600 0.72331800 0.37159000 1 P P3 1 0.99140700 0.99140700 0.99140700 1 O O4 1 0.32538100 0.32538100 0.32538100 1 O O5 1 0.03564700 0.82459600 0.82482900 1 O O6 1 0.82482900 0.03564700 0.82459600 1 O O7 1 0.82459600 0.82482900 0.03564700 1 F F8 1 0.17549300 0.63885700 0.51535800 1 F F9 1 0.63885700 0.51535800 0.17549300 1 F F10 1 0.51535800 0.17549300 0.63885700 1 | -5.943341 | -6.31916 | -2.413413 | 0 | TRUE | -0.004577971 | 18.71547 | 15.2473 | 3.46816626 | 1.862301
mp-1024067 | Na2ZnS2 | AB2C2 | # generated using pymatgen data_Na2ZnS2 _symmetry_space_group_name_H-M 'P 1' _cell_length_a 7.02876498 _cell_length_b 6.81013936 _cell_length_c 8.79115133 _cell_angle_alpha 86.03343569 _cell_angle_beta 90.00000000 _cell_angle_gamma 90.00000000 _symmetry_Int_Tables_number 1 _chemical_formula_structural Na2ZnS2 _chemical_formula_sum 'Na8 Zn4 S8' _cell_volume 419.79688822 _cell_formula_units_Z 4 loop_ _symmetry_equiv_pos_site_id _symmetry_equiv_pos_as_xyz 1 'x, y, z' loop_ _atom_site_type_symbol _atom_site_label _atom_site_symmetry_multiplicity _atom_site_fract_x _atom_site_fract_y _atom_site_fract_z _atom_site_occupancy Na Na0 1 0.17170273 0.95187709 0.67610225 1 Na Na1 1 0.67170273 0.54812291 0.32389775 1 Na Na2 1 0.82829727 0.04812291 0.32389775 1 Na Na3 1 0.32829727 0.45187709 0.67610225 1 Na Na4 1 0.26263037 0.98804963 0.05152950 1 Na Na5 1 0.76263037 0.51195037 0.94847050 1 Na Na6 1 0.73736963 0.01195037 0.94847050 1 Na Na7 1 0.23736963 0.48804963 0.05152950 1 Zn Zn8 1 0.09475823 0.65386555 0.37146726 1 Zn Zn9 1 0.59475823 0.84613445 0.62853274 1 Zn Zn10 1 0.90524177 0.34613445 0.62853274 1 Zn Zn11 1 0.40524177 0.15386555 0.37146726 1 S S12 1 0.61133927 0.19675410 0.58803475 1 S S13 1 0.11133927 0.30324590 0.41196525 1 S S14 1 0.38866073 0.80324590 0.41196525 1 S S15 1 0.88866073 0.69675410 0.58803475 1 S S16 1 0.54360587 0.25240642 0.14539111 1 S S17 1 0.04360587 0.24759358 0.85460889 1 S S18 1 0.45639413 0.74759358 0.85460889 1 S S19 1 0.95639413 0.75240642 0.14539111 1 | -3.420214017 | -3.621414017 | -1.185875 | 0 | TRUE | -0.002004879 | 10.99479 | 6.57487586 | 4.419911 | 2.102358
mp-1223469 | KLiZn3O4 | ABC3D4 | # generated using pymatgen data_KLiZn3O4 _symmetry_space_group_name_H-M 'P 1' _cell_length_a 6.09722881 _cell_length_b 6.09722881 _cell_length_c 8.27705559 _cell_angle_alpha 47.71876065 _cell_angle_beta 47.71876065 _cell_angle_gamma 32.02572997 _symmetry_Int_Tables_number 1 _chemical_formula_structural KLiZn3O4 _chemical_formula_sum 'K1 Li1 Zn3 O4' _cell_volume 116.54421921 _cell_formula_units_Z 1 loop_ _symmetry_equiv_pos_site_id _symmetry_equiv_pos_as_xyz 1 'x, y, z' loop_ _atom_site_type_symbol _atom_site_label _atom_site_symmetry_multiplicity _atom_site_fract_x _atom_site_fract_y _atom_site_fract_z _atom_site_occupancy K K0 1 0.99504400 0.99504400 0.00365100 1 Li Li1 1 0.18005300 0.18005300 0.18738400 1 Zn Zn2 1 0.80309400 0.80309400 0.83882800 1 Zn Zn3 1 0.63008200 0.63008200 0.54070900 1 Zn Zn4 1 0.37730400 0.37730400 0.43895500 1 O O5 1 0.23485700 0.23485700 0.36819500 1 O O6 1 0.77332900 0.77332900 0.62983800 1 O O7 1 0.40449000 0.40449000 0.82329500 1 O O8 1 0.60174700 0.60174700 0.16914600 1 | -4.464607 | -4.76994 | -1.816017 | 0 | TRUE | -0.01185952 | 11.63086 | 7.584525 | 4.04633415 | 2.01155
mp-607477 | CsSc3(CuTe3)2 | AB2C3D6 | # generated using pymatgen data_CsSc3(CuTe3)2 _symmetry_space_group_name_H-M 'P 1' _cell_length_a 9.18986144 _cell_length_b 9.18986144 _cell_length_c 10.40116105 _cell_angle_alpha 67.61966221 _cell_angle_beta 67.61966221 _cell_angle_gamma 26.14493802 _symmetry_Int_Tables_number 1 _chemical_formula_structural CsSc3(CuTe3)2 _chemical_formula_sum 'Cs1 Sc3 Cu2 Te6' _cell_volume 356.27280259 _cell_formula_units_Z 1 loop_ _symmetry_equiv_pos_site_id _symmetry_equiv_pos_as_xyz 1 'x, y, z' loop_ _atom_site_type_symbol _atom_site_label _atom_site_symmetry_multiplicity _atom_site_fract_x _atom_site_fract_y _atom_site_fract_z _atom_site_occupancy Cs Cs0 1 0.00000000 0.00000000 0.00000000 1 Sc Sc1 1 0.28826100 0.28826100 0.63834500 1 Sc Sc2 1 0.71173900 0.71173900 0.36165500 1 Sc Sc3 1 0.00000000 0.00000000 0.50000000 1 Cu Cu4 1 0.27705700 0.27705700 0.91791000 1 Cu Cu5 1 0.72294300 0.72294300 0.08209000 1 Te Te6 1 0.57152300 0.57152300 0.29019900 1 Te Te7 1 0.14020700 0.14020700 0.57909600 1 Te Te8 1 0.70266800 0.70266800 0.85419900 1 Te Te9 1 0.85979300 0.85979300 0.42090400 1 Te Te10 1 0.42847700 0.42847700 0.70980100 1 Te Te11 1 0.29733200 0.29733200 0.14580100 1 | -4.879856 | -5.090856 | -1.178268 | 0 | TRUE | -0.0454831 | 22.39482 | 10.54244 | 11.85238 | 3.442729
mp-4497 | Si2N2O | AB2C2 | # generated using pymatgen data_Si2N2O _symmetry_space_group_name_H-M 'P 1' _cell_length_a 4.85861452 _cell_length_b 5.22786396 _cell_length_c 5.22786456 _cell_angle_alpha 116.47214844 _cell_angle_beta 90.00000000 _cell_angle_gamma 90.00000000 _symmetry_Int_Tables_number 1 _chemical_formula_structural Si2N2O _chemical_formula_sum 'Si4 N4 O2' _cell_volume 118.86593891 _cell_formula_units_Z 2 loop_ _symmetry_equiv_pos_site_id _symmetry_equiv_pos_as_xyz 1 'x, y, z' loop_ _atom_site_type_symbol _atom_site_label _atom_site_symmetry_multiplicity _atom_site_fract_x _atom_site_fract_y _atom_site_fract_z _atom_site_occupancy Si Si0 1 0.72930006 0.02668309 0.67241335 1 Si Si1 1 0.22930006 0.97331691 0.32758665 1 Si Si2 1 0.22930006 0.32758665 0.97331691 1 Si Si3 1 0.72930006 0.67241335 0.02668309 1 N N4 1 0.38498384 0.09563758 0.65711662 1 N N5 1 0.88498384 0.90436242 0.34288338 1 N N6 1 0.88498384 0.34288338 0.90436242 1 N N7 1 0.38498384 0.65711662 0.09563758 1 O O8 1 0.77871119 0.79127930 0.79127930 1 O O9 1 0.27871119 0.20872070 0.20872070 1 | -8.132052492 | -8.413852492 | -1.91979 | 0 | TRUE | -0.02966497 | 6.243998 | 2.883992 | 3.360006 | 1.833032
mp-978553 | SiAs2 | AB2 | # generated using pymatgen data_SiAs2 _symmetry_space_group_name_H-M 'P 1' _cell_length_a 15.48089001 _cell_length_b 10.47976247 _cell_length_c 3.65494202 _cell_angle_alpha 90.00000000 _cell_angle_beta 90.00000000 _cell_angle_gamma 90.00000000 _symmetry_Int_Tables_number 1 _chemical_formula_structural SiAs2 _chemical_formula_sum 'Si8 As16' _cell_volume 592.96335678 _cell_formula_units_Z 8 loop_ _symmetry_equiv_pos_site_id _symmetry_equiv_pos_as_xyz 1 'x, y, z' loop_ _atom_site_type_symbol _atom_site_label _atom_site_symmetry_multiplicity _atom_site_fract_x _atom_site_fract_y _atom_site_fract_z _atom_site_occupancy Si Si0 1 0.26616711 0.19838037 0.50000100 1 Si Si1 1 0.73383389 0.80161863 0.50000100 1 Si Si2 1 0.76616611 0.30161963 0.50000100 1 Si Si3 1 0.23383389 0.69838037 0.50000100 1 Si Si4 1 0.15569176 0.41588019 0.00000000 1 Si Si5 1 0.84430924 0.58411881 0.00000000 1 Si Si6 1 0.65569076 0.08411881 -0.00000000 1 Si Si7 1 0.34430824 0.91588019 0.00000000 1 As As8 1 0.11917517 0.11566616 0.50000100 1 As As9 1 0.88082483 0.88433484 0.50000100 1 As As10 1 0.61917517 0.38433384 0.50000100 1 As As11 1 0.38082383 0.61566616 0.50000100 1 As As12 1 0.05457139 0.24384059 -0.00000000 1 As As13 1 0.94542861 0.75615941 0.00000000 1 As As14 1 0.55457039 0.25616041 -0.00000000 1 As As15 1 0.44542861 0.74384059 -0.00000000 1 As As16 1 0.38228182 0.04888650 0.50000100 1 As As17 1 0.61771718 0.95111250 0.50000100 1 As As18 1 0.88228182 0.45111350 0.50000100 1 As As19 1 0.11771818 0.54888550 0.50000100 1 As As20 1 0.29863208 0.33608112 0.00000000 1 As As21 1 0.70136692 0.66391988 0.00000000 1 As As22 1 0.79863208 0.16391988 0.00000000 1 As As23 1 0.20136792 0.83608012 0.00000000 1 | -4.985603 | -4.985603 | -0.07108498 | 0 | TRUE | -0.07108498 | 12.34596665 | 0.6586286 | 11.68734 | 3.418675
mp-3332 | NaCrSe2 | ABC2 | # generated using pymatgen data_NaCrSe2 _symmetry_space_group_name_H-M 'P 1' _cell_length_a 7.10553710 _cell_length_b 7.10553725 _cell_length_c 7.10553866 _cell_angle_alpha 30.66555907 _cell_angle_beta 30.66555975 _cell_angle_gamma 30.66555082 _symmetry_Int_Tables_number 1 _chemical_formula_structural NaCrSe2 _chemical_formula_sum 'Na1 Cr1 Se2' _cell_volume 82.74373278 _cell_formula_units_Z 1 loop_ _symmetry_equiv_pos_site_id _symmetry_equiv_pos_as_xyz 1 'x, y, z' loop_ _atom_site_type_symbol _atom_site_label _atom_site_symmetry_multiplicity _atom_site_fract_x _atom_site_fract_y _atom_site_fract_z _atom_site_occupancy Na Na0 1 0.50000000 0.50000000 0.50000000 1 Cr Cr1 1 -0.00000000 0.00000000 -0.00000000 1 Se Se2 1 0.26575999 0.26575999 0.26575999 1 Se Se3 1 0.73424001 0.73424001 0.73424001 1 | -5.300158535 | -5.536158535 | -1.04431 | 0 | TRUE | -0.05477941 | 15.53577 | 4.99674 | 10.53903 | 3.246388
mp-8876 | Ca4Al6SO12 | AB4C6D12 | # generated using pymatgen data_Ca4Al6SO12 _symmetry_space_group_name_H-M 'P 1' _cell_length_a 7.87792826 _cell_length_b 7.87792826 _cell_length_c 7.87792826 _cell_angle_alpha 109.47122063 _cell_angle_beta 109.47122063 _cell_angle_gamma 109.47122063 _symmetry_Int_Tables_number 1 _chemical_formula_structural Ca4Al6SO12 _chemical_formula_sum 'Ca4 Al6 S1 O12' _cell_volume 376.36928467 _cell_formula_units_Z 1 loop_ _symmetry_equiv_pos_site_id _symmetry_equiv_pos_as_xyz 1 'x, y, z' loop_ _atom_site_type_symbol _atom_site_label _atom_site_symmetry_multiplicity _atom_site_fract_x _atom_site_fract_y _atom_site_fract_z _atom_site_occupancy Ca Ca0 1 0.64653900 0.00000000 0.00000000 1 Ca Ca1 1 0.00000000 0.00000000 0.64653900 1 Ca Ca2 1 0.00000000 0.64653900 0.00000000 1 Ca Ca3 1 0.35346100 0.35346100 0.35346100 1 Al Al4 1 0.25000000 0.75000000 0.50000000 1 Al Al5 1 0.75000000 0.25000000 0.50000000 1 Al Al6 1 0.75000000 0.50000000 0.25000000 1 Al Al7 1 0.25000000 0.50000000 0.75000000 1 Al Al8 1 0.50000000 0.75000000 0.25000000 1 Al Al9 1 0.50000000 0.25000000 0.75000000 1 S S10 1 0.00000000 0.00000000 0.00000000 1 O O11 1 0.70895800 0.27856900 0.27856900 1 O O12 1 0.27856900 0.70895800 0.27856900 1 O O13 1 0.29104200 0.56961000 0.56961000 1 O O14 1 0.56961000 0.56961000 0.29104200 1 O O15 1 0.43039000 0.72143100 0.00000000 1 O O16 1 0.00000000 0.72143100 0.43039000 1 O O17 1 0.56961000 0.29104200 0.56961000 1 O O18 1 0.72143100 0.00000000 0.43039000 1 O O19 1 0.43039000 0.00000000 0.72143100 1 O O20 1 0.72143100 0.43039000 0.00000000 1 O O21 1 0.27856900 0.27856900 0.70895800 1 O O22 1 0.00000000 0.43039000 0.72143100 1 | -7.087626 | -7.46793 | -3.381297 | 0 | TRUE | -0.01723496 | 7.016678 | 4.21993787 | 2.79674 | 1.672346
mp-1205381 | Cs4FeO3 | AB3C4 | # generated using pymatgen data_Cs4FeO3 _symmetry_space_group_name_H-M 'P 1' _cell_length_a 7.53720955 _cell_length_b 12.01049229 _cell_length_c 10.24687852 _cell_angle_alpha 107.89881454 _cell_angle_beta 102.76036698 _cell_angle_gamma 90.52501771 _symmetry_Int_Tables_number 1 _chemical_formula_structural Cs4FeO3 _chemical_formula_sum 'Cs16 Fe4 O12' _cell_volume 857.93702063 _cell_formula_units_Z 4 loop_ _symmetry_equiv_pos_site_id _symmetry_equiv_pos_as_xyz 1 'x, y, z' loop_ _atom_site_type_symbol _atom_site_label _atom_site_symmetry_multiplicity _atom_site_fract_x _atom_site_fract_y _atom_site_fract_z _atom_site_occupancy Cs Cs0 1 0.41383823 0.16023799 0.59582677 1 Cs Cs1 1 0.91387672 0.66024302 0.59582090 1 Cs Cs2 1 0.08616279 0.33976789 0.40417201 1 Cs Cs3 1 0.58611196 0.83974542 0.40418083 1 Cs Cs4 1 0.49368247 0.29039959 0.98975904 1 Cs Cs5 1 0.99366054 0.79037561 0.98973981 1 Cs Cs6 1 0.00630759 0.20960907 0.01024392 1 Cs Cs7 1 0.50636403 0.70963093 0.01027246 1 Cs Cs8 1 0.61581428 0.96701075 0.85256549 1 Cs Cs9 1 0.11589329 0.46700244 0.85256800 1 Cs Cs10 1 0.88420817 0.53300207 0.14743889 1 Cs Cs11 1 0.38408425 0.03299134 0.14741911 1 Cs Cs12 1 0.07561440 0.86353238 0.37832024 1 Cs Cs13 1 0.57569134 0.36350274 0.37833958 1 Cs Cs14 1 0.42437453 0.63647583 0.62168442 1 Cs Cs15 1 0.92431509 0.13648768 0.62165808 1 Fe Fe16 1 0.64184788 0.43651819 0.76388627 1 Fe Fe17 1 0.85812193 0.06348487 0.23612096 1 Fe Fe18 1 0.14181431 0.93652809 0.76388847 1 Fe Fe19 1 0.35819775 0.56346453 0.23610340 1 O O20 1 0.10584737 0.09124731 0.33032638 1 O O21 1 0.60595662 0.59120877 0.33029188 1 O O22 1 0.39414781 0.40877406 0.66968509 1 O O23 1 0.89408514 0.90877259 0.66968152 1 O O24 1 0.26100143 0.08260464 0.79612871 1 O O25 1 0.76105425 0.58257153 0.79611299 1 O O26 1 0.23902789 0.41737992 0.20387342 1 O O27 1 0.73891563 0.91743199 0.20392702 1 O O28 1 0.26746458 0.82299521 0.82571591 1 O O29 1 0.76749081 0.32299400 0.82569384 1 O O30 1 0.23255366 0.67700790 0.17428172 1 O O31 1 0.73247527 0.17700165 0.17427386 1 | -4.199578 | -4.739203 | -1.377741 | 0 | TRUE | -0.005029314 | 12.53259 | 8.83175362 | 3.700832 | 1.923755
mp-11923 | Rb2TaCuS4 | ABC2D4 | # generated using pymatgen data_Rb2TaCuS4 _symmetry_space_group_name_H-M 'P 1' _cell_length_a 13.99435844 _cell_length_b 12.48279445 _cell_length_c 7.46811421 _cell_angle_alpha 85.15391598 _cell_angle_beta 62.72271190 _cell_angle_gamma 32.12337211 _symmetry_Int_Tables_number 1 _chemical_formula_structural Rb2TaCuS4 _chemical_formula_sum 'Rb4 Ta2 Cu2 S8' _cell_volume 472.46751423 _cell_formula_units_Z 2 loop_ _symmetry_equiv_pos_site_id _symmetry_equiv_pos_as_xyz 1 'x, y, z' loop_ _atom_site_type_symbol _atom_site_label _atom_site_symmetry_multiplicity _atom_site_fract_x _atom_site_fract_y _atom_site_fract_z _atom_site_occupancy Rb Rb0 1 0.82248800 0.82248800 0.17751200 1 Rb Rb1 1 0.17751200 0.17751200 0.82248800 1 Rb Rb2 1 0.42751200 0.42751200 0.07248800 1 Rb Rb3 1 0.07248800 0.07248800 0.42751200 1 Ta Ta4 1 0.00000000 0.00000000 0.00000000 1 Ta Ta5 1 0.25000000 0.25000000 0.25000000 1 Cu Cu6 1 0.50000000 0.50000000 0.50000000 1 Cu Cu7 1 0.75000000 0.75000000 0.75000000 1 S S8 1 0.53383900 0.85922900 0.15715800 1 S S9 1 0.44977400 0.15715800 0.85922900 1 S S10 1 0.80022600 0.09284200 0.39077100 1 S S11 1 0.71616100 0.39077100 0.09284200 1 S S12 1 0.39077100 0.71616100 0.80022600 1 S S13 1 0.09284200 0.80022600 0.71616100 1 S S14 1 0.15715800 0.44977400 0.53383900 1 S S15 1 0.85922900 0.53383900 0.44977400 1 | -5.406562 | -5.658062 | -1.35008 | 0 | TRUE | -0.04077763625 | 8.083515 | 4.14033658 | 3.943178 | 1.985744
mp-540771 | BaZrS3 | ABC3 | # generated using pymatgen data_BaZrS3 _symmetry_space_group_name_H-M 'P 1' _cell_length_a 7.06356130 _cell_length_b 7.13448881 _cell_length_c 10.04182376 _cell_angle_alpha 90.00000000 _cell_angle_beta 90.00000000 _cell_angle_gamma 90.00000000 _symmetry_Int_Tables_number 1 _chemical_formula_structural BaZrS3 _chemical_formula_sum 'Ba4 Zr4 S12' _cell_volume 506.05669470 _cell_formula_units_Z 4 loop_ _symmetry_equiv_pos_site_id _symmetry_equiv_pos_as_xyz 1 'x, y, z' loop_ _atom_site_type_symbol _atom_site_label _atom_site_symmetry_multiplicity _atom_site_fract_x _atom_site_fract_y _atom_site_fract_z _atom_site_occupancy Ba Ba0 1 0.00875008 0.04302725 0.25000000 1 Ba Ba1 1 0.50875008 0.45697275 0.75000000 1 Ba Ba2 1 0.49124992 0.54302725 0.25000000 1 Ba Ba3 1 0.99124992 0.95697275 0.75000000 1 Zr Zr4 1 0.50000000 -0.00000000 0.00000000 1 Zr Zr5 1 -0.00000000 0.50000000 0.00000000 1 Zr Zr6 1 -0.00000000 0.50000000 0.50000000 1 Zr Zr7 1 0.50000000 -0.00000000 0.50000000 1 S S8 1 0.56089726 0.99415816 0.25000000 1 S S9 1 0.06089726 0.50584184 0.75000000 1 S S10 1 0.93910274 0.49415816 0.25000000 1 S S11 1 0.43910274 0.00584184 0.75000000 1 S S12 1 0.78661805 0.21325579 0.96817857 1 S S13 1 0.28661805 0.28674421 0.03182143 1 S S14 1 0.71338195 0.71325579 0.53182143 1 S S15 1 0.21338195 0.78674421 0.46817857 1 S S16 1 0.21338195 0.78674421 0.03182143 1 S S17 1 0.71338195 0.71325579 0.96817857 1 S S18 1 0.28661805 0.28674421 0.46817857 1 S S19 1 0.78661805 0.21325579 0.53182143 1 | -6.381671457 | -6.683471457 | -2.108266 | 0 | TRUE | -0.01851394 | 110.3696 | 100.7822 | 9.587379 | 3.096349
mp-22229 | TbInCu4 | ABC4 | # generated using pymatgen data_TbInCu4 _symmetry_space_group_name_H-M 'P 1' _cell_length_a 5.07580154 _cell_length_b 5.07580154 _cell_length_c 5.07580154 _cell_angle_alpha 60.00000000 _cell_angle_beta 60.00000000 _cell_angle_gamma 60.00000000 _symmetry_Int_Tables_number 1 _chemical_formula_structural TbInCu4 _chemical_formula_sum 'Tb1 In1 Cu4' _cell_volume 92.46958362 _cell_formula_units_Z 1 loop_ _symmetry_equiv_pos_site_id _symmetry_equiv_pos_as_xyz 1 'x, y, z' loop_ _atom_site_type_symbol _atom_site_label _atom_site_symmetry_multiplicity _atom_site_fract_x _atom_site_fract_y _atom_site_fract_z _atom_site_occupancy Tb Tb0 1 0.00000000 0.00000000 0.00000000 1 In In1 1 0.25000000 0.25000000 0.25000000 1 Cu Cu2 1 0.62465705 0.62465705 0.62465705 1 Cu Cu3 1 0.62465705 0.62465705 0.12603084 1 Cu Cu4 1 0.12603084 0.62465705 0.62465705 1 Cu Cu5 1 0.62465705 0.12603084 0.62465705 1 | -4.234589 | -4.234589 | -0.27077665 | 0 | TRUE | -0.05141371 | 53.90444626 | 4.78696842 | 49.11747784 | 7.008386
mp-30547 | RbCr3O8 | AB3C8 | # generated using pymatgen data_RbCr3O8 _symmetry_space_group_name_H-M 'P 1' _cell_length_a 5.25645324 _cell_length_b 16.45445622 _cell_length_c 5.25645769 _cell_angle_alpha 85.91228302 _cell_angle_beta 63.57100639 _cell_angle_gamma 85.91230908 _symmetry_Int_Tables_number 1 _chemical_formula_structural RbCr3O8 _chemical_formula_sum 'Rb2 Cr6 O16' _cell_volume 405.69171147 _cell_formula_units_Z 2 loop_ _symmetry_equiv_pos_site_id _symmetry_equiv_pos_as_xyz 1 'x, y, z' loop_ _atom_site_type_symbol _atom_site_label _atom_site_symmetry_multiplicity _atom_site_fract_x _atom_site_fract_y _atom_site_fract_z _atom_site_occupancy Rb Rb0 1 0.00000200 0.00001400 0.00000000 1 Rb Rb1 1 0.00000700 0.49998700 0.00000100 1 Cr Cr2 1 0.00001100 0.25001100 0.99999400 1 Cr Cr3 1 0.00000600 0.74998400 0.00000300 1 Cr Cr4 1 0.63033600 0.84820800 0.63034000 1 Cr Cr5 1 0.36965400 0.15180100 0.36966400 1 Cr Cr6 1 0.36967500 0.65179000 0.36967000 1 Cr Cr7 1 0.63033900 0.34820300 0.63034200 1 O O8 1 0.22013700 0.21888500 0.22013600 1 O O9 1 0.22014000 0.71886500 0.22014300 1 O O10 1 0.77985400 0.28113500 0.77984800 1 O O11 1 0.77984900 0.78112100 0.77985100 1 O O12 1 0.67880300 0.44134600 0.67880200 1 O O13 1 0.67879000 0.94134100 0.67878900 1 O O14 1 0.32119600 0.05866200 0.32120500 1 O O15 1 0.32119800 0.55864600 0.32119400 1 O O16 1 0.27577600 0.33569000 0.77649200 1 O O17 1 0.27579300 0.83567600 0.77649200 1 O O18 1 0.22350200 0.16432600 0.72423400 1 O O19 1 0.22349700 0.66430900 0.72422600 1 O O20 1 0.72422900 0.16432500 0.22350500 1 O O21 1 0.72422800 0.66431000 0.22349600 1 O O22 1 0.77649200 0.33569000 0.27577900 1 O O23 1 0.77648700 0.83567500 0.27579400 1 | -6.784532 | -7.742282 | -1.949517 | 0 | TRUE | -0.02940977 | 7.614737 | 3.849979 | 3.764758 | 1.940298
mp-782050 | Ba4PdO6 | AB4C6 | # generated using pymatgen data_Ba4PdO6 _symmetry_space_group_name_H-M 'P 1' _cell_length_a 7.30998297 _cell_length_b 7.30998297 _cell_length_c 7.30998303 _cell_angle_alpha 89.39236932 _cell_angle_beta 89.39236932 _cell_angle_gamma 89.39237593 _symmetry_Int_Tables_number 1 _chemical_formula_structural Ba4PdO6 _chemical_formula_sum 'Ba8 Pd2 O12' _cell_volume 390.54972947 _cell_formula_units_Z 2 loop_ _symmetry_equiv_pos_site_id _symmetry_equiv_pos_as_xyz 1 'x, y, z' loop_ _atom_site_type_symbol _atom_site_label _atom_site_symmetry_multiplicity _atom_site_fract_x _atom_site_fract_y _atom_site_fract_z _atom_site_occupancy Ba Ba0 1 0.75000000 0.12009681 0.37990319 1 Ba Ba1 1 0.62009681 0.25000000 0.87990319 1 Ba Ba2 1 0.87990319 0.62009681 0.25000000 1 Ba Ba3 1 0.75000000 0.75000000 0.75000000 1 Ba Ba4 1 0.25000000 0.25000000 0.25000000 1 Ba Ba5 1 0.12009681 0.37990319 0.75000000 1 Ba Ba6 1 0.37990319 0.75000000 0.12009681 1 Ba Ba7 1 0.25000000 0.87990319 0.62009681 1 Pd Pd8 1 0.00000000 -0.00000000 -0.00000000 1 Pd Pd9 1 0.50000000 0.50000000 0.50000000 1 O O10 1 0.92785033 0.06077066 0.72976699 1 O O11 1 0.93922934 0.27023301 0.07214967 1 O O12 1 0.77023301 0.43922934 0.57214967 1 O O13 1 0.42785033 0.22976699 0.56077066 1 O O14 1 0.27023301 0.07214967 0.93922934 1 O O15 1 0.56077066 0.42785033 0.22976699 1 O O16 1 0.43922934 0.57214967 0.77023301 1 O O17 1 0.57214967 0.77023301 0.43922934 1 O O18 1 0.72976699 0.92785033 0.06077066 1 O O19 1 0.22976699 0.56077066 0.42785033 1 O O20 1 0.06077066 0.72976699 0.92785033 1 O O21 1 0.07214967 0.93922934 0.27023301 1 | -5.914705 | -6.289432 | -2.422531 | 0 | TRUE | -0.0718811 | 20.17152 | 14.81967337 | 5.351846 | 2.313406
mp-550751 | BaBeSiO4 | ABCD4 | # generated using pymatgen data_BaBeSiO4 _symmetry_space_group_name_H-M 'P 1' _cell_length_a 5.12008946 _cell_length_b 5.19298789 _cell_length_c 5.19298588 _cell_angle_alpha 61.12163874 _cell_angle_beta 60.65268866 _cell_angle_gamma 60.65271269 _symmetry_Int_Tables_number 1 _chemical_formula_structural BaBeSiO4 _chemical_formula_sum 'Ba1 Be1 Si1 O4' _cell_volume 99.41018228 _cell_formula_units_Z 1 loop_ _symmetry_equiv_pos_site_id _symmetry_equiv_pos_as_xyz 1 'x, y, z' loop_ _atom_site_type_symbol _atom_site_label _atom_site_symmetry_multiplicity _atom_site_fract_x _atom_site_fract_y _atom_site_fract_z _atom_site_occupancy Ba Ba0 1 0.02670100 0.98654500 0.98654600 1 Be Be1 1 0.26396300 0.25201200 0.25201200 1 Si Si2 1 0.51505900 0.50077400 0.50077400 1 O O3 1 0.44012800 0.37583800 0.87812000 1 O O4 1 0.88907000 0.32855500 0.32855500 1 O O5 1 0.44012600 0.87812000 0.37583600 1 O O6 1 0.28565300 0.42715600 0.42715800 1 | -7.342836 | -7.735408 | -3.32534204 | 0 | TRUE | -0.006646781 | 10.3311 | 7.39465116 | 2.936444 | 1.713606
mp-8153 | NaHgPO4 | ABCD4 | # generated using pymatgen data_NaHgPO4 _symmetry_space_group_name_H-M 'P 1' _cell_length_a 5.64559515 _cell_length_b 5.64559515 _cell_length_c 6.54723000 _cell_angle_alpha 90.00000000 _cell_angle_beta 90.00000000 _cell_angle_gamma 116.03454916 _symmetry_Int_Tables_number 1 _chemical_formula_structural NaHgPO4 _chemical_formula_sum 'Na2 Hg2 P2 O8' _cell_volume 187.50351938 _cell_formula_units_Z 2 loop_ _symmetry_equiv_pos_site_id _symmetry_equiv_pos_as_xyz 1 'x, y, z' loop_ _atom_site_type_symbol _atom_site_label _atom_site_symmetry_multiplicity _atom_site_fract_x _atom_site_fract_y _atom_site_fract_z _atom_site_occupancy Na Na0 1 0.50000000 0.50000000 0.00000000 1 Na Na1 1 0.50000000 0.50000000 0.50000000 1 Hg Hg2 1 0.81187300 0.18812700 0.25000000 1 Hg Hg3 1 0.18812700 0.81187300 0.75000000 1 P P4 1 0.13923200 0.86076800 0.25000000 1 P P5 1 0.86076800 0.13923200 0.75000000 1 O O6 1 0.73989000 0.83472800 0.75000000 1 O O7 1 0.26011000 0.16527200 0.25000000 1 O O8 1 0.83472800 0.73989000 0.25000000 1 O O9 1 0.16527200 0.26011000 0.75000000 1 O O10 1 0.75454700 0.24545300 0.93454300 1 O O11 1 0.24545300 0.75454700 0.43454300 1 O O12 1 0.75454700 0.24545300 0.56545700 1 O O13 1 0.24545300 0.75454700 0.06545700 1 | -5.551892 | -5.944463 | -2.11214 | 0 | TRUE | -0.01783175 | 11.16721466 | 7.564183 | 3.603032 | 1.898165
mp-558521 | B2Se2O7 | A2B2C7 | # generated using pymatgen data_B2Se2O7 _symmetry_space_group_name_H-M 'P 1' _cell_length_a 7.54156797 _cell_length_b 7.91362621 _cell_length_c 9.06623459 _cell_angle_alpha 90.00000000 _cell_angle_beta 90.00000000 _cell_angle_gamma 90.00000000 _symmetry_Int_Tables_number 1 _chemical_formula_structural B2Se2O7 _chemical_formula_sum 'B8 Se8 O28' _cell_volume 541.08330606 _cell_formula_units_Z 4 loop_ _symmetry_equiv_pos_site_id _symmetry_equiv_pos_as_xyz 1 'x, y, z' loop_ _atom_site_type_symbol _atom_site_label _atom_site_symmetry_multiplicity _atom_site_fract_x _atom_site_fract_y _atom_site_fract_z _atom_site_occupancy B B0 1 0.09747917 0.94985028 0.85253955 1 B B1 1 0.07161383 0.98333105 0.35637611 1 B B2 1 0.90252083 0.44985028 0.64746045 1 B B3 1 0.59747917 0.55014972 0.14746045 1 B B4 1 0.42838617 0.01666895 0.85637611 1 B B5 1 0.92838617 0.48333105 0.14362389 1 B B6 1 0.57161383 0.51666895 0.64362389 1 B B7 1 0.40252083 0.05014972 0.35253955 1 Se Se8 1 0.59294888 0.89484129 0.12415689 1 Se Se9 1 0.07488186 0.16779074 0.09750634 1 Se Se10 1 0.92511814 0.66779074 0.40249366 1 Se Se11 1 0.42511814 0.83220926 0.59750634 1 Se Se12 1 0.40705112 0.39484129 0.37584311 1 Se Se13 1 0.90705112 0.10515871 0.62415689 1 Se Se14 1 0.57488186 0.33220926 0.90249366 1 Se Se15 1 0.09294888 0.60515871 0.87584311 1 O O16 1 0.99492498 0.49856082 0.29928449 1 O O17 1 0.51194267 0.20214118 0.38858678 1 O O18 1 0.91226292 0.03519672 0.44599265 1 O O19 1 0.41708823 0.01165370 0.19102856 1 O O20 1 0.91708823 0.48834630 0.80897144 1 O O21 1 0.22297172 0.08004405 0.38861783 1 O O22 1 0.08773708 0.53519672 0.05400735 1 O O23 1 0.98805733 0.79785882 0.88858678 1 O O24 1 0.41226292 0.46480328 0.55400735 1 O O25 1 0.00748907 0.09394330 0.92855931 1 O O26 1 0.48805733 0.70214118 0.11141322 1 O O27 1 0.50748907 0.40605670 0.07144069 1 O O28 1 0.99251093 0.59394330 0.57144069 1 O O29 1 0.08291177 0.98834630 0.69102856 1 O O30 1 0.01194267 0.29785882 0.61141322 1 O O31 1 0.10579338 0.79942722 0.38083602 1 O O32 1 0.58773708 0.96480328 0.94599265 1 O O33 1 0.49251093 0.90605670 0.42855931 1 O O34 1 0.58291177 0.51165370 0.30897144 1 O O35 1 0.00507502 0.99856082 0.20071551 1 O O36 1 0.27702828 0.91995595 0.88861783 1 O O37 1 0.89420662 0.29942722 0.11916398 1 O O38 1 0.72297172 0.41995595 0.61138217 1 O O39 1 0.50507502 0.50143918 0.79928449 1 O O40 1 0.77702828 0.58004405 0.11138217 1 O O41 1 0.49492498 0.00143918 0.70071551 1 O O42 1 0.60579338 0.70057278 0.61916398 1 O O43 1 0.39420662 0.20057278 0.88083602 1 | -6.465534 | -6.902715 | -1.904767 | 0 | TRUE | -0.002581096 | 6.44779386 | 3.231088 | 3.216706 | 1.793518
mp-19147 | NiCO3 | ABC3 | # generated using pymatgen data_NiCO3 _symmetry_space_group_name_H-M 'P 1' _cell_length_a 5.54107893 _cell_length_b 5.54107561 _cell_length_c 5.54106491 _cell_angle_alpha 48.98950167 _cell_angle_beta 48.98953696 _cell_angle_gamma 48.98944422 _symmetry_Int_Tables_number 1 _chemical_formula_structural NiCO3 _chemical_formula_sum 'Ni2 C2 O6' _cell_volume 88.94505301 _cell_formula_units_Z 2 loop_ _symmetry_equiv_pos_site_id _symmetry_equiv_pos_as_xyz 1 'x, y, z' loop_ _atom_site_type_symbol _atom_site_label _atom_site_symmetry_multiplicity _atom_site_fract_x _atom_site_fract_y _atom_site_fract_z _atom_site_occupancy Ni Ni0 1 0.50000000 0.50000000 0.50000000 1 Ni Ni1 1 -0.00000000 0.00000000 0.00000000 1 C C2 1 0.74999674 0.75000244 0.74999922 1 C C3 1 0.25000326 0.24999756 0.25000078 1 O O4 1 0.46948153 0.03051821 0.74999996 1 O O5 1 0.74999649 0.46948440 0.03051117 1 O O6 1 0.96948475 0.24999650 0.53051197 1 O O7 1 0.53051847 0.96948179 0.25000004 1 O O8 1 0.25000351 0.53051560 0.96948883 1 O O9 1 0.03051525 0.75000350 0.46948803 1 | -6.704819773 | -7.625219773 | -1.655446 | 0 | TRUE | -0.105751174 | 6.851941 | 3.326167 | 3.525774 | 1.877705
mp-12171 | K6MgO4 | AB4C6 | # generated using pymatgen data_K6MgO4 _symmetry_space_group_name_H-M 'P 1' _cell_length_a 8.44923324 _cell_length_b 8.44926331 _cell_length_c 6.58430833 _cell_angle_alpha 90.00000477 _cell_angle_beta 90.00001390 _cell_angle_gamma 120.00103973 _symmetry_Int_Tables_number 1 _chemical_formula_structural K6MgO4 _chemical_formula_sum 'K12 Mg2 O8' _cell_volume 407.07308147 _cell_formula_units_Z 2 loop_ _symmetry_equiv_pos_site_id _symmetry_equiv_pos_as_xyz 1 'x, y, z' loop_ _atom_site_type_symbol _atom_site_label _atom_site_symmetry_multiplicity _atom_site_fract_x _atom_site_fract_y _atom_site_fract_z _atom_site_occupancy K K0 1 0.07073286 0.53536668 0.32099873 1 K K1 1 0.53536877 0.46463071 0.82100008 1 K K2 1 0.46463014 0.92926431 0.32099557 1 K K3 1 0.53536857 0.07073442 0.82099718 1 K K4 1 0.92926571 0.46463221 0.82099837 1 K K5 1 0.46463087 0.53537040 0.32099875 1 K K6 1 0.85585202 0.14414811 0.49937757 1 K K7 1 0.71170816 0.85585644 0.99938088 1 K K8 1 0.14414530 0.28829513 0.99938156 1 K K9 1 0.85585476 0.71170508 0.49938099 1 K K10 1 0.28829523 0.14414416 0.49937967 1 K K11 1 0.14414830 0.85585167 0.99937707 1 Mg Mg12 1 0.33333518 0.66666736 0.71509627 1 Mg Mg13 1 0.66666522 0.33333293 0.21509623 1 O O14 1 0.33333351 0.66666667 0.02038564 1 O O15 1 0.66666674 0.33333361 0.52038598 1 O O16 1 0.79857586 0.20142447 0.11638716 1 O O17 1 0.59715411 0.79858117 0.61639908 1 O O18 1 0.20142449 0.40285156 0.61639743 1 O O19 1 0.79857570 0.59714863 0.11639785 1 O O20 1 0.40284637 0.20141906 0.11639918 1 O O21 1 0.20142413 0.79857522 0.61638677 1 | -3.886747 | -4.136565 | -1.586617 | 0 | TRUE | -0.005652399 | 10.10581 | 6.904455 | 3.201352 | 1.789232
mp-722294 | Nb3Zn3N | AB3C3 | # generated using pymatgen data_Nb3Zn3N _symmetry_space_group_name_H-M 'P 1' _cell_length_a 8.25212612 _cell_length_b 8.25212057 _cell_length_c 8.25211178 _cell_angle_alpha 60.00105751 _cell_angle_beta 60.00098112 _cell_angle_gamma 60.00094602 _symmetry_Int_Tables_number 1 _chemical_formula_structural Nb3Zn3N _chemical_formula_sum 'Nb12 Zn12 N4' _cell_volume 397.36656466 _cell_formula_units_Z 4 loop_ _symmetry_equiv_pos_site_id _symmetry_equiv_pos_as_xyz 1 'x, y, z' loop_ _atom_site_type_symbol _atom_site_label _atom_site_symmetry_multiplicity _atom_site_fract_x _atom_site_fract_y _atom_site_fract_z _atom_site_occupancy Nb Nb0 1 0.43229121 0.43228810 0.06771030 1 Nb Nb1 1 0.06771699 0.43228193 0.06771766 1 Nb Nb2 1 0.43228146 0.06771960 0.06771848 1 Nb Nb3 1 0.06770906 0.06771139 0.43229116 1 Nb Nb4 1 0.43229104 0.06770873 0.43229258 1 Nb Nb5 1 0.06771371 0.43228353 0.43228758 1 Nb Nb6 1 0.81774772 0.81774655 0.18225415 1 Nb Nb7 1 0.18225460 0.81774575 0.18225921 1 Nb Nb8 1 0.81774635 0.18225512 0.18225892 1 Nb Nb9 1 0.18225050 0.18225055 0.81775290 1 Nb Nb10 1 0.81775042 0.18224879 0.81775044 1 Nb Nb11 1 0.18225557 0.81774373 0.81774422 1 Zn Zn12 1 0.83173197 0.83171721 0.50479697 1 Zn Zn13 1 0.83172803 0.50482039 0.83172046 1 Zn Zn14 1 0.50481072 0.83172697 0.83173479 1 Zn Zn15 1 0.83172058 0.83172095 0.83174559 1 Zn Zn16 1 0.41828427 0.41828098 0.74515583 1 Zn Zn17 1 0.41829363 0.74516372 0.41827079 1 Zn Zn18 1 0.74515975 0.41829846 0.41827800 1 Zn Zn19 1 0.41826684 0.41827863 0.41827569 1 Zn Zn20 1 0.62498817 0.62500742 0.12500805 1 Zn Zn21 1 0.62499363 0.12499007 0.62499578 1 Zn Zn22 1 0.12499530 0.62499943 0.62498194 1 Zn Zn23 1 0.62501310 0.62501755 0.62498160 1 N N24 1 0.12500182 0.12499581 0.62500135 1 N N25 1 0.12500895 0.62498696 0.12500176 1 N N26 1 0.62499168 0.12500520 0.12500380 1 N N27 1 0.12500392 0.12500347 0.12500801 1 | -6.563328 | -6.614899 | -0.5549505 | 0 | TRUE | -0.0345442 | 359.3747 | 7.610346 | 351.7643262 | 18.75538
mp-556316 | Ba3NaBiO6 | ABC3D6 | # generated using pymatgen data_Ba3NaBiO6 _symmetry_space_group_name_H-M 'P 1' _cell_length_a 7.35353121 _cell_length_b 7.35353121 _cell_length_c 7.35353127 _cell_angle_alpha 91.80812226 _cell_angle_beta 91.80812226 _cell_angle_gamma 91.80812559 _symmetry_Int_Tables_number 1 _chemical_formula_structural Ba3NaBiO6 _chemical_formula_sum 'Ba6 Na2 Bi2 O12' _cell_volume 397.03118589 _cell_formula_units_Z 2 loop_ _symmetry_equiv_pos_site_id _symmetry_equiv_pos_as_xyz 1 'x, y, z' loop_ _atom_site_type_symbol _atom_site_label _atom_site_symmetry_multiplicity _atom_site_fract_x _atom_site_fract_y _atom_site_fract_z _atom_site_occupancy Ba Ba0 1 0.25000000 0.89890300 0.60109700 1 Ba Ba1 1 0.75000000 0.10109700 0.39890300 1 Ba Ba2 1 0.89890300 0.60109700 0.25000000 1 Ba Ba3 1 0.39890300 0.75000000 0.10109700 1 Ba Ba4 1 0.10109700 0.39890300 0.75000000 1 Ba Ba5 1 0.60109700 0.25000000 0.89890300 1 Na Na6 1 0.75000000 0.75000000 0.75000000 1 Na Na7 1 0.25000000 0.25000000 0.25000000 1 Bi Bi8 1 0.00000000 0.00000000 0.00000000 1 Bi Bi9 1 0.50000000 0.50000000 0.50000000 1 O O10 1 0.72098700 0.91810100 0.05258500 1 O O11 1 0.05258500 0.72098700 0.91810100 1 O O12 1 0.08189900 0.94741500 0.27901300 1 O O13 1 0.91810100 0.05258500 0.72098700 1 O O14 1 0.44741500 0.58189900 0.77901300 1 O O15 1 0.58189900 0.77901300 0.44741500 1 O O16 1 0.27901300 0.08189900 0.94741500 1 O O17 1 0.94741500 0.27901300 0.08189900 1 O O18 1 0.22098700 0.55258500 0.41810100 1 O O19 1 0.55258500 0.41810100 0.22098700 1 O O20 1 0.41810100 0.22098700 0.55258500 1 O O21 1 0.77901300 0.44741500 0.58189900 1 | -5.7590928 | -6.13382 | -2.442904 | 0 | TRUE | -0.1046294 | 16.53798 | 12.22322 | 4.31476279 | 2.077201
mp-7863 | Rb2Sn2O3 | A2B2C3 | # generated using pymatgen data_Rb2Sn2O3 _symmetry_space_group_name_H-M 'P 1' _cell_length_a 6.14725272 _cell_length_b 6.14725395 _cell_length_c 6.14725264 _cell_angle_alpha 59.66469858 _cell_angle_beta 59.66469137 _cell_angle_gamma 59.66469280 _symmetry_Int_Tables_number 1 _chemical_formula_structural Rb2Sn2O3 _chemical_formula_sum 'Rb2 Sn2 O3' _cell_volume 163.00732697 _cell_formula_units_Z 1 loop_ _symmetry_equiv_pos_site_id _symmetry_equiv_pos_as_xyz 1 'x, y, z' loop_ _atom_site_type_symbol _atom_site_label _atom_site_symmetry_multiplicity _atom_site_fract_x _atom_site_fract_y _atom_site_fract_z _atom_site_occupancy Rb Rb0 1 0.50000000 0.50000000 0.50000000 1 Rb Rb1 1 0.00000000 0.00000000 0.00000000 1 Sn Sn2 1 0.23622767 0.23622767 0.23622767 1 Sn Sn3 1 0.76377233 0.76377233 0.76377233 1 O O4 1 0.00000000 0.50000000 0.00000000 1 O O5 1 0.00000000 0.00000000 0.50000000 1 O O6 1 0.50000000 0.00000000 0.00000000 1 | -4.97230595 | -5.266735 | -1.720981 | 0 | TRUE | -0.07196735 | 11.9005 | 7.20894 | 4.691555 | 2.166
mp-19082 | TiMnO3 | ABC3 | # generated using pymatgen data_TiMnO3 _symmetry_space_group_name_H-M 'P 1' _cell_length_a 5.57539335 _cell_length_b 5.57539356 _cell_length_c 5.57539301 _cell_angle_alpha 54.84196489 _cell_angle_beta 54.84195498 _cell_angle_gamma 54.84195199 _symmetry_Int_Tables_number 1 _chemical_formula_structural TiMnO3 _chemical_formula_sum 'Ti2 Mn2 O6' _cell_volume 107.83263051 _cell_formula_units_Z 2 loop_ _symmetry_equiv_pos_site_id _symmetry_equiv_pos_as_xyz 1 'x, y, z' loop_ _atom_site_type_symbol _atom_site_label _atom_site_symmetry_multiplicity _atom_site_fract_x _atom_site_fract_y _atom_site_fract_z _atom_site_occupancy Ti Ti0 1 0.85282028 0.85282028 0.85282028 1 Ti Ti1 1 0.14717972 0.14717972 0.14717972 1 Mn Mn2 1 0.64076144 0.64076144 0.64076144 1 Mn Mn3 1 0.35923856 0.35923856 0.35923856 1 O O4 1 0.04584299 0.78144035 0.43799747 1 O O5 1 0.78144035 0.43799747 0.04584299 1 O O6 1 0.43799747 0.04584299 0.78144035 1 O O7 1 0.95415801 0.21855965 0.56200253 1 O O8 1 0.56200253 0.95415801 0.21855965 1 O O9 1 0.21855965 0.56200253 0.95415801 1 | -8.589082121 | -9.334882121 | -2.955367 | 0 | TRUE | -0.061933625 | 23.56883 | 17.74771 | 5.821118 | 2.412699
mp-1191586 | Zn(BH4)2 | AB2C8 | # generated using pymatgen data_Zn(BH4)2 _symmetry_space_group_name_H-M 'P 1' _cell_length_a 6.90283104 _cell_length_b 6.90283104 _cell_length_c 7.72389825 _cell_angle_alpha 116.54168444 _cell_angle_beta 116.54168444 _cell_angle_gamma 90.00000000 _symmetry_Int_Tables_number 1 _chemical_formula_structural Zn(BH4)2 _chemical_formula_sum 'Zn2 B4 H16' _cell_volume 285.23486633 _cell_formula_units_Z 2 loop_ _symmetry_equiv_pos_site_id _symmetry_equiv_pos_as_xyz 1 'x, y, z' loop_ _atom_site_type_symbol _atom_site_label _atom_site_symmetry_multiplicity _atom_site_fract_x _atom_site_fract_y _atom_site_fract_z _atom_site_occupancy Zn Zn0 1 0.75000000 0.25000000 0.50000000 1 Zn Zn1 1 -0.00000000 0.00000000 -0.00000000 1 B B2 1 0.87500000 0.06422305 0.25000000 1 B B3 1 0.37500000 0.18577695 0.25000000 1 B B4 1 0.93577695 0.12500000 0.75000000 1 B B5 1 0.81422305 0.62500000 0.75000000 1 H H6 1 0.29509273 0.99408953 0.08890220 1 H H7 1 0.79380947 0.09481367 0.08890220 1 H H8 1 0.95619053 0.25591047 0.41109780 1 H H9 1 0.45490727 0.15518633 0.41109780 1 H H10 1 0.00591047 0.70490727 0.91109780 1 H H11 1 0.90518633 0.20619053 0.91109780 1 H H12 1 0.74408953 0.04380947 0.58890220 1 H H13 1 0.84481367 0.54509273 0.58890220 1 H H14 1 0.24822425 0.30152574 0.27724764 1 H H15 1 0.02902439 0.97572190 0.27724764 1 H H16 1 0.72097561 0.94847426 0.22275236 1 H H17 1 0.50177575 0.27427810 0.22275236 1 H H18 1 0.69847426 0.75177575 0.72275236 1 H H19 1 0.02427810 0.97097561 0.72275236 1 H H20 1 0.05152574 0.27902439 0.77724764 1 H H21 1 0.72572190 0.49822425 0.77724764 1 | -3.838862 | -3.969044 | -0.1726502 | 0 | TRUE | -0.05319005 | 5.260405 | 3.100961 | 2.15944383 | 1.469505
mp-21276 | PbS | AB | # generated using pymatgen data_PbS _symmetry_space_group_name_H-M 'P 1' _cell_length_a 4.23050716 _cell_length_b 5.98249480 _cell_length_c 8.43319393 _cell_angle_alpha 90.00000000 _cell_angle_beta 90.00000000 _cell_angle_gamma 90.00000000 _symmetry_Int_Tables_number 1 _chemical_formula_structural PbS _chemical_formula_sum 'Pb4 S4' _cell_volume 213.43559627 _cell_formula_units_Z 4 loop_ _symmetry_equiv_pos_site_id _symmetry_equiv_pos_as_xyz 1 'x, y, z' loop_ _atom_site_type_symbol _atom_site_label _atom_site_symmetry_multiplicity _atom_site_fract_x _atom_site_fract_y _atom_site_fract_z _atom_site_occupancy Pb Pb0 1 0.75000000 0.75008876 0.12376494 1 Pb Pb1 1 0.75000000 0.74991124 0.62376494 1 Pb Pb2 1 0.25000000 0.24991124 0.87623506 1 Pb Pb3 1 0.25000000 0.25008876 0.37623506 1 S S4 1 0.25000000 0.75094903 0.87475634 1 S S5 1 0.25000000 0.74905097 0.37475634 1 S S6 1 0.75000000 0.24905097 0.12524366 1 S S7 1 0.75000000 0.25094903 0.62524366 1 | -4.457572695 | -4.709072695 | -0.7845242 | 0 | TRUE | -0.3176007 | 323.7563 | 307.361 | 16.39529 | 4.04911
mp-1189227 | NaAl(PS3)2 | ABC2D6 | # generated using pymatgen data_NaAl(PS3)2 _symmetry_space_group_name_H-M 'P 1' _cell_length_a 11.88454953 _cell_length_b 11.27200191 _cell_length_c 6.95262479 _cell_angle_alpha 77.41396003 _cell_angle_beta 67.76913691 _cell_angle_gamma 34.81690306 _symmetry_Int_Tables_number 1 _chemical_formula_structural NaAl(PS3)2 _chemical_formula_sum 'Na2 Al2 P4 S12' _cell_volume 484.62291031 _cell_formula_units_Z 2 loop_ _symmetry_equiv_pos_site_id _symmetry_equiv_pos_as_xyz 1 'x, y, z' loop_ _atom_site_type_symbol _atom_site_label _atom_site_symmetry_multiplicity _atom_site_fract_x _atom_site_fract_y _atom_site_fract_z _atom_site_occupancy Na Na0 1 0.84306600 0.84306600 0.65693400 1 Na Na1 1 0.59306600 0.59306600 0.40693400 1 Al Al2 1 0.17748400 0.17748400 0.32251600 1 Al Al3 1 0.92748400 0.92748400 0.07251600 1 P P4 1 0.96691500 0.06767700 0.65232100 1 P P5 1 0.06767700 0.96691500 0.31308800 1 P P6 1 0.93691200 0.59767900 0.18232300 1 P P7 1 0.59767900 0.93691200 0.28308500 1 S S8 1 0.08244000 0.62109800 0.94144000 1 S S9 1 0.62109800 0.08244000 0.35502100 1 S S10 1 0.89497900 0.30856000 0.62890200 1 S S11 1 0.30856000 0.89497900 0.16756000 1 S S12 1 0.20678000 0.81070800 0.75650500 1 S S13 1 0.81070800 0.20678000 0.22600800 1 S S14 1 0.02399200 0.49349500 0.43929200 1 S S15 1 0.49349500 0.02399200 0.04322000 1 S S16 1 0.16578400 0.71601000 0.27310000 1 S S17 1 0.71601000 0.16578400 0.84510600 1 S S18 1 0.40489400 0.97690000 0.53399000 1 S S19 1 0.97690000 0.40489400 0.08421600 1 | -4.71959 | -5.02139 | -0.9500492 | 0 | TRUE | -0.02654892 | 7.526109 | 3.09408398 | 4.432025 | 2.105237
mp-422 | BeS | AB | # generated using pymatgen data_BeS _symmetry_space_group_name_H-M 'P 1' _cell_length_a 3.44382388 _cell_length_b 3.44382417 _cell_length_c 3.44382351 _cell_angle_alpha 60.00002603 _cell_angle_beta 60.00002323 _cell_angle_gamma 60.00002400 _symmetry_Int_Tables_number 1 _chemical_formula_structural BeS _chemical_formula_sum 'Be1 S1' _cell_volume 28.88072105 _cell_formula_units_Z 1 loop_ _symmetry_equiv_pos_site_id _symmetry_equiv_pos_as_xyz 1 'x, y, z' loop_ _atom_site_type_symbol _atom_site_label _atom_site_symmetry_multiplicity _atom_site_fract_x _atom_site_fract_y _atom_site_fract_z _atom_site_occupancy Be Be0 1 0.00000000 0.00000000 0.00000000 1 S S1 1 0.25000000 0.25000000 0.25000000 1 | -4.99463759 | -5.24613759 | -1.308206 | 0 | TRUE | -1.308206 | 7.257313 | 1.999955 | 5.257358 | 2.292893
mp-1210598 | Mn2TeO6 | AB2C6 | # generated using pymatgen data_Mn2TeO6 _symmetry_space_group_name_H-M 'P 1' _cell_length_a 4.60580976 _cell_length_b 4.60581536 _cell_length_c 9.07836630 _cell_angle_alpha 89.99941611 _cell_angle_beta 90.00066607 _cell_angle_gamma 89.99866247 _symmetry_Int_Tables_number 1 _chemical_formula_structural Mn2TeO6 _chemical_formula_sum 'Mn4 Te2 O12' _cell_volume 192.58400824 _cell_formula_units_Z 2 loop_ _symmetry_equiv_pos_site_id _symmetry_equiv_pos_as_xyz 1 'x, y, z' loop_ _atom_site_type_symbol _atom_site_label _atom_site_symmetry_multiplicity _atom_site_fract_x _atom_site_fract_y _atom_site_fract_z _atom_site_occupancy Mn Mn0 1 0.00000584 -0.00000605 0.66558719 1 Mn Mn1 1 0.49999596 0.50000359 0.83442008 1 Mn Mn2 1 0.00000661 -0.00000636 0.33434345 1 Mn Mn3 1 0.49999623 0.50000364 0.16567277 1 Te Te4 1 -0.00000306 0.00000247 -0.00007142 1 Te Te5 1 0.50000152 0.50000032 0.50002790 1 O O6 1 0.29895099 0.29894722 0.00002840 1 O O7 1 0.70105364 0.70104722 0.00002846 1 O O8 1 0.20103703 0.79896368 0.49999386 1 O O9 1 0.79896751 0.20103211 0.49999559 1 O O10 1 0.30856612 0.30856497 0.33664474 1 O O11 1 0.69150360 0.69149798 0.66342700 1 O O12 1 0.69144057 0.69143432 0.33664255 1 O O13 1 0.19144779 0.80855283 0.83651461 1 O O14 1 0.19145157 0.80854543 0.16340135 1 O O15 1 0.30850148 0.30849701 0.66342642 1 O O16 1 0.80853709 0.19146187 0.16340649 1 O O17 1 0.80853851 0.19145773 0.83650857 1 | -6.640786 | -7.469453085 | -1.786401 | 0 | TRUE | -0.07040572 | 15.52692 | 7.25410611 | 8.272811 | 2.876249
mp-569787 | Al(BH4)3 | AB3C12 | # generated using pymatgen data_Al(BH4)3 _symmetry_space_group_name_H-M 'P 1' _cell_length_a 6.33583193 _cell_length_b 6.09407497 _cell_length_c 17.99698594 _cell_angle_alpha 90.00066539 _cell_angle_beta 89.99937448 _cell_angle_gamma 89.99861649 _symmetry_Int_Tables_number 1 _chemical_formula_structural Al(BH4)3 _chemical_formula_sum 'Al4 B12 H48' _cell_volume 694.88224990 _cell_formula_units_Z 4 loop_ _symmetry_equiv_pos_site_id _symmetry_equiv_pos_as_xyz 1 'x, y, z' loop_ _atom_site_type_symbol _atom_site_label _atom_site_symmetry_multiplicity _atom_site_fract_x _atom_site_fract_y _atom_site_fract_z _atom_site_occupancy Al Al0 1 0.78575099 0.85157057 0.86721831 1 Al Al1 1 0.28578108 0.14845165 0.13277714 1 Al Al2 1 0.78579996 0.64847154 0.36723491 1 Al Al3 1 0.28575856 0.35151376 0.63277141 1 B B4 1 0.49621074 0.51669506 0.40847752 1 B B5 1 0.95962878 0.48663660 0.28148455 1 B B6 1 0.99617283 0.48330478 0.59152693 1 B B7 1 0.49615605 0.98332684 0.90846788 1 B B8 1 0.99619903 0.01668975 0.09152763 1 B B9 1 0.95958869 0.01338605 0.78147476 1 B B10 1 0.42641943 0.43857262 0.08927643 1 B B11 1 0.92636766 0.56143039 0.91071195 1 B B12 1 0.92643013 0.93859161 0.41072988 1 B B13 1 0.42639030 0.06138441 0.58927558 1 B B14 1 0.45962233 0.98662613 0.21852526 1 B B15 1 0.45957206 0.51334013 0.71851781 1 H H16 1 0.00993236 0.18472254 0.13264008 1 H H17 1 0.10969864 0.95209067 0.39578735 1 H H18 1 0.17526029 0.92868270 0.08297144 1 H H19 1 0.51121444 0.51135831 0.65070834 1 H H20 1 0.93331793 0.29801316 0.26619333 1 H H21 1 0.67521419 0.07133247 0.91703143 1 H H22 1 0.78276353 0.92081170 0.77201287 1 H H23 1 0.00991848 0.31525026 0.63262810 1 H H24 1 0.28275079 0.42076163 0.72797513 1 H H25 1 0.34072398 0.57766867 0.05383973 1 H H26 1 0.43325499 0.70197285 0.73380525 1 H H27 1 0.39319714 0.11389347 0.87493429 1 H H28 1 0.94104297 0.08052653 0.03185461 1 H H29 1 0.60965169 0.04787678 0.60421899 1 H H30 1 0.58765859 0.09442451 0.25069223 1 H H31 1 0.89324014 0.88614019 0.12506815 1 H H32 1 0.08767651 0.59441693 0.24931575 1 H H33 1 0.89325097 0.61385557 0.62508436 1 H H34 1 0.34071424 0.92229747 0.55383190 1 H H35 1 0.84075405 0.07770162 0.44616890 1 H H36 1 0.60968531 0.45210104 0.10421565 1 H H37 1 0.43333325 0.79800358 0.23382049 1 H H38 1 0.51123508 0.98859113 0.15071710 1 H H39 1 0.08764128 0.90560052 0.74930773 1 H H40 1 0.28277479 0.07919537 0.22798518 1 H H41 1 0.40002369 0.23682474 0.55265861 1 H H42 1 0.40005771 0.26314204 0.05266794 1 H H43 1 0.58761839 0.40556366 0.75068934 1 H H44 1 0.39328560 0.38613764 0.37492747 1 H H45 1 0.44099864 0.91945756 0.96813772 1 H H46 1 0.67527691 0.42871020 0.41704049 1 H H47 1 0.94097037 0.41948627 0.53185817 1 H H48 1 0.44102488 0.58050667 0.46815039 1 H H49 1 0.01120675 0.01140812 0.84928539 1 H H50 1 0.84067304 0.42233867 0.94614989 1 H H51 1 0.93327981 0.20201577 0.76618755 1 H H52 1 0.90005379 0.76317095 0.44734489 1 H H53 1 0.50990317 0.81531669 0.86734837 1 H H54 1 0.78279255 0.57922845 0.27202537 1 H H55 1 0.50994752 0.68474573 0.36737357 1 H H56 1 0.82557812 0.92880753 0.34990361 1 H H57 1 0.32557816 0.42879167 0.15010937 1 H H58 1 0.01124734 0.48860957 0.34929116 1 H H59 1 0.82553119 0.57123051 0.84988644 1 H H60 1 0.17523905 0.57127685 0.58295579 1 H H61 1 0.10963195 0.54790785 0.89577432 1 H H62 1 0.32553450 0.07117579 0.65009764 1 H H63 1 0.89999762 0.73686654 0.94733021 1 | -4.1125 | -4.24675 | -0.2157212 | 0 | TRUE | -0.05729049 | 3.39844228 | 1.32306527 | 2.07537701 | 1.440617
mp-736 | Li3P | AB3 | # generated using pymatgen data_Li3P _symmetry_space_group_name_H-M 'P 1' _cell_length_a 4.21927393 _cell_length_b 4.21927368 _cell_length_c 7.54705753 _cell_angle_alpha 90.00000000 _cell_angle_beta 90.00000000 _cell_angle_gamma 120.00000987 _symmetry_Int_Tables_number 1 _chemical_formula_structural Li3P _chemical_formula_sum 'Li6 P2' _cell_volume 116.35462957 _cell_formula_units_Z 2 loop_ _symmetry_equiv_pos_site_id _symmetry_equiv_pos_as_xyz 1 'x, y, z' loop_ _atom_site_type_symbol _atom_site_label _atom_site_symmetry_multiplicity _atom_site_fract_x _atom_site_fract_y _atom_site_fract_z _atom_site_occupancy Li Li0 1 0.00000000 0.00000000 0.25000000 1 Li Li1 1 -0.00000000 -0.00000000 0.75000000 1 Li Li2 1 0.33333300 0.66666700 0.58360181 1 Li Li3 1 0.66666700 0.33333300 0.08360181 1 Li Li4 1 0.66666700 0.33333300 0.41639819 1 Li Li5 1 0.33333300 0.66666700 0.91639819 1 P P6 1 0.33333300 0.66666700 0.25000000 1 P P7 1 0.66666700 0.33333300 0.75000000 1 | -3.481591 | -3.481591 | -0.6965731 | 0 | TRUE | -0.4349466 | 11.41025 | 4.536084 | 6.874163 | 2.621863
mp-652046 | Re3S4Br | AB3C4 | # generated using pymatgen data_Re3S4Br _symmetry_space_group_name_H-M 'P 1' _cell_length_a 11.59746925 _cell_length_b 6.41717382 _cell_length_c 11.24304214 _cell_angle_alpha 66.25458431 _cell_angle_beta 90.00000000 _cell_angle_gamma 90.00000000 _symmetry_Int_Tables_number 1 _chemical_formula_structural Re3S4Br _chemical_formula_sum 'Re12 S16 Br4' _cell_volume 765.90528873 _cell_formula_units_Z 4 loop_ _symmetry_equiv_pos_site_id _symmetry_equiv_pos_as_xyz 1 'x, y, z' loop_ _atom_site_type_symbol _atom_site_label _atom_site_symmetry_multiplicity _atom_site_fract_x _atom_site_fract_y _atom_site_fract_z _atom_site_occupancy Re Re0 1 0.52271778 0.30782815 0.43811091 1 Re Re1 1 0.43674834 0.03395829 0.34276705 1 Re Re2 1 0.35480778 0.03475492 0.55694519 1 Re Re3 1 0.47728222 0.69217185 0.56188909 1 Re Re4 1 0.02271778 0.69217185 0.06188909 1 Re Re5 1 0.97728222 0.30782815 0.93811091 1 Re Re6 1 0.56325166 0.96604171 0.65723295 1 Re Re7 1 0.06325166 0.03395829 0.84276705 1 Re Re8 1 0.64519222 0.96524508 0.44305481 1 Re Re9 1 0.93674834 0.96604171 0.15723295 1 Re Re10 1 0.85480778 0.96524508 0.94305481 1 Re Re11 1 0.14519222 0.03475492 0.05694519 1 S S12 1 0.66864003 0.65168650 0.65070842 1 S S13 1 0.55939910 0.72653021 0.34687246 1 S S14 1 0.94060090 0.72653021 0.84687246 1 S S15 1 0.28839799 0.77724345 0.46679279 1 S S16 1 0.78839799 0.22275655 0.03320721 1 S S17 1 0.90402028 0.28528329 0.74530707 1 S S18 1 0.09597972 0.71471671 0.25469293 1 S S19 1 0.71160201 0.22275655 0.53320721 1 S S20 1 0.05939910 0.27346979 0.15312754 1 S S21 1 0.44060090 0.27346979 0.65312754 1 S S22 1 0.40402028 0.71471671 0.75469293 1 S S23 1 0.33135997 0.34831350 0.34929158 1 S S24 1 0.16864003 0.34831350 0.84929158 1 S S25 1 0.59597972 0.28528329 0.24530707 1 S S26 1 0.83135997 0.65168650 0.15070842 1 S S27 1 0.21160201 0.77724345 0.96679279 1 Br Br28 1 0.64043650 0.90016013 0.88886315 1 Br Br29 1 0.85956350 0.90016013 0.38886315 1 Br Br30 1 0.35956350 0.09983987 0.11113685 1 Br Br31 1 0.14043650 0.09983987 0.61113685 1 | -7.507638 | -7.825888 | -0.8968367 | 0 | TRUE | -0.09193301 | 7.630417 | 0.4161306 | 7.214286 | 2.685942
mp-4840 | GaCuSe2 | ABC2 | # generated using pymatgen data_GaCuSe2 _symmetry_space_group_name_H-M 'P 1' _cell_length_a 5.60273577 _cell_length_b 5.60273600 _cell_length_c 6.82313837 _cell_angle_alpha 114.24057729 _cell_angle_beta 114.24057302 _cell_angle_gamma 90.00000036 _symmetry_Int_Tables_number 1 _chemical_formula_structural GaCuSe2 _chemical_formula_sum 'Ga2 Cu2 Se4' _cell_volume 174.38032578 _cell_formula_units_Z 2 loop_ _symmetry_equiv_pos_site_id _symmetry_equiv_pos_as_xyz 1 'x, y, z' loop_ _atom_site_type_symbol _atom_site_label _atom_site_symmetry_multiplicity _atom_site_fract_x _atom_site_fract_y _atom_site_fract_z _atom_site_occupancy Ga Ga0 1 0.50000000 0.50000000 -0.00000000 1 Ga Ga1 1 0.75000000 0.25000000 0.50000000 1 Cu Cu2 1 0.00000000 -0.00000000 -0.00000000 1 Cu Cu3 1 0.25000000 0.75000000 0.50000000 1 Se Se4 1 0.37121578 0.37500000 0.25000000 1 Se Se5 1 0.12500000 0.62878422 0.75000000 1 Se Se6 1 0.62500000 0.12121578 0.75000000 1 Se Se7 1 0.87878422 0.87500000 0.25000000 1 | -4.007644 | -4.243644 | -0.7138625 | 0 | TRUE | -0.07065474 | 212.1229 | 8.306135 | 203.8168 | 14.27644
mp-2416 | YF3 | AB3 | # generated using pymatgen data_YF3 _symmetry_space_group_name_H-M 'P 1' _cell_length_a 4.35539975 _cell_length_b 6.38818413 _cell_length_c 6.85619609 _cell_angle_alpha 90.00000000 _cell_angle_beta 90.00000000 _cell_angle_gamma 90.00000000 _symmetry_Int_Tables_number 1 _chemical_formula_structural YF3 _chemical_formula_sum 'Y4 F12' _cell_volume 190.76059901 _cell_formula_units_Z 4 loop_ _symmetry_equiv_pos_site_id _symmetry_equiv_pos_as_xyz 1 'x, y, z' loop_ _atom_site_type_symbol _atom_site_label _atom_site_symmetry_multiplicity _atom_site_fract_x _atom_site_fract_y _atom_site_fract_z _atom_site_occupancy Y Y0 1 0.93669724 0.63082763 0.75000000 1 Y Y1 1 0.43669724 0.86917237 0.25000000 1 Y Y2 1 0.56330276 0.13082763 0.75000000 1 Y Y3 1 0.06330276 0.36917237 0.25000000 1 F F4 1 0.38135667 0.16554485 0.43706078 1 F F5 1 0.88135667 0.33445515 0.56293922 1 F F6 1 0.11864333 0.66554485 0.06293922 1 F F7 1 0.61864333 0.83445515 0.93706078 1 F F8 1 0.58597858 0.52183381 0.25000000 1 F F9 1 0.08597858 0.97816619 0.75000000 1 F F10 1 0.91402142 0.02183381 0.25000000 1 F F11 1 0.41402142 0.47816619 0.75000000 1 F F12 1 0.38135667 0.16554485 0.06293922 1 F F13 1 0.88135667 0.33445515 0.93706078 1 F F14 1 0.11864333 0.66554485 0.43706078 1 F F15 1 0.61864333 0.83445515 0.56293922 1 | -7.131702 | -7.478202 | -4.427975 | 0 | TRUE | -4.427975 | 12.23143 | 9.576988 | 2.65443927 | 1.629245
mp-682548 | Cs5Te3H4NCl18 | AB3C4D5E18 | # generated using pymatgen data_Cs5Te3H4NCl18 _symmetry_space_group_name_H-M 'P 1' _cell_length_a 7.52195155 _cell_length_b 7.52195155 _cell_length_c 18.42669400 _cell_angle_alpha 90.00000000 _cell_angle_beta 90.00000000 _cell_angle_gamma 119.99999605 _symmetry_Int_Tables_number 1 _chemical_formula_structural Cs5Te3H4NCl18 _chemical_formula_sum 'Cs5 Te3 H4 N1 Cl18' _cell_volume 902.89892607 _cell_formula_units_Z 1 loop_ _symmetry_equiv_pos_site_id _symmetry_equiv_pos_as_xyz 1 'x, y, z' loop_ _atom_site_type_symbol _atom_site_label _atom_site_symmetry_multiplicity _atom_site_fract_x _atom_site_fract_y _atom_site_fract_z _atom_site_occupancy Cs Cs0 1 0.33333300 0.66666700 0.91676400 1 Cs Cs1 1 0.00000000 0.00000000 0.58332600 1 Cs Cs2 1 0.66666700 0.33333300 0.24991000 1 Cs Cs3 1 0.66666700 0.33333300 0.75000200 1 Cs Cs4 1 0.33333300 0.66666700 0.41665300 1 Te Te5 1 0.66666700 0.33333300 0.00028700 1 Te Te6 1 0.33333300 0.66666700 0.66667400 1 Te Te7 1 0.00000000 0.00000000 0.33303700 1 H H8 1 0.07505900 0.15011800 0.10209900 1 H H9 1 0.84988200 0.92494100 0.10209900 1 H H10 1 0.00000000 0.00000000 0.02683800 1 H H11 1 0.07505900 0.92494100 0.10209900 1 N N12 1 0.00000000 0.00000000 0.08355800 1 Cl Cl13 1 0.82843400 0.17156600 0.91963000 1 Cl Cl14 1 0.17193900 0.34387800 0.74736300 1 Cl Cl15 1 0.65612200 0.82806100 0.74736300 1 Cl Cl16 1 0.34313300 0.17156600 0.91963000 1 Cl Cl17 1 0.83866900 0.67733800 0.41396200 1 Cl Cl18 1 0.49472700 0.50527300 0.58597000 1 Cl Cl19 1 0.17193900 0.82806100 0.74736300 1 Cl Cl20 1 0.82843400 0.65686700 0.91963000 1 Cl Cl21 1 0.32266200 0.16133100 0.41396200 1 Cl Cl22 1 0.01054700 0.50527300 0.58597000 1 Cl Cl23 1 0.50498300 0.00996700 0.08088000 1 Cl Cl24 1 0.16125100 0.83874900 0.25219000 1 Cl Cl25 1 0.83866900 0.16133100 0.41396200 1 Cl Cl26 1 0.49472700 0.98945300 0.58597000 1 Cl Cl27 1 0.99003300 0.49501700 0.08088000 1 Cl Cl28 1 0.67749800 0.83874900 0.25219000 1 Cl Cl29 1 0.50498300 0.49501700 0.08088000 1 Cl Cl30 1 0.16125100 0.32250200 0.25219000 1 | -3.346909 | -3.715071 | -1.486426 | 0 | TRUE | -0.000847969 | 14.34989 | 11.16237 | 3.187525 | 1.785364
mp-15953 | P2Rh | AB2 | # generated using pymatgen data_P2Rh _symmetry_space_group_name_H-M 'P 1' _cell_length_a 5.76141099 _cell_length_b 5.80324068 _cell_length_c 5.85388684 _cell_angle_alpha 90.00000000 _cell_angle_beta 112.35849940 _cell_angle_gamma 90.00000000 _symmetry_Int_Tables_number 1 _chemical_formula_structural P2Rh _chemical_formula_sum 'P8 Rh4' _cell_volume 181.00969001 _cell_formula_units_Z 4 loop_ _symmetry_equiv_pos_site_id _symmetry_equiv_pos_as_xyz 1 'x, y, z' loop_ _atom_site_type_symbol _atom_site_label _atom_site_symmetry_multiplicity _atom_site_fract_x _atom_site_fract_y _atom_site_fract_z _atom_site_occupancy P P0 1 0.16021099 0.88037240 0.86684988 1 P P1 1 0.83978901 0.38037240 0.63315012 1 P P2 1 0.83978901 0.11962760 0.13315012 1 P P3 1 0.16021099 0.61962760 0.36684988 1 P P4 1 0.33428622 0.37789471 0.18728979 1 P P5 1 0.66571378 0.87789471 0.31271021 1 P P6 1 0.66571378 0.62210529 0.81271021 1 P P7 1 0.33428622 0.12210529 0.68728979 1 Rh Rh8 1 0.27213106 0.49825090 0.78975188 1 Rh Rh9 1 0.72786894 0.99825090 0.71024812 1 Rh Rh10 1 0.72786894 0.50174910 0.21024812 1 Rh Rh11 1 0.27213106 0.00174910 0.28975188 1 | -6.704569 | -6.704569 | -0.6409315 | 0 | TRUE | -0.02994959 | 28.55314 | 6.71228442 | 21.84085 | 4.67342
mp-560008 | PNF2 | ABC2 | # generated using pymatgen data_PNF2 _symmetry_space_group_name_H-M 'P 1' _cell_length_a 4.93406868 _cell_length_b 5.00390589 _cell_length_c 5.00390608 _cell_angle_alpha 116.65328118 _cell_angle_beta 90.00000000 _cell_angle_gamma 90.00000000 _symmetry_Int_Tables_number 1 _chemical_formula_structural PNF2 _chemical_formula_sum 'P2 N2 F4' _cell_volume 110.41636292 _cell_formula_units_Z 2 loop_ _symmetry_equiv_pos_site_id _symmetry_equiv_pos_as_xyz 1 'x, y, z' loop_ _atom_site_type_symbol _atom_site_label _atom_site_symmetry_multiplicity _atom_site_fract_x _atom_site_fract_y _atom_site_fract_z _atom_site_occupancy P P0 1 0.50404747 0.85945094 0.85945094 1 P P1 1 0.00404747 0.14054906 0.14054906 1 N N2 1 0.19448638 0.90702402 0.90702402 1 N N3 1 0.69448638 0.09297598 0.09297598 1 F F4 1 0.07023457 0.45976463 0.18443079 1 F F5 1 0.57023457 0.54023537 0.81556921 1 F F6 1 0.07023457 0.18443079 0.45976463 1 F F7 1 0.57023457 0.81556921 0.54023537 1 | -6.13043704 | -6.45168704 | -2.058498 | 0 | TRUE | -0.09589693275 | 3.23971 | 1.074163 | 2.16554605 | 1.471579
mp-11924 | Rb2TaCuSe4 | ABC2D4 | # generated using pymatgen data_Rb2TaCuSe4 _symmetry_space_group_name_H-M 'P 1' _cell_length_a 14.49023747 _cell_length_b 12.93446399 _cell_length_c 7.71366873 _cell_angle_alpha 85.16063209 _cell_angle_beta 62.80432411 _cell_angle_gamma 32.03504380 _symmetry_Int_Tables_number 1 _chemical_formula_structural Rb2TaCuSe4 _chemical_formula_sum 'Rb4 Ta2 Cu2 Se8' _cell_volume 522.74465719 _cell_formula_units_Z 2 loop_ _symmetry_equiv_pos_site_id _symmetry_equiv_pos_as_xyz 1 'x, y, z' loop_ _atom_site_type_symbol _atom_site_label _atom_site_symmetry_multiplicity _atom_site_fract_x _atom_site_fract_y _atom_site_fract_z _atom_site_occupancy Rb Rb0 1 0.32112900 0.32112900 0.67887100 1 Rb Rb1 1 0.67887100 0.67887100 0.32112900 1 Rb Rb2 1 0.92887100 0.92887100 0.57112900 1 Rb Rb3 1 0.57112900 0.57112900 0.92887100 1 Ta Ta4 1 0.50000000 0.50000000 0.50000000 1 Ta Ta5 1 0.75000000 0.75000000 0.75000000 1 Cu Cu6 1 0.00000000 0.00000000 0.00000000 1 Cu Cu7 1 0.25000000 0.25000000 0.25000000 1 Se Se8 1 0.29930200 0.59034800 0.89687700 1 Se Se9 1 0.21347300 0.89687700 0.59034800 1 Se Se10 1 0.89687700 0.21347300 0.29930200 1 Se Se11 1 0.59034800 0.29930200 0.21347300 1 Se Se12 1 0.65965200 0.95069800 0.03652700 1 Se Se13 1 0.35312300 0.03652700 0.95069800 1 Se Se14 1 0.03652700 0.35312300 0.65965200 1 Se Se15 1 0.95069800 0.65965200 0.35312300 1 | -4.956604 | -5.192604 | -1.204892 | 0 | TRUE | -0.1265798 | 8.337806 | 3.878191 | 4.45961523 | 2.11178
mp-1025456 | CaZrF6 | ABC6 | # generated using pymatgen data_CaZrF6 _symmetry_space_group_name_H-M 'P 1' _cell_length_a 6.03635775 _cell_length_b 6.03635775 _cell_length_c 6.03635775 _cell_angle_alpha 60.00000000 _cell_angle_beta 60.00000000 _cell_angle_gamma 60.00000000 _symmetry_Int_Tables_number 1 _chemical_formula_structural CaZrF6 _chemical_formula_sum 'Ca1 Zr1 F6' _cell_volume 155.52847538 _cell_formula_units_Z 1 loop_ _symmetry_equiv_pos_site_id _symmetry_equiv_pos_as_xyz 1 'x, y, z' loop_ _atom_site_type_symbol _atom_site_label _atom_site_symmetry_multiplicity _atom_site_fract_x _atom_site_fract_y _atom_site_fract_z _atom_site_occupancy Ca Ca0 1 0.50000000 0.50000000 0.50000000 1 Zr Zr1 1 0.00000000 -0.00000000 0.00000000 1 F F2 1 0.76381211 0.76381211 0.23618789 1 F F3 1 0.23618789 0.23618789 0.76381211 1 F F4 1 0.76381211 0.23618789 0.76381211 1 F F5 1 0.23618789 0.76381211 0.23618789 1 F F6 1 0.23618789 0.76381211 0.76381211 1 F F7 1 0.76381211 0.23618789 0.23618789 1 | -6.55304378 | -6.89954378 | -4.146772 | 0 | TRUE | -0.06110698 | 5.70209347 | 3.73384235 | 1.96825112 | 1.402944
mp-6289 | Ba2Ti(GeO4)2 | AB2C2D8 | # generated using pymatgen data_Ba2Ti(GeO4)2 _symmetry_space_group_name_H-M 'P 1' _cell_length_a 8.84839800 _cell_length_b 8.84839800 _cell_length_c 5.48720300 _cell_angle_alpha 90.00000000 _cell_angle_beta 90.00000000 _cell_angle_gamma 90.00000000 _symmetry_Int_Tables_number 1 _chemical_formula_structural Ba2Ti(GeO4)2 _chemical_formula_sum 'Ba4 Ti2 Ge4 O16' _cell_volume 429.61587921 _cell_formula_units_Z 2 loop_ _symmetry_equiv_pos_site_id _symmetry_equiv_pos_as_xyz 1 'x, y, z' loop_ _atom_site_type_symbol _atom_site_label _atom_site_symmetry_multiplicity _atom_site_fract_x _atom_site_fract_y _atom_site_fract_z _atom_site_occupancy Ba Ba0 1 0.82814500 0.32814500 0.01554400 1 Ba Ba1 1 0.32814500 0.17185500 0.01554400 1 Ba Ba2 1 0.17185500 0.67185500 0.01554400 1 Ba Ba3 1 0.67185500 0.82814500 0.01554400 1 Ti Ti4 1 0.00000000 0.00000000 0.45359400 1 Ti Ti5 1 0.50000000 0.50000000 0.45359400 1 Ge Ge6 1 0.63229900 0.13229900 0.49148800 1 Ge Ge7 1 0.13229900 0.36770100 0.49148800 1 Ge Ge8 1 0.36770100 0.86770100 0.49148800 1 Ge Ge9 1 0.86770100 0.63229900 0.49148800 1 O O10 1 0.00000000 0.00000000 0.76363800 1 O O11 1 0.50000000 0.50000000 0.76363800 1 O O12 1 0.87190600 0.62809400 0.80627700 1 O O13 1 0.12809400 0.37190600 0.80627700 1 O O14 1 0.08085300 0.19851200 0.34133400 1 O O15 1 0.69851200 0.58085300 0.34133400 1 O O16 1 0.30148800 0.41914700 0.34133400 1 O O17 1 0.50000000 0.00000000 0.35403400 1 O O18 1 0.80148800 0.08085300 0.34133400 1 O O19 1 0.19851200 0.91914700 0.34133400 1 O O20 1 0.58085300 0.30148800 0.34133400 1 O O21 1 0.41914700 0.69851200 0.34133400 1 O O22 1 0.91914700 0.80148800 0.34133400 1 O O23 1 0.00000000 0.50000000 0.35403400 1 O O24 1 0.62809400 0.12809400 0.80627700 1 O O25 1 0.37190600 0.87190600 0.80627700 1 | -7.13045 | -7.553219 | -2.895296 | 0 | TRUE | -0.00257636 | 27.29408052 | 23.84261103 | 3.45146949 | 1.857813
mp-29362 | GaCuCl4 | ABC4 | # generated using pymatgen data_GaCuCl4 _symmetry_space_group_name_H-M 'P 1' _cell_length_a 5.41123001 _cell_length_b 5.41123001 _cell_length_c 10.15411543 _cell_angle_alpha 90.00000000 _cell_angle_beta 90.00000000 _cell_angle_gamma 90.00000000 _symmetry_Int_Tables_number 1 _chemical_formula_structural GaCuCl4 _chemical_formula_sum 'Ga2 Cu2 Cl8' _cell_volume 297.32681934 _cell_formula_units_Z 2 loop_ _symmetry_equiv_pos_site_id _symmetry_equiv_pos_as_xyz 1 'x, y, z' loop_ _atom_site_type_symbol _atom_site_label _atom_site_symmetry_multiplicity _atom_site_fract_x _atom_site_fract_y _atom_site_fract_z _atom_site_occupancy Ga Ga0 1 -0.00000000 0.50000000 0.75000000 1 Ga Ga1 1 0.50000000 -0.00000000 0.25000000 1 Cu Cu2 1 -0.00000000 -0.00000000 0.50000000 1 Cu Cu3 1 -0.00000000 -0.00000000 -0.00000000 1 Cl Cl4 1 0.76253192 0.73364305 0.62623738 1 Cl Cl5 1 0.73364305 0.23746808 0.37376262 1 Cl Cl6 1 0.26635695 0.76253192 0.37376262 1 Cl Cl7 1 0.76253192 0.26635695 0.87376262 1 Cl Cl8 1 0.23746808 0.73364305 0.87376262 1 Cl Cl9 1 0.23746808 0.26635695 0.62623738 1 Cl Cl10 1 0.26635695 0.23746808 0.12623738 1 Cl Cl11 1 0.73364305 0.76253192 0.12623738 1 | -3.325805 | -3.735139 | -1.314897 | 0 | TRUE | -0.03300727125 | 5.458532 | 2.153236 | 3.305296 | 1.818047
mp-567386 | Cs2Cd3Te4 | A2B3C4 | # generated using pymatgen data_Cs2Cd3Te4 _symmetry_space_group_name_H-M 'P 1' _cell_length_a 6.80774038 _cell_length_b 10.82520503 _cell_length_c 10.82520490 _cell_angle_alpha 76.08082524 _cell_angle_beta 71.67302491 _cell_angle_gamma 71.67302642 _symmetry_Int_Tables_number 1 _chemical_formula_structural Cs2Cd3Te4 _chemical_formula_sum 'Cs4 Cd6 Te8' _cell_volume 709.94762915 _cell_formula_units_Z 2 loop_ _symmetry_equiv_pos_site_id _symmetry_equiv_pos_as_xyz 1 'x, y, z' loop_ _atom_site_type_symbol _atom_site_label _atom_site_symmetry_multiplicity _atom_site_fract_x _atom_site_fract_y _atom_site_fract_z _atom_site_occupancy Cs Cs0 1 0.73090614 0.87762396 0.12237604 1 Cs Cs1 1 0.76909386 0.37762396 0.62237604 1 Cs Cs2 1 0.23090614 0.62237604 0.37762396 1 Cs Cs3 1 0.26909386 0.12237604 0.87762396 1 Cd Cd4 1 0.75000000 0.97794827 0.52205173 1 Cd Cd5 1 0.25000000 0.75000000 0.75000000 1 Cd Cd6 1 0.25000000 0.47794827 0.02205173 1 Cd Cd7 1 0.75000000 0.52205173 0.97794827 1 Cd Cd8 1 0.75000000 0.25000000 0.25000000 1 Cd Cd9 1 0.25000000 0.02205173 0.47794827 1 Te Te10 1 0.63252562 0.27350924 0.01145669 1 Te Te11 1 0.41749355 0.22649076 0.48854331 1 Te Te12 1 0.58250645 0.77350924 0.51145669 1 Te Te13 1 0.08250645 0.01145669 0.27350924 1 Te Te14 1 0.36747438 0.72649076 0.98854331 1 Te Te15 1 0.13252562 0.51145669 0.77350924 1 Te Te16 1 0.86747438 0.48854331 0.22649076 1 Te Te17 1 0.91749355 0.98854331 0.72649076 1 | -2.622211 | -2.809767 | -0.9061335 | 0 | TRUE | -0.08250641 | 12.75869 | 6.79116062 | 5.967528 | 2.442853
mp-567636 | VFeSb | ABC | # generated using pymatgen data_VFeSb _symmetry_space_group_name_H-M 'P 1' _cell_length_a 4.06858001 _cell_length_b 4.06857951 _cell_length_c 4.06857926 _cell_angle_alpha 59.99999376 _cell_angle_beta 59.99999782 _cell_angle_gamma 60.00000866 _symmetry_Int_Tables_number 1 _chemical_formula_structural VFeSb _chemical_formula_sum 'V1 Fe1 Sb1' _cell_volume 47.62263842 _cell_formula_units_Z 1 loop_ _symmetry_equiv_pos_site_id _symmetry_equiv_pos_as_xyz 1 'x, y, z' loop_ _atom_site_type_symbol _atom_site_label _atom_site_symmetry_multiplicity _atom_site_fract_x _atom_site_fract_y _atom_site_fract_z _atom_site_occupancy V V0 1 0.00000000 -0.00000000 -0.00000000 1 Fe Fe1 1 0.25000000 0.25000000 0.25000000 1 Sb Sb2 1 0.50000000 0.50000000 0.50000000 1 | -7.438862 | -7.502862 | -0.2752191 | 0 | TRUE | -0.0890422 | 60.13585 | 28.31964 | 31.81620725 | 5.640586
mp-29976 | Na3BS3 | AB3C3 | # generated using pymatgen data_Na3BS3 _symmetry_space_group_name_H-M 'P 1' _cell_length_a 6.60823325 _cell_length_b 6.73263713 _cell_length_c 8.30946487 _cell_angle_alpha 66.37198000 _cell_angle_beta 66.56971907 _cell_angle_gamma 60.60938744 _symmetry_Int_Tables_number 1 _chemical_formula_structural Na3BS3 _chemical_formula_sum 'Na6 B2 S6' _cell_volume 285.60675022 _cell_formula_units_Z 2 loop_ _symmetry_equiv_pos_site_id _symmetry_equiv_pos_as_xyz 1 'x, y, z' loop_ _atom_site_type_symbol _atom_site_label _atom_site_symmetry_multiplicity _atom_site_fract_x _atom_site_fract_y _atom_site_fract_z _atom_site_occupancy Na Na0 1 0.18698716 0.18961250 0.00410655 1 Na Na1 1 0.61929280 0.68961250 0.50410655 1 Na Na2 1 0.50000000 0.50000000 0.00000000 1 Na Na3 1 0.00000000 0.00000000 0.50000000 1 Na Na4 1 0.81301284 0.81038750 0.99589345 1 Na Na5 1 0.38070720 0.31038750 0.49589345 1 B B6 1 0.92182130 0.25000000 0.75000000 1 B B7 1 0.07817870 0.75000000 0.25000000 1 S S8 1 0.80481785 0.02095895 0.25129316 1 S S9 1 0.07706896 0.47904105 0.24870684 1 S S10 1 0.19518215 0.97904105 0.74870684 1 S S11 1 0.92293104 0.52095895 0.75129316 1 S S12 1 0.35887071 0.75000000 0.25000000 1 S S13 1 0.64112929 0.25000000 0.75000000 1 | -4.242055 | -4.457627 | -1.163867 | 0 | TRUE | -0.05494378 | 38.3482257 | 34.71954582 | 3.62867988 | 1.904909
mp-568018 | RbSb2 | AB2 | # generated using pymatgen data_RbSb2 _symmetry_space_group_name_H-M 'P 1' _cell_length_a 4.20236439 _cell_length_b 7.37567053 _cell_length_c 8.72253746 _cell_angle_alpha 104.81281940 _cell_angle_beta 90.00000000 _cell_angle_gamma 106.55168944 _symmetry_Int_Tables_number 1 _chemical_formula_structural RbSb2 _chemical_formula_sum 'Rb2 Sb4' _cell_volume 249.76683744 _cell_formula_units_Z 2 loop_ _symmetry_equiv_pos_site_id _symmetry_equiv_pos_as_xyz 1 'x, y, z' loop_ _atom_site_type_symbol _atom_site_label _atom_site_symmetry_multiplicity _atom_site_fract_x _atom_site_fract_y _atom_site_fract_z _atom_site_occupancy Rb Rb0 1 0.83349037 0.66697973 0.30050652 1 Rb Rb1 1 0.16650963 0.33302027 0.69949348 1 Sb Sb2 1 0.56322128 0.12644456 0.31313777 1 Sb Sb3 1 0.90541029 0.81082058 0.88859418 1 Sb Sb4 1 0.09458971 0.18917942 0.11140582 1 Sb Sb5 1 0.43677872 0.87355544 0.68686223 1 | -3.360612 | -3.488612 | -0.4091000075 | 0 | TRUE | -0.06567604 | 13.57753 | 4.264417 | 9.313117 | 3.05174
mp-27211 | KSb4F13 | AB4C13 | # generated using pymatgen data_KSb4F13 _symmetry_space_group_name_H-M 'P 1' _cell_length_a 6.33830589 _cell_length_b 7.37805425 _cell_length_c 7.37805425 _cell_angle_alpha 79.36786476 _cell_angle_beta 64.56176858 _cell_angle_gamma 64.56177291 _symmetry_Int_Tables_number 1 _chemical_formula_structural KSb4F13 _chemical_formula_sum 'K1 Sb4 F13' _cell_volume 281.37105191 _cell_formula_units_Z 1 loop_ _symmetry_equiv_pos_site_id _symmetry_equiv_pos_as_xyz 1 'x, y, z' loop_ _atom_site_type_symbol _atom_site_label _atom_site_symmetry_multiplicity _atom_site_fract_x _atom_site_fract_y _atom_site_fract_z _atom_site_occupancy K K0 1 0.50000000 -0.00000000 -0.00000000 1 Sb Sb1 1 0.70383721 0.32306066 0.27339041 1 Sb Sb2 1 0.02277138 0.27339041 0.67693934 1 Sb Sb3 1 0.97310313 0.72660959 0.32306066 1 Sb Sb4 1 0.30028828 0.67693934 0.72660959 1 F F5 1 0.67199995 0.33064476 0.86876585 1 F F6 1 0.45923520 0.86876585 0.66935524 1 F F7 1 0.99735529 0.13123415 0.33064476 1 F F8 1 0.87141255 0.66935524 0.13123415 1 F F9 1 0.23710277 0.77701581 0.07321041 1 F F10 1 0.75000000 0.50000000 0.50000000 1 F F11 1 0.23335230 0.44680188 0.28301982 1 F F12 1 0.48362888 0.28301982 0.55319812 1 F F13 1 0.31984582 0.71698018 0.44680188 1 F F14 1 0.96317301 0.55319812 0.71698018 1 F F15 1 0.08732999 0.22298419 0.92678959 1 F F16 1 0.98588142 0.92678959 0.77701581 1 F F17 1 0.68968682 0.07321041 0.22298419 1 | -4.783879 | -5.117545 | -2.757788 | 0 | TRUE | -0.00226982 | 16.9989 | 14.35511 | 2.64379 | 1.625974
mp-22168 | Mn(InS2)2 | AB2C4 | # generated using pymatgen data_Mn(InS2)2 _symmetry_space_group_name_H-M 'P 1' _cell_length_a 7.59810825 _cell_length_b 7.59811042 _cell_length_c 7.59812456 _cell_angle_alpha 60.00100430 _cell_angle_beta 60.00100575 _cell_angle_gamma 60.00121093 _symmetry_Int_Tables_number 1 _chemical_formula_structural Mn(InS2)2 _chemical_formula_sum 'Mn2 In4 S8' _cell_volume 310.17947778 _cell_formula_units_Z 2 loop_ _symmetry_equiv_pos_site_id _symmetry_equiv_pos_as_xyz 1 'x, y, z' loop_ _atom_site_type_symbol _atom_site_label _atom_site_symmetry_multiplicity _atom_site_fract_x _atom_site_fract_y _atom_site_fract_z _atom_site_occupancy Mn Mn0 1 0.49999850 0.49999875 0.49999802 1 Mn Mn1 1 0.75000156 0.75000036 0.75000205 1 In In2 1 0.12499858 0.12499861 0.12499918 1 In In3 1 0.62500329 0.12499857 0.12499910 1 In In4 1 0.12499844 0.12499845 0.62500402 1 In In5 1 0.12499857 0.62500332 0.12499912 1 S S6 1 0.88075894 0.35772174 0.88075930 1 S S7 1 0.36923618 0.36923615 0.89229135 1 S S8 1 0.36924256 0.36924248 0.36924299 1 S S9 1 0.89229448 0.36923201 0.36923267 1 S S10 1 0.88075885 0.88075844 0.88075939 1 S S11 1 0.35772135 0.88075911 0.88075964 1 S S12 1 0.36923165 0.89229534 0.36923253 1 S S13 1 0.88075907 0.88075866 0.35772263 1 | -5.026772 | -5.314201 | -0.8554606 | 0 | TRUE | -0.02993808 | 14.24691 | 6.680472 | 7.56644 | 2.750716
mp-556645 | RbNbAsClO5 | ABCDE5 | # generated using pymatgen data_RbNbAsClO5 _symmetry_space_group_name_H-M 'P 1' _cell_length_a 6.78440300 _cell_length_b 6.78440300 _cell_length_c 7.88618900 _cell_angle_alpha 90.00000000 _cell_angle_beta 90.00000000 _cell_angle_gamma 90.00000000 _symmetry_Int_Tables_number 1 _chemical_formula_structural RbNbAsClO5 _chemical_formula_sum 'Rb2 Nb2 As2 Cl2 O10' _cell_volume 362.98648570 _cell_formula_units_Z 2 loop_ _symmetry_equiv_pos_site_id _symmetry_equiv_pos_as_xyz 1 'x, y, z' loop_ _atom_site_type_symbol _atom_site_label _atom_site_symmetry_multiplicity _atom_site_fract_x _atom_site_fract_y _atom_site_fract_z _atom_site_occupancy Rb Rb0 1 0.50000000 0.50000000 0.50000000 1 Rb Rb1 1 0.00000000 0.00000000 0.50000000 1 Nb Nb2 1 0.50000000 0.00000000 0.89903400 1 Nb Nb3 1 0.00000000 0.50000000 0.10096600 1 As As4 1 0.00000000 0.00000000 0.00000000 1 As As5 1 0.50000000 0.50000000 0.00000000 1 Cl Cl6 1 0.00000000 0.50000000 0.44287800 1 Cl Cl7 1 0.50000000 0.00000000 0.55712200 1 O O8 1 0.00000000 0.80229300 0.13624600 1 O O9 1 0.50000000 0.69770700 0.86375400 1 O O10 1 0.00000000 0.19770700 0.13624600 1 O O11 1 0.69770700 0.50000000 0.13624600 1 O O12 1 0.19770700 0.00000000 0.86375400 1 O O13 1 0.80229300 0.00000000 0.86375400 1 O O14 1 0.50000000 0.30229300 0.86375400 1 O O15 1 0.30229300 0.50000000 0.13624600 1 O O16 1 0.00000000 0.50000000 0.87978700 1 O O17 1 0.50000000 0.00000000 0.12021300 1 | -6.58503 | -7.034919 | -2.332371 | 0 | TRUE | -0.03758506 | 10.53714351 | 7.43168016 | 3.10546335 | 1.762232
mp-1284741 | Ca2V3O8 | A2B3C8 | # generated using pymatgen data_Ca2V3O8 _symmetry_space_group_name_H-M 'P 1' _cell_length_a 6.37444216 _cell_length_b 6.37444216 _cell_length_c 4.88454551 _cell_angle_alpha 71.64052166 _cell_angle_beta 71.64052166 _cell_angle_gamma 57.88020216 _symmetry_Int_Tables_number 1 _chemical_formula_structural Ca2V3O8 _chemical_formula_sum 'Ca2 V3 O8' _cell_volume 156.83159992 _cell_formula_units_Z 1 loop_ _symmetry_equiv_pos_site_id _symmetry_equiv_pos_as_xyz 1 'x, y, z' loop_ _atom_site_type_symbol _atom_site_label _atom_site_symmetry_multiplicity _atom_site_fract_x _atom_site_fract_y _atom_site_fract_z _atom_site_occupancy Ca Ca0 1 0.72491896 0.72491896 0.33949124 1 Ca Ca1 1 0.27508104 0.27508104 0.66050876 1 V V2 1 0.00000000 0.00000000 0.50000000 1 V V3 1 0.72925773 0.27074227 -0.00000000 1 V V4 1 0.27074227 0.72925773 -0.00000000 1 O O5 1 0.39546763 0.39546763 0.95993205 1 O O6 1 0.60453237 0.60453237 0.04006795 1 O O7 1 0.90135078 0.90135078 0.89501526 1 O O8 1 0.09864922 0.09864922 0.10498474 1 O O9 1 0.32292800 0.88431472 0.61204407 1 O O10 1 0.88431472 0.32292800 0.61204407 1 O O11 1 0.11568528 0.67707200 0.38795593 1 O O12 1 0.67707200 0.11568528 0.38795593 1 | -7.497231 | -8.312308 | -2.863352 | 0 | TRUE | -0.007778485 | 25.68224 | 20.52033 | 5.16191027 | 2.271984
mp-6342 | LiCa3RuO6 | ABC3D6 | # generated using pymatgen data_LiCa3RuO6 _symmetry_space_group_name_H-M 'P 1' _cell_length_a 6.47996068 _cell_length_b 6.47996068 _cell_length_c 6.47996090 _cell_angle_alpha 91.94370985 _cell_angle_beta 91.94370985 _cell_angle_gamma 91.94371286 _symmetry_Int_Tables_number 1 _chemical_formula_structural LiCa3RuO6 _chemical_formula_sum 'Li2 Ca6 Ru2 O12' _cell_volume 271.61228062 _cell_formula_units_Z 2 loop_ _symmetry_equiv_pos_site_id _symmetry_equiv_pos_as_xyz 1 'x, y, z' loop_ _atom_site_type_symbol _atom_site_label _atom_site_symmetry_multiplicity _atom_site_fract_x _atom_site_fract_y _atom_site_fract_z _atom_site_occupancy Li Li0 1 0.25000000 0.25000000 0.25000000 1 Li Li1 1 0.75000000 0.75000000 0.75000000 1 Ca Ca2 1 0.89459300 0.60540700 0.25000000 1 Ca Ca3 1 0.60540700 0.25000000 0.89459300 1 Ca Ca4 1 0.75000000 0.10540700 0.39459300 1 Ca Ca5 1 0.39459300 0.75000000 0.10540700 1 Ca Ca6 1 0.10540700 0.39459300 0.75000000 1 Ca Ca7 1 0.25000000 0.89459300 0.60540700 1 Ru Ru8 1 0.00000000 0.00000000 0.00000000 1 Ru Ru9 1 0.50000000 0.50000000 0.50000000 1 O O10 1 0.79154600 0.45009300 0.57706800 1 O O11 1 0.92293200 0.04990700 0.70845400 1 O O12 1 0.70845400 0.92293200 0.04990700 1 O O13 1 0.04990700 0.70845400 0.92293200 1 O O14 1 0.57706800 0.79154600 0.45009300 1 O O15 1 0.45009300 0.57706800 0.79154600 1 O O16 1 0.42293200 0.20845400 0.54990700 1 O O17 1 0.54990700 0.42293200 0.20845400 1 O O18 1 0.95009300 0.29154600 0.07706800 1 O O19 1 0.29154600 0.07706800 0.95009300 1 O O20 1 0.07706800 0.95009300 0.29154600 1 O O21 1 0.20845400 0.54990700 0.42293200 1 | -6.51938 | -6.894107 | -2.632266 | 0 | TRUE | -0.03740385 | 20.85471322 | 13.7844 | 7.070311 | 2.659006
mp-557577 | K3ScSi2O7 | AB2C3D7 | # generated using pymatgen data_K3ScSi2O7 _symmetry_space_group_name_H-M 'P 1' _cell_length_a 5.68077795 _cell_length_b 5.68077795 _cell_length_c 13.84420600 _cell_angle_alpha 90.00000000 _cell_angle_beta 90.00000000 _cell_angle_gamma 119.99999938 _symmetry_Int_Tables_number 1 _chemical_formula_structural K3ScSi2O7 _chemical_formula_sum 'K6 Sc2 Si4 O14' _cell_volume 386.91388444 _cell_formula_units_Z 2 loop_ _symmetry_equiv_pos_site_id _symmetry_equiv_pos_as_xyz 1 'x, y, z' loop_ _atom_site_type_symbol _atom_site_label _atom_site_symmetry_multiplicity _atom_site_fract_x _atom_site_fract_y _atom_site_fract_z _atom_site_occupancy K K0 1 0.33333300 0.66666700 0.40716500 1 K K1 1 0.00000000 0.00000000 0.25000000 1 K K2 1 0.66666700 0.33333300 0.59283500 1 K K3 1 0.33333300 0.66666700 0.09283500 1 K K4 1 0.66666700 0.33333300 0.90716500 1 K K5 1 0.00000000 0.00000000 0.75000000 1 Sc Sc6 1 0.00000000 0.00000000 0.50000000 1 Sc Sc7 1 0.00000000 0.00000000 0.00000000 1 Si Si8 1 0.33333300 0.66666700 0.62904800 1 Si Si9 1 0.66666700 0.33333300 0.37095200 1 Si Si10 1 0.66666700 0.33333300 0.12904800 1 Si Si11 1 0.33333300 0.66666700 0.87095200 1 O O12 1 0.35016800 0.17508400 0.40764400 1 O O13 1 0.82491600 0.17508400 0.09235600 1 O O14 1 0.17508400 0.35016800 0.59235600 1 O O15 1 0.17508400 0.82491600 0.90764400 1 O O16 1 0.64983200 0.82491600 0.90764400 1 O O17 1 0.64983200 0.82491600 0.59235600 1 O O18 1 0.35016800 0.17508400 0.09235600 1 O O19 1 0.17508400 0.82491600 0.59235600 1 O O20 1 0.82491600 0.17508400 0.40764400 1 O O21 1 0.17508400 0.35016800 0.90764400 1 O O22 1 0.82491600 0.64983200 0.09235600 1 O O23 1 0.82491600 0.64983200 0.40764400 1 O O24 1 0.66666700 0.33333300 0.25000000 1 O O25 1 0.33333300 0.66666700 0.75000000 1 | -6.915016 | -7.28494 | -3.043315 | 0 | TRUE | -0.03907561 | 9.771747 | 6.853169 | 2.91857837 | 1.708385
mp-1228084 | Ba4Sc2Cu2O9 | A2B2C4D9 | # generated using pymatgen data_Ba4Sc2Cu2O9 _symmetry_space_group_name_H-M 'P 1' _cell_length_a 9.06785037 _cell_length_b 9.03654763 _cell_length_c 5.92674329 _cell_angle_alpha 71.17727849 _cell_angle_beta 70.60539670 _cell_angle_gamma 38.21732481 _symmetry_Int_Tables_number 1 _chemical_formula_structural Ba4Sc2Cu2O9 _chemical_formula_sum 'Ba4 Sc2 Cu2 O9' _cell_volume 281.80532450 _cell_formula_units_Z 1 loop_ _symmetry_equiv_pos_site_id _symmetry_equiv_pos_as_xyz 1 'x, y, z' loop_ _atom_site_type_symbol _atom_site_label _atom_site_symmetry_multiplicity _atom_site_fract_x _atom_site_fract_y _atom_site_fract_z _atom_site_occupancy Ba Ba0 1 0.87796500 0.38824000 0.12203500 1 Ba Ba1 1 0.38824000 0.87796500 0.61176000 1 Ba Ba2 1 0.61176000 0.12203500 0.38824000 1 Ba Ba3 1 0.12203500 0.61176000 0.87796500 1 Sc Sc4 1 0.50000000 0.00000000 0.00000000 1 Sc Sc5 1 0.00000000 0.50000000 0.50000000 1 Cu Cu6 1 0.72651600 0.27348400 0.72651600 1 Cu Cu7 1 0.27348400 0.72651600 0.27348400 1 O O8 1 0.87480400 0.34902300 0.65097700 1 O O9 1 0.34902300 0.87480400 0.12519600 1 O O10 1 0.65097700 0.12519600 0.87480400 1 O O11 1 0.12519600 0.65097700 0.34902300 1 O O12 1 0.74760200 0.74760200 0.25239800 1 O O13 1 0.25239800 0.25239800 0.74760200 1 O O14 1 0.25000000 0.25000000 0.25000000 1 O O15 1 0.75000000 0.75000000 0.75000000 1 O O16 1 0.50000000 0.50000000 0.50000000 1 | -6.743849 | -7.107555 | -2.809941 | 0 | TRUE | -0.01327887 | 23.64270228 | 17.32332611 | 6.31937617 | 2.513837
mp-9077 | Nd2Be2SiO7 | AB2C2D7 | # generated using pymatgen data_Nd2Be2SiO7 _symmetry_space_group_name_H-M 'P 1' _cell_length_a 7.51823000 _cell_length_b 7.51823000 _cell_length_c 4.90634400 _cell_angle_alpha 90.00000000 _cell_angle_beta 90.00000000 _cell_angle_gamma 90.00000000 _symmetry_Int_Tables_number 1 _chemical_formula_structural Nd2Be2SiO7 _chemical_formula_sum 'Nd4 Be4 Si2 O14' _cell_volume 277.32512031 _cell_formula_units_Z 2 loop_ _symmetry_equiv_pos_site_id _symmetry_equiv_pos_as_xyz 1 'x, y, z' loop_ _atom_site_type_symbol _atom_site_label _atom_site_symmetry_multiplicity _atom_site_fract_x _atom_site_fract_y _atom_site_fract_z _atom_site_occupancy Nd Nd0 1 0.83948600 0.66051400 0.49398100 1 Nd Nd1 1 0.33948600 0.83948600 0.50601900 1 Nd Nd2 1 0.66051400 0.16051400 0.50601900 1 Nd Nd3 1 0.16051400 0.33948600 0.49398100 1 Be Be4 1 0.13484200 0.63484200 0.96434100 1 Be Be5 1 0.63484200 0.86515800 0.03565900 1 Be Be6 1 0.86515800 0.36515800 0.96434100 1 Be Be7 1 0.36515800 0.13484200 0.03565900 1 Si Si8 1 0.50000000 0.50000000 0.00000000 1 Si Si9 1 0.00000000 0.00000000 0.00000000 1 O O10 1 0.85940900 0.35940900 0.28774200 1 O O11 1 0.35940900 0.14059100 0.71225800 1 O O12 1 0.14059100 0.64059100 0.28774200 1 O O13 1 0.64059100 0.85940900 0.71225800 1 O O14 1 0.50000000 0.00000000 0.17051200 1 O O15 1 0.00000000 0.50000000 0.82948800 1 O O16 1 0.07729900 0.83567800 0.80980500 1 O O17 1 0.16432200 0.07729900 0.19019500 1 O O18 1 0.83567800 0.92270100 0.19019500 1 O O19 1 0.92270100 0.16432200 0.80980500 1 O O20 1 0.57729900 0.66432200 0.19019500 1 O O21 1 0.42270100 0.33567800 0.19019500 1 O O22 1 0.33567800 0.57729900 0.80980500 1 O O23 1 0.66432200 0.42270100 0.80980500 1 | -7.879365 | -8.280115 | -3.52451 | 0 | TRUE | -0.01583746 | 11.33077 | 7.63369951 | 3.697067 | 1.922776
mp-984107 | K3IO5 | AB3C5 | # generated using pymatgen data_K3IO5 _symmetry_space_group_name_H-M 'P 1' _cell_length_a 6.22815654 _cell_length_b 6.22815654 _cell_length_c 16.26097603 _cell_angle_alpha 90.00000000 _cell_angle_beta 90.00000000 _cell_angle_gamma 90.00000000 _symmetry_Int_Tables_number 1 _chemical_formula_structural K3IO5 _chemical_formula_sum 'K12 I4 O20' _cell_volume 630.76218514 _cell_formula_units_Z 4 loop_ _symmetry_equiv_pos_site_id _symmetry_equiv_pos_as_xyz 1 'x, y, z' loop_ _atom_site_type_symbol _atom_site_label _atom_site_symmetry_multiplicity _atom_site_fract_x _atom_site_fract_y _atom_site_fract_z _atom_site_occupancy K K0 1 0.50000000 -0.00000000 0.39403952 1 K K1 1 0.00000000 0.50000000 0.10596048 1 K K2 1 0.00000000 0.50000000 0.60596048 1 K K3 1 0.50000000 -0.00000000 0.89403952 1 K K4 1 0.50000000 0.50000000 0.00000000 1 K K5 1 0.00000000 -0.00000000 0.00000000 1 K K6 1 0.00000000 -0.00000000 0.50000000 1 K K7 1 0.50000000 0.50000000 0.50000000 1 K K8 1 0.50000000 0.50000000 0.25000000 1 K K9 1 0.00000000 -0.00000000 0.25000000 1 K K10 1 0.00000000 -0.00000000 0.75000000 1 K K11 1 0.50000000 0.50000000 0.75000000 1 I I12 1 0.50000000 -0.00000000 0.12894435 1 I I13 1 0.00000000 0.50000000 0.37105565 1 I I14 1 0.00000000 0.50000000 0.87105565 1 I I15 1 0.50000000 -0.00000000 0.62894435 1 O O16 1 0.50000000 -0.00000000 0.23961209 1 O O17 1 0.00000000 0.50000000 0.26038791 1 O O18 1 0.00000000 0.50000000 0.76038791 1 O O19 1 0.50000000 -0.00000000 0.73961209 1 O O20 1 0.70423589 0.20675749 0.10603323 1 O O21 1 0.29324251 0.20423589 0.10603323 1 O O22 1 0.70675749 0.79576411 0.10603323 1 O O23 1 0.20423589 0.29324251 0.39396677 1 O O24 1 0.79576411 0.70675749 0.39396677 1 O O25 1 0.29576411 0.79324251 0.10603323 1 O O26 1 0.20675749 0.70423589 0.39396677 1 O O27 1 0.79324251 0.29576411 0.39396677 1 O O28 1 0.79576411 0.29324251 0.89396677 1 O O29 1 0.20675749 0.29576411 0.89396677 1 O O30 1 0.79324251 0.70423589 0.89396677 1 O O31 1 0.29576411 0.20675749 0.60603323 1 O O32 1 0.70423589 0.79324251 0.60603323 1 O O33 1 0.20423589 0.70675749 0.89396677 1 O O34 1 0.29324251 0.79576411 0.60603323 1 O O35 1 0.70675749 0.20423589 0.60603323 1 | -4.4229 | -4.804567 | -1.522566 | 0 | TRUE | -0.1140065 | 12.73300907 | 10.02479 | 2.708221 | 1.645667
mp-561410 | LiFeMoClO4 | ABCDE4 | # generated using pymatgen data_LiFeMoClO4 _symmetry_space_group_name_H-M 'P 1' _cell_length_a 5.11029065 _cell_length_b 7.00973100 _cell_length_c 7.18900595 _cell_angle_alpha 90.00000000 _cell_angle_beta 91.43219081 _cell_angle_gamma 90.00000000 _symmetry_Int_Tables_number 1 _chemical_formula_structural LiFeMoClO4 _chemical_formula_sum 'Li2 Fe2 Mo2 Cl2 O8' _cell_volume 257.44241680 _cell_formula_units_Z 2 loop_ _symmetry_equiv_pos_site_id _symmetry_equiv_pos_as_xyz 1 'x, y, z' loop_ _atom_site_type_symbol _atom_site_label _atom_site_symmetry_multiplicity _atom_site_fract_x _atom_site_fract_y _atom_site_fract_z _atom_site_occupancy Li Li0 1 0.50000000 0.50000000 0.50000000 1 Li Li1 1 0.50000000 0.00000000 0.50000000 1 Fe Fe2 1 0.18274900 0.25000000 0.24914200 1 Fe Fe3 1 0.81725100 0.75000000 0.75085800 1 Mo Mo4 1 0.00057300 0.75000000 0.26185900 1 Mo Mo5 1 0.99942700 0.25000000 0.73814100 1 Cl Cl6 1 0.31150700 0.75000000 0.72511600 1 Cl Cl7 1 0.68849300 0.25000000 0.27488400 1 O O8 1 0.15448500 0.25000000 0.96029000 1 O O9 1 0.25060800 0.25000000 0.56428600 1 O O10 1 0.84551500 0.75000000 0.03971000 1 O O11 1 0.79555800 0.45968500 0.71003700 1 O O12 1 0.79555800 0.04031500 0.71003700 1 O O13 1 0.74939200 0.75000000 0.43571400 1 O O14 1 0.20444200 0.54031500 0.28996300 1 O O15 1 0.20444200 0.95968500 0.28996300 1 | -6.212372 | -7.314872 | -1.957386 | 0 | TRUE | -0.01579528 | 9.007583 | 5.56906 | 3.43852223 | 1.854325
mp-29091 | Ti(CuS)4 | AB4C4 | # generated using pymatgen data_Ti(CuS)4 _symmetry_space_group_name_H-M 'P 1' _cell_length_a 5.40855088 _cell_length_b 5.40855096 _cell_length_c 6.51468449 _cell_angle_alpha 114.52590113 _cell_angle_beta 114.52590327 _cell_angle_gamma 89.99999617 _symmetry_Int_Tables_number 1 _chemical_formula_structural Ti(CuS)4 _chemical_formula_sum 'Ti1 Cu4 S4' _cell_volume 154.27680446 _cell_formula_units_Z 1 loop_ _symmetry_equiv_pos_site_id _symmetry_equiv_pos_as_xyz 1 'x, y, z' loop_ _atom_site_type_symbol _atom_site_label _atom_site_symmetry_multiplicity _atom_site_fract_x _atom_site_fract_y _atom_site_fract_z _atom_site_occupancy Ti Ti0 1 0.00000000 0.00000000 0.00000000 1 Cu Cu1 1 0.50000000 0.00000000 0.00000000 1 Cu Cu2 1 0.00000000 0.50000000 0.00000000 1 Cu Cu3 1 0.25811444 0.25811444 0.51623089 1 Cu Cu4 1 0.74188556 0.74188556 0.48376911 1 S S5 1 0.88106251 0.88106251 0.25091006 1 S S6 1 0.63015245 0.11893749 0.74908994 1 S S7 1 0.11893749 0.63015245 0.74908994 1 S S8 1 0.36984755 0.36984755 0.25091006 1 | -5.14436 | -5.367916 | -0.830347 | 0 | TRUE | -0.06752443 | 10.776 | 0.9493434 | 9.826652 | 3.134749
mp-9062 | RbS | AB | # generated using pymatgen data_RbS _symmetry_space_group_name_H-M 'P 1' _cell_length_a 8.91022901 _cell_length_b 8.91022915 _cell_length_c 6.09029722 _cell_angle_alpha 90.00000000 _cell_angle_beta 90.00000000 _cell_angle_gamma 120.00000337 _symmetry_Int_Tables_number 1 _chemical_formula_structural RbS _chemical_formula_sum 'Rb6 S6' _cell_volume 418.74230970 _cell_formula_units_Z 6 loop_ _symmetry_equiv_pos_site_id _symmetry_equiv_pos_as_xyz 1 'x, y, z' loop_ _atom_site_type_symbol _atom_site_label _atom_site_symmetry_multiplicity _atom_site_fract_x _atom_site_fract_y _atom_site_fract_z _atom_site_occupancy Rb Rb0 1 -0.00000000 0.30401650 0.50000000 1 Rb Rb1 1 0.69598350 0.69598350 0.50000000 1 Rb Rb2 1 0.30401650 -0.00000000 0.50000000 1 Rb Rb3 1 -0.00000000 0.63998306 -0.00000000 1 Rb Rb4 1 0.36001694 0.36001694 -0.00000000 1 Rb Rb5 1 0.63998306 -0.00000000 -0.00000000 1 S S6 1 0.66666700 0.33333300 0.32512246 1 S S7 1 0.66666700 0.33333300 0.67487754 1 S S8 1 0.33333300 0.66666700 0.67487754 1 S S9 1 0.33333300 0.66666700 0.32512246 1 S S10 1 0.00000000 0.00000000 0.82644764 1 S S11 1 0.00000000 0.00000000 0.17355236 1 | -3.466931 | -3.718431 | -1.159939 | 0 | TRUE | -0.04504478 | 6.242213 | 3.202083 | 3.04013 | 1.743597
mp-561641 | Cs2Sn(AuS2)2 | AB2C2D4 | # generated using pymatgen data_Cs2Sn(AuS2)2 _symmetry_space_group_name_H-M 'P 1' _cell_length_a 14.84152908 _cell_length_b 13.21945398 _cell_length_c 8.06981900 _cell_angle_alpha 84.72777093 _cell_angle_beta 62.49105598 _cell_angle_gamma 32.78117309 _symmetry_Int_Tables_number 1 _chemical_formula_structural Cs2Sn(AuS2)2 _chemical_formula_sum 'Cs4 Sn2 Au4 S8' _cell_volume 598.15699115 _cell_formula_units_Z 2 loop_ _symmetry_equiv_pos_site_id _symmetry_equiv_pos_as_xyz 1 'x, y, z' loop_ _atom_site_type_symbol _atom_site_label _atom_site_symmetry_multiplicity _atom_site_fract_x _atom_site_fract_y _atom_site_fract_z _atom_site_occupancy Cs Cs0 1 0.18007100 0.18007100 0.81992900 1 Cs Cs1 1 0.06992900 0.06992900 0.43007100 1 Cs Cs2 1 0.81992900 0.81992900 0.18007100 1 Cs Cs3 1 0.43007100 0.43007100 0.06992900 1 Sn Sn4 1 0.25000000 0.25000000 0.25000000 1 Sn Sn5 1 0.00000000 0.00000000 0.00000000 1 Au Au6 1 0.43867400 0.43867400 0.56132600 1 Au Au7 1 0.68867400 0.68867400 0.81132600 1 Au Au8 1 0.81132600 0.81132600 0.68867400 1 Au Au9 1 0.56132600 0.56132600 0.43867400 1 S S10 1 0.05347600 0.83117200 0.75134700 1 S S11 1 0.88599600 0.49865300 0.41882800 1 S S12 1 0.75134700 0.36400400 0.05347600 1 S S13 1 0.49865300 0.88599600 0.19652400 1 S S14 1 0.41882800 0.19652400 0.88599600 1 S S15 1 0.19652400 0.41882800 0.49865300 1 S S16 1 0.36400400 0.75134700 0.83117200 1 S S17 1 0.83117200 0.05347600 0.36400400 1 | -3.918836 | -4.142392 | -0.931954 | 0 | TRUE | -0.03890613 | 9.93951989 | 5.541697 | 4.397823 | 2.097099
mp-569675 | Tl2Hg2PdCl8 | AB2C2D8 | # generated using pymatgen data_Tl2Hg2PdCl8 _symmetry_space_group_name_H-M 'P 1' _cell_length_a 6.75955617 _cell_length_b 6.75955617 _cell_length_c 10.14974177 _cell_angle_alpha 73.79610778 _cell_angle_beta 73.79610778 _cell_angle_gamma 61.96264820 _symmetry_Int_Tables_number 1 _chemical_formula_structural Tl2Hg2PdCl8 _chemical_formula_sum 'Tl2 Hg2 Pd1 Cl8' _cell_volume 387.04157701 _cell_formula_units_Z 1 loop_ _symmetry_equiv_pos_site_id _symmetry_equiv_pos_as_xyz 1 'x, y, z' loop_ _atom_site_type_symbol _atom_site_label _atom_site_symmetry_multiplicity _atom_site_fract_x _atom_site_fract_y _atom_site_fract_z _atom_site_occupancy Tl Tl0 1 0.39663600 0.39663600 0.84178500 1 Tl Tl1 1 0.60336400 0.60336400 0.15821500 1 Hg Hg2 1 0.13397100 0.13397100 0.59975100 1 Hg Hg3 1 0.86602900 0.86602900 0.40024900 1 Pd Pd4 1 0.00000000 0.00000000 0.00000000 1 Cl Cl5 1 0.36938700 0.89812200 0.87406100 1 Cl Cl6 1 0.89812200 0.36938700 0.87406100 1 Cl Cl7 1 0.34690700 0.34690700 0.49829700 1 Cl Cl8 1 0.63061300 0.10187800 0.12593900 1 Cl Cl9 1 0.92009400 0.92009400 0.69143600 1 Cl Cl10 1 0.65309300 0.65309300 0.50170300 1 Cl Cl11 1 0.10187800 0.63061300 0.12593900 1 Cl Cl12 1 0.07990600 0.07990600 0.30856400 1 | -2.670753 | -3.04859964 | -1.102383 | 0 | TRUE | -0.0006638081 | 14.8385 | 11.23066309 | 3.607837 | 1.899431
mp-1190141 | Na2TeS3 | AB2C3 | # generated using pymatgen data_Na2TeS3 _symmetry_space_group_name_H-M 'P 1' _cell_length_a 12.36641700 _cell_length_b 5.85926900 _cell_length_c 8.51985475 _cell_angle_alpha 87.87559246 _cell_angle_beta 90.00000000 _cell_angle_gamma 90.00000000 _symmetry_Int_Tables_number 1 _chemical_formula_structural Na2TeS3 _chemical_formula_sum 'Na8 Te4 S12' _cell_volume 616.90873387 _cell_formula_units_Z 4 loop_ _symmetry_equiv_pos_site_id _symmetry_equiv_pos_as_xyz 1 'x, y, z' loop_ _atom_site_type_symbol _atom_site_label _atom_site_symmetry_multiplicity _atom_site_fract_x _atom_site_fract_y _atom_site_fract_z _atom_site_occupancy Na Na0 1 0.76020300 0.26005000 0.12433400 1 Na Na1 1 0.26020300 0.73995000 0.37566600 1 Na Na2 1 0.23979700 0.73995000 0.87566600 1 Na Na3 1 0.73979700 0.26005000 0.62433400 1 Na Na4 1 0.91665000 0.75414300 0.36422600 1 Na Na5 1 0.41665000 0.24585700 0.13577400 1 Na Na6 1 0.08335000 0.24585700 0.63577400 1 Na Na7 1 0.58335000 0.75414300 0.86422600 1 Te Te8 1 0.08800200 0.29167400 0.18490500 1 Te Te9 1 0.58800200 0.70832600 0.31509500 1 Te Te10 1 0.91199800 0.70832600 0.81509500 1 Te Te11 1 0.41199800 0.29167400 0.68490500 1 S S12 1 0.09308100 0.69477500 0.13901400 1 S S13 1 0.59308100 0.30522500 0.36098600 1 S S14 1 0.90691900 0.30522500 0.86098600 1 S S15 1 0.40691900 0.69477500 0.63901400 1 S S16 1 0.23357600 0.23877400 0.36838100 1 S S17 1 0.73357600 0.76122600 0.13161900 1 S S18 1 0.76642400 0.76122600 0.63161900 1 S S19 1 0.26642400 0.23877400 0.86838100 1 S S20 1 0.93568700 0.25176400 0.35298500 1 S S21 1 0.43568700 0.74823600 0.14701500 1 S S22 1 0.06431300 0.74823600 0.64701500 1 S S23 1 0.56431300 0.25176400 0.85298500 1 | -3.699605 | -3.951105 | -0.918154 | 0 | TRUE | -0.03153561 | 8.917432 | 3.88668 | 5.03075204 | 2.242934
mp-684 | BaS2 | AB2 | # generated using pymatgen data_BaS2 _symmetry_space_group_name_H-M 'P 1' _cell_length_a 4.80735934 _cell_length_b 5.26623586 _cell_length_c 8.40318733 _cell_angle_alpha 79.94135210 _cell_angle_beta 73.37875018 _cell_angle_gamma 62.84288528 _symmetry_Int_Tables_number 1 _chemical_formula_structural BaS2 _chemical_formula_sum 'Ba2 S4' _cell_volume 181.13608063 _cell_formula_units_Z 2 loop_ _symmetry_equiv_pos_site_id _symmetry_equiv_pos_as_xyz 1 'x, y, z' loop_ _atom_site_type_symbol _atom_site_label _atom_site_symmetry_multiplicity _atom_site_fract_x _atom_site_fract_y _atom_site_fract_z _atom_site_occupancy Ba Ba0 1 0.14243005 0.25000000 0.75000000 1 Ba Ba1 1 0.85756995 0.75000000 0.25000000 1 S S2 1 0.48469080 0.30295389 0.02036109 1 S S3 1 0.80800478 0.19704611 0.47963891 1 S S4 1 0.19199522 0.80295389 0.52036109 1 S S5 1 0.51530920 0.69704611 0.97963891 1 | -4.815464 | -5.15079684 | -1.753505 | 0 | TRUE | -0.02015661 | 10.30324 | 5.326186 | 4.97705262 | 2.230931
mp-567652 | Cs2LiYCl6 | ABC2D6 | # generated using pymatgen data_Cs2LiYCl6 _symmetry_space_group_name_H-M 'P 1' _cell_length_a 7.51489045 _cell_length_b 7.51489045 _cell_length_c 7.51489045 _cell_angle_alpha 60.00000000 _cell_angle_beta 60.00000000 _cell_angle_gamma 60.00000000 _symmetry_Int_Tables_number 1 _chemical_formula_structural Cs2LiYCl6 _chemical_formula_sum 'Cs2 Li1 Y1 Cl6' _cell_volume 300.09099584 _cell_formula_units_Z 1 loop_ _symmetry_equiv_pos_site_id _symmetry_equiv_pos_as_xyz 1 'x, y, z' loop_ _atom_site_type_symbol _atom_site_label _atom_site_symmetry_multiplicity _atom_site_fract_x _atom_site_fract_y _atom_site_fract_z _atom_site_occupancy Cs Cs0 1 0.75000000 0.75000000 0.75000000 1 Cs Cs1 1 0.25000000 0.25000000 0.25000000 1 Li Li2 1 0.50000000 0.50000000 0.50000000 1 Y Y3 1 0.00000000 0.00000000 0.00000000 1 Cl Cl4 1 0.75031900 0.24968100 0.24968100 1 Cl Cl5 1 0.24968100 0.24968100 0.75031900 1 Cl Cl6 1 0.24968100 0.75031900 0.75031900 1 Cl Cl7 1 0.24968100 0.75031900 0.24968100 1 Cl Cl8 1 0.75031900 0.24968100 0.75031900 1 Cl Cl9 1 0.75031900 0.75031900 0.24968100 1 | -4.245943772 | -4.614343772 | -2.488602 | 0 | TRUE | -0.001697014 | 13.08437 | 10.21039 | 2.87398483 | 1.695283
mp-14951 | Rb3AlO3 | AB3C3 | # generated using pymatgen data_Rb3AlO3 _symmetry_space_group_name_H-M 'P 1' _cell_length_a 6.76508203 _cell_length_b 6.76508180 _cell_length_c 6.79031895 _cell_angle_alpha 97.63081781 _cell_angle_beta 97.63081311 _cell_angle_gamma 115.09798025 _symmetry_Int_Tables_number 1 _chemical_formula_structural Rb3AlO3 _chemical_formula_sum 'Rb6 Al2 O6' _cell_volume 272.67251049 _cell_formula_units_Z 2 loop_ _symmetry_equiv_pos_site_id _symmetry_equiv_pos_as_xyz 1 'x, y, z' loop_ _atom_site_type_symbol _atom_site_label _atom_site_symmetry_multiplicity _atom_site_fract_x _atom_site_fract_y _atom_site_fract_z _atom_site_occupancy Rb Rb0 1 0.36974092 0.36974092 0.65307462 1 Rb Rb1 1 0.63025908 0.63025908 0.34692538 1 Rb Rb2 1 0.19831200 0.80168800 0.50000000 1 Rb Rb3 1 0.80168800 0.19831200 0.50000000 1 Rb Rb4 1 0.26780261 0.73219739 -0.00000000 1 Rb Rb5 1 0.73219739 0.26780261 0.00000000 1 Al Al6 1 0.84393320 0.84393320 0.85365677 1 Al Al7 1 0.15606680 0.15606680 0.14634323 1 O O8 1 0.85312910 0.60020424 0.73799523 1 O O9 1 0.39979576 0.14687090 0.26200477 1 O O10 1 0.14687090 0.39979576 0.26200477 1 O O11 1 0.60020424 0.85312910 0.73799523 1 O O12 1 0.90096101 0.90096101 0.13213500 1 O O13 1 0.09903899 0.09903899 0.86786500 1 | -4.974396 | -5.268824 | -2.193504 | 0 | TRUE | -0.07236281 | 10.44795 | 7.537917 | 2.91003236 | 1.705882
mp-704943 | Li2Mn3ZnO8 | AB2C3D8 | # generated using pymatgen data_Li2Mn3ZnO8 _symmetry_space_group_name_H-M 'P 1' _cell_length_a 8.30234800 _cell_length_b 8.30234800 _cell_length_c 8.30234800 _cell_angle_alpha 90.00000000 _cell_angle_beta 90.00000000 _cell_angle_gamma 90.00000000 _symmetry_Int_Tables_number 1 _chemical_formula_structural Li2Mn3ZnO8 _chemical_formula_sum 'Li8 Mn12 Zn4 O32' _cell_volume 572.27239845 _cell_formula_units_Z 4 loop_ _symmetry_equiv_pos_site_id _symmetry_equiv_pos_as_xyz 1 'x, y, z' loop_ _atom_site_type_symbol _atom_site_label _atom_site_symmetry_multiplicity _atom_site_fract_x _atom_site_fract_y _atom_site_fract_z _atom_site_occupancy Li Li0 1 0.12505700 0.87494300 0.37494300 1 Li Li1 1 0.24938000 0.24938000 0.24938000 1 Li Li2 1 0.75062000 0.74938000 0.25062000 1 Li Li3 1 0.87494300 0.37494300 0.12505700 1 Li Li4 1 0.37494300 0.12505700 0.87494300 1 Li Li5 1 0.25062000 0.75062000 0.74938000 1 Li Li6 1 0.74938000 0.25062000 0.75062000 1 Li Li7 1 0.62505700 0.62505700 0.62505700 1 Mn Mn8 1 0.37780100 0.87601200 0.12304200 1 Mn Mn9 1 0.12398800 0.62304200 0.12219900 1 Mn Mn10 1 0.12304200 0.37780100 0.87601200 1 Mn Mn11 1 0.12219900 0.12398800 0.62304200 1 Mn Mn12 1 0.37695800 0.62219900 0.37601200 1 Mn Mn13 1 0.62398800 0.87695800 0.87780100 1 Mn Mn14 1 0.62219900 0.37601200 0.37695800 1 Mn Mn15 1 0.37601200 0.37695800 0.62219900 1 Mn Mn16 1 0.62304200 0.12219900 0.12398800 1 Mn Mn17 1 0.87780100 0.62398800 0.87695800 1 Mn Mn18 1 0.87695800 0.87780100 0.62398800 1 Mn Mn19 1 0.87601200 0.12304200 0.37780100 1 Zn Zn20 1 0.49870600 0.99870600 0.50129400 1 Zn Zn21 1 0.00129400 0.00129400 0.00129400 1 Zn Zn22 1 0.99870600 0.50129400 0.49870600 1 Zn Zn23 1 0.50129400 0.49870600 0.99870600 1 O O24 1 0.60603600 0.60129600 0.37115500 1 O O25 1 0.38669400 0.38669400 0.38669400 1 O O26 1 0.10603600 0.89870400 0.62884500 1 O O27 1 0.62884500 0.10603600 0.89870400 1 O O28 1 0.87877000 0.64808300 0.64146100 1 O O29 1 0.64808300 0.64146100 0.87877000 1 O O30 1 0.12884500 0.39396400 0.10129600 1 O O31 1 0.60129600 0.37115500 0.60603600 1 O O32 1 0.89396400 0.39870400 0.87115500 1 O O33 1 0.14808300 0.85853900 0.12123000 1 O O34 1 0.64146100 0.87877000 0.64808300 1 O O35 1 0.37115500 0.60603600 0.60129600 1 O O36 1 0.10129600 0.12884500 0.39396400 1 O O37 1 0.88669400 0.11330600 0.61330600 1 O O38 1 0.37877000 0.85191700 0.35853900 1 O O39 1 0.39870400 0.87115500 0.89396400 1 O O40 1 0.35853900 0.37877000 0.85191700 1 O O41 1 0.35191700 0.14146100 0.62123000 1 O O42 1 0.61330600 0.88669400 0.11330600 1 O O43 1 0.86290500 0.86290500 0.86290500 1 O O44 1 0.11330600 0.61330600 0.88669400 1 O O45 1 0.36290500 0.63709500 0.13709500 1 O O46 1 0.12123000 0.14808300 0.85853900 1 O O47 1 0.89870400 0.62884500 0.10603600 1 O O48 1 0.63709500 0.13709500 0.36290500 1 O O49 1 0.85191700 0.35853900 0.37877000 1 O O50 1 0.14146100 0.62123000 0.35191700 1 O O51 1 0.39396400 0.10129600 0.12884500 1 O O52 1 0.87115500 0.89396400 0.39870400 1 O O53 1 0.13709500 0.36290500 0.63709500 1 O O54 1 0.62123000 0.35191700 0.14146100 1 O O55 1 0.85853900 0.12123000 0.14808300 1 | -6.421483 | -7.171483 | -2.01883 | 0 | TRUE | -0.02484458 | 12.05588333 | 5.97974433 | 6.076139 | 2.464983
mp-27420 | NaBiF6 | ABC6 | # generated using pymatgen data_NaBiF6 _symmetry_space_group_name_H-M 'P 1' _cell_length_a 5.93732212 _cell_length_b 5.93732098 _cell_length_c 5.93732136 _cell_angle_alpha 52.74522812 _cell_angle_beta 52.74523854 _cell_angle_gamma 52.74522570 _symmetry_Int_Tables_number 1 _chemical_formula_structural NaBiF6 _chemical_formula_sum 'Na1 Bi1 F6' _cell_volume 122.81161659 _cell_formula_units_Z 1 loop_ _symmetry_equiv_pos_site_id _symmetry_equiv_pos_as_xyz 1 'x, y, z' loop_ _atom_site_type_symbol _atom_site_label _atom_site_symmetry_multiplicity _atom_site_fract_x _atom_site_fract_y _atom_site_fract_z _atom_site_occupancy Na Na0 1 0.50000000 0.50000000 0.50000000 1 Bi Bi1 1 0.00000000 0.00000000 0.00000000 1 F F2 1 0.38502092 0.76140576 0.08399142 1 F F3 1 0.08399142 0.38502092 0.76140576 1 F F4 1 0.76140576 0.08399142 0.38502092 1 F F5 1 0.61497908 0.23859424 0.91600858 1 F F6 1 0.91600858 0.61497908 0.23859424 1 F F7 1 0.23859424 0.91600858 0.61497908 1 | -4.222494 | -4.568994 | -2.490008 | 0 | TRUE | -0.152178685 | 4.25290203 | 2.169179 | 2.083723 | 1.443511
mp-1225887 | CsLiZnS2 | ABCD2 | # generated using pymatgen data_CsLiZnS2 _symmetry_space_group_name_H-M 'P 1' _cell_length_a 7.70477095 _cell_length_b 7.70477095 _cell_length_c 7.70477095 _cell_angle_alpha 149.25198564 _cell_angle_beta 149.25198564 _cell_angle_gamma 44.04052760 _symmetry_Int_Tables_number 1 _chemical_formula_structural CsLiZnS2 _chemical_formula_sum 'Cs1 Li1 Zn1 S2' _cell_volume 119.21303474 _cell_formula_units_Z 1 loop_ _symmetry_equiv_pos_site_id _symmetry_equiv_pos_as_xyz 1 'x, y, z' loop_ _atom_site_type_symbol _atom_site_label _atom_site_symmetry_multiplicity _atom_site_fract_x _atom_site_fract_y _atom_site_fract_z _atom_site_occupancy Cs Cs0 1 0.00000000 0.00000000 0.00000000 1 Li Li1 1 0.25000000 0.75000000 0.50000000 1 Zn Zn2 1 0.75000000 0.25000000 0.50000000 1 S S3 1 0.65820500 0.65820500 0.00000000 1 S S4 1 0.34179500 0.34179500 0.00000000 1 | -3.59663172 | -3.79783172 | -1.330438 | 0 | TRUE | -0.05351835 | 10.78707185 | 6.26287 | 4.524202 | 2.127017
mp-1190488 | Al4CdO7 | AB4C7 | # generated using pymatgen data_Al4CdO7 _symmetry_space_group_name_H-M 'P 1' _cell_length_a 7.71692312 _cell_length_b 7.71692312 _cell_length_c 5.41814128 _cell_angle_alpha 77.33763772 _cell_angle_beta 77.33763772 _cell_angle_gamma 70.06119360 _symmetry_Int_Tables_number 1 _chemical_formula_structural Al4CdO7 _chemical_formula_sum 'Al8 Cd2 O14' _cell_volume 292.24409275 _cell_formula_units_Z 2 loop_ _symmetry_equiv_pos_site_id _symmetry_equiv_pos_as_xyz 1 'x, y, z' loop_ _atom_site_type_symbol _atom_site_label _atom_site_symmetry_multiplicity _atom_site_fract_x _atom_site_fract_y _atom_site_fract_z _atom_site_occupancy Al Al0 1 0.92545838 0.75828669 0.31517349 1 Al Al1 1 0.24171331 0.07454162 0.18482651 1 Al Al2 1 0.07454162 0.24171331 0.68482651 1 Al Al3 1 0.75828669 0.92545838 0.81517349 1 Al Al4 1 0.31605217 0.43885181 0.23832667 1 Al Al5 1 0.56114819 0.68394783 0.26167333 1 Al Al6 1 0.68394783 0.56114819 0.76167333 1 Al Al7 1 0.43885181 0.31605217 0.73832667 1 Cd Cd8 1 0.79063936 0.20936064 0.25000000 1 Cd Cd9 1 0.20936064 0.79063936 0.75000000 1 O O10 1 0.52866317 0.47133683 0.25000000 1 O O11 1 0.47133683 0.52866317 0.75000000 1 O O12 1 0.94994535 0.82063514 0.59496898 1 O O13 1 0.17936486 0.05005465 0.90503102 1 O O14 1 0.05005465 0.17936486 0.40503102 1 O O15 1 0.82063514 0.94994535 0.09496898 1 O O16 1 0.13404938 0.63271069 0.14838066 1 O O17 1 0.36728931 0.86595062 0.35161934 1 O O18 1 0.86595062 0.36728931 0.85161934 1 O O19 1 0.63271069 0.13404938 0.64838066 1 O O20 1 0.25012761 0.35787764 0.57136931 1 O O21 1 0.64212236 0.74987239 0.92863069 1 O O22 1 0.74987239 0.64212236 0.42863069 1 O O23 1 0.35787764 0.25012761 0.07136931 1 | -6.908368 | -7.309118 | -3.098117 | 0 | TRUE | -0.01446395 | 10.14491 | 7.11198 | 3.03292873 | 1.741531
mp-29526 | BrNO3 | ABC3 | # generated using pymatgen data_BrNO3 _symmetry_space_group_name_H-M 'P 1' _cell_length_a 4.11367551 _cell_length_b 6.77359703 _cell_length_c 11.57273897 _cell_angle_alpha 90.00000000 _cell_angle_beta 90.00000000 _cell_angle_gamma 90.00000000 _symmetry_Int_Tables_number 1 _chemical_formula_structural BrNO3 _chemical_formula_sum 'Br4 N4 O12' _cell_volume 322.46719881 _cell_formula_units_Z 4 loop_ _symmetry_equiv_pos_site_id _symmetry_equiv_pos_as_xyz 1 'x, y, z' loop_ _atom_site_type_symbol _atom_site_label _atom_site_symmetry_multiplicity _atom_site_fract_x _atom_site_fract_y _atom_site_fract_z _atom_site_occupancy Br Br0 1 0.24018622 0.98260668 0.77237215 1 Br Br1 1 0.74018622 0.51739332 0.22762785 1 Br Br2 1 0.75981378 0.48260668 0.72762785 1 Br Br3 1 0.25981378 0.01739332 0.27237215 1 N N4 1 0.18343889 0.98442077 0.53199394 1 N N5 1 0.68343889 0.51557923 0.46800606 1 N N6 1 0.81656111 0.48442077 0.96800606 1 N N7 1 0.31656111 0.01557923 0.03199394 1 O O8 1 0.09453786 0.90001180 0.03705728 1 O O9 1 0.59453786 0.59998820 0.96294272 1 O O10 1 0.90546214 0.40001180 0.46294272 1 O O11 1 0.40546214 0.09998820 0.53705728 1 O O12 1 0.45285647 0.09649046 0.12718377 1 O O13 1 0.95285647 0.40350954 0.87281623 1 O O14 1 0.54714353 0.59649046 0.37281623 1 O O15 1 0.04714353 0.90350954 0.62718377 1 O O16 1 0.45521560 0.07922949 0.94247464 1 O O17 1 0.95521560 0.42077051 0.05752536 1 O O18 1 0.54478440 0.57922949 0.55752536 1 O O19 1 0.04478440 0.92077051 0.44247464 1 | -5.087732 | -5.499932 | -0.5540141 | 0 | TRUE | -0.06406179 | 27.32875649 | 23.92093 | 3.407824 | 1.846029
mp-7910 | Al2HgTe4 | AB2C4 | # generated using pymatgen data_Al2HgTe4 _symmetry_space_group_name_H-M 'P 1' _cell_length_a 6.22638849 _cell_length_b 6.22638920 _cell_length_c 7.40470651 _cell_angle_alpha 114.86202844 _cell_angle_beta 114.86202244 _cell_angle_gamma 90.00000022 _symmetry_Int_Tables_number 1 _chemical_formula_structural Al2HgTe4 _chemical_formula_sum 'Al2 Hg1 Te4' _cell_volume 230.80986891 _cell_formula_units_Z 1 loop_ _symmetry_equiv_pos_site_id _symmetry_equiv_pos_as_xyz 1 'x, y, z' loop_ _atom_site_type_symbol _atom_site_label _atom_site_symmetry_multiplicity _atom_site_fract_x _atom_site_fract_y _atom_site_fract_z _atom_site_occupancy Al Al0 1 0.25000000 0.75000000 0.50000000 1 Al Al1 1 0.50000000 0.50000000 0.00000000 1 Hg Hg2 1 0.00000000 0.00000000 0.00000000 1 Te Te3 1 0.86418878 0.87941427 0.27428780 1 Te Te4 1 0.41010002 0.39487453 0.27428780 1 Te Te5 1 0.12058573 0.58989998 0.72571220 1 Te Te6 1 0.60512547 0.13581122 0.72571220 1 | -3.291494 | -3.532636 | -0.6229142 | 0 | TRUE | -0.01128434 | 13.59479 | 4.185571 | 9.409222 | 3.067446
mp-1539317 | Ta2O5 | A2B5 | # generated using pymatgen data_Ta2O5 _symmetry_space_group_name_H-M 'P 1' _cell_length_a 3.84085413 _cell_length_b 3.87416451 _cell_length_c 13.03732305 _cell_angle_alpha 90.00006093 _cell_angle_beta 89.99996287 _cell_angle_gamma 90.00000026 _symmetry_Int_Tables_number 1 _chemical_formula_structural Ta2O5 _chemical_formula_sum 'Ta4 O10' _cell_volume 193.99668074 _cell_formula_units_Z 2 loop_ _symmetry_equiv_pos_site_id _symmetry_equiv_pos_as_xyz 1 'x, y, z' loop_ _atom_site_type_symbol _atom_site_label _atom_site_symmetry_multiplicity _atom_site_fract_x _atom_site_fract_y _atom_site_fract_z _atom_site_occupancy Ta Ta0 1 0.01861783 0.97728803 0.14579713 1 Ta Ta1 1 0.51861683 0.02271197 0.35420287 1 Ta Ta2 1 0.51861478 0.02270693 0.64579573 1 Ta Ta3 1 0.01861478 0.97729307 0.85420327 1 O O4 1 0.51858482 0.99794163 0.18522574 1 O O5 1 0.01858382 0.00205637 0.31477426 1 O O6 1 0.01858282 0.00205571 0.68522612 1 O O7 1 0.51858282 0.99794529 0.81477388 1 O O8 1 0.01852408 0.49235259 0.85107094 1 O O9 1 0.51852608 0.50764741 0.64892906 1 O O10 1 0.51852571 0.50764915 0.35107372 1 O O11 1 0.51854396 0.00499878 0.50000243 1 O O12 1 0.01854396 0.99500122 -0.00000243 1 O O13 1 0.01852671 0.49234985 0.14892528 1 | -9.767052 | -10.25777 | -3.336481 | 0 | TRUE | -3.336481 | 51.79192 | 46.51329 | 5.278628 | 2.297526
mp-754359 | Y6TeO12 | AB6C12 | # generated using pymatgen data_Y6TeO12 _symmetry_space_group_name_H-M 'P 1' _cell_length_a 6.44578796 _cell_length_b 6.44578729 _cell_length_c 6.44578750 _cell_angle_alpha 98.68908557 _cell_angle_beta 98.68909663 _cell_angle_gamma 98.68909322 _symmetry_Int_Tables_number 1 _chemical_formula_structural Y6TeO12 _chemical_formula_sum 'Y6 Te1 O12' _cell_volume 257.52133442 _cell_formula_units_Z 1 loop_ _symmetry_equiv_pos_site_id _symmetry_equiv_pos_as_xyz 1 'x, y, z' loop_ _atom_site_type_symbol _atom_site_label _atom_site_symmetry_multiplicity _atom_site_fract_x _atom_site_fract_y _atom_site_fract_z _atom_site_occupancy Y Y0 1 0.39114990 0.85596976 0.68589276 1 Y Y1 1 0.31410724 0.60885010 0.14403024 1 Y Y2 1 0.14403024 0.31410724 0.60885010 1 Y Y3 1 0.85596976 0.68589276 0.39114990 1 Y Y4 1 0.68589276 0.39114990 0.85596976 1 Y Y5 1 0.60885010 0.14403024 0.31410724 1 Te Te6 1 0.00000000 0.00000000 0.00000000 1 O O7 1 0.03319520 0.92920888 0.70437592 1 O O8 1 0.29562408 0.96680480 0.07079112 1 O O9 1 0.17697271 0.59326766 0.43260698 1 O O10 1 0.56739302 0.82302729 0.40673234 1 O O11 1 0.07079112 0.29562408 0.96680480 1 O O12 1 0.40673234 0.56739302 0.82302729 1 O O13 1 0.59326766 0.43260698 0.17697271 1 O O14 1 0.92920888 0.70437592 0.03319520 1 O O15 1 0.43260698 0.17697271 0.59326766 1 O O16 1 0.82302729 0.40673234 0.56739302 1 O O17 1 0.70437592 0.03319520 0.92920888 1 O O18 1 0.96680480 0.07079112 0.29562408 1 | -8.443784 | -8.877679 | -3.545974 | 0 | TRUE | -0.03183513 | 15.40077 | 11.20526 | 4.19550861 | 2.048294
mp-5532 | Sr2TiO4 | AB2C4 | # generated using pymatgen data_Sr2TiO4 _symmetry_space_group_name_H-M 'P 1' _cell_length_a 3.89623570 _cell_length_b 3.89623532 _cell_length_c 6.87349342 _cell_angle_alpha 106.46470612 _cell_angle_beta 106.46470503 _cell_angle_gamma 90.00000292 _symmetry_Int_Tables_number 1 _chemical_formula_structural Sr2TiO4 _chemical_formula_sum 'Sr2 Ti1 O4' _cell_volume 95.59542788 _cell_formula_units_Z 1 loop_ _symmetry_equiv_pos_site_id _symmetry_equiv_pos_as_xyz 1 'x, y, z' loop_ _atom_site_type_symbol _atom_site_label _atom_site_symmetry_multiplicity _atom_site_fract_x _atom_site_fract_y _atom_site_fract_z _atom_site_occupancy Sr Sr0 1 0.64535137 0.64535137 0.29070374 1 Sr Sr1 1 0.35464863 0.35464863 0.70929626 1 Ti Ti2 1 -0.00000000 0.00000000 -0.00000000 1 O O3 1 0.84198348 0.84198348 0.68396796 1 O O4 1 0.15801652 0.15801652 0.31603204 1 O O5 1 -0.00000000 0.50000000 -0.00000000 1 O O6 1 0.50000000 0.00000000 -0.00000000 1 | -7.489746 | -7.88231787 | -3.444999 | 0 | TRUE | -0.01046269 | 112.8547 | 107.8245 | 5.030203 | 2.242811
mp-7375 | KNbO3 | ABC3 | # generated using pymatgen data_KNbO3 _symmetry_space_group_name_H-M 'P 1' _cell_length_a 4.04992385 _cell_length_b 4.04992387 _cell_length_c 4.04992474 _cell_angle_alpha 89.83687110 _cell_angle_beta 89.83687925 _cell_angle_gamma 89.83686206 _symmetry_Int_Tables_number 1 _chemical_formula_structural KNbO3 _chemical_formula_sum 'K1 Nb1 O3' _cell_volume 66.42558683 _cell_formula_units_Z 1 loop_ _symmetry_equiv_pos_site_id _symmetry_equiv_pos_as_xyz 1 'x, y, z' loop_ _atom_site_type_symbol _atom_site_label _atom_site_symmetry_multiplicity _atom_site_fract_x _atom_site_fract_y _atom_site_fract_z _atom_site_occupancy K K0 1 0.01326228 0.01326228 0.01326228 1 Nb Nb1 1 0.50305267 0.50305267 0.50305267 1 O O2 1 0.03114225 0.52952190 0.52952190 1 O O3 1 0.52952190 0.52952190 0.03114225 1 O O4 1 0.52952190 0.03114225 0.52952190 1 | -7.655239236 | -8.067439236 | -2.857085 | 0 | TRUE | -0.09809264 | 30.30025 | 24.94261 | 5.357642 | 2.314658
mp-15788 | LiYS2 | ABC2 | # generated using pymatgen data_LiYS2 _symmetry_space_group_name_H-M 'P 1' _cell_length_a 6.53637511 _cell_length_b 6.53637511 _cell_length_c 6.53637485 _cell_angle_alpha 34.77765681 _cell_angle_beta 34.77765681 _cell_angle_gamma 34.77765343 _symmetry_Int_Tables_number 1 _chemical_formula_structural LiYS2 _chemical_formula_sum 'Li1 Y1 S2' _cell_volume 81.09398008 _cell_formula_units_Z 1 loop_ _symmetry_equiv_pos_site_id _symmetry_equiv_pos_as_xyz 1 'x, y, z' loop_ _atom_site_type_symbol _atom_site_label _atom_site_symmetry_multiplicity _atom_site_fract_x _atom_site_fract_y _atom_site_fract_z _atom_site_occupancy Li Li0 1 0.50000000 0.50000000 0.50000000 1 Y Y1 1 -0.00000000 -0.00000000 -0.00000000 1 S S2 1 0.24956317 0.24956317 0.24956317 1 S S3 1 0.75043683 0.75043683 0.75043683 1 | -6.00999185 | -6.26149185 | -2.099418 | 0 | TRUE | -0.05047977 | 21.16427 | 15.32236 | 5.84190204 | 2.417003
mp-1025442 | IrI3 | AB3 | # generated using pymatgen data_IrI3 _symmetry_space_group_name_H-M 'P 1' _cell_length_a 6.88600429 _cell_length_b 6.89416374 _cell_length_c 7.11106849 _cell_angle_alpha 81.57081109 _cell_angle_beta 72.92721026 _cell_angle_gamma 60.04214534 _symmetry_Int_Tables_number 1 _chemical_formula_structural IrI3 _chemical_formula_sum 'Ir2 I6' _cell_volume 279.59275109 _cell_formula_units_Z 2 loop_ _symmetry_equiv_pos_site_id _symmetry_equiv_pos_as_xyz 1 'x, y, z' loop_ _atom_site_type_symbol _atom_site_label _atom_site_symmetry_multiplicity _atom_site_fract_x _atom_site_fract_y _atom_site_fract_z _atom_site_occupancy Ir Ir0 1 0.16658990 0.66684612 -0.00001497 1 Ir Ir1 1 0.83340896 0.33315366 0.00001503 1 I I2 1 0.56601261 0.35630181 0.78013334 1 I I3 1 0.43399722 0.64370596 0.21986300 1 I I4 1 0.07772916 0.35623106 0.21983306 1 I I5 1 0.92225606 0.64376738 0.78016972 1 I I6 1 0.21061017 0.00008429 0.77837985 1 I I7 1 0.78939593 -0.00009029 0.22162097 1 | -3.509338 | -3.793588 | -0.4789544 | 0 | TRUE | -0.4789544 | 6.309268 | 0.2816382 | 6.02762945 | 2.455123
mp-863731 | InH4NCl4 | ABC4D4 | # generated using pymatgen data_InH4NCl4 _symmetry_space_group_name_H-M 'P 1' _cell_length_a 9.32151939 _cell_length_b 9.32151939 _cell_length_c 9.32151939 _cell_angle_alpha 134.80032362 _cell_angle_beta 134.80032362 _cell_angle_gamma 65.84061029 _symmetry_Int_Tables_number 1 _chemical_formula_structural InH4NCl4 _chemical_formula_sum 'In2 H8 N2 Cl8' _cell_volume 401.63126709 _cell_formula_units_Z 2 loop_ _symmetry_equiv_pos_site_id _symmetry_equiv_pos_as_xyz 1 'x, y, z' loop_ _atom_site_type_symbol _atom_site_label _atom_site_symmetry_multiplicity _atom_site_fract_x _atom_site_fract_y _atom_site_fract_z _atom_site_occupancy In In0 1 0.50000000 0.50000000 0.00000000 1 In In1 1 0.25000000 0.75000000 0.50000000 1 H H2 1 0.90530700 0.29107300 0.61950900 1 H H3 1 0.71420200 0.09469300 0.38576600 1 H H4 1 0.70892700 0.32843600 0.61423400 1 H H5 1 0.07843600 0.96420200 0.11950900 1 H H6 1 0.67156400 0.28579800 0.38049100 1 H H7 1 0.04107300 0.92156400 0.88576600 1 H H8 1 0.03579800 0.15530700 0.11423400 1 H H9 1 0.84469300 0.95892700 0.88049100 1 N N10 1 0.75000000 0.25000000 0.50000000 1 N N11 1 0.00000000 0.00000000 0.00000000 1 Cl Cl12 1 0.73123900 0.34632100 0.90861400 1 Cl Cl13 1 0.09632100 0.68770700 0.11508200 1 Cl Cl14 1 0.17737500 0.26876100 0.61508200 1 Cl Cl15 1 0.43770700 0.82262500 0.09138600 1 Cl Cl16 1 0.31229300 0.42737500 0.40861400 1 Cl Cl17 1 0.57262500 0.98123900 0.88491800 1 Cl Cl18 1 0.65367900 0.56229300 0.38491800 1 Cl Cl19 1 0.01876100 0.90367900 0.59138600 1 | -4.020558 | -4.302258 | -1.096935106 | 0 | TRUE | -0.0626632095 | 6.719573 | 4.120885 | 2.5986877 | 1.612045
mp-690687 | Ag2H2IOF | ABCD2E2 | # generated using pymatgen data_Ag2H2IOF _symmetry_space_group_name_H-M 'P 1' _cell_length_a 7.90706600 _cell_length_b 4.86077500 _cell_length_c 6.50505793 _cell_angle_alpha 88.80959964 _cell_angle_beta 90.00000000 _cell_angle_gamma 90.00000000 _symmetry_Int_Tables_number 1 _chemical_formula_structural Ag2H2IOF _chemical_formula_sum 'Ag4 H4 I2 O2 F2' _cell_volume 249.96448633 _cell_formula_units_Z 2 loop_ _symmetry_equiv_pos_site_id _symmetry_equiv_pos_as_xyz 1 'x, y, z' loop_ _atom_site_type_symbol _atom_site_label _atom_site_symmetry_multiplicity _atom_site_fract_x _atom_site_fract_y _atom_site_fract_z _atom_site_occupancy Ag Ag0 1 0.49564600 0.02247500 0.70585900 1 Ag Ag1 1 0.99564600 0.97752500 0.29414100 1 Ag Ag2 1 0.95748700 0.00172900 0.72206100 1 Ag Ag3 1 0.45748700 0.99827100 0.27793900 1 H H4 1 0.26219800 0.70776800 0.98842000 1 H H5 1 0.76219800 0.29223200 0.01158000 1 H H6 1 0.44983800 0.55704100 0.99109500 1 H H7 1 0.94983800 0.44295900 0.00890500 1 I I8 1 0.22125800 0.31726900 0.50454500 1 I I9 1 0.72125800 0.68273100 0.49545500 1 O O10 1 0.38794400 0.73952100 0.98934200 1 O O11 1 0.88794400 0.26047900 0.01065800 1 F F12 1 0.06292800 0.70941500 0.00251700 1 F F13 1 0.56292800 0.29058500 0.99748300 1 | -3.80863 | -4.026915 | -1.058044 | 0 | TRUE | -0.01433289 | 7.55958 | 3.464426 | 4.095154 | 2.023649
mp-23309 | ScCl3 | AB3 | # generated using pymatgen data_ScCl3 _symmetry_space_group_name_H-M 'P 1' _cell_length_a 7.12052400 _cell_length_b 7.12052348 _cell_length_c 7.12052309 _cell_angle_alpha 53.48958099 _cell_angle_beta 53.48959367 _cell_angle_gamma 53.48960451 _symmetry_Int_Tables_number 1 _chemical_formula_structural ScCl3 _chemical_formula_sum 'Sc2 Cl6' _cell_volume 216.39147043 _cell_formula_units_Z 2 loop_ _symmetry_equiv_pos_site_id _symmetry_equiv_pos_as_xyz 1 'x, y, z' loop_ _atom_site_type_symbol _atom_site_label _atom_site_symmetry_multiplicity _atom_site_fract_x _atom_site_fract_y _atom_site_fract_z _atom_site_occupancy Sc Sc0 1 0.66668387 0.66668387 0.66668387 1 Sc Sc1 1 0.33331613 0.33331613 0.33331613 1 Cl Cl2 1 0.56298571 0.28185254 0.92255133 1 Cl Cl3 1 0.28185254 0.92255133 0.56298571 1 Cl Cl4 1 0.07744867 0.43701429 0.71814746 1 Cl Cl5 1 0.71814746 0.07744867 0.43701429 1 Cl Cl6 1 0.43701429 0.71814746 0.07744867 1 Cl Cl7 1 0.92255133 0.56298571 0.28185254 1 | -5.087612 | -5.548112 | -2.57859198 | 0 | TRUE | -1.177201 | 6.358067 | 3.294226 | 3.063841 | 1.750383
mp-28486 | Cs2Ni3S4 | A2B3C4 | # generated using pymatgen data_Cs2Ni3S4 _symmetry_space_group_name_H-M 'P 1' _cell_length_a 5.84909551 _cell_length_b 5.84909378 _cell_length_c 15.21693818 _cell_angle_alpha 90.00000000 _cell_angle_beta 90.00000000 _cell_angle_gamma 119.99999812 _symmetry_Int_Tables_number 1 _chemical_formula_structural Cs2Ni3S4 _chemical_formula_sum 'Cs4 Ni6 S8' _cell_volume 450.85325916 _cell_formula_units_Z 2 loop_ _symmetry_equiv_pos_site_id _symmetry_equiv_pos_as_xyz 1 'x, y, z' loop_ _atom_site_type_symbol _atom_site_label _atom_site_symmetry_multiplicity _atom_site_fract_x _atom_site_fract_y _atom_site_fract_z _atom_site_occupancy Cs Cs0 1 0.33333300 0.66666700 0.91085366 1 Cs Cs1 1 0.66666700 0.33333300 0.41085366 1 Cs Cs2 1 0.66666700 0.33333300 0.08914634 1 Cs Cs3 1 0.33333300 0.66666700 0.58914634 1 Ni Ni4 1 0.16643192 0.83356808 0.25000000 1 Ni Ni5 1 0.83356808 0.66713517 0.75000000 1 Ni Ni6 1 0.83356808 0.16643192 0.75000000 1 Ni Ni7 1 0.16643192 0.33286483 0.25000000 1 Ni Ni8 1 0.33286483 0.16643192 0.75000000 1 Ni Ni9 1 0.66713517 0.83356808 0.25000000 1 S S10 1 0.33333300 0.66666700 0.34328831 1 S S11 1 0.66666700 0.33333300 0.84328831 1 S S12 1 0.66666700 0.33333300 0.65671169 1 S S13 1 0.33333300 0.66666700 0.15671169 1 S S14 1 -0.00000000 0.00000000 0.65689312 1 S S15 1 -0.00000000 0.00000000 0.15689312 1 S S16 1 -0.00000000 0.00000000 0.84310688 1 S S17 1 -0.00000000 0.00000000 0.34310688 1 | -4.708068 | -4.931623155 | -0.9675105 | 0 | TRUE | -0.1233291 | 9.411911 | 2.87529402 | 6.536617 | 2.556681
mp-555908 | CoF2 | AB2 | # generated using pymatgen data_CoF2 _symmetry_space_group_name_H-M 'P 1' _cell_length_a 3.19916469 _cell_length_b 4.64351941 _cell_length_c 4.64351941 _cell_angle_alpha 90.00002517 _cell_angle_beta 90.00000000 _cell_angle_gamma 90.00000000 _symmetry_Int_Tables_number 1 _chemical_formula_structural CoF2 _chemical_formula_sum 'Co2 F4' _cell_volume 68.98126085 _cell_formula_units_Z 2 loop_ _symmetry_equiv_pos_site_id _symmetry_equiv_pos_as_xyz 1 'x, y, z' loop_ _atom_site_type_symbol _atom_site_label _atom_site_symmetry_multiplicity _atom_site_fract_x _atom_site_fract_y _atom_site_fract_z _atom_site_occupancy Co Co0 1 -0.00000000 -0.00000000 -0.00000000 1 Co Co1 1 0.50000000 0.50000000 0.50000000 1 F F2 1 0.00000000 0.30433674 0.30433674 1 F F3 1 0.00000000 0.69566326 0.69566326 1 F F4 1 0.50000000 0.19566326 0.80433674 1 F F5 1 0.50000000 0.80433674 0.19566326 1 | -5.14139223 | -5.99539223 | -2.351634 | 0 | TRUE | -0.4325371 | 6.24132372 | 3.629669 | 2.611655 | 1.616061
mp-1189974 | LiLa(CN2)2 | ABC2D4 | # generated using pymatgen data_LiLa(CN2)2 _symmetry_space_group_name_H-M 'P 1' _cell_length_a 3.81156100 _cell_length_b 5.46329700 _cell_length_c 10.17318107 _cell_angle_alpha 78.44286537 _cell_angle_beta 90.00000000 _cell_angle_gamma 90.00000000 _symmetry_Int_Tables_number 1 _chemical_formula_structural LiLa(CN2)2 _chemical_formula_sum 'Li2 La2 C4 N8' _cell_volume 207.54813340 _cell_formula_units_Z 2 loop_ _symmetry_equiv_pos_site_id _symmetry_equiv_pos_as_xyz 1 'x, y, z' loop_ _atom_site_type_symbol _atom_site_label _atom_site_symmetry_multiplicity _atom_site_fract_x _atom_site_fract_y _atom_site_fract_z _atom_site_occupancy Li Li0 1 0.75000000 0.40466100 0.35630400 1 Li Li1 1 0.25000000 0.59533900 0.64369600 1 La La2 1 0.25000000 0.02019900 0.19336600 1 La La3 1 0.75000000 0.97980100 0.80663400 1 C C4 1 0.75000000 0.57423200 0.11001600 1 C C5 1 0.25000000 0.42576800 0.88998400 1 C C6 1 0.75000000 0.78172100 0.47295200 1 C C7 1 0.25000000 0.21827900 0.52704800 1 N N8 1 0.75000000 0.34874400 0.15884800 1 N N9 1 0.25000000 0.65125600 0.84115200 1 N N10 1 0.25000000 0.19728400 0.93370200 1 N N11 1 0.75000000 0.80271600 0.06629800 1 N N12 1 0.25000000 0.24318700 0.40437400 1 N N13 1 0.75000000 0.75681300 0.59562600 1 N N14 1 0.75000000 0.79431200 0.34900400 1 N N15 1 0.25000000 0.20568800 0.65099600 1 | -8.079099 | -8.259599 | -0.9285688 | 0 | TRUE | -0.2822556 | 12.30271 | 8.0264223 | 4.276289 | 2.067919
mp-574599 | CsAuSe | ABC | # generated using pymatgen data_CsAuSe _symmetry_space_group_name_H-M 'P 1' _cell_length_a 5.64503269 _cell_length_b 5.64503160 _cell_length_c 7.07020852 _cell_angle_alpha 90.00000000 _cell_angle_beta 90.00000000 _cell_angle_gamma 100.27689435 _symmetry_Int_Tables_number 1 _chemical_formula_structural CsAuSe _chemical_formula_sum 'Cs2 Au2 Se2' _cell_volume 221.68750155 _cell_formula_units_Z 2 loop_ _symmetry_equiv_pos_site_id _symmetry_equiv_pos_as_xyz 1 'x, y, z' loop_ _atom_site_type_symbol _atom_site_label _atom_site_symmetry_multiplicity _atom_site_fract_x _atom_site_fract_y _atom_site_fract_z _atom_site_occupancy Cs Cs0 1 0.63164212 0.36835788 0.25000000 1 Cs Cs1 1 0.36835788 0.63164212 0.75000000 1 Au Au2 1 -0.00000000 -0.00000000 0.00000000 1 Au Au3 1 -0.00000000 -0.00000000 0.50000000 1 Se Se4 1 0.19357695 0.80642305 0.25000000 1 Se Se5 1 0.80642305 0.19357695 0.75000000 1 | -3.32532926 | -3.482663 | -0.9275973 | 0 | TRUE | -0.1007255 | 10.08026 | 5.781428 | 4.29883 | 2.073362
mp-1221952 | MgTi2NiO6 | ABC2D6 | # generated using pymatgen data_MgTi2NiO6 _symmetry_space_group_name_H-M 'P 1' _cell_length_a 5.51834262 _cell_length_b 8.81155540 _cell_length_c 9.06158125 _cell_angle_alpha 99.31340637 _cell_angle_beta 84.79835500 _cell_angle_gamma 105.44613638 _symmetry_Int_Tables_number 1 _chemical_formula_structural MgTi2NiO6 _chemical_formula_sum 'Mg4 Ti8 Ni4 O24' _cell_volume 418.58360028 _cell_formula_units_Z 4 loop_ _symmetry_equiv_pos_site_id _symmetry_equiv_pos_as_xyz 1 'x, y, z' loop_ _atom_site_type_symbol _atom_site_label _atom_site_symmetry_multiplicity _atom_site_fract_x _atom_site_fract_y _atom_site_fract_z _atom_site_occupancy Mg Mg0 1 0.54520700 0.67671800 0.51510200 1 Mg Mg1 1 0.79516800 0.17666400 0.26505900 1 Mg Mg2 1 0.29516400 0.17666100 0.76505600 1 Mg Mg3 1 0.04520300 0.67671700 0.01510500 1 Ti Ti4 1 0.92785000 0.42836500 0.64262000 1 Ti Ti5 1 0.17786100 0.92851100 0.39271300 1 Ti Ti6 1 0.67788500 0.92850600 0.89270200 1 Ti Ti7 1 0.42781300 0.42837900 0.14261500 1 Ti Ti8 1 0.82270600 0.07167500 0.60745700 1 Ti Ti9 1 0.07269000 0.57173300 0.35757100 1 Ti Ti10 1 0.57270900 0.57173900 0.85756200 1 Ti Ti11 1 0.32270600 0.07168100 0.10743500 1 Ni Ni12 1 0.21058300 0.82458000 0.73692000 1 Ni Ni13 1 0.46056300 0.32458800 0.48685900 1 Ni Ni14 1 0.96044300 0.32455500 0.98681600 1 Ni Ni15 1 0.71051700 0.82456100 0.23692600 1 O O16 1 0.60965000 0.52418900 0.64875600 1 O O17 1 0.85980200 0.02423200 0.39844600 1 O O18 1 0.35981800 0.02423900 0.89848200 1 O O19 1 0.10972000 0.52420300 0.14872000 1 O O20 1 0.59724300 0.88660000 0.66130600 1 O O21 1 0.84703000 0.38654300 0.41127300 1 O O22 1 0.34706000 0.38653600 0.91130800 1 O O23 1 0.09724600 0.88661300 0.16130600 1 O O24 1 0.87481200 0.71794300 0.38353100 1 O O25 1 0.12500800 0.21807700 0.13333000 1 O O26 1 0.62500500 0.21808200 0.63333800 1 O O27 1 0.37482500 0.71794600 0.88353300 1 O O28 1 0.13746800 0.97436600 0.60152600 1 O O29 1 0.38738500 0.47452800 0.35125800 1 O O30 1 0.88739000 0.47452500 0.85126800 1 O O31 1 0.63747100 0.97437000 0.10152500 1 O O32 1 0.15039400 0.61426600 0.58838600 1 O O33 1 0.40068800 0.11439600 0.33803900 1 O O34 1 0.90068800 0.11439200 0.83804700 1 O O35 1 0.65038300 0.61425400 0.08839000 1 O O36 1 0.87385800 0.78123000 0.86508800 1 O O37 1 0.12411400 0.28079000 0.61473300 1 O O38 1 0.62402700 0.28081100 0.11475600 1 O O39 1 0.37385600 0.78124000 0.36513700 1 | -7.605127 | -8.271427 | -2.986274 | 0 | TRUE | -0.0008391288 | 19.84536 | 14.59657161 | 5.248792 | 2.291024
mp-632229 | HBr | AB | # generated using pymatgen data_HBr _symmetry_space_group_name_H-M 'P 1' _cell_length_a 4.23107198 _cell_length_b 5.45230609 _cell_length_c 4.23107198 _cell_angle_alpha 90.00000000 _cell_angle_beta 79.46190353 _cell_angle_gamma 90.00000000 _symmetry_Int_Tables_number 1 _chemical_formula_structural HBr _chemical_formula_sum 'H2 Br2' _cell_volume 95.96073361 _cell_formula_units_Z 2 loop_ _symmetry_equiv_pos_site_id _symmetry_equiv_pos_as_xyz 1 'x, y, z' loop_ _atom_site_type_symbol _atom_site_label _atom_site_symmetry_multiplicity _atom_site_fract_x _atom_site_fract_y _atom_site_fract_z _atom_site_occupancy H H0 1 0.94407022 0.68171238 0.05592978 1 H H1 1 0.05592978 0.18171238 0.94407022 1 Br Br2 1 0.75136593 0.49728762 0.24863407 1 Br Br3 1 0.24863407 -0.00271238 0.75136593 1 | -2.766389 | -3.033389 | -0.56051143 | 0 | TRUE | -0.56051143 | 3.60319 | 1.17646796 | 2.426722 | 1.557794
mp-1213706 | Cs2Pb2O3 | A2B2C3 | # generated using pymatgen data_Cs2Pb2O3 _symmetry_space_group_name_H-M 'P 1' _cell_length_a 7.90302169 _cell_length_b 7.90302169 _cell_length_c 7.90302169 _cell_angle_alpha 109.47122063 _cell_angle_beta 109.47122063 _cell_angle_gamma 109.47122063 _symmetry_Int_Tables_number 1 _chemical_formula_structural Cs2Pb2O3 _chemical_formula_sum 'Cs4 Pb4 O6' _cell_volume 379.97728107 _cell_formula_units_Z 2 loop_ _symmetry_equiv_pos_site_id _symmetry_equiv_pos_as_xyz 1 'x, y, z' loop_ _atom_site_type_symbol _atom_site_label _atom_site_symmetry_multiplicity _atom_site_fract_x _atom_site_fract_y _atom_site_fract_z _atom_site_occupancy Cs Cs0 1 0.48725462 0.48725462 0.48725462 1 Cs Cs1 1 0.01274538 0.50000000 0.00000000 1 Cs Cs2 1 0.00000000 0.01274538 0.50000000 1 Cs Cs3 1 0.50000000 -0.00000000 0.01274538 1 Pb Pb4 1 0.02352125 0.02352125 0.02352125 1 Pb Pb5 1 0.47647875 0.50000000 -0.00000000 1 Pb Pb6 1 -0.00000000 0.47647875 0.50000000 1 Pb Pb7 1 0.50000000 0.00000000 0.47647875 1 O O8 1 0.24261896 0.99261896 0.25000000 1 O O9 1 0.25738104 0.50738104 0.75000000 1 O O10 1 0.99261896 0.25000000 0.24261896 1 O O11 1 0.50738104 0.75000000 0.25738104 1 O O12 1 0.25000000 0.24261896 0.99261896 1 O O13 1 0.75000000 0.25738104 0.50738104 1 | -4.669563 | -4.963991 | -1.527396 | 0 | TRUE | -0.04538582 | 10.97217009 | 6.48208295 | 4.49008714 | 2.118983
mp-23818 | BaLiH3 | ABC3 | # generated using pymatgen data_BaLiH3 _symmetry_space_group_name_H-M 'P 1' _cell_length_a 4.01142218 _cell_length_b 4.01142218 _cell_length_c 4.01142218 _cell_angle_alpha 90.00000000 _cell_angle_beta 90.00000000 _cell_angle_gamma 90.00000000 _symmetry_Int_Tables_number 1 _chemical_formula_structural BaLiH3 _chemical_formula_sum 'Ba1 Li1 H3' _cell_volume 64.54983172 _cell_formula_units_Z 1 loop_ _symmetry_equiv_pos_site_id _symmetry_equiv_pos_as_xyz 1 'x, y, z' loop_ _atom_site_type_symbol _atom_site_label _atom_site_symmetry_multiplicity _atom_site_fract_x _atom_site_fract_y _atom_site_fract_z _atom_site_occupancy Ba Ba0 1 -0.00000000 -0.00000000 -0.00000000 1 Li Li1 1 0.50000000 0.50000000 0.50000000 1 H H2 1 0.50000000 -0.00000000 0.50000000 1 H H3 1 0.50000000 0.50000000 -0.00000000 1 H H4 1 -0.00000000 0.50000000 0.50000000 1 | -3.304771436 | -3.412171436 | -0.6109562 | 0 | TRUE | -0.04891989 | 15.23192735 | 10.25059311 | 4.98133424 | 2.23189
mp-1190151 | Sr3LiSbO6 | ABC3D6 | # generated using pymatgen data_Sr3LiSbO6 _symmetry_space_group_name_H-M 'P 1' _cell_length_a 6.83516165 _cell_length_b 6.83516165 _cell_length_c 6.83516180 _cell_angle_alpha 92.48253894 _cell_angle_beta 92.48253894 _cell_angle_gamma 92.48253478 _symmetry_Int_Tables_number 1 _chemical_formula_structural Sr3LiSbO6 _chemical_formula_sum 'Sr6 Li2 Sb2 O12' _cell_volume 318.40890751 _cell_formula_units_Z 2 loop_ _symmetry_equiv_pos_site_id _symmetry_equiv_pos_as_xyz 1 'x, y, z' loop_ _atom_site_type_symbol _atom_site_label _atom_site_symmetry_multiplicity _atom_site_fract_x _atom_site_fract_y _atom_site_fract_z _atom_site_occupancy Sr Sr0 1 0.60177700 0.89822300 0.25000000 1 Sr Sr1 1 0.25000000 0.60177700 0.89822300 1 Sr Sr2 1 0.89822300 0.25000000 0.60177700 1 Sr Sr3 1 0.75000000 0.39822300 0.10177700 1 Sr Sr4 1 0.10177700 0.75000000 0.39822300 1 Sr Sr5 1 0.39822300 0.10177700 0.75000000 1 Li Li6 1 0.25000000 0.25000000 0.25000000 1 Li Li7 1 0.75000000 0.75000000 0.75000000 1 Sb Sb8 1 0.00000000 0.00000000 0.00000000 1 Sb Sb9 1 0.50000000 0.50000000 0.50000000 1 O O10 1 0.28100600 0.95221500 0.08135700 1 O O11 1 0.08135700 0.28100600 0.95221500 1 O O12 1 0.95221500 0.08135700 0.28100600 1 O O13 1 0.58135700 0.45221500 0.78100600 1 O O14 1 0.78100600 0.58135700 0.45221500 1 O O15 1 0.45221500 0.78100600 0.58135700 1 O O16 1 0.71899400 0.04778500 0.91864300 1 O O17 1 0.91864300 0.71899400 0.04778500 1 O O18 1 0.04778500 0.91864300 0.71899400 1 O O19 1 0.41864300 0.54778500 0.21899400 1 O O20 1 0.21899400 0.41864300 0.54778500 1 O O21 1 0.54778500 0.21899400 0.41864300 1 | -6.111645 | -6.486372 | -2.778505 | 0 | TRUE | -0.07885439 | 15.64935 | 12.00211 | 3.64723937 | 1.909775
mp-558255 | VAg2PO6 | ABC2D6 | # generated using pymatgen data_VAg2PO6 _symmetry_space_group_name_H-M 'P 1' _cell_length_a 7.05730018 _cell_length_b 7.05730018 _cell_length_c 6.43455209 _cell_angle_alpha 89.97026519 _cell_angle_beta 89.97026519 _cell_angle_gamma 53.46638499 _symmetry_Int_Tables_number 1 _chemical_formula_structural VAg2PO6 _chemical_formula_sum 'V2 Ag4 P2 O12' _cell_volume 257.50489888 _cell_formula_units_Z 2 loop_ _symmetry_equiv_pos_site_id _symmetry_equiv_pos_as_xyz 1 'x, y, z' loop_ _atom_site_type_symbol _atom_site_label _atom_site_symmetry_multiplicity _atom_site_fract_x _atom_site_fract_y _atom_site_fract_z _atom_site_occupancy V V0 1 0.61484700 0.61484700 0.08645800 1 V V1 1 0.38515300 0.38515300 0.91354200 1 Ag Ag2 1 0.36407700 0.87576300 0.61866000 1 Ag Ag3 1 0.87576300 0.36407700 0.61866000 1 Ag Ag4 1 0.63592300 0.12423700 0.38134000 1 Ag Ag5 1 0.12423700 0.63592300 0.38134000 1 P P6 1 0.84659100 0.84659100 0.84930800 1 P P7 1 0.15340900 0.15340900 0.15069200 1 O O8 1 0.51007400 0.51007400 0.79686800 1 O O9 1 0.09854200 0.09854200 0.36501300 1 O O10 1 0.31526100 0.92220100 0.02347600 1 O O11 1 0.30105300 0.30105300 0.71416100 1 O O12 1 0.68473900 0.07779900 0.97652400 1 O O13 1 0.27687300 0.27687300 0.17378600 1 O O14 1 0.92220100 0.31526100 0.02347600 1 O O15 1 0.90145800 0.90145800 0.63498700 1 O O16 1 0.69894700 0.69894700 0.28583900 1 O O17 1 0.48992600 0.48992600 0.20313200 1 O O18 1 0.07779900 0.68473900 0.97652400 1 O O19 1 0.72312700 0.72312700 0.82621400 1 | -6.28132174 | -6.86352174 | -1.879276 | 0 | TRUE | -0.00175223 | 18.18268669 | 13.18562 | 4.997068 | 2.235412
mp-20025 | Mn(GaS2)2 | AB2C4 | # generated using pymatgen data_Mn(GaS2)2 _symmetry_space_group_name_H-M 'P 1' _cell_length_a 5.45265066 _cell_length_b 5.45276032 _cell_length_c 6.42786705 _cell_angle_alpha 115.09177036 _cell_angle_beta 115.09265412 _cell_angle_gamma 89.99783111 _symmetry_Int_Tables_number 1 _chemical_formula_structural Mn(GaS2)2 _chemical_formula_sum 'Mn1 Ga2 S4' _cell_volume 152.93032801 _cell_formula_units_Z 1 loop_ _symmetry_equiv_pos_site_id _symmetry_equiv_pos_as_xyz 1 'x, y, z' loop_ _atom_site_type_symbol _atom_site_label _atom_site_symmetry_multiplicity _atom_site_fract_x _atom_site_fract_y _atom_site_fract_z _atom_site_occupancy Mn Mn0 1 0.75007951 0.25006198 0.50001539 1 Ga Ga1 1 0.25000895 0.75005297 0.50004920 1 Ga Ga2 1 -0.00008852 0.99993839 0.99994147 1 S S3 1 0.87931210 0.85878328 0.23791796 1 S S4 1 0.62079162 0.12063324 0.76197852 1 S S5 1 0.14129010 0.64138893 0.76209177 1 S S6 1 0.35860825 0.37914022 0.23800670 1 | -5.201483 | -5.488912 | -0.9511967 | 0 | TRUE | -0.03319724 | 9.399613 | 3.331678 | 6.067935 | 2.463318
mp-20459 | TiPbO3 | ABC3 | # generated using pymatgen data_TiPbO3 _symmetry_space_group_name_H-M 'P 1' _cell_length_a 3.87955190 _cell_length_b 3.87955190 _cell_length_c 4.28588762 _cell_angle_alpha 90.00000000 _cell_angle_beta 90.00000000 _cell_angle_gamma 90.00000000 _symmetry_Int_Tables_number 1 _chemical_formula_structural TiPbO3 _chemical_formula_sum 'Ti1 Pb1 O3' _cell_volume 64.50656432 _cell_formula_units_Z 1 loop_ _symmetry_equiv_pos_site_id _symmetry_equiv_pos_as_xyz 1 'x, y, z' loop_ _atom_site_type_symbol _atom_site_label _atom_site_symmetry_multiplicity _atom_site_fract_x _atom_site_fract_y _atom_site_fract_z _atom_site_occupancy Ti Ti0 1 0.50000000 0.50000000 0.58251444 1 Pb Pb1 1 -0.00000000 0.00000000 0.12358795 1 O O2 1 -0.00000000 0.50000000 0.49415765 1 O O3 1 0.50000000 0.00000000 0.49415765 1 O O4 1 0.50000000 0.50000000 0.99578232 1 | -7.608794206 | -8.020994206 | -2.731353 | 0 | TRUE | -0.02649416 | 42.37237 | 35.93321 | 6.439158 | 2.53755
mp-541897 | Rb2Cd(PSe3)2 | AB2C2D6 | # generated using pymatgen data_Rb2Cd(PSe3)2 _symmetry_space_group_name_H-M 'P 1' _cell_length_a 12.94495500 _cell_length_b 6.76315400 _cell_length_c 9.72549126 _cell_angle_alpha 54.57619634 _cell_angle_beta 90.00000000 _cell_angle_gamma 90.00000000 _symmetry_Int_Tables_number 1 _chemical_formula_structural Rb2Cd(PSe3)2 _chemical_formula_sum 'Rb4 Cd2 P4 Se12' _cell_volume 693.83913531 _cell_formula_units_Z 2 loop_ _symmetry_equiv_pos_site_id _symmetry_equiv_pos_as_xyz 1 'x, y, z' loop_ _atom_site_type_symbol _atom_site_label _atom_site_symmetry_multiplicity _atom_site_fract_x _atom_site_fract_y _atom_site_fract_z _atom_site_occupancy Rb Rb0 1 0.17884500 0.27841800 0.97885500 1 Rb Rb1 1 0.67884500 0.72158200 0.52114500 1 Rb Rb2 1 0.82115500 0.72158200 0.02114500 1 Rb Rb3 1 0.32115500 0.27841800 0.47885500 1 Cd Cd4 1 0.00000000 0.00000000 0.50000000 1 Cd Cd5 1 0.50000000 0.00000000 0.00000000 1 P P6 1 0.04071000 0.64786100 0.37681200 1 P P7 1 0.54071000 0.35213900 0.12318800 1 P P8 1 0.95929000 0.35213900 0.62318800 1 P P9 1 0.45929000 0.64786100 0.87681200 1 Se Se10 1 0.17776900 0.75742400 0.45179100 1 Se Se11 1 0.67776900 0.24257600 0.04820900 1 Se Se12 1 0.82223100 0.24257600 0.54820900 1 Se Se13 1 0.32223100 0.75742400 0.95179100 1 Se Se14 1 0.93079800 0.95327600 0.23847700 1 Se Se15 1 0.43079800 0.04672400 0.26152300 1 Se Se16 1 0.06920200 0.04672400 0.76152300 1 Se Se17 1 0.56920200 0.95327600 0.73847700 1 Se Se18 1 0.42644300 0.46987800 0.75015600 1 Se Se19 1 0.92644300 0.53012200 0.74984400 1 Se Se20 1 0.57355700 0.53012200 0.24984400 1 Se Se21 1 0.07355700 0.46987800 0.25015600 1 | -3.753896 | -4.01135 | -0.8580746 | 0 | TRUE | -0.02393076 | 11.77838 | 6.75714827 | 5.02123 | 2.24081
mp-541368 | Tl4V2O7 | A2B4C7 | # generated using pymatgen data_Tl4V2O7 _symmetry_space_group_name_H-M 'P 1' _cell_length_a 5.95886293 _cell_length_b 5.95886320 _cell_length_c 7.72352375 _cell_angle_alpha 90.00000000 _cell_angle_beta 90.00000000 _cell_angle_gamma 119.99999844 _symmetry_Int_Tables_number 1 _chemical_formula_structural Tl4V2O7 _chemical_formula_sum 'Tl4 V2 O7' _cell_volume 237.50509779 _cell_formula_units_Z 1 loop_ _symmetry_equiv_pos_site_id _symmetry_equiv_pos_as_xyz 1 'x, y, z' loop_ _atom_site_type_symbol _atom_site_label _atom_site_symmetry_multiplicity _atom_site_fract_x _atom_site_fract_y _atom_site_fract_z _atom_site_occupancy Tl Tl0 1 0.33333300 0.66666700 0.07783255 1 Tl Tl1 1 0.66666700 0.33333200 0.92216745 1 Tl Tl2 1 0.66666700 0.33333200 0.41299925 1 Tl Tl3 1 0.33333300 0.66666700 0.58700175 1 V V4 1 0.00000000 0.00000000 0.73337849 1 V V5 1 -0.00000000 0.00000000 0.26662251 1 O O6 1 0.84341071 0.15658929 0.19787634 1 O O7 1 0.84341071 0.68682142 0.19787634 1 O O8 1 0.31317758 0.15658929 0.19787634 1 O O9 1 0.68682042 0.84340971 0.80212466 1 O O10 1 0.15658929 0.31317858 0.80212466 1 O O11 1 0.15659029 0.84340971 0.80212466 1 O O12 1 0.00000000 0.00000000 0.50000000 1 | -5.98288 | -6.614341 | -1.826248 | 0 | TRUE | -0.0229026 | 81.65695 | 76.64744 | 5.00951669 | 2.238195
mp-1216355 | VCrSbO6 | ABCD6 | # generated using pymatgen data_VCrSbO6 _symmetry_space_group_name_H-M 'P 1' _cell_length_a 4.61730000 _cell_length_b 4.61732900 _cell_length_c 9.23950900 _cell_angle_alpha 90.00320685 _cell_angle_beta 89.99952235 _cell_angle_gamma 90.00250660 _symmetry_Int_Tables_number 1 _chemical_formula_structural VCrSbO6 _chemical_formula_sum 'V2 Cr2 Sb2 O12' _cell_volume 196.98257292 _cell_formula_units_Z 2 loop_ _symmetry_equiv_pos_site_id _symmetry_equiv_pos_as_xyz 1 'x, y, z' loop_ _atom_site_type_symbol _atom_site_label _atom_site_symmetry_multiplicity _atom_site_fract_x _atom_site_fract_y _atom_site_fract_z _atom_site_occupancy V V0 1 0.50000000 0.49999300 0.50033900 1 V V1 1 0.99999700 0.99999900 0.00042600 1 Cr Cr2 1 0.00000700 0.99999700 0.66761100 1 Cr Cr3 1 0.50001400 0.50001300 0.16748800 1 Sb Sb4 1 0.49999600 0.49999100 0.83357700 1 Sb Sb5 1 0.00000300 0.99998900 0.33341500 1 O O6 1 0.19291100 0.80710400 0.16398100 1 O O7 1 0.80709500 0.19291200 0.16398300 1 O O8 1 0.30718600 0.30720100 0.66396700 1 O O9 1 0.69279600 0.69281600 0.66396900 1 O O10 1 0.20079200 0.79920700 0.49928200 1 O O11 1 0.79920000 0.20079500 0.49926600 1 O O12 1 0.29926200 0.29925200 0.99931600 1 O O13 1 0.70073900 0.70075100 0.99930200 1 O O14 1 0.19299100 0.80700400 0.83603000 1 O O15 1 0.80700000 0.19298400 0.83603400 1 O O16 1 0.30698500 0.30697200 0.33600400 1 O O17 1 0.69302700 0.69301900 0.33600800 1 | -7.230709 | -8.099709 | -2.261254 | 0 | TRUE | -0.02048276 | 18.90163 | 12.60381 | 6.297823 | 2.509546
mp-29488 | Na2ZnO2 | AB2C2 | # generated using pymatgen data_Na2ZnO2 _symmetry_space_group_name_H-M 'P 1' _cell_length_a 5.94898646 _cell_length_b 5.67258095 _cell_length_c 7.67638684 _cell_angle_alpha 84.92702467 _cell_angle_beta 90.00000000 _cell_angle_gamma 90.00000000 _symmetry_Int_Tables_number 1 _chemical_formula_structural Na2ZnO2 _chemical_formula_sum 'Na8 Zn4 O8' _cell_volume 258.03345168 _cell_formula_units_Z 4 loop_ _symmetry_equiv_pos_site_id _symmetry_equiv_pos_as_xyz 1 'x, y, z' loop_ _atom_site_type_symbol _atom_site_label _atom_site_symmetry_multiplicity _atom_site_fract_x _atom_site_fract_y _atom_site_fract_z _atom_site_occupancy Na Na0 1 0.74232176 0.00901892 0.97221356 1 Na Na1 1 0.24232176 0.49098108 0.02778644 1 Na Na2 1 0.25767824 0.99098108 0.02778644 1 Na Na3 1 0.75767824 0.50901892 0.97221356 1 Na Na4 1 0.35406604 0.43133131 0.67530081 1 Na Na5 1 0.85406604 0.06866869 0.32469919 1 Na Na6 1 0.64593396 0.56866869 0.32469919 1 Na Na7 1 0.14593396 0.93133131 0.67530081 1 Zn Zn8 1 0.60671025 0.85681515 0.63549926 1 Zn Zn9 1 0.10671025 0.64318485 0.36450074 1 Zn Zn10 1 0.39328975 0.14318485 0.36450074 1 Zn Zn11 1 0.89328975 0.35681515 0.63549926 1 O O12 1 0.03608807 0.25199093 0.85205467 1 O O13 1 0.53608807 0.24800907 0.14794533 1 O O14 1 0.96391193 0.74800907 0.14794533 1 O O15 1 0.46391193 0.75199093 0.85205467 1 O O16 1 0.87845413 0.70202611 0.56084912 1 O O17 1 0.37845413 0.79797389 0.43915088 1 O O18 1 0.12154587 0.29797389 0.43915088 1 O O19 1 0.62154587 0.20202611 0.56084912 1 | -4.139988166 | -4.414788166 | -1.655154 | 0 | TRUE | -0.003020071 | 10.43009403 | 6.72940244 | 3.70069159 | 1.923718
mp-755558 | BaLa2O4 | AB2C4 | # generated using pymatgen data_BaLa2O4 _symmetry_space_group_name_H-M 'P 1' _cell_length_a 7.41197912 _cell_length_b 7.41197912 _cell_length_c 7.43124712 _cell_angle_alpha 60.08572867 _cell_angle_beta 60.08571963 _cell_angle_gamma 90.00000000 _symmetry_Int_Tables_number 1 _chemical_formula_structural BaLa2O4 _chemical_formula_sum 'Ba2 La4 O8' _cell_volume 289.42540741 _cell_formula_units_Z 2 loop_ _symmetry_equiv_pos_site_id _symmetry_equiv_pos_as_xyz 1 'x, y, z' loop_ _atom_site_type_symbol _atom_site_label _atom_site_symmetry_multiplicity _atom_site_fract_x _atom_site_fract_y _atom_site_fract_z _atom_site_occupancy Ba Ba0 1 0.37500000 0.12500000 0.75000000 1 Ba Ba1 1 0.62500000 0.87500000 0.25000000 1 La La2 1 -0.00000000 -0.00000000 0.50000000 1 La La3 1 -0.00000000 0.50000000 0.00000000 1 La La4 1 0.50000000 0.50000000 0.00000000 1 La La5 1 -0.00000000 0.50000000 0.50000000 1 O O6 1 0.23050931 0.26672321 0.03841919 1 O O7 1 0.80514340 0.26949069 0.46158081 1 O O8 1 0.23327679 0.26892950 0.46158081 1 O O9 1 0.76892950 0.30514340 0.96158081 1 O O10 1 0.23107050 0.69485660 0.03841919 1 O O11 1 0.76672321 0.73107050 0.53841919 1 O O12 1 0.19485660 0.73050931 0.53841919 1 O O13 1 0.76949069 0.73327679 0.96158081 1 | -7.70162091 | -8.094192 | -3.583086 | 0 | TRUE | -0.008358901 | 19.89759 | 15.93512 | 3.962467 | 1.990595
mp-23474 | AgBi3S5 | AB3C5 | # generated using pymatgen data_AgBi3S5 _symmetry_space_group_name_H-M 'P 1' _cell_length_a 4.03405074 _cell_length_b 7.03084058 _cell_length_c 16.58909517 _cell_angle_alpha 94.99667868 _cell_angle_beta 90.00000003 _cell_angle_gamma 106.67140534 _symmetry_Int_Tables_number 1 _chemical_formula_structural AgBi3S5 _chemical_formula_sum 'Ag2 Bi6 S10' _cell_volume 448.86817991 _cell_formula_units_Z 2 loop_ _symmetry_equiv_pos_site_id _symmetry_equiv_pos_as_xyz 1 'x, y, z' loop_ _atom_site_type_symbol _atom_site_label _atom_site_symmetry_multiplicity _atom_site_fract_x _atom_site_fract_y _atom_site_fract_z _atom_site_occupancy Ag Ag0 1 0.50000000 0.00000000 0.50000000 1 Ag Ag1 1 0.00000000 0.00000000 -0.00000000 1 Bi Bi2 1 0.77949998 0.55899795 0.60658452 1 Bi Bi3 1 0.22050002 0.44100205 0.39341548 1 Bi Bi4 1 0.52654494 0.05308987 0.78184499 1 Bi Bi5 1 0.47345506 0.94691013 0.21815501 1 Bi Bi6 1 0.26424892 0.52849584 0.89129052 1 Bi Bi7 1 0.73575108 0.47150416 0.10870948 1 S S8 1 0.15111804 0.30223509 0.53444550 1 S S9 1 0.84888196 0.69776491 0.46555450 1 S S10 1 0.42486878 0.84973957 0.63614191 1 S S11 1 0.57513022 0.15026043 0.36385809 1 S S12 1 0.15658177 0.31316355 0.74372574 1 S S13 1 0.84341823 0.68683645 0.25627426 1 S S14 1 0.91065604 0.82131307 0.85782688 1 S S15 1 0.08934396 0.17868693 0.14217312 1 S S16 1 0.35525221 0.71050542 0.05751652 1 S S17 1 0.64474779 0.28949458 0.94248348 1 | -4.213976 | -4.493421 | -0.6005015 | 0 | TRUE | -0.009426636 | 211.1263 | 196.761 | 14.36538 | 3.790168
mp-7988 | Cs2O | AB2 | # generated using pymatgen data_Cs2O _symmetry_space_group_name_H-M 'P 1' _cell_length_a 7.12301787 _cell_length_b 7.12301717 _cell_length_c 7.12301844 _cell_angle_alpha 34.27591701 _cell_angle_beta 34.27593739 _cell_angle_gamma 34.27591985 _symmetry_Int_Tables_number 1 _chemical_formula_structural Cs2O _chemical_formula_sum 'Cs2 O1' _cell_volume 102.22237851 _cell_formula_units_Z 1 loop_ _symmetry_equiv_pos_site_id _symmetry_equiv_pos_as_xyz 1 'x, y, z' loop_ _atom_site_type_symbol _atom_site_label _atom_site_symmetry_multiplicity _atom_site_fract_x _atom_site_fract_y _atom_site_fract_z _atom_site_occupancy Cs Cs0 1 0.25788143 0.25788143 0.25788143 1 Cs Cs1 1 0.74211857 0.74211857 0.74211857 1 O O2 1 -0.00000000 0.00000000 0.00000000 1 | -3.20588526 | -3.43488526 | -1.189054 | 0 | TRUE | -0.1596739 | 12.32556 | 7.716828 | 4.608729 | 2.146795
mp-7984 | KOsF6 | ABC6 | # generated using pymatgen data_KOsF6 _symmetry_space_group_name_H-M 'P 1' _cell_length_a 4.91940351 _cell_length_b 4.91940847 _cell_length_c 4.91942015 _cell_angle_alpha 97.58854414 _cell_angle_beta 97.58855450 _cell_angle_gamma 97.58839204 _symmetry_Int_Tables_number 1 _chemical_formula_structural KOsF6 _chemical_formula_sum 'K1 Os1 F6' _cell_volume 115.61461348 _cell_formula_units_Z 1 loop_ _symmetry_equiv_pos_site_id _symmetry_equiv_pos_as_xyz 1 'x, y, z' loop_ _atom_site_type_symbol _atom_site_label _atom_site_symmetry_multiplicity _atom_site_fract_x _atom_site_fract_y _atom_site_fract_z _atom_site_occupancy K K0 1 0.50000000 0.50000000 0.50000000 1 Os Os1 1 0.00000000 0.00000000 0.00000100 1 F F2 1 0.92621529 0.32514447 0.21498875 1 F F3 1 0.32514447 0.21498975 0.92621529 1 F F4 1 0.78501125 0.07378371 0.67485453 1 F F5 1 0.67485553 0.78501025 0.07378471 1 F F6 1 0.07378471 0.67485553 0.78501125 1 F F7 1 0.21498875 0.92621629 0.32514547 1 | -5.106227 | -5.452727 | -2.476897 | 0 | TRUE | -0.209302 | 7.291338 | 5.002258 | 2.28908091 | 1.512971
mp-19260 | Li2WO4 | AB2C4 | # generated using pymatgen data_Li2WO4 _symmetry_space_group_name_H-M 'P 1' _cell_length_a 5.00439936 _cell_length_b 5.70706976 _cell_length_c 5.70706971 _cell_angle_alpha 62.21757422 _cell_angle_beta 88.48244270 _cell_angle_gamma 88.48243210 _symmetry_Int_Tables_number 1 _chemical_formula_structural Li2WO4 _chemical_formula_sum 'Li4 W2 O8' _cell_volume 144.13792361 _cell_formula_units_Z 2 loop_ _symmetry_equiv_pos_site_id _symmetry_equiv_pos_as_xyz 1 'x, y, z' loop_ _atom_site_type_symbol _atom_site_label _atom_site_symmetry_multiplicity _atom_site_fract_x _atom_site_fract_y _atom_site_fract_z _atom_site_occupancy Li Li0 1 0.26356744 0.45199317 0.15231161 1 Li Li1 1 0.23643256 0.84768839 0.54800683 1 Li Li2 1 0.73643256 0.54800683 0.84768839 1 Li Li3 1 0.76356744 0.15231161 0.45199317 1 W W4 1 0.25000000 0.17208371 0.82791629 1 W W5 1 0.75000000 0.82791629 0.17208371 1 O O6 1 0.87463788 0.77002153 0.48727793 1 O O7 1 0.37463788 0.48727793 0.77002153 1 O O8 1 0.43344856 0.00516891 0.20821794 1 O O9 1 0.06655144 0.79178206 0.99483109 1 O O10 1 0.56655144 0.99483109 0.79178206 1 O O11 1 0.93344856 0.20821794 0.00516891 1 O O12 1 0.12536212 0.22997847 0.51272207 1 O O13 1 0.62536212 0.51272207 0.22997847 1 | -6.549773 | -7.576345 | -2.353097 | 0 | TRUE | -0.05669928 | 13.69047 | 9.873546 | 3.816928 | 1.953696
mp-573358 | CsBSe3 | ABC3 | # generated using pymatgen data_CsBSe3 _symmetry_space_group_name_H-M 'P 1' _cell_length_a 6.20677942 _cell_length_b 7.70296069 _cell_length_c 12.95795499 _cell_angle_alpha 90.00000000 _cell_angle_beta 90.00000000 _cell_angle_gamma 106.82415711 _symmetry_Int_Tables_number 1 _chemical_formula_structural CsBSe3 _chemical_formula_sum 'Cs4 B4 Se12' _cell_volume 593.01003007 _cell_formula_units_Z 4 loop_ _symmetry_equiv_pos_site_id _symmetry_equiv_pos_as_xyz 1 'x, y, z' loop_ _atom_site_type_symbol _atom_site_label _atom_site_symmetry_multiplicity _atom_site_fract_x _atom_site_fract_y _atom_site_fract_z _atom_site_occupancy Cs Cs0 1 0.78656679 0.74007043 0.57770197 1 Cs Cs1 1 0.21343321 0.25992957 0.42229803 1 Cs Cs2 1 0.71343321 0.25992957 0.07770197 1 Cs Cs3 1 0.28656679 0.74007043 0.92229803 1 B B4 1 0.84318206 0.29482597 0.73075429 1 B B5 1 0.34318206 0.29482597 0.76924571 1 B B6 1 0.65681794 0.70517403 0.23075429 1 B B7 1 0.15681794 0.70517403 0.26924571 1 Se Se8 1 0.33799541 0.06472400 0.68201406 1 Se Se9 1 0.16359185 0.44840929 0.69551492 1 Se Se10 1 0.31870244 0.79867735 0.40467811 1 Se Se11 1 0.81870244 0.79867735 0.09532189 1 Se Se12 1 0.66359185 0.44840929 0.80448508 1 Se Se13 1 0.83799541 0.06472400 0.81798594 1 Se Se14 1 0.83640815 0.55159071 0.30448508 1 Se Se15 1 0.18129756 0.20132265 0.90467811 1 Se Se16 1 0.33640815 0.55159071 0.19551492 1 Se Se17 1 0.66200459 0.93527600 0.31798594 1 Se Se18 1 0.16200459 0.93527600 0.18201406 1 Se Se19 1 0.68129756 0.20132265 0.59532189 1 | -4.185823 | -4.469023 | -0.8565171 | 0 | TRUE | -0.004398051 | 8.465096 | 3.96365616 | 4.501439 | 2.12166
mp-23612 | K3B6BrO10 | AB3C6D10 | # generated using pymatgen data_K3B6BrO10 _symmetry_space_group_name_H-M 'P 1' _cell_length_a 6.62621122 _cell_length_b 6.62621122 _cell_length_c 6.62621159 _cell_angle_alpha 100.86405373 _cell_angle_beta 100.86405373 _cell_angle_gamma 100.86406361 _symmetry_Int_Tables_number 1 _chemical_formula_structural K3B6BrO10 _chemical_formula_sum 'K3 B6 Br1 O10' _cell_volume 272.92661677 _cell_formula_units_Z 1 loop_ _symmetry_equiv_pos_site_id _symmetry_equiv_pos_as_xyz 1 'x, y, z' loop_ _atom_site_type_symbol _atom_site_label _atom_site_symmetry_multiplicity _atom_site_fract_x _atom_site_fract_y _atom_site_fract_z _atom_site_occupancy K K0 1 0.92996100 0.92996100 0.47183200 1 K K1 1 0.92996100 0.47183200 0.92996100 1 K K2 1 0.47183200 0.92996100 0.92996100 1 B B3 1 0.35882200 0.35882200 0.62117800 1 B B4 1 0.35882200 0.62117800 0.35882200 1 B B5 1 0.62117800 0.35882200 0.35882200 1 B B6 1 0.47831800 0.03120900 0.47831800 1 B B7 1 0.47831800 0.47831800 0.03120900 1 B B8 1 0.03120900 0.47831800 0.47831800 1 Br Br9 1 0.99464800 0.99464800 0.99464800 1 O O10 1 0.82582600 0.48676000 0.48676000 1 O O11 1 0.44321500 0.44321500 0.44321500 1 O O12 1 0.48676000 0.82582600 0.48676000 1 O O13 1 0.48676000 0.48676000 0.82582600 1 O O14 1 0.13511300 0.36626100 0.60001200 1 O O15 1 0.60001200 0.13511300 0.36626100 1 O O16 1 0.36626100 0.60001200 0.13511300 1 O O17 1 0.36626100 0.13511300 0.60001200 1 O O18 1 0.60001200 0.36626100 0.13511300 1 O O19 1 0.13511300 0.60001200 0.36626100 1 | -7.094656 | -7.464856 | -2.743483 | 0 | TRUE | -0.00225374 | 5.49185 | 2.943258 | 2.54859176 | 1.596431
mp-1205823 | Ba2ScTaO6 | ABC2D6 | # generated using pymatgen data_Ba2ScTaO6 _symmetry_space_group_name_H-M 'P 1' _cell_length_a 5.87949389 _cell_length_b 5.87949389 _cell_length_c 5.87949389 _cell_angle_alpha 60.00000000 _cell_angle_beta 60.00000000 _cell_angle_gamma 60.00000000 _symmetry_Int_Tables_number 1 _chemical_formula_structural Ba2ScTaO6 _chemical_formula_sum 'Ba2 Sc1 Ta1 O6' _cell_volume 143.71590447 _cell_formula_units_Z 1 loop_ _symmetry_equiv_pos_site_id _symmetry_equiv_pos_as_xyz 1 'x, y, z' loop_ _atom_site_type_symbol _atom_site_label _atom_site_symmetry_multiplicity _atom_site_fract_x _atom_site_fract_y _atom_site_fract_z _atom_site_occupancy Ba Ba0 1 0.25000000 0.25000000 0.25000000 1 Ba Ba1 1 0.75000000 0.75000000 0.75000000 1 Sc Sc2 1 0.50000000 0.50000000 0.50000000 1 Ta Ta3 1 0.00000000 0.00000000 0.00000000 1 O O4 1 0.75743400 0.24256600 0.24256600 1 O O5 1 0.24256600 0.75743400 0.75743400 1 O O6 1 0.24256600 0.75743400 0.24256600 1 O O7 1 0.75743400 0.24256600 0.75743400 1 O O8 1 0.24256600 0.24256600 0.75743400 1 O O9 1 0.75743400 0.75743400 0.24256600 1 | -8.353489566 | -8.765689566 | -3.594857 | 0 | TRUE | -0.08135388 | 46.96716096 | 42.00590011 | 4.96126085 | 2.227389
mp-1228030 | Ba4Bi2O | AB2C4 | # generated using pymatgen data_Ba4Bi2O _symmetry_space_group_name_H-M 'P 1' _cell_length_a 10.22278976 _cell_length_b 10.22278976 _cell_length_c 10.22278976 _cell_angle_alpha 149.79296275 _cell_angle_beta 149.79296275 _cell_angle_gamma 43.24539597 _symmetry_Int_Tables_number 1 _chemical_formula_structural Ba4Bi2O _chemical_formula_sum 'Ba4 Bi2 O1' _cell_volume 269.71607819 _cell_formula_units_Z 1 loop_ _symmetry_equiv_pos_site_id _symmetry_equiv_pos_as_xyz 1 'x, y, z' loop_ _atom_site_type_symbol _atom_site_label _atom_site_symmetry_multiplicity _atom_site_fract_x _atom_site_fract_y _atom_site_fract_z _atom_site_occupancy Ba Ba0 1 0.99715193 0.49715193 0.50000000 1 Ba Ba1 1 0.49715193 0.99715193 0.50000000 1 Ba Ba2 1 0.83433612 0.83433612 0.00000000 1 Ba Ba3 1 0.17906438 0.17906438 0.00000000 1 Bi Bi4 1 0.63629819 0.63629819 0.00000000 1 Bi Bi5 1 0.36200177 0.36200177 0.00000000 1 O O6 1 0.97679668 0.97679668 -0.00000000 1 | -4.33525066 | -4.433394 | -1.532884 | 0 | TRUE | -0.0667243 | 30.07373 | 19.55358781 | 10.52014 | 3.243477
mp-555305 | NaNb(OF)2 | ABC2D2 | # generated using pymatgen data_NaNb(OF)2 _symmetry_space_group_name_H-M 'P 1' _cell_length_a 5.49676600 _cell_length_b 7.75308700 _cell_length_c 8.20340168 _cell_angle_alpha 77.69625294 _cell_angle_beta 90.00000000 _cell_angle_gamma 90.00000000 _symmetry_Int_Tables_number 1 _chemical_formula_structural NaNb(OF)2 _chemical_formula_sum 'Na4 Nb4 O8 F8' _cell_volume 341.57376922 _cell_formula_units_Z 4 loop_ _symmetry_equiv_pos_site_id _symmetry_equiv_pos_as_xyz 1 'x, y, z' loop_ _atom_site_type_symbol _atom_site_label _atom_site_symmetry_multiplicity _atom_site_fract_x _atom_site_fract_y _atom_site_fract_z _atom_site_occupancy Na Na0 1 0.77749300 0.11932500 0.63313700 1 Na Na1 1 0.22250700 0.88067500 0.36686300 1 Na Na2 1 0.72250700 0.61932500 0.63313700 1 Na Na3 1 0.27749300 0.38067500 0.36686300 1 Nb Nb4 1 0.73389500 0.68002300 0.15503700 1 Nb Nb5 1 0.23389500 0.81997700 0.84496300 1 Nb Nb6 1 0.26610500 0.31997700 0.84496300 1 Nb Nb7 1 0.76610500 0.18002300 0.15503700 1 O O8 1 0.44448200 0.78967800 0.03606600 1 O O9 1 0.94448200 0.71032200 0.96393400 1 O O10 1 0.84623400 0.94569600 0.17752300 1 O O11 1 0.65376600 0.44569600 0.17752300 1 O O12 1 0.55551800 0.21032200 0.96393400 1 O O13 1 0.05551800 0.28967800 0.03606600 1 O O14 1 0.15376600 0.05430400 0.82247700 1 O O15 1 0.34623400 0.55430400 0.82247700 1 F F16 1 0.45229800 0.31208500 0.62622100 1 F F17 1 0.52096400 0.87765400 0.68341800 1 F F18 1 0.95229800 0.18791500 0.37377900 1 F F19 1 0.47903600 0.12234600 0.31658200 1 F F20 1 0.02096400 0.62234600 0.31658200 1 F F21 1 0.97903600 0.37765400 0.68341800 1 F F22 1 0.54770200 0.68791500 0.37377900 1 F F23 1 0.04770200 0.81208500 0.62622100 1 | -6.962802 | -7.345802 | -3.155775 | 0 | TRUE | -0.0262404 | 15.82837 | 12.36392 | 3.46444456 | 1.861302
mp-19252 | K2NiO2 | AB2C2 | # generated using pymatgen data_K2NiO2 _symmetry_space_group_name_H-M 'P 1' _cell_length_a 3.92366929 _cell_length_b 3.92366933 _cell_length_c 6.94785951 _cell_angle_alpha 106.40143450 _cell_angle_beta 106.40142832 _cell_angle_gamma 90.00000766 _symmetry_Int_Tables_number 1 _chemical_formula_structural K2NiO2 _chemical_formula_sum 'K2 Ni1 O2' _cell_volume 98.06519351 _cell_formula_units_Z 1 loop_ _symmetry_equiv_pos_site_id _symmetry_equiv_pos_as_xyz 1 'x, y, z' loop_ _atom_site_type_symbol _atom_site_label _atom_site_symmetry_multiplicity _atom_site_fract_x _atom_site_fract_y _atom_site_fract_z _atom_site_occupancy K K0 1 0.65440690 0.65440690 0.30881479 1 K K1 1 0.34559210 0.34559310 0.69118521 1 Ni Ni2 1 -0.00000000 0.00000000 -0.00000000 1 O O3 1 0.13271130 0.13271030 0.26542161 1 O O4 1 0.86729070 0.86728870 0.73457739 1 | -4.105527124 | -4.888527124 | -1.309665 | 0 | TRUE | -0.04996571 | 6.8373153 | 3.98467 | 2.852645 | 1.688977
mp-2534 | GaAs | AB | # generated using pymatgen data_GaAs _symmetry_space_group_name_H-M 'P 1' _cell_length_a 4.06599305 _cell_length_b 4.06599292 _cell_length_c 4.06599300 _cell_angle_alpha 59.99999118 _cell_angle_beta 59.99999228 _cell_angle_gamma 59.99999375 _symmetry_Int_Tables_number 1 _chemical_formula_structural GaAs _chemical_formula_sum 'Ga1 As1' _cell_volume 47.53185939 _cell_formula_units_Z 1 loop_ _symmetry_equiv_pos_site_id _symmetry_equiv_pos_as_xyz 1 'x, y, z' loop_ _atom_site_type_symbol _atom_site_label _atom_site_symmetry_multiplicity _atom_site_fract_x _atom_site_fract_y _atom_site_fract_z _atom_site_occupancy Ga Ga0 1 0.00000000 0.00000000 0.00000000 1 As As1 1 0.25000000 0.25000000 0.25000000 1 | -4.19612485 | -4.19612485 | -0.3525176 | 0 | TRUE | -0.3525176 | 17.01270184 | 2.17663224 | 14.8360696 | 3.851762
mp-18764 | Ba2SrWO6 | ABC2D6 | # generated using pymatgen data_Ba2SrWO6 _symmetry_space_group_name_H-M 'P 1' _cell_length_a 6.11553194 _cell_length_b 6.11553194 _cell_length_c 6.21433298 _cell_angle_alpha 60.30952835 _cell_angle_beta 60.30952835 _cell_angle_gamma 60.09459647 _symmetry_Int_Tables_number 1 _chemical_formula_structural Ba2SrWO6 _chemical_formula_sum 'Ba2 Sr1 W1 O6' _cell_volume 165.22527617 _cell_formula_units_Z 1 loop_ _symmetry_equiv_pos_site_id _symmetry_equiv_pos_as_xyz 1 'x, y, z' loop_ _atom_site_type_symbol _atom_site_label _atom_site_symmetry_multiplicity _atom_site_fract_x _atom_site_fract_y _atom_site_fract_z _atom_site_occupancy Ba Ba0 1 0.75263500 0.75263500 0.23907500 1 Ba Ba1 1 0.24736500 0.24736500 0.76092500 1 Sr Sr2 1 0.00000000 0.00000000 0.50000000 1 W W3 1 0.50000000 0.50000000 0.00000000 1 O O4 1 0.31532100 0.76757100 0.17683300 1 O O5 1 0.23242900 0.68467900 0.82316700 1 O O6 1 0.68467900 0.23242900 0.82316700 1 O O7 1 0.76757100 0.31532100 0.17683300 1 O O8 1 0.28085800 0.28085800 0.29322200 1 O O9 1 0.71914200 0.71914200 0.70677800 1 | -6.929776857 | -7.785776857 | -2.969206 | 0 | TRUE | -0.05723735075 | 23.1480981 | 18.89091 | 4.257188 | 2.063295
mp-3777 | BaSiN2 | ABC2 | # generated using pymatgen data_BaSiN2 _symmetry_space_group_name_H-M 'P 1' _cell_length_a 5.62590576 _cell_length_b 6.40781943 _cell_length_c 7.61595112 _cell_angle_alpha 90.00000000 _cell_angle_beta 90.00000000 _cell_angle_gamma 116.03929480 _symmetry_Int_Tables_number 1 _chemical_formula_structural BaSiN2 _chemical_formula_sum 'Ba4 Si4 N8' _cell_volume 246.68438253 _cell_formula_units_Z 4 loop_ _symmetry_equiv_pos_site_id _symmetry_equiv_pos_as_xyz 1 'x, y, z' loop_ _atom_site_type_symbol _atom_site_label _atom_site_symmetry_multiplicity _atom_site_fract_x _atom_site_fract_y _atom_site_fract_z _atom_site_occupancy Ba Ba0 1 0.83595632 0.67191464 0.56448477 1 Ba Ba1 1 0.16404368 0.32808536 0.43551523 1 Ba Ba2 1 0.66404368 0.32808536 0.06448477 1 Ba Ba3 1 0.33595632 0.67191464 0.93551523 1 Si Si4 1 0.04848822 0.09697543 0.85981486 1 Si Si5 1 0.45151178 0.90302457 0.35981486 1 Si Si6 1 0.95151178 0.90302457 0.14018514 1 Si Si7 1 0.54848822 0.09697543 0.64018514 1 N N8 1 0.34478346 0.18956592 0.75000000 1 N N9 1 0.15521654 0.81043408 0.25000000 1 N N10 1 0.65521654 0.81043408 0.25000000 1 N N11 1 0.84478346 0.18956592 0.75000000 1 N N12 1 0.89945124 0.79890348 0.92060540 1 N N13 1 0.39945124 0.79890348 0.57939460 1 N N14 1 0.60054876 0.20109652 0.42060540 1 N N15 1 0.10054876 0.20109652 0.07939460 1 | -7.130947 | -7.311447 | -1.307127 | 0 | TRUE | -0.1585831 | 16.12046 | 10.79344 | 5.32701348 | 2.308032
mp-1078724 | LiAsSe2 | ABC2 | # generated using pymatgen data_LiAsSe2 _symmetry_space_group_name_H-M 'P 1' _cell_length_a 5.57132216 _cell_length_b 5.62740254 _cell_length_c 6.82842642 _cell_angle_alpha 110.76683371 _cell_angle_beta 114.07616348 _cell_angle_gamma 90.00000000 _symmetry_Int_Tables_number 1 _chemical_formula_structural LiAsSe2 _chemical_formula_sum 'Li2 As2 Se4' _cell_volume 180.11935423 _cell_formula_units_Z 2 loop_ _symmetry_equiv_pos_site_id _symmetry_equiv_pos_as_xyz 1 'x, y, z' loop_ _atom_site_type_symbol _atom_site_label _atom_site_symmetry_multiplicity _atom_site_fract_x _atom_site_fract_y _atom_site_fract_z _atom_site_occupancy Li Li0 1 0.26514176 0.50509807 0.00374292 1 Li Li1 1 0.73859916 0.00509807 0.00374292 1 As As2 1 0.00440149 0.83733212 0.57071619 1 As As3 1 0.56631270 0.33733212 0.57071619 1 Se Se4 1 0.96017954 0.23380583 0.48771931 1 Se Se5 1 0.52753977 0.73380583 0.48771931 1 Se Se6 1 0.22544133 0.98905398 0.97498258 1 Se Se7 1 0.74954225 0.48905398 0.97498258 1 | -3.943652 | -4.179652 | -0.7896862 | 0 | TRUE | -0.007122304 | 19.80259 | 7.65049868 | 12.15209 | 3.485985
mp-655 | Na3As | AB3 | # generated using pymatgen data_Na3As _symmetry_space_group_name_H-M 'P 1' _cell_length_a 8.72295758 _cell_length_b 8.72295743 _cell_length_c 8.93773487 _cell_angle_alpha 89.99999765 _cell_angle_beta 89.99998702 _cell_angle_gamma 120.00647820 _symmetry_Int_Tables_number 1 _chemical_formula_structural Na3As _chemical_formula_sum 'Na18 As6' _cell_volume 588.92129566 _cell_formula_units_Z 6 loop_ _symmetry_equiv_pos_site_id _symmetry_equiv_pos_as_xyz 1 'x, y, z' loop_ _atom_site_type_symbol _atom_site_label _atom_site_symmetry_multiplicity _atom_site_fract_x _atom_site_fract_y _atom_site_fract_z _atom_site_occupancy Na Na0 1 0.99999961 0.99999961 0.79231564 1 Na Na1 1 0.00000039 0.00000039 0.29231564 1 Na Na2 1 0.66668259 0.33335447 0.22840472 1 Na Na3 1 0.33331741 0.66664553 0.72840572 1 Na Na4 1 0.66664553 0.33331741 0.72840572 1 Na Na5 1 0.33335447 0.66668259 0.22840472 1 Na Na6 1 0.30095095 0.99998106 0.58184627 1 Na Na7 1 0.30093404 0.30093404 0.08184951 1 Na Na8 1 0.00001894 0.69905005 0.08184627 1 Na Na9 1 0.99998106 0.30095095 0.58184627 1 Na Na10 1 0.69906596 0.69906596 0.58184951 1 Na Na11 1 0.69905005 0.00001894 0.08184627 1 Na Na12 1 0.36125594 0.99999550 0.91926970 1 Na Na13 1 0.36123379 0.36123379 0.41927173 1 Na Na14 1 0.00000450 0.63874406 0.41927070 1 Na Na15 1 0.99999550 0.36125594 0.91926970 1 Na Na16 1 0.63876621 0.63876621 0.91927173 1 Na Na17 1 0.63874406 0.00000450 0.41926970 1 As As18 1 0.66926137 0.00000665 0.75077512 1 As As19 1 0.66926852 0.66926852 0.25077049 1 As As20 1 0.99999335 0.33073863 0.25077512 1 As As21 1 0.00000665 0.66926137 0.75077512 1 As As22 1 0.33073148 0.33073148 0.75077049 1 As As23 1 0.33073863 0.99999335 0.25077512 1 | -2.570777 | -2.570777 | -0.4141036 | 0 | TRUE | -0.2207419 | 963.3404 | 2.199834 | 961.1406 | 31.00227
mp-9535 | Al6Cd4TeO12 | AB4C6D12 | # generated using pymatgen data_Al6Cd4TeO12 _symmetry_space_group_name_H-M 'P 1' _cell_length_a 7.86202976 _cell_length_b 7.86202976 _cell_length_c 7.86202976 _cell_angle_alpha 109.47122063 _cell_angle_beta 109.47122063 _cell_angle_gamma 109.47122063 _symmetry_Int_Tables_number 1 _chemical_formula_structural Al6Cd4TeO12 _chemical_formula_sum 'Al6 Cd4 Te1 O12' _cell_volume 374.09522081 _cell_formula_units_Z 1 loop_ _symmetry_equiv_pos_site_id _symmetry_equiv_pos_as_xyz 1 'x, y, z' loop_ _atom_site_type_symbol _atom_site_label _atom_site_symmetry_multiplicity _atom_site_fract_x _atom_site_fract_y _atom_site_fract_z _atom_site_occupancy Al Al0 1 0.75000000 0.50000000 0.25000000 1 Al Al1 1 0.25000000 0.50000000 0.75000000 1 Al Al2 1 0.50000000 0.75000000 0.25000000 1 Al Al3 1 0.50000000 0.25000000 0.75000000 1 Al Al4 1 0.25000000 0.75000000 0.50000000 1 Al Al5 1 0.75000000 0.25000000 0.50000000 1 Cd Cd6 1 0.35858600 0.35858600 0.35858600 1 Cd Cd7 1 0.00000000 0.64141400 0.00000000 1 Cd Cd8 1 0.00000000 0.00000000 0.64141400 1 Cd Cd9 1 0.64141400 0.00000000 0.00000000 1 Te Te10 1 0.00000000 0.00000000 0.00000000 1 O O11 1 0.72207000 0.00000000 0.43547300 1 O O12 1 0.27793000 0.71340400 0.27793000 1 O O13 1 0.28659600 0.56452700 0.56452700 1 O O14 1 0.56452700 0.56452700 0.28659600 1 O O15 1 0.00000000 0.43547300 0.72207000 1 O O16 1 0.71340400 0.27793000 0.27793000 1 O O17 1 0.27793000 0.27793000 0.71340400 1 O O18 1 0.72207000 0.43547300 0.00000000 1 O O19 1 0.43547300 0.00000000 0.72207000 1 O O20 1 0.43547300 0.72207000 0.00000000 1 O O21 1 0.56452700 0.28659600 0.56452700 1 O O22 1 0.00000000 0.72207000 0.43547300 1 | -6.186103 | -6.562885 | -2.707729 | 0 | TRUE | -0.04682633 | 7.381483 | 3.880012 | 3.50147125 | 1.871222
mp-755190 | TaVO4 | ABC4 | # generated using pymatgen data_TaVO4 _symmetry_space_group_name_H-M 'P 1' _cell_length_a 5.57966597 _cell_length_b 5.57967962 _cell_length_c 5.57968422 _cell_angle_alpha 72.79467584 _cell_angle_beta 107.20418848 _cell_angle_gamma 65.89382835 _symmetry_Int_Tables_number 1 _chemical_formula_structural TaVO4 _chemical_formula_sum 'Ta2 V2 O8' _cell_volume 133.06058276 _cell_formula_units_Z 2 loop_ _symmetry_equiv_pos_site_id _symmetry_equiv_pos_as_xyz 1 'x, y, z' loop_ _atom_site_type_symbol _atom_site_label _atom_site_symmetry_multiplicity _atom_site_fract_x _atom_site_fract_y _atom_site_fract_z _atom_site_occupancy Ta Ta0 1 0.75986579 0.74013521 0.50000100 1 Ta Ta1 1 0.50986476 0.49013424 0.00000000 1 V V2 1 0.24783954 0.25216046 0.50000000 1 V V3 1 0.99784126 0.00215874 -0.00000000 1 O O4 1 0.54030606 0.25788927 0.79819433 1 O O5 1 0.05595792 0.74596279 0.80191971 1 O O6 1 0.99211477 0.30608221 0.70180303 1 O O7 1 0.50403112 0.79788518 0.69808370 1 O O8 1 0.99211577 0.70968726 0.29819797 1 O O9 1 0.50403112 0.19405257 0.30191530 1 O O10 1 0.94391540 0.25789027 0.20180667 1 O O11 1 0.45211549 0.74596379 0.19807929 1 | -9.08855 | -9.829883 | -3.04181 | 0 | TRUE | -0.03914992 | 41.98051 | 35.95966 | 6.020853 | 2.453743
mp-21521 | Cs2PbO3 | AB2C3 | # generated using pymatgen data_Cs2PbO3 _symmetry_space_group_name_H-M 'P 1' _cell_length_a 6.09889198 _cell_length_b 6.91288304 _cell_length_c 6.91288162 _cell_angle_alpha 110.72406699 _cell_angle_beta 90.00000000 _cell_angle_gamma 90.00000000 _symmetry_Int_Tables_number 1 _chemical_formula_structural Cs2PbO3 _chemical_formula_sum 'Cs4 Pb2 O6' _cell_volume 272.59513584 _cell_formula_units_Z 2 loop_ _symmetry_equiv_pos_site_id _symmetry_equiv_pos_as_xyz 1 'x, y, z' loop_ _atom_site_type_symbol _atom_site_label _atom_site_symmetry_multiplicity _atom_site_fract_x _atom_site_fract_y _atom_site_fract_z _atom_site_occupancy Cs Cs0 1 0.24406967 0.48402088 0.80915873 1 Cs Cs1 1 0.74406967 0.19084127 0.51597912 1 Cs Cs2 1 0.74406967 0.51597912 0.19084127 1 Cs Cs3 1 0.24406967 0.80915873 0.48402088 1 Pb Pb4 1 0.73519079 0.91091542 0.91091542 1 Pb Pb5 1 0.23519079 0.08908458 0.08908458 1 O O6 1 0.71845571 0.65105070 0.65105070 1 O O7 1 0.21845571 0.34894930 0.34894930 1 O O8 1 0.98760758 0.87073879 0.11992966 1 O O9 1 0.48760758 0.12926121 0.88007034 1 O O10 1 0.98760758 0.11992966 0.87073879 1 O O11 1 0.48760758 0.88007034 0.12926121 1 | -4.588578 | -4.932078 | -1.541492 | 0 | TRUE | -0.08523299 | 82.47486031 | 78.00029 | 4.474574 | 2.115319
mp-18817 | NiSeO4 | ABC4 | # generated using pymatgen data_NiSeO4 _symmetry_space_group_name_H-M 'P 1' _cell_length_a 4.89335023 _cell_length_b 4.89335010 _cell_length_c 6.28119404 _cell_angle_alpha 90.00000000 _cell_angle_beta 90.00000000 _cell_angle_gamma 112.66744825 _symmetry_Int_Tables_number 1 _chemical_formula_structural NiSeO4 _chemical_formula_sum 'Ni2 Se2 O8' _cell_volume 138.78490608 _cell_formula_units_Z 2 loop_ _symmetry_equiv_pos_site_id _symmetry_equiv_pos_as_xyz 1 'x, y, z' loop_ _atom_site_type_symbol _atom_site_label _atom_site_symmetry_multiplicity _atom_site_fract_x _atom_site_fract_y _atom_site_fract_z _atom_site_occupancy Ni Ni0 1 0.00000000 -0.00000000 -0.00000000 1 Ni Ni1 1 0.00000000 -0.00000000 0.50000000 1 Se Se2 1 0.35132434 0.64867766 0.75000000 1 Se Se3 1 0.64867666 0.35132434 0.25000000 1 O O4 1 0.22778444 0.27519173 0.75000000 1 O O5 1 0.77221556 0.72480727 0.25000000 1 O O6 1 0.27519073 0.22778444 0.25000000 1 O O7 1 0.72480727 0.77221556 0.75000000 1 O O8 1 0.24490580 0.75509420 0.97073644 1 O O9 1 0.75509320 0.24490480 0.47073544 1 O O10 1 0.24490580 0.75509420 0.52926456 1 O O11 1 0.75509320 0.24490480 0.02926356 1 | -5.152219 | -6.033719 | -1.189919 | 0 | TRUE | -0.1433624 | 7.42412735 | 3.79648102 | 3.62764633 | 1.904638
mp-545999 | AgSbO3 | ABC3 | # generated using pymatgen data_AgSbO3 _symmetry_space_group_name_H-M 'P 1' _cell_length_a 6.36589347 _cell_length_b 6.36589297 _cell_length_c 6.36589376 _cell_angle_alpha 49.61821341 _cell_angle_beta 49.61826084 _cell_angle_gamma 49.61834321 _symmetry_Int_Tables_number 1 _chemical_formula_structural AgSbO3 _chemical_formula_sum 'Ag2 Sb2 O6' _cell_volume 137.63698539 _cell_formula_units_Z 2 loop_ _symmetry_equiv_pos_site_id _symmetry_equiv_pos_as_xyz 1 'x, y, z' loop_ _atom_site_type_symbol _atom_site_label _atom_site_symmetry_multiplicity _atom_site_fract_x _atom_site_fract_y _atom_site_fract_z _atom_site_occupancy Ag Ag0 1 0.36122630 0.36122530 0.36122530 1 Ag Ag1 1 0.63877370 0.63877470 0.63877470 1 Sb Sb2 1 0.16285923 0.16285823 0.16285923 1 Sb Sb3 1 0.83714077 0.83714077 0.83714077 1 O O4 1 0.81495104 0.43982818 0.04416587 1 O O5 1 0.56017182 0.95583313 0.18504996 1 O O6 1 0.95583313 0.18504996 0.56017082 1 O O7 1 0.04416687 0.81495104 0.43982818 1 O O8 1 0.43982918 0.04416687 0.81495004 1 O O9 1 0.18504896 0.56017082 0.95583413 1 | -5.378675897 | -5.790875897 | -1.430551 | 0 | TRUE | -0.1356466355 | 24.86992 | 7.626446 | 17.24347 | 4.152526
mp-558310 | BaLi2SiO4 | ABC2D4 | # generated using pymatgen data_BaLi2SiO4 _symmetry_space_group_name_H-M 'P 1' _cell_length_a 8.18338449 _cell_length_b 8.18338449 _cell_length_c 10.76352500 _cell_angle_alpha 90.00000000 _cell_angle_beta 90.00000000 _cell_angle_gamma 120.00000397 _symmetry_Int_Tables_number 1 _chemical_formula_structural BaLi2SiO4 _chemical_formula_sum 'Ba6 Li12 Si6 O24' _cell_volume 624.23922051 _cell_formula_units_Z 6 loop_ _symmetry_equiv_pos_site_id _symmetry_equiv_pos_as_xyz 1 'x, y, z' loop_ _atom_site_type_symbol _atom_site_label _atom_site_symmetry_multiplicity _atom_site_fract_x _atom_site_fract_y _atom_site_fract_z _atom_site_occupancy Ba Ba0 1 0.43023200 0.00000000 0.72642400 1 Ba Ba1 1 0.56976800 0.00000000 0.22642400 1 Ba Ba2 1 0.43023200 0.43023200 0.22642400 1 Ba Ba3 1 0.00000000 0.56976800 0.22642400 1 Ba Ba4 1 0.00000000 0.43023200 0.72642400 1 Ba Ba5 1 0.56976800 0.56976800 0.72642400 1 Li Li6 1 0.22529400 0.00000000 0.07930400 1 Li Li7 1 0.73281100 0.00000000 0.94078900 1 Li Li8 1 0.00000000 0.22529400 0.07930400 1 Li Li9 1 0.00000000 0.73281100 0.94078900 1 Li Li10 1 0.77470600 0.00000000 0.57930400 1 Li Li11 1 0.73281100 0.73281100 0.44078900 1 Li Li12 1 0.00000000 0.77470600 0.57930400 1 Li Li13 1 0.22529400 0.22529400 0.57930400 1 Li Li14 1 0.00000000 0.26718900 0.44078900 1 Li Li15 1 0.26718900 0.00000000 0.44078900 1 Li Li16 1 0.26718900 0.26718900 0.94078900 1 Li Li17 1 0.77470600 0.77470600 0.07930400 1 Si Si18 1 0.66666700 0.33333300 0.98235900 1 Si Si19 1 0.33333300 0.66666700 0.98235900 1 Si Si20 1 0.00000000 0.00000000 0.31171800 1 Si Si21 1 0.66666700 0.33333300 0.48235900 1 Si Si22 1 0.00000000 0.00000000 0.81171800 1 Si Si23 1 0.33333300 0.66666700 0.48235900 1 O O24 1 0.19278400 0.00000000 0.26509400 1 O O25 1 0.33333300 0.66666700 0.32956000 1 O O26 1 0.19278400 0.19278400 0.76509400 1 O O27 1 0.80721600 0.00000000 0.76509400 1 O O28 1 0.77533000 0.22159000 0.03336800 1 O O29 1 0.22159000 0.44626000 0.53336800 1 O O30 1 0.44626000 0.22159000 0.53336800 1 O O31 1 0.66666700 0.33333300 0.82956000 1 O O32 1 0.00000000 0.00000000 0.96929400 1 O O33 1 0.77533000 0.55374000 0.53336800 1 O O34 1 0.22467000 0.77841000 0.53336800 1 O O35 1 0.44626000 0.22467000 0.03336800 1 O O36 1 0.77841000 0.55374000 0.03336800 1 O O37 1 0.00000000 0.80721600 0.76509400 1 O O38 1 0.22159000 0.77533000 0.03336800 1 O O39 1 0.22467000 0.44626000 0.03336800 1 O O40 1 0.00000000 0.19278400 0.26509400 1 O O41 1 0.55374000 0.77533000 0.53336800 1 O O42 1 0.80721600 0.80721600 0.26509400 1 O O43 1 0.00000000 0.00000000 0.46929400 1 O O44 1 0.77841000 0.22467000 0.53336800 1 O O45 1 0.33333300 0.66666700 0.82956000 1 O O46 1 0.66666700 0.33333300 0.32956000 1 O O47 1 0.55374000 0.77841000 0.03336800 1 | -6.50855 | -6.85205 | -2.983438 | 0 | TRUE | -0.007315101 | 16.1068 | 13.05593 | 3.05087 | 1.746674
mp-23104 | Pb2ClOF | ABCD2 | # generated using pymatgen data_Pb2ClOF _symmetry_space_group_name_H-M 'P 1' _cell_length_a 7.04173970 _cell_length_b 7.04173970 _cell_length_c 5.86879300 _cell_angle_alpha 90.00000000 _cell_angle_beta 90.00000000 _cell_angle_gamma 131.09023895 _symmetry_Int_Tables_number 1 _chemical_formula_structural Pb2ClOF _chemical_formula_sum 'Pb4 Cl2 O2 F2' _cell_volume 219.32748114 _cell_formula_units_Z 2 loop_ _symmetry_equiv_pos_site_id _symmetry_equiv_pos_as_xyz 1 'x, y, z' loop_ _atom_site_type_symbol _atom_site_label _atom_site_symmetry_multiplicity _atom_site_fract_x _atom_site_fract_y _atom_site_fract_z _atom_site_occupancy Pb Pb0 1 0.60232400 0.39767600 0.78125000 1 Pb Pb1 1 0.39767600 0.60232400 0.21875000 1 Pb Pb2 1 0.89767600 0.10232400 0.78125000 1 Pb Pb3 1 0.10232400 0.89767600 0.21875000 1 Cl Cl4 1 0.75000000 0.25000000 0.21349600 1 Cl Cl5 1 0.25000000 0.75000000 0.78650400 1 O O6 1 0.25000000 0.25000000 0.00000000 1 O O7 1 0.75000000 0.75000000 0.00000000 1 F F8 1 0.75000000 0.75000000 0.50000000 1 F F9 1 0.25000000 0.25000000 0.50000000 1 | -4.803891447 | -5.156491447 | -1.930092 | 0 | TRUE | -0.02478203 | 29.38982 | 24.82199 | 4.56782967 | 2.137248
mp-9722 | Na2LiGaAs2 | ABC2D2 | # generated using pymatgen data_Na2LiGaAs2 _symmetry_space_group_name_H-M 'P 1' _cell_length_a 9.33521195 _cell_length_b 9.33521195 _cell_length_c 5.92218900 _cell_angle_alpha 90.00000000 _cell_angle_beta 90.00000000 _cell_angle_gamma 98.66958523 _symmetry_Int_Tables_number 1 _chemical_formula_structural Na2LiGaAs2 _chemical_formula_sum 'Na8 Li4 Ga4 As8' _cell_volume 510.19926800 _cell_formula_units_Z 4 loop_ _symmetry_equiv_pos_site_id _symmetry_equiv_pos_as_xyz 1 'x, y, z' loop_ _atom_site_type_symbol _atom_site_label _atom_site_symmetry_multiplicity _atom_site_fract_x _atom_site_fract_y _atom_site_fract_z _atom_site_occupancy Na Na0 1 0.42781300 0.07218700 0.25000000 1 Na Na1 1 0.07218700 0.42781300 0.75000000 1 Na Na2 1 0.57218700 0.92781300 0.75000000 1 Na Na3 1 0.32409200 0.67590800 0.27939700 1 Na Na4 1 0.82409200 0.17590800 0.22060300 1 Na Na5 1 0.67590800 0.32409200 0.72060300 1 Na Na6 1 0.17590800 0.82409200 0.77939700 1 Na Na7 1 0.92781300 0.57218700 0.25000000 1 Li Li8 1 0.38059500 0.38059500 0.50000000 1 Li Li9 1 0.11940500 0.11940500 0.00000000 1 Li Li10 1 0.61940500 0.61940500 0.50000000 1 Li Li11 1 0.88059500 0.88059500 0.00000000 1 Ga Ga12 1 0.86862200 0.86862200 0.50000000 1 Ga Ga13 1 0.13137800 0.13137800 0.50000000 1 Ga Ga14 1 0.63137800 0.63137800 0.00000000 1 Ga Ga15 1 0.36862200 0.36862200 0.00000000 1 As As16 1 0.10688500 0.89311500 0.28135200 1 As As17 1 0.60688500 0.39311500 0.21864800 1 As As18 1 0.89311500 0.10688500 0.71864800 1 As As19 1 0.39311500 0.60688500 0.78135200 1 As As20 1 0.14281000 0.35719000 0.25000000 1 As As21 1 0.35719000 0.14281000 0.75000000 1 As As22 1 0.85719000 0.64281000 0.75000000 1 As As23 1 0.64281000 0.85719000 0.25000000 1 | -3.375225 | -3.375225 | -0.5585078 | 0 | TRUE | -0.08583474 | 17.38399971 | 7.57229767 | 9.81170204 | 3.132364
mp-643776 | Na2ZnH4(SeO5)2 | AB2C2D4E10 | # generated using pymatgen data_Na2ZnH4(SeO5)2 _symmetry_space_group_name_H-M 'P 1' _cell_length_a 5.69296100 _cell_length_b 5.99225767 _cell_length_c 7.34929972 _cell_angle_alpha 108.46125542 _cell_angle_beta 99.08060897 _cell_angle_gamma 107.61369011 _symmetry_Int_Tables_number 1 _chemical_formula_structural Na2ZnH4(SeO5)2 _chemical_formula_sum 'Na2 Zn1 H4 Se2 O10' _cell_volume 217.55722667 _cell_formula_units_Z 1 loop_ _symmetry_equiv_pos_site_id _symmetry_equiv_pos_as_xyz 1 'x, y, z' loop_ _atom_site_type_symbol _atom_site_label _atom_site_symmetry_multiplicity _atom_site_fract_x _atom_site_fract_y _atom_site_fract_z _atom_site_occupancy Na Na0 1 0.33882900 0.71106300 0.25087400 1 Na Na1 1 0.66117100 0.28893700 0.74912600 1 Zn Zn2 1 0.00000000 0.00000000 0.00000000 1 H H3 1 0.85718900 0.87325900 0.61352600 1 H H4 1 0.14281100 0.12674100 0.38647400 1 H H5 1 0.07837000 0.15024700 0.70256800 1 H H6 1 0.92163000 0.84975300 0.29743200 1 Se Se7 1 0.33264900 0.66225800 0.75959700 1 Se Se8 1 0.66735100 0.33774200 0.24040300 1 O O9 1 0.09530300 0.66374800 0.87204600 1 O O10 1 0.90469700 0.33625200 0.12795400 1 O O11 1 0.60752000 0.75655800 0.93979100 1 O O12 1 0.39248000 0.24344200 0.06020900 1 O O13 1 0.35159400 0.83285100 0.62071600 1 O O14 1 0.64840600 0.16714900 0.37928400 1 O O15 1 0.27646800 0.35665700 0.62351600 1 O O16 1 0.72353200 0.64334300 0.37648400 1 O O17 1 0.92932400 0.03869100 0.73017000 1 O O18 1 0.07067600 0.96130900 0.26983000 1 | -5.021257 | -5.382836 | -1.491552 | 0 | TRUE | -0.001863747 | 8.99341382 | 6.15887873 | 2.83453509 | 1.683608
mp-781505 | Ca3WO6 | AB3C6 | # generated using pymatgen data_Ca3WO6 _symmetry_space_group_name_H-M 'P 1' _cell_length_a 6.54214033 _cell_length_b 6.54214033 _cell_length_c 6.54214099 _cell_angle_alpha 91.64715566 _cell_angle_beta 91.64715571 _cell_angle_gamma 91.64716318 _symmetry_Int_Tables_number 1 _chemical_formula_structural Ca3WO6 _chemical_formula_sum 'Ca6 W2 O12' _cell_volume 279.64712280 _cell_formula_units_Z 2 loop_ _symmetry_equiv_pos_site_id _symmetry_equiv_pos_as_xyz 1 'x, y, z' loop_ _atom_site_type_symbol _atom_site_label _atom_site_symmetry_multiplicity _atom_site_fract_x _atom_site_fract_y _atom_site_fract_z _atom_site_occupancy Ca Ca0 1 0.93404872 0.43611579 0.74720780 1 Ca Ca1 1 0.74720780 0.93404872 0.43611579 1 Ca Ca2 1 0.56388421 0.25279220 0.06595128 1 Ca Ca3 1 0.43611579 0.74720780 0.93404872 1 Ca Ca4 1 0.25279220 0.06595128 0.56388421 1 Ca Ca5 1 0.06595128 0.56388421 0.25279220 1 W W6 1 -0.00000000 -0.00000000 0.00000000 1 W W7 1 0.50000000 0.50000000 0.50000000 1 O O8 1 0.93820861 0.28142845 0.06902881 1 O O9 1 0.93097119 0.06179139 0.71857155 1 O O10 1 0.78144272 0.57766231 0.45266360 1 O O11 1 0.71857155 0.93097119 0.06179139 1 O O12 1 0.57766231 0.45266360 0.78144272 1 O O13 1 0.54733640 0.21855728 0.42233769 1 O O14 1 0.45266360 0.78144272 0.57766231 1 O O15 1 0.42233769 0.54733640 0.21855728 1 O O16 1 0.28142845 0.06902881 0.93820861 1 O O17 1 0.21855728 0.42233769 0.54733640 1 O O18 1 0.06902881 0.93820861 0.28142845 1 O O19 1 0.06179139 0.71857155 0.93097119 1 | -7.091341 | -7.947341 | -3.081835 | 0 | TRUE | -0.123026226 | 13.02255867 | 9.20664016 | 3.81591851 | 1.953438
mp-546794 | SiO2 | AB2 | # generated using pymatgen data_SiO2 _symmetry_space_group_name_H-M 'P 1' _cell_length_a 5.06200331 _cell_length_b 5.06359760 _cell_length_c 5.06315053 _cell_angle_alpha 87.56307099 _cell_angle_beta 121.40630994 _cell_angle_gamma 121.40929449 _symmetry_Int_Tables_number 1 _chemical_formula_structural SiO2 _chemical_formula_sum 'Si2 O4' _cell_volume 89.73893631 _cell_formula_units_Z 2 loop_ _symmetry_equiv_pos_site_id _symmetry_equiv_pos_as_xyz 1 'x, y, z' loop_ _atom_site_type_symbol _atom_site_label _atom_site_symmetry_multiplicity _atom_site_fract_x _atom_site_fract_y _atom_site_fract_z _atom_site_occupancy Si Si0 1 0.00005062 0.00007383 0.99996563 1 Si Si1 1 0.50000857 0.74994313 0.25005330 1 O O2 1 0.34673658 0.37498221 0.22176031 1 O O3 1 0.84672647 0.97175537 0.62497394 1 O O4 1 0.15323028 0.77825852 0.12498375 1 O O5 1 0.65324748 0.87498794 0.02826307 1 | -7.916264 | -8.374264 | -3.268032 | 0 | TRUE | -3.268032 | 3.88246 | 1.697373 | 2.185088 | 1.478204
mp-29889 | Tl2PdCl4 | AB2C4 | # generated using pymatgen data_Tl2PdCl4 _symmetry_space_group_name_H-M 'P 1' _cell_length_a 4.20660064 _cell_length_b 7.16673235 _cell_length_c 7.16673235 _cell_angle_alpha 90.00000000 _cell_angle_beta 90.00000000 _cell_angle_gamma 90.00000000 _symmetry_Int_Tables_number 1 _chemical_formula_structural Tl2PdCl4 _chemical_formula_sum 'Tl2 Pd1 Cl4' _cell_volume 216.05964324 _cell_formula_units_Z 1 loop_ _symmetry_equiv_pos_site_id _symmetry_equiv_pos_as_xyz 1 'x, y, z' loop_ _atom_site_type_symbol _atom_site_label _atom_site_symmetry_multiplicity _atom_site_fract_x _atom_site_fract_y _atom_site_fract_z _atom_site_occupancy Tl Tl0 1 0.50000000 0.50000000 -0.00000000 1 Tl Tl1 1 0.50000000 -0.00000000 0.50000000 1 Pd Pd2 1 -0.00000000 0.00000000 -0.00000000 1 Cl Cl3 1 -0.00000000 0.77147643 0.77147643 1 Cl Cl4 1 0.00000000 0.22852357 0.77147643 1 Cl Cl5 1 -0.00000000 0.77147643 0.22852357 1 Cl Cl6 1 0.00000000 0.22852357 0.22852357 1 | -3.300903 | -3.65176 | -1.18043 | 0 | TRUE | -0.042344175 | 17.1801 | 12.78968 | 4.39041552 | 2.095332
mp-1078186 | KZn2BCl2O3 | ABC2D2E3 | # generated using pymatgen data_KZn2BCl2O3 _symmetry_space_group_name_H-M 'P 1' _cell_length_a 9.51385702 _cell_length_b 9.51385702 _cell_length_c 9.51385673 _cell_angle_alpha 30.49695646 _cell_angle_beta 30.49695646 _cell_angle_gamma 30.49696175 _symmetry_Int_Tables_number 1 _chemical_formula_structural KZn2BCl2O3 _chemical_formula_sum 'K1 Zn2 B1 Cl2 O3' _cell_volume 196.59776046 _cell_formula_units_Z 1 loop_ _symmetry_equiv_pos_site_id _symmetry_equiv_pos_as_xyz 1 'x, y, z' loop_ _atom_site_type_symbol _atom_site_label _atom_site_symmetry_multiplicity _atom_site_fract_x _atom_site_fract_y _atom_site_fract_z _atom_site_occupancy K K0 1 0.50000000 0.50000000 0.50000000 1 Zn Zn1 1 0.30571600 0.30571600 0.30571600 1 Zn Zn2 1 0.69428400 0.69428400 0.69428400 1 B B3 1 0.00000000 0.00000000 0.00000000 1 Cl Cl4 1 0.22196200 0.22196200 0.22196200 1 Cl Cl5 1 0.77803800 0.77803800 0.77803800 1 O O6 1 0.72332100 0.00000000 0.27667900 1 O O7 1 0.00000000 0.27667900 0.72332100 1 O O8 1 0.27667900 0.72332100 0.00000000 1 | -5.054646 | -5.420091 | -2.214933 | 0 | TRUE | -0.03555993 | 5.411606 | 2.947353 | 2.464253 | 1.569794
mp-1078746 | Sr2FeH6 | AB2C6 | # generated using pymatgen data_Sr2FeH6 _symmetry_space_group_name_H-M 'P 1' _cell_length_a 5.24341210 _cell_length_b 5.24341210 _cell_length_c 5.24341210 _cell_angle_alpha 60.00000000 _cell_angle_beta 60.00000000 _cell_angle_gamma 60.00000000 _symmetry_Int_Tables_number 1 _chemical_formula_structural Sr2FeH6 _chemical_formula_sum 'Sr2 Fe1 H6' _cell_volume 101.93585668 _cell_formula_units_Z 1 loop_ _symmetry_equiv_pos_site_id _symmetry_equiv_pos_as_xyz 1 'x, y, z' loop_ _atom_site_type_symbol _atom_site_label _atom_site_symmetry_multiplicity _atom_site_fract_x _atom_site_fract_y _atom_site_fract_z _atom_site_occupancy Sr Sr0 1 0.75000000 0.75000000 0.75000000 1 Sr Sr1 1 0.25000000 0.25000000 0.25000000 1 Fe Fe2 1 0.00000000 -0.00000000 -0.00000000 1 H H3 1 0.78245799 0.78245799 0.21754201 1 H H4 1 0.21754201 0.78245799 0.21754201 1 H H5 1 0.78245799 0.21754201 0.21754201 1 H H6 1 0.21754201 0.21754201 0.78245799 1 H H7 1 0.78245799 0.21754201 0.78245799 1 H H8 1 0.21754201 0.78245799 0.78245799 1 | -4.079703 | -4.199036 | -0.6206626 | 0 | TRUE | -0.1703589 | 11.01314809 | 6.63203175 | 4.38111634 | 2.093112
mp-1228809 | AlReSi | ABC | # generated using pymatgen data_AlReSi _symmetry_space_group_name_H-M 'P 1' _cell_length_a 4.59527219 _cell_length_b 4.59527219 _cell_length_c 4.59527219 _cell_angle_alpha 139.58279124 _cell_angle_beta 139.58279124 _cell_angle_gamma 58.48732178 _symmetry_Int_Tables_number 1 _chemical_formula_structural AlReSi _chemical_formula_sum 'Al1 Re1 Si1' _cell_volume 40.41356258 _cell_formula_units_Z 1 loop_ _symmetry_equiv_pos_site_id _symmetry_equiv_pos_as_xyz 1 'x, y, z' loop_ _atom_site_type_symbol _atom_site_label _atom_site_symmetry_multiplicity _atom_site_fract_x _atom_site_fract_y _atom_site_fract_z _atom_site_occupancy Al Al0 1 0.66663038 0.66663038 0.00000000 1 Re Re1 1 0.99264203 0.99264203 0.00000000 1 Si Si2 1 0.34072760 0.34072760 -0.00000000 1 | -7.687344 | -7.663678 | -0.4585374 | 0 | TRUE | -0.09976238 | 39.0420167 | 20.65874 | 18.38328 | 4.287573
mp-14871 | Li16Ta2N8O | AB2C8D16 | # generated using pymatgen data_Li16Ta2N8O _symmetry_space_group_name_H-M 'P 1' _cell_length_a 9.19911595 _cell_length_b 9.19911595 _cell_length_c 9.19911688 _cell_angle_alpha 38.06644369 _cell_angle_beta 38.06644369 _cell_angle_gamma 38.06644333 _symmetry_Int_Tables_number 1 _chemical_formula_structural Li16Ta2N8O _chemical_formula_sum 'Li16 Ta2 N8 O1' _cell_volume 265.68539928 _cell_formula_units_Z 1 loop_ _symmetry_equiv_pos_site_id _symmetry_equiv_pos_as_xyz 1 'x, y, z' loop_ _atom_site_type_symbol _atom_site_label _atom_site_symmetry_multiplicity _atom_site_fract_x _atom_site_fract_y _atom_site_fract_z _atom_site_occupancy Li Li0 1 0.41744500 0.41744500 0.41744500 1 Li Li1 1 0.58255500 0.58255500 0.58255500 1 Li Li2 1 0.07767200 0.07767200 0.07767200 1 Li Li3 1 0.92232800 0.92232800 0.92232800 1 Li Li4 1 0.68246100 0.05715800 0.33148100 1 Li Li5 1 0.05715800 0.33148100 0.68246100 1 Li Li6 1 0.33148100 0.68246100 0.05715800 1 Li Li7 1 0.31753900 0.94284200 0.66851900 1 Li Li8 1 0.94284200 0.66851900 0.31753900 1 Li Li9 1 0.66851900 0.31753900 0.94284200 1 Li Li10 1 0.17404800 0.83262100 0.41890900 1 Li Li11 1 0.58109100 0.82595200 0.16737900 1 Li Li12 1 0.16737900 0.58109100 0.82595200 1 Li Li13 1 0.82595200 0.16737900 0.58109100 1 Li Li14 1 0.41890900 0.17404800 0.83262100 1 Li Li15 1 0.83262100 0.41890900 0.17404800 1 Ta Ta16 1 0.24931200 0.24931200 0.24931200 1 Ta Ta17 1 0.75068800 0.75068800 0.75068800 1 N N18 1 0.22597700 0.91293100 0.53482700 1 N N19 1 0.32621500 0.32621500 0.32621500 1 N N20 1 0.67378500 0.67378500 0.67378500 1 N N21 1 0.91293100 0.53482700 0.22597700 1 N N22 1 0.53482700 0.22597700 0.91293100 1 N N23 1 0.46517300 0.77402300 0.08706900 1 N N24 1 0.08706900 0.46517300 0.77402300 1 N N25 1 0.77402300 0.08706900 0.46517300 1 O O26 1 0.00000000 0.00000000 0.00000000 1 | -5.588676 | -5.721084 | -1.058233 | 0 | TRUE | -0.005401859 | 9.99895826 | 5.350268 | 4.64869 | 2.156082
mp-23418 | Hg3(SCl)2 | A2B2C3 | # generated using pymatgen data_Hg3(SCl)2 _symmetry_space_group_name_H-M 'P 1' _cell_length_a 7.85482318 _cell_length_b 7.85482208 _cell_length_c 7.85482303 _cell_angle_alpha 109.47123112 _cell_angle_beta 109.47122826 _cell_angle_gamma 109.47121210 _symmetry_Int_Tables_number 1 _chemical_formula_structural Hg3(SCl)2 _chemical_formula_sum 'Hg6 S4 Cl4' _cell_volume 373.06733780 _cell_formula_units_Z 2 loop_ _symmetry_equiv_pos_site_id _symmetry_equiv_pos_as_xyz 1 'x, y, z' loop_ _atom_site_type_symbol _atom_site_label _atom_site_symmetry_multiplicity _atom_site_fract_x _atom_site_fract_y _atom_site_fract_z _atom_site_occupancy Hg Hg0 1 0.75000000 0.94863991 0.19863991 1 Hg Hg1 1 0.30136009 0.25000000 0.55136009 1 Hg Hg2 1 0.55136009 0.30136009 0.25000000 1 Hg Hg3 1 0.19863991 0.75000000 0.94863991 1 Hg Hg4 1 0.94863991 0.19863991 0.75000000 1 Hg Hg5 1 0.25000000 0.55136009 0.30136009 1 S S6 1 0.00000000 0.97069366 0.50000000 1 S S7 1 0.50000000 0.00000000 0.97069366 1 S S8 1 0.97069366 0.50000000 0.00000000 1 S S9 1 0.52930634 0.52930634 0.52930634 1 Cl Cl10 1 -0.00000000 0.48061771 0.50000000 1 Cl Cl11 1 0.50000000 -0.00000000 0.48061771 1 Cl Cl12 1 0.01938229 0.01938229 0.01938229 1 Cl Cl13 1 0.48061771 0.50000000 -0.00000000 1 | -2.227562 | -2.54670459 | -0.7065597 | 0 | TRUE | -0.05717295 | 23.61155 | 18.54499 | 5.06655531 | 2.250901
mp-15573 | Tl3AsO4 | AB3C4 | # generated using pymatgen data_Tl3AsO4 _symmetry_space_group_name_H-M 'P 1' _cell_length_a 8.67649018 _cell_length_b 8.67720622 _cell_length_c 5.22018182 _cell_angle_alpha 89.99861594 _cell_angle_beta 89.99865775 _cell_angle_gamma 119.99573475 _symmetry_Int_Tables_number 1 _chemical_formula_structural Tl3AsO4 _chemical_formula_sum 'Tl6 As2 O8' _cell_volume 340.37599466 _cell_formula_units_Z 2 loop_ _symmetry_equiv_pos_site_id _symmetry_equiv_pos_as_xyz 1 'x, y, z' loop_ _atom_site_type_symbol _atom_site_label _atom_site_symmetry_multiplicity _atom_site_fract_x _atom_site_fract_y _atom_site_fract_z _atom_site_occupancy Tl Tl0 1 0.72817511 0.08754779 0.00315129 1 Tl Tl1 1 0.91243618 0.64062405 0.00314294 1 Tl Tl2 1 0.64063882 0.72820100 0.50314048 1 Tl Tl3 1 0.27182091 0.91247060 0.50317770 1 Tl Tl4 1 0.08756343 0.35938072 0.50317223 1 Tl Tl5 1 0.35934645 0.27182410 0.00320125 1 As As6 1 0.33334056 0.66667631 0.98401236 1 As As7 1 0.66666117 0.33330671 0.48394507 1 O O8 1 0.60384173 0.12337580 0.58371016 1 O O9 1 0.48054219 0.60385307 0.08374408 1 O O10 1 0.12333715 0.51946852 0.08373846 1 O O11 1 0.87659348 0.48046943 0.58370714 1 O O12 1 0.33335860 0.66672431 0.65344236 1 O O13 1 0.39616733 0.87666606 0.08371743 1 O O14 1 0.66664857 0.33329329 0.15348192 1 O O15 1 0.51952832 0.39611922 0.58371414 1 | -5.029811 | -5.373311 | -1.431586 | 0 | TRUE | -0.2572831 | 11.84966 | 7.870565 | 3.97909751 | 1.994768
mp-18720 | Mn2CdO4 | AB2C4 | # generated using pymatgen data_Mn2CdO4 _symmetry_space_group_name_H-M 'P 1' _cell_length_a 5.84471617 _cell_length_b 5.84471726 _cell_length_c 6.42464390 _cell_angle_alpha 117.05724184 _cell_angle_beta 117.05722695 _cell_angle_gamma 90.00078819 _symmetry_Int_Tables_number 1 _chemical_formula_structural Mn2CdO4 _chemical_formula_sum 'Mn4 Cd2 O8' _cell_volume 168.02923742 _cell_formula_units_Z 2 loop_ _symmetry_equiv_pos_site_id _symmetry_equiv_pos_as_xyz 1 'x, y, z' loop_ _atom_site_type_symbol _atom_site_label _atom_site_symmetry_multiplicity _atom_site_fract_x _atom_site_fract_y _atom_site_fract_z _atom_site_occupancy Mn Mn0 1 -0.00000000 0.00000000 0.00000000 1 Mn Mn1 1 0.50000000 0.00000000 0.50000000 1 Mn Mn2 1 0.00000100 0.00000000 0.50000100 1 Mn Mn3 1 0.00000100 0.49999900 0.00000000 1 Cd Cd4 1 0.62498498 0.37501383 0.24999984 1 Cd Cd5 1 0.37501402 0.62498517 0.74999916 1 O O6 1 0.76618642 0.80021061 0.53236996 1 O O7 1 0.76784057 0.23381183 0.96764209 1 O O8 1 0.19978890 0.23381348 0.96762918 1 O O9 1 0.23381358 0.19979039 0.46762904 1 O O10 1 0.23381185 0.76783991 0.46764115 1 O O11 1 0.23215843 0.76618717 0.03235791 1 O O12 1 0.76618715 0.23215909 0.53235885 1 O O13 1 0.80021010 0.76618552 0.03237082 1 | -6.57549 | -7.444633 | -1.868394 | 0 | TRUE | -0.03923499 | 12.53248 | 6.651632 | 5.880844 | 2.425045
mp-1047437 | Ca(CuO2)2 | AB2C4 | # generated using pymatgen data_Ca(CuO2)2 _symmetry_space_group_name_H-M 'P 1' _cell_length_a 6.20142703 _cell_length_b 6.20142703 _cell_length_c 6.20142703 _cell_angle_alpha 125.17888830 _cell_angle_beta 125.17888830 _cell_angle_gamma 81.24194299 _symmetry_Int_Tables_number 1 _chemical_formula_structural Ca(CuO2)2 _chemical_formula_sum 'Ca2 Cu4 O8' _cell_volume 153.46066196 _cell_formula_units_Z 2 loop_ _symmetry_equiv_pos_site_id _symmetry_equiv_pos_as_xyz 1 'x, y, z' loop_ _atom_site_type_symbol _atom_site_label _atom_site_symmetry_multiplicity _atom_site_fract_x _atom_site_fract_y _atom_site_fract_z _atom_site_occupancy Ca Ca0 1 0.75000000 0.25000000 0.50000000 1 Ca Ca1 1 -0.00000000 -0.00000000 -0.00000000 1 Cu Cu2 1 0.87500000 0.62500000 0.25000000 1 Cu Cu3 1 0.37500000 0.62500000 0.75000000 1 Cu Cu4 1 0.37500000 0.12500000 0.75000000 1 Cu Cu5 1 0.37500000 0.62500000 0.25000000 1 O O6 1 0.02391412 0.94189968 0.36764403 1 O O7 1 0.05810032 0.42574336 0.08201344 1 O O8 1 0.34372992 0.97608588 0.91798656 1 O O9 1 0.17574336 0.59372992 0.86764403 1 O O10 1 0.40627008 0.27391412 0.58201344 1 O O11 1 0.69189968 0.82425664 0.41798656 1 O O12 1 0.57425664 0.65627008 0.63235597 1 O O13 1 0.72608588 0.30810032 0.13235597 1 | -5.602794 | -5.995365 | -1.71096967 | 0 | TRUE | -0.08194637 | 13.68214 | 3.906667 | 9.775475 | 3.126576
mp-643069 | Li2HIO | ABCD2 | # generated using pymatgen data_Li2HIO _symmetry_space_group_name_H-M 'P 1' _cell_length_a 5.65136900 _cell_length_b 6.67455300 _cell_length_c 10.49190800 _cell_angle_alpha 90.00000000 _cell_angle_beta 90.00000000 _cell_angle_gamma 90.00000000 _symmetry_Int_Tables_number 1 _chemical_formula_structural Li2HIO _chemical_formula_sum 'Li8 H4 I4 O4' _cell_volume 395.75856692 _cell_formula_units_Z 4 loop_ _symmetry_equiv_pos_site_id _symmetry_equiv_pos_as_xyz 1 'x, y, z' loop_ _atom_site_type_symbol _atom_site_label _atom_site_symmetry_multiplicity _atom_site_fract_x _atom_site_fract_y _atom_site_fract_z _atom_site_occupancy Li Li0 1 0.00022700 0.56081700 0.88932300 1 Li Li1 1 0.49977300 0.93918300 0.38932300 1 Li Li2 1 0.50022700 0.43918300 0.11067700 1 Li Li3 1 0.99977300 0.06081700 0.61067700 1 Li Li4 1 0.99977300 0.43918300 0.11067700 1 Li Li5 1 0.50022700 0.06081700 0.61067700 1 Li Li6 1 0.49977300 0.56081700 0.88932300 1 Li Li7 1 0.00022700 0.93918300 0.38932300 1 H H8 1 0.25000000 0.77415900 0.54419600 1 H H9 1 0.25000000 0.72584100 0.04419600 1 H H10 1 0.75000000 0.22584100 0.45580400 1 H H11 1 0.75000000 0.27415900 0.95580400 1 I I12 1 0.25000000 0.41599300 0.67470700 1 I I13 1 0.25000000 0.08400700 0.17470700 1 I I14 1 0.75000000 0.58400700 0.32529300 1 I I15 1 0.75000000 0.91599300 0.82529300 1 O O16 1 0.25000000 0.91597300 0.51884900 1 O O17 1 0.25000000 0.58402700 0.01884900 1 O O18 1 0.75000000 0.08402700 0.48115100 1 O O19 1 0.75000000 0.41597300 0.98115100 1 | -4.185680745 | -4.398880745 | -1.672755 | 0 | TRUE | -0.02560621 | 4.904535 | 2.158349 | 2.746185 | 1.657162
mp-554818 | KTe3O6F | ABC3D6 | # generated using pymatgen data_KTe3O6F _symmetry_space_group_name_H-M 'P 1' _cell_length_a 7.31635250 _cell_length_b 7.31635250 _cell_length_c 7.31635343 _cell_angle_alpha 82.31706386 _cell_angle_beta 82.31706386 _cell_angle_gamma 82.31706808 _symmetry_Int_Tables_number 1 _chemical_formula_structural KTe3O6F _chemical_formula_sum 'K2 Te6 O12 F2' _cell_volume 381.95351416 _cell_formula_units_Z 2 loop_ _symmetry_equiv_pos_site_id _symmetry_equiv_pos_as_xyz 1 'x, y, z' loop_ _atom_site_type_symbol _atom_site_label _atom_site_symmetry_multiplicity _atom_site_fract_x _atom_site_fract_y _atom_site_fract_z _atom_site_occupancy K K0 1 0.15280100 0.15280100 0.15280100 1 K K1 1 0.84719900 0.84719900 0.84719900 1 Te Te2 1 0.64716400 0.87849400 0.36549000 1 Te Te3 1 0.12150600 0.63451000 0.35283600 1 Te Te4 1 0.63451000 0.35283600 0.12150600 1 Te Te5 1 0.87849400 0.36549000 0.64716400 1 Te Te6 1 0.36549000 0.64716400 0.87849400 1 Te Te7 1 0.35283600 0.12150600 0.63451000 1 O O8 1 0.95558600 0.45210500 0.34913100 1 O O9 1 0.34913100 0.95558600 0.45210500 1 O O10 1 0.54789500 0.65086900 0.04441400 1 O O11 1 0.45210500 0.34913100 0.95558600 1 O O12 1 0.65699900 0.06236400 0.14753400 1 O O13 1 0.14753400 0.65699900 0.06236400 1 O O14 1 0.06236400 0.14753400 0.65699900 1 O O15 1 0.04441400 0.54789500 0.65086900 1 O O16 1 0.34300100 0.93763600 0.85246600 1 O O17 1 0.93763600 0.85246600 0.34300100 1 O O18 1 0.85246600 0.34300100 0.93763600 1 O O19 1 0.65086900 0.04441400 0.54789500 1 F F20 1 0.65033500 0.65033500 0.65033500 1 F F21 1 0.34966500 0.34966500 0.34966500 1 | -5.192279 | -5.60900663 | -1.778831 | 0 | TRUE | -0.01116894 | 21.07036 | 17.00351 | 4.066847 | 2.016643
mp-27726 | SO2 | AB2 | # generated using pymatgen data_SO2 _symmetry_space_group_name_H-M 'P 1' _cell_length_a 4.20841894 _cell_length_b 4.20841979 _cell_length_c 5.90349217 _cell_angle_alpha 90.00000000 _cell_angle_beta 90.00000000 _cell_angle_gamma 92.92126675 _symmetry_Int_Tables_number 1 _chemical_formula_structural SO2 _chemical_formula_sum 'S2 O4' _cell_volume 104.41966209 _cell_formula_units_Z 2 loop_ _symmetry_equiv_pos_site_id _symmetry_equiv_pos_as_xyz 1 'x, y, z' loop_ _atom_site_type_symbol _atom_site_label _atom_site_symmetry_multiplicity _atom_site_fract_x _atom_site_fract_y _atom_site_fract_z _atom_site_occupancy S S0 1 0.49613037 0.50386963 0.50000000 1 S S1 1 -0.00386963 0.00386963 -0.00000000 1 O O2 1 0.77356722 0.53369759 0.64201496 1 O O3 1 0.46630241 0.22643278 0.35798504 1 O O4 1 0.96630241 0.72643278 0.14201496 1 O O5 1 0.27356722 0.03369759 0.85798504 1 | -5.741654 | -6.199654 | -1.523045 | 0 | TRUE | -0.1200149 | 5.236407 | 3.064615 | 2.171792 | 1.4737
mp-23655 | Na4Al3Si3IO12 | AB3C3D4E12 | # generated using pymatgen data_Na4Al3Si3IO12 _symmetry_space_group_name_H-M 'P 1' _cell_length_a 9.10922300 _cell_length_b 9.10922300 _cell_length_c 9.10922300 _cell_angle_alpha 90.00000000 _cell_angle_beta 90.00000000 _cell_angle_gamma 90.00000000 _symmetry_Int_Tables_number 1 _chemical_formula_structural Na4Al3Si3IO12 _chemical_formula_sum 'Na8 Al6 Si6 I2 O24' _cell_volume 755.86459291 _cell_formula_units_Z 2 loop_ _symmetry_equiv_pos_site_id _symmetry_equiv_pos_as_xyz 1 'x, y, z' loop_ _atom_site_type_symbol _atom_site_label _atom_site_symmetry_multiplicity _atom_site_fract_x _atom_site_fract_y _atom_site_fract_z _atom_site_occupancy Na Na0 1 0.69949100 0.30050900 0.30050900 1 Na Na1 1 0.30050900 0.30050900 0.69949100 1 Na Na2 1 0.19949100 0.80050900 0.80050900 1 Na Na3 1 0.80050900 0.19949100 0.80050900 1 Na Na4 1 0.69949100 0.69949100 0.69949100 1 Na Na5 1 0.30050900 0.69949100 0.30050900 1 Na Na6 1 0.19949100 0.19949100 0.19949100 1 Na Na7 1 0.80050900 0.80050900 0.19949100 1 Al Al8 1 0.50000000 0.00000000 0.25000000 1 Al Al9 1 0.25000000 0.50000000 0.00000000 1 Al Al10 1 0.50000000 0.00000000 0.75000000 1 Al Al11 1 0.00000000 0.25000000 0.50000000 1 Al Al12 1 0.00000000 0.75000000 0.50000000 1 Al Al13 1 0.75000000 0.50000000 0.00000000 1 Si Si14 1 0.00000000 0.50000000 0.75000000 1 Si Si15 1 0.00000000 0.50000000 0.25000000 1 Si Si16 1 0.50000000 0.25000000 0.00000000 1 Si Si17 1 0.75000000 0.00000000 0.50000000 1 Si Si18 1 0.50000000 0.75000000 0.00000000 1 Si Si19 1 0.25000000 0.00000000 0.50000000 1 I I20 1 0.50000000 0.50000000 0.50000000 1 I I21 1 0.00000000 0.00000000 0.00000000 1 O O22 1 0.14226600 0.54993200 0.84802100 1 O O23 1 0.34802100 0.04993200 0.64226600 1 O O24 1 0.64226600 0.65197900 0.95006800 1 O O25 1 0.14226600 0.45006800 0.15197900 1 O O26 1 0.15197900 0.85773400 0.54993200 1 O O27 1 0.15197900 0.14226600 0.45006800 1 O O28 1 0.85773400 0.45006800 0.84802100 1 O O29 1 0.04993200 0.64226600 0.34802100 1 O O30 1 0.95006800 0.35773400 0.34802100 1 O O31 1 0.84802100 0.85773400 0.45006800 1 O O32 1 0.65197900 0.04993200 0.35773400 1 O O33 1 0.85773400 0.54993200 0.15197900 1 O O34 1 0.95006800 0.64226600 0.65197900 1 O O35 1 0.34802100 0.95006800 0.35773400 1 O O36 1 0.54993200 0.15197900 0.85773400 1 O O37 1 0.04993200 0.35773400 0.65197900 1 O O38 1 0.84802100 0.14226600 0.54993200 1 O O39 1 0.45006800 0.15197900 0.14226600 1 O O40 1 0.35773400 0.65197900 0.04993200 1 O O41 1 0.65197900 0.95006800 0.64226600 1 O O42 1 0.64226600 0.34802100 0.04993200 1 O O43 1 0.54993200 0.84802100 0.14226600 1 O O44 1 0.35773400 0.34802100 0.95006800 1 O O45 1 0.45006800 0.84802100 0.85773400 1 | -6.730761 | -7.105674 | -3.034526 | 0 | TRUE | -0.02858773 | 5.602439 | 3.171472 | 2.43096618 | 1.559156
mp-9781 | K3SbS4 | AB3C4 | # generated using pymatgen data_K3SbS4 _symmetry_space_group_name_H-M 'P 1' _cell_length_a 7.73264606 _cell_length_b 7.82517503 _cell_length_c 7.82517451 _cell_angle_alpha 93.77463461 _cell_angle_beta 90.00000000 _cell_angle_gamma 90.00000000 _symmetry_Int_Tables_number 1 _chemical_formula_structural K3SbS4 _chemical_formula_sum 'K6 Sb2 S8' _cell_volume 472.46875155 _cell_formula_units_Z 2 loop_ _symmetry_equiv_pos_site_id _symmetry_equiv_pos_as_xyz 1 'x, y, z' loop_ _atom_site_type_symbol _atom_site_label _atom_site_symmetry_multiplicity _atom_site_fract_x _atom_site_fract_y _atom_site_fract_z _atom_site_occupancy K K0 1 0.01989948 0.30268227 0.69731773 1 K K1 1 0.51989948 0.69731773 0.30268227 1 K K2 1 0.51309234 0.18544714 0.25547730 1 K K3 1 0.01309234 0.81455286 0.74452270 1 K K4 1 0.51309234 0.74452270 0.81455286 1 K K5 1 0.01309234 0.25547730 0.18544714 1 Sb Sb6 1 0.51846435 0.24277593 0.75722407 1 Sb Sb7 1 0.01846435 0.75722407 0.24277593 1 S S8 1 0.15732822 0.57367665 0.42632335 1 S S9 1 0.65732822 0.42632335 0.57367665 1 S S10 1 0.22662306 0.90774945 0.09225055 1 S S11 1 0.72662306 0.09225055 0.90774945 1 S S12 1 0.84464960 0.95330723 0.40520936 1 S S13 1 0.34464860 0.04669277 0.59479064 1 S S14 1 0.84464960 0.59479064 0.04669277 1 S S15 1 0.34464860 0.40520936 0.95330723 1 | -3.88701 | -4.13851 | -1.13776 | 0 | TRUE | -0.02155188 | 8.501502 | 4.778123 | 3.72337844 | 1.929606
mp-3216 | Li2ZrN2 | AB2C2 | # generated using pymatgen data_Li2ZrN2 _symmetry_space_group_name_H-M 'P 1' _cell_length_a 3.27830705 _cell_length_b 3.27830589 _cell_length_c 5.43381109 _cell_angle_alpha 90.00000000 _cell_angle_beta 90.00000000 _cell_angle_gamma 120.00000150 _symmetry_Int_Tables_number 1 _chemical_formula_structural Li2ZrN2 _chemical_formula_sum 'Li2 Zr1 N2' _cell_volume 50.57481033 _cell_formula_units_Z 1 loop_ _symmetry_equiv_pos_site_id _symmetry_equiv_pos_as_xyz 1 'x, y, z' loop_ _atom_site_type_symbol _atom_site_label _atom_site_symmetry_multiplicity _atom_site_fract_x _atom_site_fract_y _atom_site_fract_z _atom_site_occupancy Li Li0 1 0.66666700 0.33333300 0.38357328 1 Li Li1 1 0.33333300 0.66666700 0.61642672 1 Zr Zr2 1 -0.00000000 -0.00000000 -0.00000000 1 N N3 1 0.66666700 0.33333300 0.77689523 1 N N4 1 0.33333300 0.66666700 0.22310477 1 | -6.911168072 | -7.055568072 | -1.247861 | 0 | TRUE | -0.1543092565 | 45.2875 | 37.60868 | 7.67881951 | 2.771068
mp-560441 | BaZn2Si2O7 | AB2C2D7 | # generated using pymatgen data_BaZn2Si2O7 _symmetry_space_group_name_H-M 'P 1' _cell_length_a 7.66786608 _cell_length_b 7.66786608 _cell_length_c 6.71167100 _cell_angle_alpha 90.00000000 _cell_angle_beta 90.00000000 _cell_angle_gamma 117.12688928 _symmetry_Int_Tables_number 1 _chemical_formula_structural BaZn2Si2O7 _chemical_formula_sum 'Ba2 Zn4 Si4 O14' _cell_volume 351.21186259 _cell_formula_units_Z 2 loop_ _symmetry_equiv_pos_site_id _symmetry_equiv_pos_as_xyz 1 'x, y, z' loop_ _atom_site_type_symbol _atom_site_label _atom_site_symmetry_multiplicity _atom_site_fract_x _atom_site_fract_y _atom_site_fract_z _atom_site_occupancy Ba Ba0 1 0.22883500 0.22883500 0.25000000 1 Ba Ba1 1 0.77116500 0.77116500 0.75000000 1 Zn Zn2 1 0.27576800 0.72423200 0.50000000 1 Zn Zn3 1 0.72423200 0.27576800 0.50000000 1 Zn Zn4 1 0.27576800 0.72423200 0.00000000 1 Zn Zn5 1 0.72423200 0.27576800 0.00000000 1 Si Si6 1 0.08679900 0.32418000 0.75000000 1 Si Si7 1 0.32418000 0.08679900 0.75000000 1 Si Si8 1 0.67582000 0.91320100 0.25000000 1 Si Si9 1 0.91320100 0.67582000 0.25000000 1 O O10 1 0.77001400 0.15642700 0.25000000 1 O O11 1 0.82031900 0.55860100 0.45545300 1 O O12 1 0.84357300 0.22998600 0.75000000 1 O O13 1 0.82031900 0.55860100 0.04454700 1 O O14 1 0.22998600 0.84357300 0.75000000 1 O O15 1 0.11949900 0.11949900 0.75000000 1 O O16 1 0.17968100 0.44139900 0.54454700 1 O O17 1 0.55860100 0.82031900 0.45545300 1 O O18 1 0.17968100 0.44139900 0.95545300 1 O O19 1 0.44139900 0.17968100 0.95545300 1 O O20 1 0.88050100 0.88050100 0.25000000 1 O O21 1 0.55860100 0.82031900 0.04454700 1 O O22 1 0.44139900 0.17968100 0.54454700 1 O O23 1 0.15642700 0.77001400 0.25000000 1 | -6.615687 | -7.016437 | -2.856777 | 0 | TRUE | -0.007469221 | 9.560792 | 6.537028 | 3.023765 | 1.738898
mp-867507 | TaGaFe2 | ABC2 | # generated using pymatgen data_TaGaFe2 _symmetry_space_group_name_H-M 'P 1' _cell_length_a 4.14558241 _cell_length_b 4.14559159 _cell_length_c 4.14563503 _cell_angle_alpha 60.00075319 _cell_angle_beta 60.00069891 _cell_angle_gamma 60.00125802 _symmetry_Int_Tables_number 1 _chemical_formula_structural TaGaFe2 _chemical_formula_sum 'Ta1 Ga1 Fe2' _cell_volume 50.37986853 _cell_formula_units_Z 1 loop_ _symmetry_equiv_pos_site_id _symmetry_equiv_pos_as_xyz 1 'x, y, z' loop_ _atom_site_type_symbol _atom_site_label _atom_site_symmetry_multiplicity _atom_site_fract_x _atom_site_fract_y _atom_site_fract_z _atom_site_occupancy Ta Ta0 1 0.74996855 0.75001037 0.75001949 1 Ga Ga1 1 0.25001300 0.24999134 0.24998953 1 Fe Fe2 1 0.00000692 -0.00000291 -0.00000453 1 Fe Fe3 1 0.50001154 0.50000120 0.49999552 1 | -8.271219 | -8.271219 | -0.3147402 | 0 | TRUE | -0.1009507 | 65.44662 | 25.15425 | 40.29236953 | 6.347627
mp-1391273 | ZnNiF6 | ABC6 | # generated using pymatgen data_ZnNiF6 _symmetry_space_group_name_H-M 'P 1' _cell_length_a 5.18630778 _cell_length_b 5.18630798 _cell_length_c 5.18630758 _cell_angle_alpha 55.75001625 _cell_angle_beta 55.75001930 _cell_angle_gamma 55.75002274 _symmetry_Int_Tables_number 1 _chemical_formula_structural ZnNiF6 _chemical_formula_sum 'Zn1 Ni1 F6' _cell_volume 88.91849747 _cell_formula_units_Z 1 loop_ _symmetry_equiv_pos_site_id _symmetry_equiv_pos_as_xyz 1 'x, y, z' loop_ _atom_site_type_symbol _atom_site_label _atom_site_symmetry_multiplicity _atom_site_fract_x _atom_site_fract_y _atom_site_fract_z _atom_site_occupancy Zn Zn0 1 0.50000000 0.50000000 0.50000000 1 Ni Ni1 1 0.00000000 -0.00000000 0.00000000 1 F F2 1 0.90259863 0.23031184 0.63004710 1 F F3 1 0.23031184 0.63004710 0.90259863 1 F F4 1 0.36995290 0.09740137 0.76968816 1 F F5 1 0.76968816 0.36995290 0.09740137 1 F F6 1 0.09740137 0.76968816 0.36995290 1 F F7 1 0.63004710 0.90259863 0.23031184 1 | -3.587612 | -4.251737 | -1.938143 | 0 | TRUE | -0.04591158 | 7.639303 | 3.290553 | 4.34875094 | 2.085366
mp-1219274 | ScNb(NiSn)2 | ABC2D2 | # generated using pymatgen data_ScNb(NiSn)2 _symmetry_space_group_name_H-M 'P 1' _cell_length_a 7.45148305 _cell_length_b 7.45148305 _cell_length_c 7.45148367 _cell_angle_alpha 33.39818528 _cell_angle_beta 33.39818528 _cell_angle_gamma 33.39818503 _symmetry_Int_Tables_number 1 _chemical_formula_structural ScNb(NiSn)2 _chemical_formula_sum 'Sc1 Nb1 Ni2 Sn2' _cell_volume 111.63496844 _cell_formula_units_Z 1 loop_ _symmetry_equiv_pos_site_id _symmetry_equiv_pos_as_xyz 1 'x, y, z' loop_ _atom_site_type_symbol _atom_site_label _atom_site_symmetry_multiplicity _atom_site_fract_x _atom_site_fract_y _atom_site_fract_z _atom_site_occupancy Sc Sc0 1 0.99931200 0.99931200 0.99931200 1 Nb Nb1 1 0.50142000 0.50142000 0.50142000 1 Ni Ni2 1 0.12858800 0.12858800 0.12858800 1 Ni Ni3 1 0.62100900 0.62100900 0.62100900 1 Sn Sn4 1 0.75002700 0.75002700 0.75002700 1 Sn Sn5 1 0.24964200 0.24964200 0.24964200 1 | -6.527732 | -6.527732 | -0.5255332 | 0 | TRUE | -0.09729366 | 29.29835 | 5.848758 | 23.44959 | 4.842478
mp-5966 | Cd2SnO4 | AB2C4 | # generated using pymatgen data_Cd2SnO4 _symmetry_space_group_name_H-M 'P 1' _cell_length_a 3.20739624 _cell_length_b 5.60443625 _cell_length_c 9.97554715 _cell_angle_alpha 90.00000000 _cell_angle_beta 90.00000000 _cell_angle_gamma 90.00000000 _symmetry_Int_Tables_number 1 _chemical_formula_structural Cd2SnO4 _chemical_formula_sum 'Cd4 Sn2 O8' _cell_volume 179.31692174 _cell_formula_units_Z 2 loop_ _symmetry_equiv_pos_site_id _symmetry_equiv_pos_as_xyz 1 'x, y, z' loop_ _atom_site_type_symbol _atom_site_label _atom_site_symmetry_multiplicity _atom_site_fract_x _atom_site_fract_y _atom_site_fract_z _atom_site_occupancy Cd Cd0 1 0.50000000 0.06014452 0.32349055 1 Cd Cd1 1 0.50000000 0.93985548 0.67650945 1 Cd Cd2 1 0.50000000 0.43985548 0.82349055 1 Cd Cd3 1 0.50000000 0.56014452 0.17650945 1 Sn Sn4 1 0.00000000 -0.00000000 -0.00000000 1 Sn Sn5 1 0.00000000 0.50000000 0.50000000 1 O O6 1 0.00000000 0.13425463 0.80809320 1 O O7 1 0.00000000 0.86574537 0.19190680 1 O O8 1 0.00000000 0.63425463 0.69190680 1 O O9 1 0.00000000 0.36574537 0.30809320 1 O O10 1 0.50000000 0.26549084 0.53980052 1 O O11 1 0.50000000 0.73450916 0.46019948 1 O O12 1 0.50000000 0.23450916 0.03980052 1 O O13 1 0.50000000 0.76549084 0.96019948 1 | -4.98875632 | -5.381328 | -1.71817 | 0 | TRUE | -0.009545161 | 15.24701854 | 9.648996 | 5.598022 | 2.366014
mp-28364 | Rb2CdO2 | AB2C2 | # generated using pymatgen data_Rb2CdO2 _symmetry_space_group_name_H-M 'P 1' _cell_length_a 6.29971944 _cell_length_b 6.39054469 _cell_length_c 10.57636650 _cell_angle_alpha 90.00000000 _cell_angle_beta 90.00000000 _cell_angle_gamma 90.00000000 _symmetry_Int_Tables_number 1 _chemical_formula_structural Rb2CdO2 _chemical_formula_sum 'Rb8 Cd4 O8' _cell_volume 425.79011679 _cell_formula_units_Z 4 loop_ _symmetry_equiv_pos_site_id _symmetry_equiv_pos_as_xyz 1 'x, y, z' loop_ _atom_site_type_symbol _atom_site_label _atom_site_symmetry_multiplicity _atom_site_fract_x _atom_site_fract_y _atom_site_fract_z _atom_site_occupancy Rb Rb0 1 0.39751843 0.10867858 0.65576498 1 Rb Rb1 1 0.60248157 0.39132142 0.15576498 1 Rb Rb2 1 0.89751843 0.89132142 0.65576498 1 Rb Rb3 1 0.10248157 0.60867858 0.15576498 1 Rb Rb4 1 0.60248157 0.89132142 0.34423502 1 Rb Rb5 1 0.39751843 0.60867858 0.84423502 1 Rb Rb6 1 0.89751843 0.39132142 0.84423502 1 Rb Rb7 1 0.10248157 0.10867858 0.34423502 1 Cd Cd8 1 0.75000000 0.46388086 0.50000000 1 Cd Cd9 1 0.25000000 0.53611914 0.50000000 1 Cd Cd10 1 0.75000000 0.96388086 0.00000000 1 Cd Cd11 1 0.25000000 0.03611914 0.00000000 1 O O12 1 0.51764291 0.18996195 0.90402352 1 O O13 1 0.01764291 0.81003805 0.90402352 1 O O14 1 0.51764291 0.68996195 0.59597648 1 O O15 1 0.48235709 0.31003805 0.40402352 1 O O16 1 0.48235709 0.81003805 0.09597648 1 O O17 1 0.98235709 0.18996195 0.09597648 1 O O18 1 0.01764291 0.31003805 0.59597648 1 O O19 1 0.98235709 0.68996195 0.40402352 1 | -3.642228 | -3.917028 | -1.361560484 | 0 | TRUE | -0.03418031 | 11.13111 | 7.385647 | 3.745462 | 1.93532
mp-19280 | NaCr3O8 | AB3C8 | # generated using pymatgen data_NaCr3O8 _symmetry_space_group_name_H-M 'P 1' _cell_length_a 5.16493943 _cell_length_b 5.16493917 _cell_length_c 14.05640454 _cell_angle_alpha 90.08323258 _cell_angle_beta 90.08323472 _cell_angle_gamma 64.98590949 _symmetry_Int_Tables_number 1 _chemical_formula_structural NaCr3O8 _chemical_formula_sum 'Na2 Cr6 O16' _cell_volume 339.80513620 _cell_formula_units_Z 2 loop_ _symmetry_equiv_pos_site_id _symmetry_equiv_pos_as_xyz 1 'x, y, z' loop_ _atom_site_type_symbol _atom_site_label _atom_site_symmetry_multiplicity _atom_site_fract_x _atom_site_fract_y _atom_site_fract_z _atom_site_occupancy Na Na0 1 0.00000100 0.00000100 0.00000900 1 Na Na1 1 0.00000000 0.99999900 0.49999600 1 Cr Cr2 1 0.00002000 0.00002100 0.24999100 1 Cr Cr3 1 0.00000500 0.00000600 0.74999900 1 Cr Cr4 1 0.35726700 0.35726700 0.63786300 1 Cr Cr5 1 0.64272600 0.64272700 0.36213600 1 Cr Cr6 1 0.64272200 0.64272200 0.86214700 1 Cr Cr7 1 0.35726500 0.35726500 0.13785600 1 O O8 1 0.22366000 0.22366000 0.22185800 1 O O9 1 0.22365800 0.22365800 0.72186800 1 O O10 1 0.77634200 0.77634100 0.27813000 1 O O11 1 0.77633400 0.77633400 0.77814500 1 O O12 1 0.72168200 0.72168200 0.46614300 1 O O13 1 0.72169200 0.72169100 0.96617100 1 O O14 1 0.27830700 0.27830600 0.03384500 1 O O15 1 0.27831000 0.27831000 0.53383900 1 O O16 1 0.78493800 0.28025900 0.35222200 1 O O17 1 0.78493200 0.28026700 0.85223800 1 O O18 1 0.71974900 0.21506400 0.14776500 1 O O19 1 0.71974500 0.21505600 0.64777700 1 O O20 1 0.21506400 0.71974900 0.14776500 1 O O21 1 0.21505600 0.71974500 0.64777700 1 O O22 1 0.28025900 0.78493800 0.35222200 1 O O23 1 0.28026700 0.78493200 0.85223800 1 | -6.769738 | -7.727488 | -1.906223 | 0 | TRUE | -0.02194993 | 8.102292 | 3.920954 | 4.181338 | 2.044832
mp-999265 | RbYS2 | ABC2 | # generated using pymatgen data_RbYS2 _symmetry_space_group_name_H-M 'P 1' _cell_length_a 4.06860869 _cell_length_b 4.06860962 _cell_length_c 8.00157439 _cell_angle_alpha 75.27156203 _cell_angle_beta 75.27156408 _cell_angle_gamma 60.00000088 _symmetry_Int_Tables_number 1 _chemical_formula_structural RbYS2 _chemical_formula_sum 'Rb1 Y1 S2' _cell_volume 109.65482276 _cell_formula_units_Z 1 loop_ _symmetry_equiv_pos_site_id _symmetry_equiv_pos_as_xyz 1 'x, y, z' loop_ _atom_site_type_symbol _atom_site_label _atom_site_symmetry_multiplicity _atom_site_fract_x _atom_site_fract_y _atom_site_fract_z _atom_site_occupancy Rb Rb0 1 -0.00000000 0.00000000 -0.00000000 1 Y Y1 1 0.50000000 0.50000000 0.50000000 1 S S2 1 0.76915173 0.76915173 0.69254682 1 S S3 1 0.23084827 0.23084827 0.30745318 1 | -5.781195565 | -6.032695565 | -2.102719 | 0 | TRUE | -0.1822941 | 12.57547617 | 7.78752095 | 4.78795522 | 2.18814
mp-1265 | MgO | AB | # generated using pymatgen data_MgO _symmetry_space_group_name_H-M 'P 1' _cell_length_a 2.96560846 _cell_length_b 2.96560841 _cell_length_c 2.96560719 _cell_angle_alpha 59.99999152 _cell_angle_beta 59.99999220 _cell_angle_gamma 59.99998781 _symmetry_Int_Tables_number 1 _chemical_formula_structural MgO _chemical_formula_sum 'Mg1 O1' _cell_volume 18.44277009 _cell_formula_units_Z 1 loop_ _symmetry_equiv_pos_site_id _symmetry_equiv_pos_as_xyz 1 'x, y, z' loop_ _atom_site_type_symbol _atom_site_label _atom_site_symmetry_multiplicity _atom_site_fract_x _atom_site_fract_y _atom_site_fract_z _atom_site_occupancy Mg Mg0 1 0.00000000 0.00000000 -0.00000000 1 O O1 1 0.50000000 0.50000000 0.50000000 1 | -5.98402468 | -6.32752468 | -3.05404 | 0 | TRUE | -3.05404 | 10.77205198 | 7.56368953 | 3.20836245 | 1.79119
mp-641923 | Cs2SnBr6 | AB2C6 | # generated using pymatgen data_Cs2SnBr6 _symmetry_space_group_name_H-M 'P 1' _cell_length_a 7.76847479 _cell_length_b 7.76847517 _cell_length_c 7.76847615 _cell_angle_alpha 60.00000017 _cell_angle_beta 59.99999860 _cell_angle_gamma 60.00000066 _symmetry_Int_Tables_number 1 _chemical_formula_structural Cs2SnBr6 _chemical_formula_sum 'Cs2 Sn1 Br6' _cell_volume 331.50675332 _cell_formula_units_Z 1 loop_ _symmetry_equiv_pos_site_id _symmetry_equiv_pos_as_xyz 1 'x, y, z' loop_ _atom_site_type_symbol _atom_site_label _atom_site_symmetry_multiplicity _atom_site_fract_x _atom_site_fract_y _atom_site_fract_z _atom_site_occupancy Cs Cs0 1 0.25000000 0.25000000 0.25000000 1 Cs Cs1 1 0.75000000 0.75000000 0.75000000 1 Sn Sn2 1 0.00000000 0.00000000 -0.00000000 1 Br Br3 1 0.76064939 0.23935161 0.23935161 1 Br Br4 1 0.23935161 0.76064939 0.76064939 1 Br Br5 1 0.23935161 0.23935161 0.76064939 1 Br Br6 1 0.76064939 0.23935161 0.76064939 1 Br Br7 1 0.76064939 0.76064939 0.23935161 1 Br Br8 1 0.23935161 0.76064939 0.23935161 1 | -2.992238 | -3.348238 | -1.6684 | 0 | TRUE | -0.07926874 | 8.168841 | 4.963583 | 3.205258 | 1.790323
mp-13541 | Sr2Mg(BO3)2 | AB2C2D6 | # generated using pymatgen data_Sr2Mg(BO3)2 _symmetry_space_group_name_H-M 'P 1' _cell_length_a 5.25210341 _cell_length_b 5.25210341 _cell_length_c 6.19853982 _cell_angle_alpha 65.29687358 _cell_angle_beta 65.29687358 _cell_angle_gamma 59.26786887 _symmetry_Int_Tables_number 1 _chemical_formula_structural Sr2Mg(BO3)2 _chemical_formula_sum 'Sr2 Mg1 B2 O6' _cell_volume 128.86925008 _cell_formula_units_Z 1 loop_ _symmetry_equiv_pos_site_id _symmetry_equiv_pos_as_xyz 1 'x, y, z' loop_ _atom_site_type_symbol _atom_site_label _atom_site_symmetry_multiplicity _atom_site_fract_x _atom_site_fract_y _atom_site_fract_z _atom_site_occupancy Sr Sr0 1 0.70931900 0.70931900 0.81473700 1 Sr Sr1 1 0.29068100 0.29068100 0.18526300 1 Mg Mg2 1 0.50000000 0.50000000 0.50000000 1 B B3 1 0.93764800 0.93764800 0.26448000 1 B B4 1 0.06235200 0.06235200 0.73552000 1 O O5 1 0.76869800 0.76869800 0.33871300 1 O O6 1 0.20658900 0.74456200 0.76828100 1 O O7 1 0.25543800 0.79341100 0.23171900 1 O O8 1 0.79341100 0.25543800 0.23171900 1 O O9 1 0.74456200 0.20658900 0.76828100 1 O O10 1 0.23130200 0.23130200 0.66128700 1 | -7.179408 | -7.554136 | -3.188846 | 0 | TRUE | -0.008039971 | 11.41232 | 8.244095 | 3.168223 | 1.77995
mp-9780 | RbHfAgTe3 | ABCD3 | # generated using pymatgen data_RbHfAgTe3 _symmetry_space_group_name_H-M 'P 1' _cell_length_a 4.24610200 _cell_length_b 9.27419800 _cell_length_c 11.07239719 _cell_angle_alpha 67.35448750 _cell_angle_beta 90.00000000 _cell_angle_gamma 90.00000000 _symmetry_Int_Tables_number 1 _chemical_formula_structural RbHfAgTe3 _chemical_formula_sum 'Rb2 Hf2 Ag2 Te6' _cell_volume 402.40677417 _cell_formula_units_Z 2 loop_ _symmetry_equiv_pos_site_id _symmetry_equiv_pos_as_xyz 1 'x, y, z' loop_ _atom_site_type_symbol _atom_site_label _atom_site_symmetry_multiplicity _atom_site_fract_x _atom_site_fract_y _atom_site_fract_z _atom_site_occupancy Rb Rb0 1 0.75000000 0.74786900 0.28232700 1 Rb Rb1 1 0.25000000 0.25213100 0.71767300 1 Hf Hf2 1 0.25000000 0.69353300 0.83225800 1 Hf Hf3 1 0.75000000 0.30646700 0.16774200 1 Ag Ag4 1 0.25000000 0.07542100 0.39862700 1 Ag Ag5 1 0.75000000 0.92457900 0.60137300 1 Te Te6 1 0.25000000 0.73880000 0.56417000 1 Te Te7 1 0.75000000 0.89438700 0.86224100 1 Te Te8 1 0.75000000 0.45639700 0.87508000 1 Te Te9 1 0.75000000 0.26120000 0.43583000 1 Te Te10 1 0.25000000 0.54360300 0.12492000 1 Te Te11 1 0.25000000 0.10561300 0.13775900 1 | -4.637715 | -4.848715 | -0.9820151 | 0 | TRUE | -0.06317777 | 20.54518 | 11.43611 | 9.10906822 | 3.018123
mp-8290 | BaSnF6 | ABC6 | # generated using pymatgen data_BaSnF6 _symmetry_space_group_name_H-M 'P 1' _cell_length_a 4.93565496 _cell_length_b 4.93565536 _cell_length_c 4.93565509 _cell_angle_alpha 97.16479089 _cell_angle_beta 97.16478172 _cell_angle_gamma 97.16478693 _symmetry_Int_Tables_number 1 _chemical_formula_structural BaSnF6 _chemical_formula_sum 'Ba1 Sn1 F6' _cell_volume 117.15771142 _cell_formula_units_Z 1 loop_ _symmetry_equiv_pos_site_id _symmetry_equiv_pos_as_xyz 1 'x, y, z' loop_ _atom_site_type_symbol _atom_site_label _atom_site_symmetry_multiplicity _atom_site_fract_x _atom_site_fract_y _atom_site_fract_z _atom_site_occupancy Ba Ba0 1 0.00000000 -0.00000000 -0.00000000 1 Sn Sn1 1 0.50000000 0.50000000 0.50000000 1 F F2 1 0.43062155 0.83611921 0.72976202 1 F F3 1 0.83611921 0.72976202 0.43062155 1 F F4 1 0.27023798 0.56937845 0.16388079 1 F F5 1 0.16388079 0.27023798 0.56937845 1 F F6 1 0.56937845 0.16388079 0.27023798 1 F F7 1 0.72976202 0.43062155 0.83611921 1 | -5.226707435 | -5.573207435 | -3.39852986 | 0 | TRUE | -0.1435892 | 10.45214 | 8.101424 | 2.350715 | 1.533204
mp-27178 | HgPS3 | ABC3 | # generated using pymatgen data_HgPS3 _symmetry_space_group_name_H-M 'P 1' _cell_length_a 6.31975132 _cell_length_b 6.32472113 _cell_length_c 7.33086979 _cell_angle_alpha 95.80298378 _cell_angle_beta 106.06678180 _cell_angle_gamma 118.92744702 _symmetry_Int_Tables_number 1 _chemical_formula_structural HgPS3 _chemical_formula_sum 'Hg2 P2 S6' _cell_volume 236.62949411 _cell_formula_units_Z 2 loop_ _symmetry_equiv_pos_site_id _symmetry_equiv_pos_as_xyz 1 'x, y, z' loop_ _atom_site_type_symbol _atom_site_label _atom_site_symmetry_multiplicity _atom_site_fract_x _atom_site_fract_y _atom_site_fract_z _atom_site_occupancy Hg Hg0 1 0.12368038 0.74679987 0.35894034 1 Hg Hg1 1 0.87631962 0.25320013 0.64105966 1 P P2 1 0.54354640 0.56092544 0.66428174 1 P P3 1 0.45645360 0.43907456 0.33571826 1 S S4 1 0.50144209 0.14215241 0.28981146 1 S S5 1 0.49855791 0.85784759 0.71018854 1 S S6 1 0.08921910 0.34303316 0.19358262 1 S S7 1 0.91078090 0.65696684 0.80641738 1 S S8 1 0.28846933 0.26091133 0.73290972 1 S S9 1 0.71153067 0.73908867 0.26709028 1 | -3.810953571 | -4.112753571 | -0.4874871 | 0 | TRUE | -0.02060717 | 11.68861 | 5.58881714 | 6.099792 | 2.469776
mp-19447 | Cs2NaVO4 | ABC2D4 | # generated using pymatgen data_Cs2NaVO4 _symmetry_space_group_name_H-M 'P 1' _cell_length_a 6.28297500 _cell_length_b 6.19135700 _cell_length_c 8.43564474 _cell_angle_alpha 86.87602692 _cell_angle_beta 90.00000000 _cell_angle_gamma 90.00000000 _symmetry_Int_Tables_number 1 _chemical_formula_structural Cs2NaVO4 _chemical_formula_sum 'Cs4 Na2 V2 O8' _cell_volume 327.66012984 _cell_formula_units_Z 2 loop_ _symmetry_equiv_pos_site_id _symmetry_equiv_pos_as_xyz 1 'x, y, z' loop_ _atom_site_type_symbol _atom_site_label _atom_site_symmetry_multiplicity _atom_site_fract_x _atom_site_fract_y _atom_site_fract_z _atom_site_occupancy Cs Cs0 1 0.75000000 0.20198200 0.51369900 1 Cs Cs1 1 0.25000000 0.79801800 0.48630100 1 Cs Cs2 1 0.25000000 0.35127900 0.18099000 1 Cs Cs3 1 0.75000000 0.64872100 0.81901000 1 Na Na4 1 0.25000000 0.87212000 0.97262600 1 Na Na5 1 0.75000000 0.12788000 0.02737400 1 V V6 1 0.75000000 0.70428200 0.24166300 1 V V7 1 0.25000000 0.29571800 0.75833700 1 O O8 1 0.97492200 0.84195700 0.16550900 1 O O9 1 0.47492200 0.15804300 0.83449100 1 O O10 1 0.02507800 0.15804300 0.83449100 1 O O11 1 0.52507800 0.84195700 0.16550900 1 O O12 1 0.25000000 0.56255300 0.81931700 1 O O13 1 0.25000000 0.29813500 0.55136200 1 O O14 1 0.75000000 0.43744700 0.18068300 1 O O15 1 0.75000000 0.70186500 0.44863800 1 | -5.737997295 | -6.293997295 | -2.295998 | 0 | TRUE | -0.2257432 | 9.731787 | 6.733943 | 2.99784437 | 1.731428
mp-8147 | K2As2Pd | AB2C2 | # generated using pymatgen data_K2As2Pd _symmetry_space_group_name_H-M 'P 1' _cell_length_a 6.00301851 _cell_length_b 6.51798905 _cell_length_c 7.93549515 _cell_angle_alpha 114.24792161 _cell_angle_beta 90.00000000 _cell_angle_gamma 90.00000000 _symmetry_Int_Tables_number 1 _chemical_formula_structural K2As2Pd _chemical_formula_sum 'K4 As4 Pd2' _cell_volume 283.10396045 _cell_formula_units_Z 2 loop_ _symmetry_equiv_pos_site_id _symmetry_equiv_pos_as_xyz 1 'x, y, z' loop_ _atom_site_type_symbol _atom_site_label _atom_site_symmetry_multiplicity _atom_site_fract_x _atom_site_fract_y _atom_site_fract_z _atom_site_occupancy K K0 1 0.75000000 0.42014490 0.84028880 1 K K1 1 0.25000000 0.57985510 0.15971120 1 K K2 1 0.75000000 0.79469759 0.58939618 1 K K3 1 0.25000000 0.20530241 0.41060382 1 As As4 1 0.25000000 0.70354399 0.77664748 1 As As5 1 0.75000000 0.29645601 0.22335252 1 As As6 1 0.75000000 0.92689652 0.22335252 1 As As7 1 0.25000000 0.07310348 0.77664748 1 Pd Pd8 1 0.00000000 0.00000000 0.00000000 1 Pd Pd9 1 0.50000000 0.00000000 0.00000000 1 | -3.861036971 | -3.861036971 | -0.5172536682 | 0 | TRUE | -0.09723282 | 13.10222 | 4.525704 | 8.57651617 | 2.928569
mp-19734 | MgPbF6 | ABC6 | # generated using pymatgen data_MgPbF6 _symmetry_space_group_name_H-M 'P 1' _cell_length_a 5.59028791 _cell_length_b 5.59028760 _cell_length_c 5.59028797 _cell_angle_alpha 54.56099888 _cell_angle_beta 54.56100263 _cell_angle_gamma 54.56099837 _symmetry_Int_Tables_number 1 _chemical_formula_structural MgPbF6 _chemical_formula_sum 'Mg1 Pb1 F6' _cell_volume 107.87364291 _cell_formula_units_Z 1 loop_ _symmetry_equiv_pos_site_id _symmetry_equiv_pos_as_xyz 1 'x, y, z' loop_ _atom_site_type_symbol _atom_site_label _atom_site_symmetry_multiplicity _atom_site_fract_x _atom_site_fract_y _atom_site_fract_z _atom_site_occupancy Mg Mg0 1 -0.00000000 0.00000000 0.00000000 1 Pb Pb1 1 0.50000000 0.50000000 0.50000000 1 F F2 1 0.38401557 0.10179274 0.75849426 1 F F3 1 0.10179274 0.75849426 0.38401557 1 F F4 1 0.24150574 0.61598443 0.89820726 1 F F5 1 0.89820726 0.24150574 0.61598443 1 F F6 1 0.61598443 0.89820726 0.24150574 1 F F7 1 0.75849426 0.38401557 0.10179274 1 | -4.610716 | -4.957216 | -2.859491 | 0 | TRUE | -0.04904060375 | 6.105157 | 3.702943 | 2.402214 | 1.549908
mp-23517 | RbPbI3 | ABC3 | # generated using pymatgen data_RbPbI3 _symmetry_space_group_name_H-M 'P 1' _cell_length_a 4.82902567 _cell_length_b 10.46796539 _cell_length_c 17.53113710 _cell_angle_alpha 90.00000000 _cell_angle_beta 90.00000000 _cell_angle_gamma 90.00000000 _symmetry_Int_Tables_number 1 _chemical_formula_structural RbPbI3 _chemical_formula_sum 'Rb4 Pb4 I12' _cell_volume 886.20027036 _cell_formula_units_Z 4 loop_ _symmetry_equiv_pos_site_id _symmetry_equiv_pos_as_xyz 1 'x, y, z' loop_ _atom_site_type_symbol _atom_site_label _atom_site_symmetry_multiplicity _atom_site_fract_x _atom_site_fract_y _atom_site_fract_z _atom_site_occupancy Rb Rb0 1 0.75000000 0.91631693 0.67505971 1 Rb Rb1 1 0.25000000 0.08368307 0.32494029 1 Rb Rb2 1 0.75000000 0.41631693 0.82494029 1 Rb Rb3 1 0.25000000 0.58368307 0.17505971 1 Pb Pb4 1 0.75000000 0.66599396 0.44096750 1 Pb Pb5 1 0.25000000 0.83400604 0.94096750 1 Pb Pb6 1 0.75000000 0.16599396 0.05903250 1 Pb Pb7 1 0.25000000 0.33400604 0.55903250 1 I I8 1 0.25000000 0.47540161 0.38529418 1 I I9 1 0.25000000 0.97540161 0.11470582 1 I I10 1 0.75000000 0.02459839 0.88529418 1 I I11 1 0.75000000 0.30399377 0.21528632 1 I I12 1 0.75000000 0.80399377 0.28471368 1 I I13 1 0.25000000 0.19600623 0.71528632 1 I I14 1 0.25000000 0.84024615 0.50919796 1 I I15 1 0.25000000 0.69600623 0.78471368 1 I I16 1 0.75000000 0.65975385 0.00919796 1 I I17 1 0.75000000 0.15975385 0.49080204 1 I I18 1 0.25000000 0.34024615 0.99080204 1 I I19 1 0.75000000 0.52459839 0.61470582 1 | -2.861591 | -3.088991 | -1.266334579 | 0 | TRUE | -0.004958534 | 15.36565 | 10.82998 | 4.53567128 | 2.129712
mp-1017567 | Hf2SN2 | AB2C2 | # generated using pymatgen data_Hf2SN2 _symmetry_space_group_name_H-M 'P 1' _cell_length_a 3.56968114 _cell_length_b 3.56967982 _cell_length_c 6.39831433 _cell_angle_alpha 90.00017037 _cell_angle_beta 89.99985242 _cell_angle_gamma 120.00013397 _symmetry_Int_Tables_number 1 _chemical_formula_structural Hf2SN2 _chemical_formula_sum 'Hf2 S1 N2' _cell_volume 70.60806428 _cell_formula_units_Z 1 loop_ _symmetry_equiv_pos_site_id _symmetry_equiv_pos_as_xyz 1 'x, y, z' loop_ _atom_site_type_symbol _atom_site_label _atom_site_symmetry_multiplicity _atom_site_fract_x _atom_site_fract_y _atom_site_fract_z _atom_site_occupancy Hf Hf0 1 0.66666600 0.33333400 0.70320647 1 Hf Hf1 1 0.33333400 0.66666600 0.29679353 1 S S2 1 -0.00000000 -0.00000000 0.00000000 1 N N3 1 0.66666600 0.33333200 0.36573189 1 N N4 1 0.33333400 0.66666800 0.63426811 1 | -9.896031314 | -10.14103 | -1.996268 | 0 | TRUE | -0.113386 | 24.42337 | 15.77307 | 8.650303 | 2.94114
mp-578604 | NaCrO2 | ABC2 | # generated using pymatgen data_NaCrO2 _symmetry_space_group_name_H-M 'P 1' _cell_length_a 5.53058012 _cell_length_b 5.53057935 _cell_length_c 5.53058011 _cell_angle_alpha 31.37470422 _cell_angle_beta 31.37471575 _cell_angle_gamma 31.37471275 _symmetry_Int_Tables_number 1 _chemical_formula_structural NaCrO2 _chemical_formula_sum 'Na1 Cr1 O2' _cell_volume 40.70107946 _cell_formula_units_Z 1 loop_ _symmetry_equiv_pos_site_id _symmetry_equiv_pos_as_xyz 1 'x, y, z' loop_ _atom_site_type_symbol _atom_site_label _atom_site_symmetry_multiplicity _atom_site_fract_x _atom_site_fract_y _atom_site_fract_z _atom_site_occupancy Na Na0 1 0.50000000 0.50000000 0.50000000 1 Cr Cr1 1 -0.00000000 0.00000000 0.00000000 1 O O2 1 0.26719628 0.26719628 0.26719628 1 O O3 1 0.73280372 0.73280372 0.73280372 1 | -6.635234 | -7.478484 | -2.261246 | 0 | TRUE | -0.2015279 | 9.284883 | 4.997262 | 4.287621 | 2.070657
mp-14364 | Cs2LiAsO4 | ABC2D4 | # generated using pymatgen data_Cs2LiAsO4 _symmetry_space_group_name_H-M 'P 1' _cell_length_a 6.97818139 _cell_length_b 6.97818139 _cell_length_c 8.32893200 _cell_angle_alpha 90.00000000 _cell_angle_beta 90.00000000 _cell_angle_gamma 128.45826011 _symmetry_Int_Tables_number 1 _chemical_formula_structural Cs2LiAsO4 _chemical_formula_sum 'Cs4 Li2 As2 O8' _cell_volume 317.59208380 _cell_formula_units_Z 2 loop_ _symmetry_equiv_pos_site_id _symmetry_equiv_pos_as_xyz 1 'x, y, z' loop_ _atom_site_type_symbol _atom_site_label _atom_site_symmetry_multiplicity _atom_site_fract_x _atom_site_fract_y _atom_site_fract_z _atom_site_occupancy Cs Cs0 1 0.93220700 0.06779300 0.85285100 1 Cs Cs1 1 0.06779300 0.93220700 0.35285100 1 Cs Cs2 1 0.39478900 0.60521100 0.49551200 1 Cs Cs3 1 0.60521100 0.39478900 0.99551200 1 Li Li4 1 0.20698300 0.79301700 0.76929000 1 Li Li5 1 0.79301700 0.20698300 0.26929000 1 As As6 1 0.30313600 0.69686400 0.05435000 1 As As7 1 0.69686400 0.30313600 0.55435000 1 O O8 1 0.10777100 0.42638800 0.15906400 1 O O9 1 0.89222900 0.57361200 0.65906400 1 O O10 1 0.36180700 0.63819300 0.86557500 1 O O11 1 0.63819300 0.36180700 0.36557500 1 O O12 1 0.57361200 0.89222900 0.15906400 1 O O13 1 0.42638800 0.10777100 0.65906400 1 O O14 1 0.83253400 0.16746600 0.51279500 1 O O15 1 0.16746600 0.83253400 0.01279500 1 | -5.276853 | -5.620353 | -2.102153 | 0 | TRUE | -0.007097356 | 9.003768 | 6.17760294 | 2.826166 | 1.68112
mp-1029562 | Li3InN2 | AB2C3 | # generated using pymatgen data_Li3InN2 _symmetry_space_group_name_H-M 'P 1' _cell_length_a 8.84697604 _cell_length_b 8.84697604 _cell_length_c 8.84697604 _cell_angle_alpha 109.47122063 _cell_angle_beta 109.47122063 _cell_angle_gamma 109.47122063 _symmetry_Int_Tables_number 1 _chemical_formula_structural Li3InN2 _chemical_formula_sum 'Li24 In8 N16' _cell_volume 533.04351361 _cell_formula_units_Z 8 loop_ _symmetry_equiv_pos_site_id _symmetry_equiv_pos_as_xyz 1 'x, y, z' loop_ _atom_site_type_symbol _atom_site_label _atom_site_symmetry_multiplicity _atom_site_fract_x _atom_site_fract_y _atom_site_fract_z _atom_site_occupancy Li Li0 1 0.26374500 0.22575600 0.75990700 1 Li Li1 1 0.53415100 0.27424400 0.53798900 1 Li Li2 1 0.23625500 0.99616200 0.96201100 1 Li Li3 1 0.96584900 0.50383800 0.74009300 1 Li Li4 1 0.99616200 0.96201100 0.23625500 1 Li Li5 1 0.50383800 0.74009300 0.96584900 1 Li Li6 1 0.22575600 0.75990700 0.26374500 1 Li Li7 1 0.27424400 0.53798900 0.53415100 1 Li Li8 1 0.74009300 0.96584900 0.50383800 1 Li Li9 1 0.96201100 0.23625500 0.99616200 1 Li Li10 1 0.53798900 0.53415100 0.27424400 1 Li Li11 1 0.75990700 0.26374500 0.22575600 1 Li Li12 1 0.73625500 0.77424400 0.24009300 1 Li Li13 1 0.46584900 0.72575600 0.46201100 1 Li Li14 1 0.76374500 0.00383800 0.03798900 1 Li Li15 1 0.03415100 0.49616200 0.25990700 1 Li Li16 1 0.00383800 0.03798900 0.76374500 1 Li Li17 1 0.49616200 0.25990700 0.03415100 1 Li Li18 1 0.77424400 0.24009300 0.73625500 1 Li Li19 1 0.72575600 0.46201100 0.46584900 1 Li Li20 1 0.25990700 0.03415100 0.49616200 1 Li Li21 1 0.03798900 0.76374500 0.00383800 1 Li Li22 1 0.46201100 0.46584900 0.72575600 1 Li Li23 1 0.24009300 0.73625500 0.77424400 1 In In24 1 0.24794800 0.50000000 0.00000000 1 In In25 1 0.50000000 0.00000000 0.24794800 1 In In26 1 0.25205200 0.25205200 0.25205200 1 In In27 1 0.00000000 0.24794800 0.50000000 1 In In28 1 0.75205200 0.50000000 0.00000000 1 In In29 1 0.50000000 0.00000000 0.75205200 1 In In30 1 0.74794800 0.74794800 0.74794800 1 In In31 1 0.00000000 0.75205200 0.50000000 1 N N32 1 0.00000000 0.50000000 0.00000000 1 N N33 1 0.50000000 0.00000000 0.00000000 1 N N34 1 0.50000000 0.50000000 0.50000000 1 N N35 1 0.00000000 0.00000000 0.50000000 1 N N36 1 0.49914500 0.75000000 0.24914500 1 N N37 1 0.00085500 0.25000000 0.25085500 1 N N38 1 0.25000000 0.25085500 0.00085500 1 N N39 1 0.75000000 0.24914500 0.49914500 1 N N40 1 0.25085500 0.00085500 0.25000000 1 N N41 1 0.24914500 0.49914500 0.75000000 1 N N42 1 0.50085500 0.25000000 0.75085500 1 N N43 1 0.99914500 0.75000000 0.74914500 1 N N44 1 0.75000000 0.74914500 0.99914500 1 N N45 1 0.25000000 0.75085500 0.50085500 1 N N46 1 0.74914500 0.99914500 0.75000000 1 N N47 1 0.75085500 0.50085500 0.25000000 1 | -4.50387 | -4.624204 | -0.4322968 | 0 | TRUE | -0.06036382 | 17.98396652 | 11.53904196 | 6.44492456 | 2.538686
mp-1213157 | CsSc(WO4)2 | ABC2D8 | # generated using pymatgen data_CsSc(WO4)2 _symmetry_space_group_name_H-M 'P 1' _cell_length_a 5.92725440 _cell_length_b 5.92725440 _cell_length_c 8.10579700 _cell_angle_alpha 90.00000000 _cell_angle_beta 90.00000000 _cell_angle_gamma 120.00000446 _symmetry_Int_Tables_number 1 _chemical_formula_structural CsSc(WO4)2 _chemical_formula_sum 'Cs1 Sc1 W2 O8' _cell_volume 246.62294001 _cell_formula_units_Z 1 loop_ _symmetry_equiv_pos_site_id _symmetry_equiv_pos_as_xyz 1 'x, y, z' loop_ _atom_site_type_symbol _atom_site_label _atom_site_symmetry_multiplicity _atom_site_fract_x _atom_site_fract_y _atom_site_fract_z _atom_site_occupancy Cs Cs0 1 0.00000000 0.00000000 0.00000000 1 Sc Sc1 1 0.00000000 0.00000000 0.50000000 1 W W2 1 0.33333300 0.66666700 0.27365400 1 W W3 1 0.66666700 0.33333300 0.72634600 1 O O4 1 0.16421300 0.83578700 0.34343100 1 O O5 1 0.83578700 0.16421300 0.65656900 1 O O6 1 0.16421300 0.32842600 0.34343100 1 O O7 1 0.83578700 0.67157400 0.65656900 1 O O8 1 0.67157400 0.83578700 0.34343100 1 O O9 1 0.32842600 0.16421300 0.65656900 1 O O10 1 0.33333300 0.66666700 0.05410600 1 O O11 1 0.66666700 0.33333300 0.94589400 1 | -7.461123 | -8.658789 | -2.598986 | 0 | TRUE | -0.01795843 | 7.403195 | 4.49435 | 2.908845 | 1.705534
mp-1209018 | Sc2TlCu3S5 | AB2C3D5 | # generated using pymatgen data_Sc2TlCu3S5 _symmetry_space_group_name_H-M 'P 1' _cell_length_a 7.12427614 _cell_length_b 7.12427614 _cell_length_c 15.75548300 _cell_angle_alpha 90.00000000 _cell_angle_beta 90.00000000 _cell_angle_gamma 149.06739549 _symmetry_Int_Tables_number 1 _chemical_formula_structural Sc2TlCu3S5 _chemical_formula_sum 'Sc4 Tl2 Cu6 S10' _cell_volume 411.05621324 _cell_formula_units_Z 2 loop_ _symmetry_equiv_pos_site_id _symmetry_equiv_pos_as_xyz 1 'x, y, z' loop_ _atom_site_type_symbol _atom_site_label _atom_site_symmetry_multiplicity _atom_site_fract_x _atom_site_fract_y _atom_site_fract_z _atom_site_occupancy Sc Sc0 1 0.69321000 0.30679000 0.59439900 1 Sc Sc1 1 0.30679000 0.69321000 0.40560100 1 Sc Sc2 1 0.30679000 0.69321000 0.09439900 1 Sc Sc3 1 0.69321000 0.30679000 0.90560100 1 Tl Tl4 1 0.56892900 0.43107100 0.25000000 1 Tl Tl5 1 0.43107100 0.56892900 0.75000000 1 Cu Cu6 1 0.91742300 0.08257700 0.54356000 1 Cu Cu7 1 0.08257700 0.91742300 0.45644000 1 Cu Cu8 1 0.08257700 0.91742300 0.04356000 1 Cu Cu9 1 0.91742300 0.08257700 0.95644000 1 Cu Cu10 1 0.85474100 0.14525900 0.25000000 1 Cu Cu11 1 0.14525900 0.85474100 0.75000000 1 S S12 1 0.25762000 0.74238000 0.25000000 1 S S13 1 0.74238000 0.25762000 0.75000000 1 S S14 1 0.67326400 0.32673600 0.06901300 1 S S15 1 0.32673600 0.67326400 0.93098700 1 S S16 1 0.32673600 0.67326400 0.56901300 1 S S17 1 0.67326400 0.32673600 0.43098700 1 S S18 1 0.93423000 0.06577000 0.11315300 1 S S19 1 0.06577000 0.93423000 0.88684700 1 S S20 1 0.06577000 0.93423000 0.61315300 1 S S21 1 0.93423000 0.06577000 0.38684700 1 | -5.388552 | -5.617188 | -1.252874 | 0 | TRUE | -0.01852082 | 23.84882633 | 13.31631 | 10.53252 | 3.245385
mp-1018766 | Li3LaAs2 | AB2C3 | # generated using pymatgen data_Li3LaAs2 _symmetry_space_group_name_H-M 'P 1' _cell_length_a 4.34427325 _cell_length_b 4.34410261 _cell_length_c 7.04261420 _cell_angle_alpha 90.00009578 _cell_angle_beta 89.99946567 _cell_angle_gamma 119.99824609 _symmetry_Int_Tables_number 1 _chemical_formula_structural Li3LaAs2 _chemical_formula_sum 'Li3 La1 As2' _cell_volume 115.10373448 _cell_formula_units_Z 1 loop_ _symmetry_equiv_pos_site_id _symmetry_equiv_pos_as_xyz 1 'x, y, z' loop_ _atom_site_type_symbol _atom_site_label _atom_site_symmetry_multiplicity _atom_site_fract_x _atom_site_fract_y _atom_site_fract_z _atom_site_occupancy Li Li0 1 -0.00000000 -0.00000000 0.50000000 1 Li Li1 1 0.66660838 0.33330415 0.63945158 1 Li Li2 1 0.33339162 0.66669585 0.36054842 1 La La3 1 -0.00000000 -0.00000000 -0.00000000 1 As As4 1 0.66669307 0.33334787 0.26103068 1 As As5 1 0.33330693 0.66665213 0.73896932 1 | -4.353901955 | -4.353901955 | -1.023733 | 0 | TRUE | -0.02791906 | 30.33729 | 17.53012 | 12.80717 | 3.578711
mp-22313 | Na2PtO2 | AB2C2 | # generated using pymatgen data_Na2PtO2 _symmetry_space_group_name_H-M 'P 1' _cell_length_a 3.14059498 _cell_length_b 4.56128629 _cell_length_c 5.45817081 _cell_angle_alpha 114.68978485 _cell_angle_beta 106.72012349 _cell_angle_gamma 90.00000450 _symmetry_Int_Tables_number 1 _chemical_formula_structural Na2PtO2 _chemical_formula_sum 'Na2 Pt1 O2' _cell_volume 67.38582858 _cell_formula_units_Z 1 loop_ _symmetry_equiv_pos_site_id _symmetry_equiv_pos_as_xyz 1 'x, y, z' loop_ _atom_site_type_symbol _atom_site_label _atom_site_symmetry_multiplicity _atom_site_fract_x _atom_site_fract_y _atom_site_fract_z _atom_site_occupancy Na Na0 1 0.67604610 0.67614381 0.35209221 1 Na Na1 1 0.32395390 0.32385619 0.64790779 1 Pt Pt2 1 0.00000000 -0.00000000 -0.00000000 1 O O3 1 0.35915897 0.85912272 0.71832094 1 O O4 1 0.64084103 0.14087728 0.28167906 1 | -4.817501366 | -5.092301366 | -1.370389 | 0 | TRUE | -0.030788 | 9.249283 | 4.774736 | 4.474548 | 2.115313
mp-19314 | Mn4Be3Si3SO12 | AB3C3D4E12 | # generated using pymatgen data_Mn4Be3Si3SO12 _symmetry_space_group_name_H-M 'P 1' _cell_length_a 8.38665800 _cell_length_b 8.38665800 _cell_length_c 8.38665800 _cell_angle_alpha 90.00000000 _cell_angle_beta 90.00000000 _cell_angle_gamma 90.00000000 _symmetry_Int_Tables_number 1 _chemical_formula_structural Mn4Be3Si3SO12 _chemical_formula_sum 'Mn8 Be6 Si6 S2 O24' _cell_volume 589.88424889 _cell_formula_units_Z 2 loop_ _symmetry_equiv_pos_site_id _symmetry_equiv_pos_as_xyz 1 'x, y, z' loop_ _atom_site_type_symbol _atom_site_label _atom_site_symmetry_multiplicity _atom_site_fract_x _atom_site_fract_y _atom_site_fract_z _atom_site_occupancy Mn Mn0 1 0.67127000 0.67127000 0.67127000 1 Mn Mn1 1 0.82873000 0.17127000 0.82873000 1 Mn Mn2 1 0.17127000 0.82873000 0.82873000 1 Mn Mn3 1 0.82873000 0.82873000 0.17127000 1 Mn Mn4 1 0.67127000 0.32873000 0.32873000 1 Mn Mn5 1 0.32873000 0.32873000 0.67127000 1 Mn Mn6 1 0.32873000 0.67127000 0.32873000 1 Mn Mn7 1 0.17127000 0.17127000 0.17127000 1 Be Be8 1 0.50000000 0.75000000 0.00000000 1 Be Be9 1 0.50000000 0.25000000 0.00000000 1 Be Be10 1 0.00000000 0.50000000 0.25000000 1 Be Be11 1 0.00000000 0.50000000 0.75000000 1 Be Be12 1 0.25000000 0.00000000 0.50000000 1 Be Be13 1 0.75000000 0.00000000 0.50000000 1 Si Si14 1 0.50000000 0.00000000 0.25000000 1 Si Si15 1 0.50000000 0.00000000 0.75000000 1 Si Si16 1 0.00000000 0.25000000 0.50000000 1 Si Si17 1 0.25000000 0.50000000 0.00000000 1 Si Si18 1 0.00000000 0.75000000 0.50000000 1 Si Si19 1 0.75000000 0.50000000 0.00000000 1 S S20 1 0.00000000 0.00000000 0.00000000 1 S S21 1 0.50000000 0.50000000 0.50000000 1 O O22 1 0.35839400 0.64167000 0.08176400 1 O O23 1 0.14167000 0.85839400 0.58176400 1 O O24 1 0.14167000 0.14160600 0.41823600 1 O O25 1 0.35833000 0.91823600 0.35839400 1 O O26 1 0.35833000 0.08176400 0.64160600 1 O O27 1 0.08176400 0.35839400 0.64167000 1 O O28 1 0.91823600 0.35839400 0.35833000 1 O O29 1 0.64160600 0.35833000 0.08176400 1 O O30 1 0.41823600 0.85833000 0.85839400 1 O O31 1 0.41823600 0.14167000 0.14160600 1 O O32 1 0.14160600 0.41823600 0.14167000 1 O O33 1 0.85839400 0.58176400 0.14167000 1 O O34 1 0.64167000 0.91823600 0.64160600 1 O O35 1 0.85839400 0.41823600 0.85833000 1 O O36 1 0.58176400 0.85833000 0.14160600 1 O O37 1 0.58176400 0.14167000 0.85839400 1 O O38 1 0.91823600 0.64160600 0.64167000 1 O O39 1 0.14160600 0.58176400 0.85833000 1 O O40 1 0.85833000 0.14160600 0.58176400 1 O O41 1 0.85833000 0.85839400 0.41823600 1 O O42 1 0.35839400 0.35833000 0.91823600 1 O O43 1 0.64160600 0.64167000 0.91823600 1 O O44 1 0.08176400 0.64160600 0.35833000 1 O O45 1 0.64167000 0.08176400 0.35839400 1 | -7.640562 | -8.310953 | -2.761433 | 0 | TRUE | -0.05645133 | 6.95000272 | 3.80653978 | 3.14346294 | 1.772981
mp-2879 | SrSnO3 | ABC3 | # generated using pymatgen data_SrSnO3 _symmetry_space_group_name_H-M 'P 1' _cell_length_a 5.73820206 _cell_length_b 5.72649997 _cell_length_c 8.10161313 _cell_angle_alpha 90.00000000 _cell_angle_beta 90.00000000 _cell_angle_gamma 90.00000000 _symmetry_Int_Tables_number 1 _chemical_formula_structural SrSnO3 _chemical_formula_sum 'Sr4 Sn4 O12' _cell_volume 266.21749994 _cell_formula_units_Z 4 loop_ _symmetry_equiv_pos_site_id _symmetry_equiv_pos_as_xyz 1 'x, y, z' loop_ _atom_site_type_symbol _atom_site_label _atom_site_symmetry_multiplicity _atom_site_fract_x _atom_site_fract_y _atom_site_fract_z _atom_site_occupancy Sr Sr0 1 0.47269566 0.49400246 0.75000000 1 Sr Sr1 1 0.97269566 0.00599754 0.75000000 1 Sr Sr2 1 0.02730334 0.99400346 0.25000000 1 Sr Sr3 1 0.52730334 0.50599654 0.25000000 1 Sn Sn4 1 0.50000100 0.00000100 -0.00000000 1 Sn Sn5 1 -0.00000000 0.49999900 0.50000000 1 Sn Sn6 1 -0.00000000 0.49999900 -0.00000000 1 Sn Sn7 1 0.50000000 0.00000100 0.50000000 1 O O8 1 0.71733019 0.28296128 0.53521656 1 O O9 1 0.21733019 0.21703872 0.96478344 1 O O10 1 0.78266981 0.78296128 0.46478444 1 O O11 1 0.28266981 0.71703872 0.03521556 1 O O12 1 0.28266981 0.71703872 0.46478444 1 O O13 1 0.78266981 0.78296028 0.03521556 1 O O14 1 0.21733019 0.21703872 0.53521656 1 O O15 1 0.71733019 0.28296128 0.96478344 1 O O16 1 0.51339140 0.93351832 0.75000000 1 O O17 1 0.01339140 0.56648168 0.75000000 1 O O18 1 0.98660860 0.43351832 0.25000000 1 O O19 1 0.48660860 0.06648168 0.25000000 1 | -6.334335 | -6.746535 | -2.638709 | 0 | TRUE | -0.05542151 | 17.80673 | 13.28399308 | 4.522737 | 2.126673
mp-1404968 | CaCu2F8 | AB2C8 | # generated using pymatgen data_CaCu2F8 _symmetry_space_group_name_H-M 'P 1' _cell_length_a 6.33907159 _cell_length_b 6.33907159 _cell_length_c 6.33907159 _cell_angle_alpha 130.48881524 _cell_angle_beta 130.48881524 _cell_angle_gamma 72.62651318 _symmetry_Int_Tables_number 1 _chemical_formula_structural CaCu2F8 _chemical_formula_sum 'Ca1 Cu2 F8' _cell_volume 143.96794240 _cell_formula_units_Z 1 loop_ _symmetry_equiv_pos_site_id _symmetry_equiv_pos_as_xyz 1 'x, y, z' loop_ _atom_site_type_symbol _atom_site_label _atom_site_symmetry_multiplicity _atom_site_fract_x _atom_site_fract_y _atom_site_fract_z _atom_site_occupancy Ca Ca0 1 -0.00000000 -0.00000000 -0.00000000 1 Cu Cu1 1 0.75000000 0.25000000 0.50000000 1 Cu Cu2 1 0.25000000 0.75000000 0.50000000 1 F F3 1 0.70719297 0.19648750 0.16361604 1 F F4 1 0.45642308 0.96712954 0.16361604 1 F F5 1 0.80351350 0.29280703 0.83638396 1 F F6 1 0.29280703 0.45642308 0.48929353 1 F F7 1 0.03287046 0.54357692 0.83638396 1 F F8 1 0.54357692 0.70719297 0.51070647 1 F F9 1 0.19648750 0.03287046 0.48929353 1 F F10 1 0.96712954 0.80351350 0.51070647 1 | -4.349454 | -4.685454 | -2.36765 | 0 | TRUE | -0.1113279 | 5.718545 | 2.874916 | 2.843629 | 1.686306
mp-771705 | LiMnNbO4 | ABCD4 | # generated using pymatgen data_LiMnNbO4 _symmetry_space_group_name_H-M 'P 1' _cell_length_a 6.28016200 _cell_length_b 6.28819800 _cell_length_c 8.63705800 _cell_angle_alpha 89.99903282 _cell_angle_beta 89.99966994 _cell_angle_gamma 90.00012764 _symmetry_Int_Tables_number 1 _chemical_formula_structural LiMnNbO4 _chemical_formula_sum 'Li4 Mn4 Nb4 O16' _cell_volume 341.08521212 _cell_formula_units_Z 4 loop_ _symmetry_equiv_pos_site_id _symmetry_equiv_pos_as_xyz 1 'x, y, z' loop_ _atom_site_type_symbol _atom_site_label _atom_site_symmetry_multiplicity _atom_site_fract_x _atom_site_fract_y _atom_site_fract_z _atom_site_occupancy Li Li0 1 0.00000400 0.22259000 0.99999900 1 Li Li1 1 0.00000500 0.77741300 0.49999800 1 Li Li2 1 0.22253000 0.00000200 0.24999800 1 Li Li3 1 0.77748000 0.00000100 0.74999800 1 Mn Mn4 1 0.74396600 0.25571700 0.37576100 1 Mn Mn5 1 0.74396900 0.74429700 0.12423900 1 Mn Mn6 1 0.25602000 0.25567900 0.62429000 1 Mn Mn7 1 0.25600200 0.74429300 0.87573200 1 Nb Nb8 1 0.21914900 0.50000000 0.25000400 1 Nb Nb9 1 0.49999900 0.21935300 0.99999400 1 Nb Nb10 1 0.49999500 0.78064800 0.50000600 1 Nb Nb11 1 0.78085100 0.50000100 0.74999800 1 O O12 1 0.02698300 0.26559000 0.25329300 1 O O13 1 0.02698700 0.73441300 0.24670400 1 O O14 1 0.26543700 0.02726600 0.99678400 1 O O15 1 0.26543500 0.97273400 0.50321300 1 O O16 1 0.73457200 0.02728000 0.00319500 1 O O17 1 0.73457700 0.97272100 0.49680200 1 O O18 1 0.97302100 0.26559900 0.74670700 1 O O19 1 0.97301900 0.73440700 0.75329000 1 O O20 1 0.26878900 0.48211200 0.01953400 1 O O21 1 0.26879100 0.51788000 0.48046700 1 O O22 1 0.48231600 0.26879200 0.23052100 1 O O23 1 0.48231500 0.73121400 0.26947500 1 O O24 1 0.51768500 0.26879100 0.76946500 1 O O25 1 0.51767800 0.73120700 0.73053400 1 O O26 1 0.73121200 0.51790000 0.51954400 1 O O27 1 0.73121400 0.48210000 0.98045300 1 | -7.880908 | -8.511765 | -2.66048 | 0 | TRUE | -0.004125046 | 18.00139 | 13.45661 | 4.544779 | 2.131849
mp-556792 | LiCaCrF6 | ABCD6 | # generated using pymatgen data_LiCaCrF6 _symmetry_space_group_name_H-M 'P 1' _cell_length_a 5.19448254 _cell_length_b 5.19448254 _cell_length_c 9.91370100 _cell_angle_alpha 90.00000000 _cell_angle_beta 90.00000000 _cell_angle_gamma 120.00000693 _symmetry_Int_Tables_number 1 _chemical_formula_structural LiCaCrF6 _chemical_formula_sum 'Li2 Ca2 Cr2 F12' _cell_volume 231.65997229 _cell_formula_units_Z 2 loop_ _symmetry_equiv_pos_site_id _symmetry_equiv_pos_as_xyz 1 'x, y, z' loop_ _atom_site_type_symbol _atom_site_label _atom_site_symmetry_multiplicity _atom_site_fract_x _atom_site_fract_y _atom_site_fract_z _atom_site_occupancy Li Li0 1 0.33333300 0.66666700 0.25000000 1 Li Li1 1 0.66666700 0.33333300 0.75000000 1 Ca Ca2 1 0.00000000 0.00000000 0.00000000 1 Ca Ca3 1 0.00000000 0.00000000 0.50000000 1 Cr Cr4 1 0.66666700 0.33333300 0.25000000 1 Cr Cr5 1 0.33333300 0.66666700 0.75000000 1 F F6 1 0.65365700 0.63744400 0.13973200 1 F F7 1 0.98378700 0.34634300 0.13973200 1 F F8 1 0.34634300 0.98378700 0.63973200 1 F F9 1 0.01621300 0.65365700 0.86026800 1 F F10 1 0.36255600 0.34634300 0.36026800 1 F F11 1 0.98378700 0.63744400 0.36026800 1 F F12 1 0.63744400 0.98378700 0.86026800 1 F F13 1 0.65365700 0.01621300 0.36026800 1 F F14 1 0.01621300 0.36255600 0.63973200 1 F F15 1 0.36255600 0.01621300 0.13973200 1 F F16 1 0.63744400 0.65365700 0.63973200 1 F F17 1 0.34634300 0.36255600 0.86026800 1 | -5.757213 | -6.287324 | -3.505497 | 0 | TRUE | -0.02011948 | 6.416411 | 4.130279 | 2.286132 | 1.511996
mp-1079487 | Nb(SBr)2 | AB2C2 | # generated using pymatgen data_Nb(SBr)2 _symmetry_space_group_name_H-M 'P 1' _cell_length_a 6.62294544 _cell_length_b 6.62849893 _cell_length_c 7.55771168 _cell_angle_alpha 89.95453785 _cell_angle_beta 67.90080304 _cell_angle_gamma 60.46288916 _symmetry_Int_Tables_number 1 _chemical_formula_structural Nb(SBr)2 _chemical_formula_sum 'Nb2 S4 Br4' _cell_volume 260.34495358 _cell_formula_units_Z 2 loop_ _symmetry_equiv_pos_site_id _symmetry_equiv_pos_as_xyz 1 'x, y, z' loop_ _atom_site_type_symbol _atom_site_label _atom_site_symmetry_multiplicity _atom_site_fract_x _atom_site_fract_y _atom_site_fract_z _atom_site_occupancy Nb Nb0 1 0.87381992 0.87488067 0.00037402 1 Nb Nb1 1 0.12618008 0.12511933 0.99962598 1 S S2 1 0.79788982 0.23895757 0.87170979 1 S S3 1 0.20211018 0.76104243 0.12829021 1 S S4 1 0.13932850 0.94585399 0.70110019 1 S S5 1 0.86067150 0.05414601 0.29889981 1 Br Br6 1 0.76161054 0.57983501 0.22686234 1 Br Br7 1 0.23838946 0.42016499 0.77313766 1 Br Br8 1 0.64639348 0.82580078 0.77307819 1 Br Br9 1 0.35360652 0.17419922 0.22692181 1 | -5.178472282 | -5.593272282 | -1.29722 | 0 | TRUE | -0.07884534 | 5.524941 | 0.82697571 | 4.697965 | 2.167479
mp-867193 | Sr2BiAu | ABC2 | # generated using pymatgen data_Sr2BiAu _symmetry_space_group_name_H-M 'P 1' _cell_length_a 5.64330890 _cell_length_b 5.64330890 _cell_length_c 5.64330890 _cell_angle_alpha 60.00000000 _cell_angle_beta 60.00000000 _cell_angle_gamma 60.00000000 _symmetry_Int_Tables_number 1 _chemical_formula_structural Sr2BiAu _chemical_formula_sum 'Sr2 Bi1 Au1' _cell_volume 127.08271100 _cell_formula_units_Z 1 loop_ _symmetry_equiv_pos_site_id _symmetry_equiv_pos_as_xyz 1 'x, y, z' loop_ _atom_site_type_symbol _atom_site_label _atom_site_symmetry_multiplicity _atom_site_fract_x _atom_site_fract_y _atom_site_fract_z _atom_site_occupancy Sr Sr0 1 0.25000000 0.25000000 0.25000000 1 Sr Sr1 1 0.75000000 0.75000000 0.75000000 1 Bi Bi2 1 0.00000000 -0.00000000 -0.00000000 1 Au Au3 1 0.50000000 0.50000000 0.50000000 1 | -3.486814 | -3.486814 | -0.8634744 | 0 | TRUE | -0.02510962 | 40.27842 | 13.04413 | 27.23429498 | 5.218649
mp-3858 | NaTaO3 | ABC3 | # generated using pymatgen data_NaTaO3 _symmetry_space_group_name_H-M 'P 1' _cell_length_a 5.45388623 _cell_length_b 5.51999928 _cell_length_c 7.77470694 _cell_angle_alpha 90.00000000 _cell_angle_beta 90.00000000 _cell_angle_gamma 90.00000000 _symmetry_Int_Tables_number 1 _chemical_formula_structural NaTaO3 _chemical_formula_sum 'Na4 Ta4 O12' _cell_volume 234.06103599 _cell_formula_units_Z 4 loop_ _symmetry_equiv_pos_site_id _symmetry_equiv_pos_as_xyz 1 'x, y, z' loop_ _atom_site_type_symbol _atom_site_label _atom_site_symmetry_multiplicity _atom_site_fract_x _atom_site_fract_y _atom_site_fract_z _atom_site_occupancy Na Na0 1 0.99508298 0.97516632 0.75000000 1 Na Na1 1 0.00491702 0.02483368 0.25000000 1 Na Na2 1 0.50491702 0.47516632 0.75000000 1 Na Na3 1 0.49508298 0.52483368 0.25000000 1 Ta Ta4 1 0.50000000 0.00000000 0.50000000 1 Ta Ta5 1 0.50000000 0.00000000 0.00000000 1 Ta Ta6 1 0.00000000 0.50000000 0.50000000 1 Ta Ta7 1 0.00000000 0.50000000 0.00000000 1 O O8 1 0.20971814 0.78914525 0.46390975 1 O O9 1 0.79028186 0.21085475 0.96390975 1 O O10 1 0.29028186 0.28914525 0.46390975 1 O O11 1 0.70971814 0.71085475 0.96390975 1 O O12 1 0.20971814 0.78914525 0.03609025 1 O O13 1 0.79028186 0.21085475 0.53609025 1 O O14 1 0.29028186 0.28914525 0.03609025 1 O O15 1 0.70971814 0.71085475 0.53609025 1 O O16 1 0.07063552 0.51470510 0.75000000 1 O O17 1 0.92936448 0.48529490 0.25000000 1 O O18 1 0.42936448 0.01470510 0.75000000 1 O O19 1 0.57063552 0.98529490 0.25000000 1 | -8.261299 | -8.673499 | -3.069425 | 0 | TRUE | -0.08993649 | 346.6199 | 341.3293 | 5.290592 | 2.300129
mp-9763 | K2NbCuS4 | ABC2D4 | # generated using pymatgen data_K2NbCuS4 _symmetry_space_group_name_H-M 'P 1' _cell_length_a 13.50841932 _cell_length_b 12.06708849 _cell_length_c 7.24178097 _cell_angle_alpha 84.88546082 _cell_angle_beta 62.84117037 _cell_angle_gamma 32.27336881 _symmetry_Int_Tables_number 1 _chemical_formula_structural K2NbCuS4 _chemical_formula_sum 'K4 Nb2 Cu2 S8' _cell_volume 437.92127288 _cell_formula_units_Z 2 loop_ _symmetry_equiv_pos_site_id _symmetry_equiv_pos_as_xyz 1 'x, y, z' loop_ _atom_site_type_symbol _atom_site_label _atom_site_symmetry_multiplicity _atom_site_fract_x _atom_site_fract_y _atom_site_fract_z _atom_site_occupancy K K0 1 0.67852200 0.67852200 0.32147800 1 K K1 1 0.32147800 0.32147800 0.67852200 1 K K2 1 0.57147800 0.57147800 0.92852200 1 K K3 1 0.92852200 0.92852200 0.57147800 1 Nb Nb4 1 0.50000000 0.50000000 0.50000000 1 Nb Nb5 1 0.75000000 0.75000000 0.75000000 1 Cu Cu6 1 0.00000000 0.00000000 0.00000000 1 Cu Cu7 1 0.25000000 0.25000000 0.25000000 1 S S8 1 0.89872300 0.21188500 0.30039200 1 S S9 1 0.58900100 0.30039200 0.21188500 1 S S10 1 0.94960800 0.66099900 0.35127700 1 S S11 1 0.03811500 0.35127700 0.66099900 1 S S12 1 0.35127700 0.03811500 0.94960800 1 S S13 1 0.66099900 0.94960800 0.03811500 1 S S14 1 0.30039200 0.58900100 0.89872300 1 S S15 1 0.21188500 0.89872300 0.58900100 1 | -5.168976 | -5.420476 | -1.299587 | 0 | TRUE | -0.005882572 | 9.42282762 | 5.069779 | 4.353049 | 2.086396
mp-1266 | Na2Se | AB2 | # generated using pymatgen data_Na2Se _symmetry_space_group_name_H-M 'P 1' _cell_length_a 4.77972315 _cell_length_b 4.77972393 _cell_length_c 4.77972500 _cell_angle_alpha 60.00001338 _cell_angle_beta 60.00000794 _cell_angle_gamma 60.00001473 _symmetry_Int_Tables_number 1 _chemical_formula_structural Na2Se _chemical_formula_sum 'Na2 Se1' _cell_volume 77.21356173 _cell_formula_units_Z 1 loop_ _symmetry_equiv_pos_site_id _symmetry_equiv_pos_as_xyz 1 'x, y, z' loop_ _atom_site_type_symbol _atom_site_label _atom_site_symmetry_multiplicity _atom_site_fract_x _atom_site_fract_y _atom_site_fract_z _atom_site_occupancy Na Na0 1 0.75000000 0.75000000 0.75000000 1 Na Na1 1 0.25000000 0.25000000 0.25000000 1 Se Se2 1 0.00000000 0.00000000 0.00000000 1 | -3.108901 | -3.26623439 | -1.219247 | 0 | TRUE | -0.5117607 | 7.521038 | 3.560669 | 3.960369 | 1.990068
mp-1030663 | CsNbN2 | ABC2 | # generated using pymatgen data_CsNbN2 _symmetry_space_group_name_H-M 'P 1' _cell_length_a 6.27071500 _cell_length_b 12.62395100 _cell_length_c 17.71299200 _cell_angle_alpha 90.00000000 _cell_angle_beta 90.00000000 _cell_angle_gamma 90.00000000 _symmetry_Int_Tables_number 1 _chemical_formula_structural CsNbN2 _chemical_formula_sum 'Cs16 Nb16 N32' _cell_volume 1402.18168274 _cell_formula_units_Z 16 loop_ _symmetry_equiv_pos_site_id _symmetry_equiv_pos_as_xyz 1 'x, y, z' loop_ _atom_site_type_symbol _atom_site_label _atom_site_symmetry_multiplicity _atom_site_fract_x _atom_site_fract_y _atom_site_fract_z _atom_site_occupancy Cs Cs0 1 0.24806200 0.99938500 0.43711600 1 Cs Cs1 1 0.74806200 0.50061500 0.56288400 1 Cs Cs2 1 0.75193800 0.49938500 0.06288400 1 Cs Cs3 1 0.25193800 0.00061500 0.93711600 1 Cs Cs4 1 0.75193800 0.00061500 0.56288400 1 Cs Cs5 1 0.25193800 0.49938500 0.43711600 1 Cs Cs6 1 0.24806200 0.50061500 0.93711600 1 Cs Cs7 1 0.74806200 0.99938500 0.06288400 1 Cs Cs8 1 0.28976500 0.25184200 0.31236800 1 Cs Cs9 1 0.78976500 0.24815800 0.68763200 1 Cs Cs10 1 0.71023500 0.75184200 0.18763200 1 Cs Cs11 1 0.21023500 0.74815800 0.81236800 1 Cs Cs12 1 0.71023500 0.74815800 0.68763200 1 Cs Cs13 1 0.21023500 0.75184200 0.31236800 1 Cs Cs14 1 0.28976500 0.24815800 0.81236800 1 Cs Cs15 1 0.78976500 0.25184200 0.18763200 1 Nb Nb16 1 0.74680200 0.00341300 0.31248500 1 Nb Nb17 1 0.24680200 0.49658700 0.68751500 1 Nb Nb18 1 0.25319800 0.50341300 0.18751500 1 Nb Nb19 1 0.75319800 0.99658700 0.81248500 1 Nb Nb20 1 0.25319800 0.99658700 0.68751500 1 Nb Nb21 1 0.75319800 0.50341300 0.31248500 1 Nb Nb22 1 0.74680200 0.49658700 0.81248500 1 Nb Nb23 1 0.24680200 0.00341300 0.18751500 1 Nb Nb24 1 0.77719600 0.25581700 0.43807200 1 Nb Nb25 1 0.27719600 0.24418300 0.56192800 1 Nb Nb26 1 0.22280400 0.75581700 0.06192800 1 Nb Nb27 1 0.72280400 0.74418300 0.93807200 1 Nb Nb28 1 0.22280400 0.74418300 0.56192800 1 Nb Nb29 1 0.72280400 0.75581700 0.43807200 1 Nb Nb30 1 0.77719600 0.24418300 0.93807200 1 Nb Nb31 1 0.27719600 0.25581700 0.06192800 1 N N32 1 0.06140100 0.26595900 0.48317200 1 N N33 1 0.56140100 0.23404100 0.51682800 1 N N34 1 0.93859900 0.76595900 0.01682800 1 N N35 1 0.43859900 0.73404100 0.98317200 1 N N36 1 0.93859900 0.73404100 0.51682800 1 N N37 1 0.43859900 0.76595900 0.48317200 1 N N38 1 0.06140100 0.23404100 0.98317200 1 N N39 1 0.56140100 0.26595900 0.01682800 1 N N40 1 0.71402800 0.38780200 0.38485300 1 N N41 1 0.21402800 0.11219800 0.61514700 1 N N42 1 0.28597200 0.88780200 0.11514700 1 N N43 1 0.78597200 0.61219800 0.88485300 1 N N44 1 0.28597200 0.61219800 0.61514700 1 N N45 1 0.78597200 0.88780200 0.38485300 1 N N46 1 0.71402800 0.11219800 0.88485300 1 N N47 1 0.21402800 0.38780200 0.11514700 1 N N48 1 0.77145100 0.13877600 0.36554400 1 N N49 1 0.27145100 0.36122400 0.63445600 1 N N50 1 0.22854900 0.63877600 0.13445600 1 N N51 1 0.72854900 0.86122400 0.86554400 1 N N52 1 0.22854900 0.86122400 0.63445600 1 N N53 1 0.72854900 0.63877600 0.36554400 1 N N54 1 0.77145100 0.36122400 0.86554400 1 N N55 1 0.27145100 0.13877600 0.13445600 1 N N56 1 0.53603300 0.49356500 0.23345500 1 N N57 1 0.03603300 0.00643500 0.76654500 1 N N58 1 0.46396700 0.99356500 0.26654500 1 N N59 1 0.96396700 0.50643500 0.73345500 1 N N60 1 0.46396700 0.50643500 0.76654500 1 N N61 1 0.96396700 0.99356500 0.23345500 1 N N62 1 0.53603300 0.00643500 0.73345500 1 N N63 1 0.03603300 0.49356500 0.26654500 1 | -7.659797 | -7.840297 | -0.9228724 | 0 | TRUE | -0.1473186 | 19.53490705 | 11.88273 | 7.652176 | 2.766257
mp-241 | CdF2 | AB2 | # generated using pymatgen data_CdF2 _symmetry_space_group_name_H-M 'P 1' _cell_length_a 3.81910938 _cell_length_b 3.81911074 _cell_length_c 3.81911039 _cell_angle_alpha 60.00001175 _cell_angle_beta 59.99999998 _cell_angle_gamma 60.00001675 _symmetry_Int_Tables_number 1 _chemical_formula_structural CdF2 _chemical_formula_sum 'Cd1 F2' _cell_volume 39.38870068 _cell_formula_units_Z 1 loop_ _symmetry_equiv_pos_site_id _symmetry_equiv_pos_as_xyz 1 'x, y, z' loop_ _atom_site_type_symbol _atom_site_label _atom_site_symmetry_multiplicity _atom_site_fract_x _atom_site_fract_y _atom_site_fract_z _atom_site_occupancy Cd Cd0 1 -0.00000000 -0.00000000 0.00000000 1 F F1 1 0.75000000 0.75000000 0.75000000 1 F F2 1 0.25000000 0.25000000 0.25000000 1 | -3.754664 | -4.062664 | -2.480714605 | 0 | TRUE | -2.480714605 | 9.023482 | 6.220138 | 2.803345 | 1.674319
mp-18578 | TlZnAsO4 | ABCD4 | # generated using pymatgen data_TlZnAsO4 _symmetry_space_group_name_H-M 'P 1' _cell_length_a 5.73520100 _cell_length_b 9.11082900 _cell_length_c 9.17394867 _cell_angle_alpha 88.94380955 _cell_angle_beta 90.00000000 _cell_angle_gamma 90.00000000 _symmetry_Int_Tables_number 1 _chemical_formula_structural TlZnAsO4 _chemical_formula_sum 'Tl4 Zn4 As4 O16' _cell_volume 479.27971770 _cell_formula_units_Z 4 loop_ _symmetry_equiv_pos_site_id _symmetry_equiv_pos_as_xyz 1 'x, y, z' loop_ _atom_site_type_symbol _atom_site_label _atom_site_symmetry_multiplicity _atom_site_fract_x _atom_site_fract_y _atom_site_fract_z _atom_site_occupancy Tl Tl0 1 0.51808300 0.49781100 0.31924600 1 Tl Tl1 1 0.01808300 0.50218900 0.68075400 1 Tl Tl2 1 0.48193200 0.00327200 0.18402900 1 Tl Tl3 1 0.98193200 0.99672800 0.81597100 1 Zn Zn4 1 0.50105200 0.82247700 0.59795000 1 Zn Zn5 1 0.00105200 0.17752300 0.40205000 1 Zn Zn6 1 0.96767300 0.67262000 0.07534000 1 Zn Zn7 1 0.46767300 0.32738000 0.92466000 1 As As8 1 0.46900700 0.69104700 0.93448900 1 As As9 1 0.49926800 0.18887300 0.59854300 1 As As10 1 0.96900700 0.30895300 0.06551100 1 As As11 1 0.99926800 0.81112700 0.40145700 1 O O12 1 0.91254700 0.32565900 0.24900300 1 O O13 1 0.41254700 0.67434100 0.75099700 1 O O14 1 0.29185600 0.77693200 0.43345100 1 O O15 1 0.79185600 0.22306800 0.56654900 1 O O16 1 0.24744200 0.78801400 0.01736700 1 O O17 1 0.74744200 0.21198600 0.98263300 1 O O18 1 0.89912300 0.67825700 0.28484500 1 O O19 1 0.39912300 0.32174300 0.71515500 1 O O20 1 0.34170300 0.20576300 0.43841700 1 O O21 1 0.84170300 0.79423700 0.56158300 1 O O22 1 0.72376100 0.78639300 0.96519500 1 O O23 1 0.22376100 0.21360700 0.03480500 1 O O24 1 0.46217100 0.01921700 0.68208400 1 O O25 1 0.96217100 0.98078300 0.31791600 1 O O26 1 0.99268400 0.47916300 0.98047100 1 O O27 1 0.49268400 0.52083700 0.01952900 1 | -5.304512 | -5.697083 | -1.687332 | 0 | TRUE | -0.04337041 | 14.04394 | 10.35255096 | 3.691385 | 1.921298
mp-30950 | Sr3GeO | ABC3 | # generated using pymatgen data_Sr3GeO _symmetry_space_group_name_H-M 'P 1' _cell_length_a 7.16585385 _cell_length_b 7.13911044 _cell_length_c 10.12552174 _cell_angle_alpha 90.00000000 _cell_angle_beta 90.00000000 _cell_angle_gamma 90.00000000 _symmetry_Int_Tables_number 1 _chemical_formula_structural Sr3GeO _chemical_formula_sum 'Sr12 Ge4 O4' _cell_volume 517.99963916 _cell_formula_units_Z 4 loop_ _symmetry_equiv_pos_site_id _symmetry_equiv_pos_as_xyz 1 'x, y, z' loop_ _atom_site_type_symbol _atom_site_label _atom_site_symmetry_multiplicity _atom_site_fract_x _atom_site_fract_y _atom_site_fract_z _atom_site_occupancy Sr Sr0 1 0.21934821 0.78143826 0.03073041 1 Sr Sr1 1 0.71934821 0.71856174 0.46926959 1 Sr Sr2 1 0.28065179 0.28143826 0.96926959 1 Sr Sr3 1 0.78065179 0.21856174 0.53073041 1 Sr Sr4 1 0.21934821 0.78143826 0.46926959 1 Sr Sr5 1 0.71934821 0.71856174 0.03073041 1 Sr Sr6 1 0.28065179 0.28143826 0.53073041 1 Sr Sr7 1 0.78065179 0.21856174 0.96926959 1 Sr Sr8 1 0.51004170 0.05914436 0.25000000 1 Sr Sr9 1 0.01004170 0.44085564 0.25000000 1 Sr Sr10 1 0.98995830 0.55914436 0.75000000 1 Sr Sr11 1 0.48995730 0.94085564 0.75000000 1 Ge Ge12 1 0.97529646 0.99455853 0.25000000 1 Ge Ge13 1 0.47529646 0.50544147 0.25000000 1 Ge Ge14 1 0.52470354 0.49455853 0.75000000 1 Ge Ge15 1 0.02470354 0.00544147 0.75000000 1 O O16 1 -0.00000000 0.50000000 0.50000000 1 O O17 1 0.50000000 -0.00000000 -0.00000000 1 O O18 1 0.50000000 -0.00000000 0.50000000 1 O O19 1 -0.00000000 0.50000000 -0.00000000 1 | -4.351274 | -4.488674 | -1.561034 | 0 | TRUE | -0.01052682 | 30.82467 | 17.27493 | 13.54974 | 3.680997
mp-4756 | ZnSnSb2 | ABC2 | # generated using pymatgen data_ZnSnSb2 _symmetry_space_group_name_H-M 'P 1' _cell_length_a 6.31235691 _cell_length_b 6.31235737 _cell_length_c 7.75612967 _cell_angle_alpha 114.01194125 _cell_angle_beta 114.01194091 _cell_angle_gamma 90.00000023 _symmetry_Int_Tables_number 1 _chemical_formula_structural ZnSnSb2 _chemical_formula_sum 'Zn2 Sn2 Sb4' _cell_volume 252.74528788 _cell_formula_units_Z 2 loop_ _symmetry_equiv_pos_site_id _symmetry_equiv_pos_as_xyz 1 'x, y, z' loop_ _atom_site_type_symbol _atom_site_label _atom_site_symmetry_multiplicity _atom_site_fract_x _atom_site_fract_y _atom_site_fract_z _atom_site_occupancy Zn Zn0 1 0.25000000 0.75000000 0.50000000 1 Zn Zn1 1 -0.00000000 0.00000000 0.00000000 1 Sn Sn2 1 0.75000000 0.25000000 0.50000000 1 Sn Sn3 1 0.50000000 0.50000000 0.00000000 1 Sb Sb4 1 0.90081975 0.87500000 0.25000000 1 Sb Sb5 1 0.62500000 0.09918025 0.75000000 1 Sb Sb6 1 0.12500000 0.65081975 0.75000000 1 Sb Sb7 1 0.34918025 0.37500000 0.25000000 1 | -3.445159 | -3.541159 | -0.1593292725 | 0 | TRUE | -0.05537438 | 23.76144 | 1.448506 | 22.31293 | 4.723657
mp-1095283 | PAuO4 | ABC4 | # generated using pymatgen data_PAuO4 _symmetry_space_group_name_H-M 'P 1' _cell_length_a 4.80145954 _cell_length_b 4.80145954 _cell_length_c 7.75963611 _cell_angle_alpha 84.07456712 _cell_angle_beta 84.07456712 _cell_angle_gamma 72.22115872 _symmetry_Int_Tables_number 1 _chemical_formula_structural PAuO4 _chemical_formula_sum 'P2 Au2 O8' _cell_volume 168.95083379 _cell_formula_units_Z 2 loop_ _symmetry_equiv_pos_site_id _symmetry_equiv_pos_as_xyz 1 'x, y, z' loop_ _atom_site_type_symbol _atom_site_label _atom_site_symmetry_multiplicity _atom_site_fract_x _atom_site_fract_y _atom_site_fract_z _atom_site_occupancy P P0 1 0.07504784 0.92495216 0.75000000 1 P P1 1 0.92495216 0.07504784 0.25000000 1 Au Au2 1 -0.00000000 0.50000000 0.50000000 1 Au Au3 1 0.50000000 0.00000000 0.00000000 1 O O4 1 0.24876049 0.79281763 0.91080159 1 O O5 1 0.20718237 0.75123951 0.58919841 1 O O6 1 0.75123951 0.20718237 0.08919841 1 O O7 1 0.79281763 0.24876049 0.41080159 1 O O8 1 0.76033881 0.90387002 0.78475039 1 O O9 1 0.09612998 0.23966119 0.71524961 1 O O10 1 0.23966119 0.09612998 0.21524961 1 O O11 1 0.90387002 0.76033881 0.28475039 1 | -6.047742 | -6.505742 | -1.760086 | 0 | TRUE | -0.1457969 | 6.33640787 | 2.006188 | 4.33022 | 2.080918
mp-3277 | BAsO4 | ABC4 | # generated using pymatgen data_BAsO4 _symmetry_space_group_name_H-M 'P 1' _cell_length_a 4.49186970 _cell_length_b 4.49187062 _cell_length_c 4.65712384 _cell_angle_alpha 118.83298892 _cell_angle_beta 118.83297907 _cell_angle_gamma 89.99998028 _symmetry_Int_Tables_number 1 _chemical_formula_structural BAsO4 _chemical_formula_sum 'B1 As1 O4' _cell_volume 68.72108264 _cell_formula_units_Z 1 loop_ _symmetry_equiv_pos_site_id _symmetry_equiv_pos_as_xyz 1 'x, y, z' loop_ _atom_site_type_symbol _atom_site_label _atom_site_symmetry_multiplicity _atom_site_fract_x _atom_site_fract_y _atom_site_fract_z _atom_site_occupancy B B0 1 0.25000000 0.75000000 0.50000000 1 As As1 1 -0.00000000 -0.00000000 -0.00000000 1 O O2 1 0.14392095 0.70832990 0.73496979 1 O O3 1 0.29167010 0.40894916 0.26503021 1 O O4 1 0.59105084 0.02664188 0.73496979 1 O O5 1 0.97335812 0.85607905 0.26503021 1 | -6.862672 | -7.320672 | -2.133128 | 0 | TRUE | -0.05609719 | 5.799388 | 2.738054 | 3.061334 | 1.749667
mp-866640 | LiMgH6Ir | ABCD6 | # generated using pymatgen data_LiMgH6Ir _symmetry_space_group_name_H-M 'P 1' _cell_length_a 6.66344300 _cell_length_b 6.66344300 _cell_length_c 6.66344300 _cell_angle_alpha 90.00000000 _cell_angle_beta 90.00000000 _cell_angle_gamma 90.00000000 _symmetry_Int_Tables_number 1 _chemical_formula_structural LiMgH6Ir _chemical_formula_sum 'Li4 Mg4 H24 Ir4' _cell_volume 295.86668188 _cell_formula_units_Z 4 loop_ _symmetry_equiv_pos_site_id _symmetry_equiv_pos_as_xyz 1 'x, y, z' loop_ _atom_site_type_symbol _atom_site_label _atom_site_symmetry_multiplicity _atom_site_fract_x _atom_site_fract_y _atom_site_fract_z _atom_site_occupancy Li Li0 1 0.00000000 0.00000000 0.50000000 1 Li Li1 1 0.00000000 0.50000000 0.00000000 1 Li Li2 1 0.50000000 0.00000000 0.00000000 1 Li Li3 1 0.00000000 0.00000000 0.00000000 1 Mg Mg4 1 0.50000000 0.50000000 0.50000000 1 Mg Mg5 1 0.00000000 0.50000000 0.50000000 1 Mg Mg6 1 0.50000000 0.00000000 0.50000000 1 Mg Mg7 1 0.50000000 0.50000000 0.00000000 1 H H8 1 0.75240900 0.75240900 0.50718900 1 H H9 1 0.24759100 0.24759100 0.50718900 1 H H10 1 0.00652700 0.75038400 0.75038400 1 H H11 1 0.24961600 0.99347300 0.75038400 1 H H12 1 0.75038400 0.00652700 0.75038400 1 H H13 1 0.99347300 0.24961600 0.75038400 1 H H14 1 0.75240900 0.50718900 0.75240900 1 H H15 1 0.50718900 0.75240900 0.75240900 1 H H16 1 0.49281100 0.24759100 0.75240900 1 H H17 1 0.24759100 0.49281100 0.75240900 1 H H18 1 0.24961600 0.75038400 0.99347300 1 H H19 1 0.75038400 0.24961600 0.99347300 1 H H20 1 0.75038400 0.75038400 0.00652700 1 H H21 1 0.24961600 0.24961600 0.00652700 1 H H22 1 0.24759100 0.50718900 0.24759100 1 H H23 1 0.49281100 0.75240900 0.24759100 1 H H24 1 0.50718900 0.24759100 0.24759100 1 H H25 1 0.75240900 0.49281100 0.24759100 1 H H26 1 0.99347300 0.75038400 0.24961600 1 H H27 1 0.75038400 0.99347300 0.24961600 1 H H28 1 0.24961600 0.00652700 0.24961600 1 H H29 1 0.00652700 0.24961600 0.24961600 1 H H30 1 0.24759100 0.75240900 0.49281100 1 H H31 1 0.75240900 0.24759100 0.49281100 1 Ir Ir32 1 0.25679100 0.74320900 0.74320900 1 Ir Ir33 1 0.74320900 0.25679100 0.74320900 1 Ir Ir34 1 0.74320900 0.74320900 0.25679100 1 Ir Ir35 1 0.25679100 0.25679100 0.25679100 1 | -4.034005 | -4.153339 | -0.5195615 | 0 | TRUE | -0.2121407 | 14.21408 | 9.681436 | 4.53264253 | 2.129
mp-16787 | K2V3O8 | A2B3C8 | # generated using pymatgen data_K2V3O8 _symmetry_space_group_name_H-M 'P 1' _cell_length_a 8.87855816 _cell_length_b 8.87855816 _cell_length_c 5.25271081 _cell_angle_alpha 90.00000000 _cell_angle_beta 90.00000000 _cell_angle_gamma 90.00000000 _symmetry_Int_Tables_number 1 _chemical_formula_structural K2V3O8 _chemical_formula_sum 'K4 V6 O16' _cell_volume 414.06486364 _cell_formula_units_Z 2 loop_ _symmetry_equiv_pos_site_id _symmetry_equiv_pos_as_xyz 1 'x, y, z' loop_ _atom_site_type_symbol _atom_site_label _atom_site_symmetry_multiplicity _atom_site_fract_x _atom_site_fract_y _atom_site_fract_z _atom_site_occupancy K K0 1 0.16843722 0.66843722 0.17292511 1 K K1 1 0.66843722 0.83156278 0.17292511 1 K K2 1 0.33156278 0.16843722 0.17292511 1 K K3 1 0.83156278 0.33156278 0.17292511 1 V V4 1 0.36557973 0.86557973 0.64300820 1 V V5 1 0.13442027 0.36557973 0.64300820 1 V V6 1 0.63442027 0.13442027 0.64300820 1 V V7 1 0.86557973 0.63442027 0.64300820 1 V V8 1 0.00000000 0.00000000 0.63193675 1 V V9 1 0.50000000 0.50000000 0.63193675 1 O O10 1 0.50000000 0.50000000 0.93994506 1 O O11 1 0.00000000 0.00000000 0.93994506 1 O O12 1 0.00000000 0.50000000 0.52078830 1 O O13 1 0.50000000 0.00000000 0.52078830 1 O O14 1 0.86886326 0.63113674 0.95665067 1 O O15 1 0.63113674 0.13113674 0.95665067 1 O O16 1 0.36886326 0.86886326 0.95665067 1 O O17 1 0.13113674 0.36886326 0.95665067 1 O O18 1 0.69112828 0.58633315 0.52602648 1 O O19 1 0.30887172 0.41366685 0.52602648 1 O O20 1 0.08633315 0.19112828 0.52602648 1 O O21 1 0.19112828 0.91366685 0.52602648 1 O O22 1 0.80887172 0.08633315 0.52602648 1 O O23 1 0.91366685 0.80887172 0.52602648 1 O O24 1 0.58633315 0.30887172 0.52602648 1 O O25 1 0.41366685 0.69112828 0.52602648 1 | -6.945642 | -7.760719 | -2.449486 | 0 | TRUE | -0.02181968 | 11.73921 | 8.34385154 | 3.395357 | 1.842649
mp-9392 | Sr4Al6TeO12 | AB4C6D12 | # generated using pymatgen data_Sr4Al6TeO12 _symmetry_space_group_name_H-M 'P 1' _cell_length_a 8.20096439 _cell_length_b 8.20096439 _cell_length_c 8.20096439 _cell_angle_alpha 109.47122063 _cell_angle_beta 109.47122063 _cell_angle_gamma 109.47122063 _symmetry_Int_Tables_number 1 _chemical_formula_structural Sr4Al6TeO12 _chemical_formula_sum 'Sr4 Al6 Te1 O12' _cell_volume 424.59305686 _cell_formula_units_Z 1 loop_ _symmetry_equiv_pos_site_id _symmetry_equiv_pos_as_xyz 1 'x, y, z' loop_ _atom_site_type_symbol _atom_site_label _atom_site_symmetry_multiplicity _atom_site_fract_x _atom_site_fract_y _atom_site_fract_z _atom_site_occupancy Sr Sr0 1 0.59201800 0.59201800 0.59201800 1 Sr Sr1 1 0.40798200 0.00000000 0.00000000 1 Sr Sr2 1 0.00000000 0.00000000 0.40798200 1 Sr Sr3 1 0.00000000 0.40798200 0.00000000 1 Al Al4 1 0.25000000 0.50000000 0.75000000 1 Al Al5 1 0.75000000 0.50000000 0.25000000 1 Al Al6 1 0.25000000 0.75000000 0.50000000 1 Al Al7 1 0.75000000 0.25000000 0.50000000 1 Al Al8 1 0.50000000 0.25000000 0.75000000 1 Al Al9 1 0.50000000 0.75000000 0.25000000 1 Te Te10 1 0.00000000 0.00000000 0.00000000 1 O O11 1 0.00000000 0.61620000 0.30551500 1 O O12 1 0.38380000 0.38380000 0.68931500 1 O O13 1 0.00000000 0.30551500 0.61620000 1 O O14 1 0.30551500 0.00000000 0.61620000 1 O O15 1 0.69448500 0.31068500 0.69448500 1 O O16 1 0.31068500 0.69448500 0.69448500 1 O O17 1 0.69448500 0.69448500 0.31068500 1 O O18 1 0.61620000 0.30551500 0.00000000 1 O O19 1 0.30551500 0.61620000 0.00000000 1 O O20 1 0.38380000 0.68931500 0.38380000 1 O O21 1 0.61620000 0.00000000 0.30551500 1 O O22 1 0.68931500 0.38380000 0.38380000 1 | -6.964368 | -7.34115 | -3.352672 | 0 | TRUE | -0.02363715 | 9.149425 | 6.09488927 | 3.054536 | 1.747723
mp-1113669 | Rb2NaScF6 | ABC2D6 | # generated using pymatgen data_Rb2NaScF6 _symmetry_space_group_name_H-M 'P 1' _cell_length_a 6.18652248 _cell_length_b 6.18652248 _cell_length_c 6.18652248 _cell_angle_alpha 60.00000000 _cell_angle_beta 60.00000000 _cell_angle_gamma 60.00000000 _symmetry_Int_Tables_number 1 _chemical_formula_structural Rb2NaScF6 _chemical_formula_sum 'Rb2 Na1 Sc1 F6' _cell_volume 167.42672762 _cell_formula_units_Z 1 loop_ _symmetry_equiv_pos_site_id _symmetry_equiv_pos_as_xyz 1 'x, y, z' loop_ _atom_site_type_symbol _atom_site_label _atom_site_symmetry_multiplicity _atom_site_fract_x _atom_site_fract_y _atom_site_fract_z _atom_site_occupancy Rb Rb0 1 0.75000000 0.75000000 0.75000000 1 Rb Rb1 1 0.25000000 0.25000000 0.25000000 1 Na Na2 1 0.50000000 0.50000000 0.50000000 1 Sc Sc3 1 0.00000000 0.00000000 0.00000000 1 F F4 1 0.76676900 0.23323100 0.23323100 1 F F5 1 0.23323100 0.23323100 0.76676900 1 F F6 1 0.23323100 0.76676900 0.76676900 1 F F7 1 0.23323100 0.76676900 0.23323100 1 F F8 1 0.76676900 0.23323100 0.76676900 1 F F9 1 0.76676900 0.76676900 0.23323100 1 | -5.409035418 | -5.686235418 | -3.577742 | 0 | TRUE | -0.03862862 | 8.674386 | 6.52045002 | 2.153936 | 1.467629
mp-754128 | Ba3Hf2O7 | A2B3C7 | # generated using pymatgen data_Ba3Hf2O7 _symmetry_space_group_name_H-M 'P 1' _cell_length_a 4.16601568 _cell_length_b 11.33151617 _cell_length_c 4.16601568 _cell_angle_alpha 79.40740934 _cell_angle_beta 90.00000000 _cell_angle_gamma 100.59259066 _symmetry_Int_Tables_number 1 _chemical_formula_structural Ba3Hf2O7 _chemical_formula_sum 'Ba3 Hf2 O7' _cell_volume 189.90438123 _cell_formula_units_Z 1 loop_ _symmetry_equiv_pos_site_id _symmetry_equiv_pos_as_xyz 1 'x, y, z' loop_ _atom_site_type_symbol _atom_site_label _atom_site_symmetry_multiplicity _atom_site_fract_x _atom_site_fract_y _atom_site_fract_z _atom_site_occupancy Ba Ba0 1 0.50000000 0.00000000 0.50000000 1 Ba Ba1 1 0.68594974 0.37189648 0.31405026 1 Ba Ba2 1 0.31405026 0.62810352 0.68594974 1 Hf Hf3 1 0.90362121 0.80724141 0.09637879 1 Hf Hf4 1 0.09637879 0.19275859 0.90362121 1 O O5 1 0.00000000 0.00000000 -0.00000000 1 O O6 1 0.09556314 0.19112527 0.40443686 1 O O7 1 0.40443686 0.80887473 0.09556314 1 O O8 1 0.80890352 0.61780705 0.19109648 1 O O9 1 0.19109648 0.38219295 0.80890352 1 O O10 1 0.59556314 0.19112527 0.90443686 1 O O11 1 0.90443686 0.80887473 0.59556314 1 | -8.267854 | -8.668604 | -3.64376 | 0 | TRUE | -0.002343181 | 31.69953 | 27.24491 | 4.454621 | 2.110597
mp-1079483 | LiAuF6 | ABC6 | # generated using pymatgen data_LiAuF6 _symmetry_space_group_name_H-M 'P 1' _cell_length_a 5.34368984 _cell_length_b 5.34368984 _cell_length_c 5.34368997 _cell_angle_alpha 55.03745504 _cell_angle_beta 55.03745500 _cell_angle_gamma 55.03744903 _symmetry_Int_Tables_number 1 _chemical_formula_structural LiAuF6 _chemical_formula_sum 'Li1 Au1 F6' _cell_volume 95.44060605 _cell_formula_units_Z 1 loop_ _symmetry_equiv_pos_site_id _symmetry_equiv_pos_as_xyz 1 'x, y, z' loop_ _atom_site_type_symbol _atom_site_label _atom_site_symmetry_multiplicity _atom_site_fract_x _atom_site_fract_y _atom_site_fract_z _atom_site_occupancy Li Li0 1 0.50000000 0.50000000 0.50000000 1 Au Au1 1 0.00000000 0.00000000 -0.00000000 1 F F2 1 0.90235463 0.60949167 0.24150864 1 F F3 1 0.60949167 0.24150864 0.90235463 1 F F4 1 0.24150864 0.90235463 0.60949167 1 F F5 1 0.09764537 0.39050833 0.75849136 1 F F6 1 0.39050833 0.75849136 0.09764537 1 F F7 1 0.75849136 0.09764537 0.39050833 1 | -3.500721 | -3.847221 | -1.765761 | 0 | TRUE | -0.12626567 | 5.702251 | 2.770589 | 2.931662 | 1.71221
mp-1188827 | MgCu2SiSe4 | ABC2D4 | # generated using pymatgen data_MgCu2SiSe4 _symmetry_space_group_name_H-M 'P 1' _cell_length_a 6.56238600 _cell_length_b 6.85209200 _cell_length_c 8.01150000 _cell_angle_alpha 90.00000000 _cell_angle_beta 90.00000000 _cell_angle_gamma 90.00000000 _symmetry_Int_Tables_number 1 _chemical_formula_structural MgCu2SiSe4 _chemical_formula_sum 'Mg2 Cu4 Si2 Se8' _cell_volume 360.24569073 _cell_formula_units_Z 2 loop_ _symmetry_equiv_pos_site_id _symmetry_equiv_pos_as_xyz 1 'x, y, z' loop_ _atom_site_type_symbol _atom_site_label _atom_site_symmetry_multiplicity _atom_site_fract_x _atom_site_fract_y _atom_site_fract_z _atom_site_occupancy Mg Mg0 1 0.99461400 0.65356800 0.50000000 1 Mg Mg1 1 0.49461400 0.34643200 0.00000000 1 Cu Cu2 1 0.00677700 0.17849600 0.75310200 1 Cu Cu3 1 0.00677700 0.17849600 0.24689800 1 Cu Cu4 1 0.50677700 0.82150400 0.74689800 1 Cu Cu5 1 0.50677700 0.82150400 0.25310200 1 Si Si6 1 0.49797300 0.32354000 0.50000000 1 Si Si7 1 0.99797300 0.67646000 0.00000000 1 Se Se8 1 0.37501800 0.15788800 0.73197400 1 Se Se9 1 0.37501800 0.15788800 0.26802600 1 Se Se10 1 0.87501800 0.84211200 0.76802600 1 Se Se11 1 0.87501800 0.84211200 0.23197400 1 Se Se12 1 0.85150600 0.30414300 0.50000000 1 Se Se13 1 0.35150600 0.69585700 0.00000000 1 Se Se14 1 0.39211700 0.64622300 0.50000000 1 Se Se15 1 0.89211700 0.35377700 0.00000000 1 | -4.181267115 | -4.417267115 | -0.7663099 | 0 | TRUE | -0.004503023 | 10.22103904 | 2.151929 | 8.06911 | 2.840618
mp-18971 | Mn(PtO2)3 | AB3C6 | # generated using pymatgen data_Mn(PtO2)3 _symmetry_space_group_name_H-M 'P 1' _cell_length_a 3.19658112 _cell_length_b 6.16109880 _cell_length_c 6.16110249 _cell_angle_alpha 109.13998508 _cell_angle_beta 90.00000000 _cell_angle_gamma 90.00000000 _symmetry_Int_Tables_number 1 _chemical_formula_structural Mn(PtO2)3 _chemical_formula_sum 'Mn1 Pt3 O6' _cell_volume 114.63192782 _cell_formula_units_Z 1 loop_ _symmetry_equiv_pos_site_id _symmetry_equiv_pos_as_xyz 1 'x, y, z' loop_ _atom_site_type_symbol _atom_site_label _atom_site_symmetry_multiplicity _atom_site_fract_x _atom_site_fract_y _atom_site_fract_z _atom_site_occupancy Mn Mn0 1 -0.00000000 0.50000000 0.50000000 1 Pt Pt1 1 0.00000000 0.00000000 0.00000000 1 Pt Pt2 1 0.49999900 0.50000000 0.00000000 1 Pt Pt3 1 0.49999900 0.00000100 0.50000000 1 O O4 1 0.00000000 0.91629580 0.66088647 1 O O5 1 0.00000000 0.08370520 0.33911353 1 O O6 1 0.00000000 0.66088647 0.91629380 1 O O7 1 0.00000000 0.33911453 0.08370720 1 O O8 1 0.49999900 0.34858908 0.65141192 1 O O9 1 0.49999900 0.65141192 0.34858908 1 | -6.316280271 | -6.895280271 | -1.189726 | 0 | TRUE | -0.04293554 | 18.65818 | 2.437054 | 16.22113 | 4.027546
mp-29816 | Ag2HgO2 | AB2C2 | # generated using pymatgen data_Ag2HgO2 _symmetry_space_group_name_H-M 'P 1' _cell_length_a 6.22383338 _cell_length_b 6.22383338 _cell_length_c 8.39465045 _cell_angle_alpha 90.00000000 _cell_angle_beta 90.00000000 _cell_angle_gamma 90.00000000 _symmetry_Int_Tables_number 1 _chemical_formula_structural Ag2HgO2 _chemical_formula_sum 'Ag8 Hg4 O8' _cell_volume 325.17603560 _cell_formula_units_Z 4 loop_ _symmetry_equiv_pos_site_id _symmetry_equiv_pos_as_xyz 1 'x, y, z' loop_ _atom_site_type_symbol _atom_site_label _atom_site_symmetry_multiplicity _atom_site_fract_x _atom_site_fract_y _atom_site_fract_z _atom_site_occupancy Ag Ag0 1 0.49917402 0.74543703 0.62818559 1 Ag Ag1 1 0.99917402 0.75456297 0.62181441 1 Ag Ag2 1 0.24543703 0.00082598 0.87818559 1 Ag Ag3 1 0.75456297 0.99917402 0.37818559 1 Ag Ag4 1 0.25456297 0.50082598 0.87181441 1 Ag Ag5 1 0.00082598 0.24543703 0.12181441 1 Ag Ag6 1 0.50082598 0.25456297 0.12818559 1 Ag Ag7 1 0.74543703 0.49917402 0.37181441 1 Hg Hg8 1 0.21113803 0.21113803 0.50000000 1 Hg Hg9 1 0.28886197 0.71113803 0.25000000 1 Hg Hg10 1 0.71113803 0.28886197 0.75000000 1 Hg Hg11 1 0.78886197 0.78886197 -0.00000000 1 O O12 1 0.24892680 0.62162557 0.48534021 1 O O13 1 0.75107320 0.37837443 0.98534021 1 O O14 1 0.62162557 0.24892680 0.51465979 1 O O15 1 0.12162557 0.25107320 0.73534021 1 O O16 1 0.74892680 0.87837443 0.76465979 1 O O17 1 0.37837443 0.75107320 0.01465979 1 O O18 1 0.87837443 0.74892680 0.23534021 1 O O19 1 0.25107320 0.12162557 0.26465979 1 | -3.357841 | -3.632641 | -0.4602071 | 0 | TRUE | -0.01094391 | 10.02622668 | 2.038534 | 7.987692 | 2.826251
mp-551816 | YBi2IO4 | ABC2D4 | # generated using pymatgen data_YBi2IO4 _symmetry_space_group_name_H-M 'P 1' _cell_length_a 3.95211000 _cell_length_b 3.95211000 _cell_length_c 9.68900400 _cell_angle_alpha 90.00000000 _cell_angle_beta 90.00000000 _cell_angle_gamma 90.00000000 _symmetry_Int_Tables_number 1 _chemical_formula_structural YBi2IO4 _chemical_formula_sum 'Y1 Bi2 I1 O4' _cell_volume 151.33423405 _cell_formula_units_Z 1 loop_ _symmetry_equiv_pos_site_id _symmetry_equiv_pos_as_xyz 1 'x, y, z' loop_ _atom_site_type_symbol _atom_site_label _atom_site_symmetry_multiplicity _atom_site_fract_x _atom_site_fract_y _atom_site_fract_z _atom_site_occupancy Y Y0 1 0.00000000 0.00000000 0.00000000 1 Bi Bi1 1 0.50000000 0.50000000 0.25752000 1 Bi Bi2 1 0.50000000 0.50000000 0.74248000 1 I I3 1 0.00000000 0.00000000 0.50000000 1 O O4 1 0.50000000 0.00000000 0.14313200 1 O O5 1 0.50000000 0.00000000 0.85686800 1 O O6 1 0.00000000 0.50000000 0.14313200 1 O O7 1 0.00000000 0.50000000 0.85686800 1 | -6.368277 | -6.759152 | -2.333206 | 0 | TRUE | -0.04514152 | 26.76149 | 20.22389503 | 6.537595 | 2.556872
mp-23442 | KCdCl3 | ABC3 | # generated using pymatgen data_KCdCl3 _symmetry_space_group_name_H-M 'P 1' _cell_length_a 4.01365267 _cell_length_b 8.85064146 _cell_length_c 14.61070190 _cell_angle_alpha 90.00000000 _cell_angle_beta 90.00000000 _cell_angle_gamma 90.00000000 _symmetry_Int_Tables_number 1 _chemical_formula_structural KCdCl3 _chemical_formula_sum 'K4 Cd4 Cl12' _cell_volume 519.02181850 _cell_formula_units_Z 4 loop_ _symmetry_equiv_pos_site_id _symmetry_equiv_pos_as_xyz 1 'x, y, z' loop_ _atom_site_type_symbol _atom_site_label _atom_site_symmetry_multiplicity _atom_site_fract_x _atom_site_fract_y _atom_site_fract_z _atom_site_occupancy K K0 1 0.25000000 0.92844096 0.67792962 1 K K1 1 0.75000000 0.07155904 0.32207038 1 K K2 1 0.25000000 0.42844096 0.82207038 1 K K3 1 0.75000000 0.57155904 0.17792962 1 Cd Cd4 1 0.75000000 0.32827596 0.55457937 1 Cd Cd5 1 0.25000000 0.67172404 0.44542063 1 Cd Cd6 1 0.75000000 0.82827596 0.94542063 1 Cd Cd7 1 0.25000000 0.17172404 0.05457937 1 Cl Cl8 1 0.75000000 0.47945710 0.39698840 1 Cl Cl9 1 0.25000000 0.52054290 0.60301160 1 Cl Cl10 1 0.75000000 0.97945710 0.10301160 1 Cl Cl11 1 0.25000000 0.02054290 0.89698840 1 Cl Cl12 1 0.25000000 0.16442475 0.48897918 1 Cl Cl13 1 0.75000000 0.83557525 0.51102082 1 Cl Cl14 1 0.25000000 0.66442475 0.01102082 1 Cl Cl15 1 0.75000000 0.33557525 0.98897918 1 Cl Cl16 1 0.25000000 0.29237242 0.21121132 1 Cl Cl17 1 0.75000000 0.70762758 0.78878868 1 Cl Cl18 1 0.25000000 0.79237242 0.28878868 1 Cl Cl19 1 0.75000000 0.20762758 0.71121132 1 | -2.968189126 | -3.336589126 | -1.820809 | 0 | TRUE | -0.01291877 | 9.10301663 | 6.09486844 | 3.00814819 | 1.734401
mp-31419 | LaSb5O12 | AB5C12 | # generated using pymatgen data_LaSb5O12 _symmetry_space_group_name_H-M 'P 1' _cell_length_a 6.92754337 _cell_length_b 6.92754391 _cell_length_c 6.92754419 _cell_angle_alpha 63.59551567 _cell_angle_beta 63.59551976 _cell_angle_gamma 63.59551209 _symmetry_Int_Tables_number 1 _chemical_formula_structural LaSb5O12 _chemical_formula_sum 'La1 Sb5 O12' _cell_volume 253.76081416 _cell_formula_units_Z 1 loop_ _symmetry_equiv_pos_site_id _symmetry_equiv_pos_as_xyz 1 'x, y, z' loop_ _atom_site_type_symbol _atom_site_label _atom_site_symmetry_multiplicity _atom_site_fract_x _atom_site_fract_y _atom_site_fract_z _atom_site_occupancy La La0 1 0.50000000 0.50000000 0.50000000 1 Sb Sb1 1 0.50000000 -0.00000000 0.50000000 1 Sb Sb2 1 0.00000000 0.50000000 0.50000000 1 Sb Sb3 1 0.50000000 0.50000000 0.00000000 1 Sb Sb4 1 0.84858218 0.84858218 0.84858218 1 Sb Sb5 1 0.15141782 0.15141782 0.15141782 1 O O6 1 0.65210338 0.04665098 0.65210338 1 O O7 1 0.04665098 0.65210338 0.65210338 1 O O8 1 0.65210338 0.65210338 0.04665098 1 O O9 1 0.34789662 0.95334902 0.34789662 1 O O10 1 0.95334902 0.34789662 0.34789662 1 O O11 1 0.34789662 0.34789662 0.95334902 1 O O12 1 0.61648863 0.24169001 0.24169001 1 O O13 1 0.24169001 0.61648863 0.24169001 1 O O14 1 0.24169001 0.24169001 0.61648863 1 O O15 1 0.75830999 0.38351137 0.75830999 1 O O16 1 0.75830999 0.75830999 0.38351137 1 O O17 1 0.38351137 0.75830999 0.75830999 1 | -6.444513 | -6.902513 | -2.183554 | 0 | TRUE | -0.00768649 | 13.79036 | 9.318285 | 4.47207839 | 2.114729
mp-1213646 | CsYMnSe3 | ABCD3 | # generated using pymatgen data_CsYMnSe3 _symmetry_space_group_name_H-M 'P 1' _cell_length_a 8.35055356 _cell_length_b 8.35055356 _cell_length_c 11.09883900 _cell_angle_alpha 90.00000000 _cell_angle_beta 90.00000000 _cell_angle_gamma 150.47409074 _symmetry_Int_Tables_number 1 _chemical_formula_structural CsYMnSe3 _chemical_formula_sum 'Cs2 Y2 Mn2 Se6' _cell_volume 381.41155009 _cell_formula_units_Z 2 loop_ _symmetry_equiv_pos_site_id _symmetry_equiv_pos_as_xyz 1 'x, y, z' loop_ _atom_site_type_symbol _atom_site_label _atom_site_symmetry_multiplicity _atom_site_fract_x _atom_site_fract_y _atom_site_fract_z _atom_site_occupancy Cs Cs0 1 0.25724600 0.74275400 0.25000000 1 Cs Cs1 1 0.74275400 0.25724600 0.75000000 1 Y Y2 1 0.00000000 0.00000000 0.00000000 1 Y Y3 1 0.00000000 0.00000000 0.50000000 1 Mn Mn4 1 0.53719200 0.46280800 0.25000000 1 Mn Mn5 1 0.46280800 0.53719200 0.75000000 1 Se Se6 1 0.61600500 0.38399500 0.05759500 1 Se Se7 1 0.38399500 0.61600500 0.94240500 1 Se Se8 1 0.38399500 0.61600500 0.55759500 1 Se Se9 1 0.61600500 0.38399500 0.44240500 1 Se Se10 1 0.94548100 0.05451900 0.25000000 1 Se Se11 1 0.05451900 0.94548100 0.75000000 1 | -5.840143 | -6.076143 | -1.574205 | 0 | TRUE | -0.05199357 | 12.1648 | 6.676055 | 5.488743 | 2.342807
mp-19133 | YVO4 | ABC4 | # generated using pymatgen data_YVO4 _symmetry_space_group_name_H-M 'P 1' _cell_length_a 5.94676846 _cell_length_b 5.94676779 _cell_length_c 5.94676917 _cell_angle_alpha 106.27735774 _cell_angle_beta 106.27736005 _cell_angle_gamma 116.06722379 _symmetry_Int_Tables_number 1 _chemical_formula_structural YVO4 _chemical_formula_sum 'Y2 V2 O8' _cell_volume 160.26323538 _cell_formula_units_Z 2 loop_ _symmetry_equiv_pos_site_id _symmetry_equiv_pos_as_xyz 1 'x, y, z' loop_ _atom_site_type_symbol _atom_site_label _atom_site_symmetry_multiplicity _atom_site_fract_x _atom_site_fract_y _atom_site_fract_z _atom_site_occupancy Y Y0 1 0.12500000 0.87500000 0.25000000 1 Y Y1 1 0.87500000 0.12500000 0.75000000 1 V V2 1 0.62500000 0.37500000 0.25000000 1 V V3 1 0.37500000 0.62500000 0.75000000 1 O O4 1 0.73415166 0.79954552 0.93460614 1 O O5 1 0.79954552 0.73415166 0.43460614 1 O O6 1 0.79954552 0.36494039 0.06539386 1 O O7 1 0.36494039 0.79954552 0.56539386 1 O O8 1 0.20045448 0.63505961 0.93460614 1 O O9 1 0.63505961 0.20045448 0.43460614 1 O O10 1 0.26584834 0.20045448 0.06539386 1 O O11 1 0.20045448 0.26584834 0.56539386 1 | -8.340261 | -9.081594 | -3.192072 | 0 | TRUE | -0.2014115 | 12.20122 | 7.961804 | 4.23941563 | 2.058984
mp-555286 | CsNb(PO4)2 | ABC2D8 | # generated using pymatgen data_CsNb(PO4)2 _symmetry_space_group_name_H-M 'P 1' _cell_length_a 5.10128091 _cell_length_b 5.10127989 _cell_length_c 8.77358686 _cell_angle_alpha 87.08117229 _cell_angle_beta 87.08117257 _cell_angle_gamma 62.08701335 _symmetry_Int_Tables_number 1 _chemical_formula_structural CsNb(PO4)2 _chemical_formula_sum 'Cs1 Nb1 P2 O8' _cell_volume 201.39660798 _cell_formula_units_Z 1 loop_ _symmetry_equiv_pos_site_id _symmetry_equiv_pos_as_xyz 1 'x, y, z' loop_ _atom_site_type_symbol _atom_site_label _atom_site_symmetry_multiplicity _atom_site_fract_x _atom_site_fract_y _atom_site_fract_z _atom_site_occupancy Cs Cs0 1 0.00000000 0.00000000 -0.00000000 1 Nb Nb1 1 0.00000000 0.00000000 0.50000000 1 P P2 1 0.35660344 0.35660344 0.30474742 1 P P3 1 0.64339656 0.64339656 0.69525258 1 O O4 1 0.78291480 0.31351849 0.65178457 1 O O5 1 0.78677316 0.78677316 0.58184969 1 O O6 1 0.67981288 0.67981288 0.85670621 1 O O7 1 0.31351849 0.78291480 0.65178457 1 O O8 1 0.32018712 0.32018712 0.14329379 1 O O9 1 0.21322684 0.21322684 0.41815031 1 O O10 1 0.68648151 0.21708520 0.34821543 1 O O11 1 0.21708520 0.68648151 0.34821543 1 | -7.508511 | -7.966511 | -2.850109 | 0 | TRUE | -0.02478147 | 11.07582152 | 7.85406554 | 3.22175598 | 1.794925
mp-10461 | NaSr3SbO6 | ABC3D6 | # generated using pymatgen data_NaSr3SbO6 _symmetry_space_group_name_H-M 'P 1' _cell_length_a 6.91926628 _cell_length_b 6.91926628 _cell_length_c 6.91926613 _cell_angle_alpha 91.18726168 _cell_angle_beta 91.18726168 _cell_angle_gamma 91.18727273 _symmetry_Int_Tables_number 1 _chemical_formula_structural NaSr3SbO6 _chemical_formula_sum 'Na2 Sr6 Sb2 O12' _cell_volume 331.05213503 _cell_formula_units_Z 2 loop_ _symmetry_equiv_pos_site_id _symmetry_equiv_pos_as_xyz 1 'x, y, z' loop_ _atom_site_type_symbol _atom_site_label _atom_site_symmetry_multiplicity _atom_site_fract_x _atom_site_fract_y _atom_site_fract_z _atom_site_occupancy Na Na0 1 0.75000000 0.75000000 0.75000000 1 Na Na1 1 0.25000000 0.25000000 0.25000000 1 Sr Sr2 1 0.09966300 0.75000000 0.40033700 1 Sr Sr3 1 0.40033700 0.09966300 0.75000000 1 Sr Sr4 1 0.25000000 0.59966300 0.90033700 1 Sr Sr5 1 0.90033700 0.25000000 0.59966300 1 Sr Sr6 1 0.59966300 0.90033700 0.25000000 1 Sr Sr7 1 0.75000000 0.40033700 0.09966300 1 Sb Sb8 1 0.50000000 0.50000000 0.50000000 1 Sb Sb9 1 0.00000000 0.00000000 0.00000000 1 O O10 1 0.07295100 0.27992800 0.94584600 1 O O11 1 0.94584600 0.07295100 0.27992800 1 O O12 1 0.27992800 0.94584600 0.07295100 1 O O13 1 0.42704900 0.55415400 0.22007200 1 O O14 1 0.22007200 0.42704900 0.55415400 1 O O15 1 0.55415400 0.22007200 0.42704900 1 O O16 1 0.92704900 0.72007200 0.05415400 1 O O17 1 0.05415400 0.92704900 0.72007200 1 O O18 1 0.72007200 0.05415400 0.92704900 1 O O19 1 0.57295100 0.44584600 0.77992800 1 O O20 1 0.44584600 0.77992800 0.57295100 1 O O21 1 0.77992800 0.57295100 0.44584600 1 | -6.01784191 | -6.392569 | -2.738011 | 0 | TRUE | -0.08878684 | 13.6244769 | 9.99883028 | 3.62564662 | 1.904113
mp-1210804 | Li2ZnGeS4 | ABC2D4 | # generated using pymatgen data_Li2ZnGeS4 _symmetry_space_group_name_H-M 'P 1' _cell_length_a 6.34999600 _cell_length_b 6.86903100 _cell_length_c 7.52558000 _cell_angle_alpha 90.00000000 _cell_angle_beta 90.00000000 _cell_angle_gamma 90.00000000 _symmetry_Int_Tables_number 1 _chemical_formula_structural Li2ZnGeS4 _chemical_formula_sum 'Li4 Zn2 Ge2 S8' _cell_volume 328.25315191 _cell_formula_units_Z 2 loop_ _symmetry_equiv_pos_site_id _symmetry_equiv_pos_as_xyz 1 'x, y, z' loop_ _atom_site_type_symbol _atom_site_label _atom_site_symmetry_multiplicity _atom_site_fract_x _atom_site_fract_y _atom_site_fract_z _atom_site_occupancy Li Li0 1 0.50962700 0.82757900 0.24999000 1 Li Li1 1 0.00962700 0.17242100 0.25001000 1 Li Li2 1 0.00962700 0.17242100 0.74999000 1 Li Li3 1 0.50962700 0.82757900 0.75001000 1 Zn Zn4 1 0.50565100 0.35185400 0.00000000 1 Zn Zn5 1 0.00565100 0.64814600 0.50000000 1 Ge Ge6 1 0.00378000 0.66313700 0.00000000 1 Ge Ge7 1 0.50378000 0.33686300 0.50000000 1 S S8 1 0.87853600 0.35907200 0.00000000 1 S S9 1 0.37853600 0.64092800 0.50000000 1 S S10 1 0.89373200 0.82689300 0.24253600 1 S S11 1 0.39373200 0.17310700 0.25746400 1 S S12 1 0.39373200 0.17310700 0.74253600 1 S S13 1 0.89373200 0.82689300 0.75746400 1 S S14 1 0.35781600 0.66435600 0.00000000 1 S S15 1 0.85781600 0.33564400 0.50000000 1 | -4.165832415 | -4.417332415 | -1.13653 | 0 | TRUE | -0.02382897 | 7.759525 | 2.898399 | 4.86112648 | 2.204796
mp-567542 | PbI2 | AB2 | # generated using pymatgen data_PbI2 _symmetry_space_group_name_H-M 'P 1' _cell_length_a 4.63169590 _cell_length_b 4.63169590 _cell_length_c 29.21884600 _cell_angle_alpha 90.00000000 _cell_angle_beta 90.00000000 _cell_angle_gamma 120.00000995 _symmetry_Int_Tables_number 1 _chemical_formula_structural PbI2 _chemical_formula_sum 'Pb4 I8' _cell_volume 542.84235001 _cell_formula_units_Z 4 loop_ _symmetry_equiv_pos_site_id _symmetry_equiv_pos_as_xyz 1 'x, y, z' loop_ _atom_site_type_symbol _atom_site_label _atom_site_symmetry_multiplicity _atom_site_fract_x _atom_site_fract_y _atom_site_fract_z _atom_site_occupancy Pb Pb0 1 0.66666700 0.33333300 0.24981199 1 Pb Pb1 1 0.66666700 0.33333300 0.50021575 1 Pb Pb2 1 0.33333300 0.66666700 0.74981199 1 Pb Pb3 1 0.33333300 0.66666700 0.00021575 1 I I4 1 0.66666700 0.33333300 0.68618371 1 I I5 1 -0.00000000 0.00000000 0.31345658 1 I I6 1 -0.00000000 0.00000000 0.56388922 1 I I7 1 0.33333300 0.66666700 0.43644175 1 I I8 1 0.33333300 0.66666700 0.18618371 1 I I9 1 -0.00000000 -0.00000000 0.81345658 1 I I10 1 0.66666700 0.33333300 0.93644175 1 I I11 1 -0.00000000 -0.00000000 0.06388922 1 | -2.921971 | -3.174638 | -0.9548443525 | 0 | TRUE | -0.9548443525 | 17.69035 | 12.31182 | 5.37853121 | 2.319166
mp-23070 | BaBrF | ABC | # generated using pymatgen data_BaBrF _symmetry_space_group_name_H-M 'P 1' _cell_length_a 4.53992335 _cell_length_b 4.53992335 _cell_length_c 7.49539352 _cell_angle_alpha 90.00000000 _cell_angle_beta 90.00000000 _cell_angle_gamma 90.00000000 _symmetry_Int_Tables_number 1 _chemical_formula_structural BaBrF _chemical_formula_sum 'Ba2 Br2 F2' _cell_volume 154.48683646 _cell_formula_units_Z 2 loop_ _symmetry_equiv_pos_site_id _symmetry_equiv_pos_as_xyz 1 'x, y, z' loop_ _atom_site_type_symbol _atom_site_label _atom_site_symmetry_multiplicity _atom_site_fract_x _atom_site_fract_y _atom_site_fract_z _atom_site_occupancy Ba Ba0 1 0.75000000 0.75000000 0.80838260 1 Ba Ba1 1 0.25000000 0.25000000 0.19161740 1 Br Br2 1 0.25000000 0.25000000 0.64960908 1 Br Br3 1 0.75000000 0.75000000 0.35039092 1 F F4 1 0.25000000 0.75000000 0.00000000 1 F F5 1 0.75000000 0.25000000 0.00000000 1 | -4.91423461 | -5.24623461 | -3.451741 | 0 | TRUE | -0.05141727 | 9.66224997 | 6.48323836 | 3.17901161 | 1.782978
mp-7438 | KZnSb | ABC | # generated using pymatgen data_KZnSb _symmetry_space_group_name_H-M 'P 1' _cell_length_a 4.52584926 _cell_length_b 4.52585122 _cell_length_c 10.55980790 _cell_angle_alpha 90.00000000 _cell_angle_beta 90.00000000 _cell_angle_gamma 120.00000801 _symmetry_Int_Tables_number 1 _chemical_formula_structural KZnSb _chemical_formula_sum 'K2 Zn2 Sb2' _cell_volume 187.32121787 _cell_formula_units_Z 2 loop_ _symmetry_equiv_pos_site_id _symmetry_equiv_pos_as_xyz 1 'x, y, z' loop_ _atom_site_type_symbol _atom_site_label _atom_site_symmetry_multiplicity _atom_site_fract_x _atom_site_fract_y _atom_site_fract_z _atom_site_occupancy K K0 1 0.00000000 -0.00000000 0.00000000 1 K K1 1 0.00000000 -0.00000000 0.50000000 1 Zn Zn2 1 0.33333300 0.66666700 0.75000000 1 Zn Zn3 1 0.66666700 0.33333300 0.25000000 1 Sb Sb4 1 0.33333300 0.66666700 0.25000000 1 Sb Sb5 1 0.66666700 0.33333300 0.75000000 1 | -2.566618 | -2.630618 | -0.4642369 | 0 | TRUE | -0.1096719 | 30.09077 | 5.311069 | 24.7797 | 4.977921
mp-849770 | CoPO4 | ABC4 | # generated using pymatgen data_CoPO4 _symmetry_space_group_name_H-M 'P 1' _cell_length_a 4.96680636 _cell_length_b 4.96680636 _cell_length_c 8.75827633 _cell_angle_alpha 74.49771138 _cell_angle_beta 74.49771138 _cell_angle_gamma 63.38629024 _symmetry_Int_Tables_number 1 _chemical_formula_structural CoPO4 _chemical_formula_sum 'Co2 P2 O8' _cell_volume 183.38972834 _cell_formula_units_Z 2 loop_ _symmetry_equiv_pos_site_id _symmetry_equiv_pos_as_xyz 1 'x, y, z' loop_ _atom_site_type_symbol _atom_site_label _atom_site_symmetry_multiplicity _atom_site_fract_x _atom_site_fract_y _atom_site_fract_z _atom_site_occupancy Co Co0 1 0.71371016 0.29357295 0.74384903 1 Co Co1 1 0.29357295 0.71371016 0.24384903 1 P P2 1 0.92488475 0.32388282 0.37492156 1 P P3 1 0.32388282 0.92488475 0.87492156 1 O O4 1 0.68015937 0.43816312 0.26950109 1 O O5 1 0.80446876 0.19131211 0.54464809 1 O O6 1 0.07898227 0.21509925 0.79894917 1 O O7 1 0.58052008 0.00676536 0.88616807 1 O O8 1 0.21509925 0.07898227 0.29894917 1 O O9 1 0.43816312 0.68015937 0.76950109 1 O O10 1 0.00676536 0.58052008 0.38616807 1 O O11 1 0.19131211 0.80446876 0.04464809 1 | -6.749599 | -7.480599 | -2.09587 | 0 | TRUE | -0.02941954 | 8.863296 | 4.632102 | 4.231194 | 2.056987
mp-5175 | NaInO2 | ABC2 | # generated using pymatgen data_NaInO2 _symmetry_space_group_name_H-M 'P 1' _cell_length_a 5.74059991 _cell_length_b 5.74060005 _cell_length_c 5.74060023 _cell_angle_alpha 32.84302336 _cell_angle_beta 32.84301954 _cell_angle_gamma 32.84303025 _symmetry_Int_Tables_number 1 _chemical_formula_structural NaInO2 _chemical_formula_sum 'Na1 In1 O2' _cell_volume 49.50530261 _cell_formula_units_Z 1 loop_ _symmetry_equiv_pos_site_id _symmetry_equiv_pos_as_xyz 1 'x, y, z' loop_ _atom_site_type_symbol _atom_site_label _atom_site_symmetry_multiplicity _atom_site_fract_x _atom_site_fract_y _atom_site_fract_z _atom_site_occupancy Na Na0 1 0.50000000 0.50000000 0.50000000 1 In In1 1 0.00000000 0.00000000 -0.00000000 1 O O2 1 0.73844513 0.73844513 0.73844513 1 O O3 1 0.26155487 0.26155487 0.26155487 1 | -5.134602 | -5.478102 | -1.986205 | 0 | TRUE | -0.145181854 | 11.06886 | 7.129719 | 3.939146 | 1.984728
mp-22964 | PbClF | ABC | # generated using pymatgen data_PbClF _symmetry_space_group_name_H-M 'P 1' _cell_length_a 4.10916829 _cell_length_b 4.10916829 _cell_length_c 7.23904356 _cell_angle_alpha 90.00000000 _cell_angle_beta 90.00000000 _cell_angle_gamma 90.00000000 _symmetry_Int_Tables_number 1 _chemical_formula_structural PbClF _chemical_formula_sum 'Pb2 Cl2 F2' _cell_volume 122.23316188 _cell_formula_units_Z 2 loop_ _symmetry_equiv_pos_site_id _symmetry_equiv_pos_as_xyz 1 'x, y, z' loop_ _atom_site_type_symbol _atom_site_label _atom_site_symmetry_multiplicity _atom_site_fract_x _atom_site_fract_y _atom_site_fract_z _atom_site_occupancy Pb Pb0 1 0.75000000 0.75000000 0.79490508 1 Pb Pb1 1 0.25000000 0.25000000 0.20509492 1 Cl Cl2 1 0.25000000 0.25000000 0.64891443 1 Cl Cl3 1 0.75000000 0.75000000 0.35108557 1 F F4 1 0.25000000 0.75000000 -0.00000000 1 F F5 1 0.75000000 0.25000000 -0.00000000 1 | -4.276706 | -4.635373 | -2.144485 | 0 | TRUE | -0.02281022 | 67.3873 | 62.86652 | 4.52078313 | 2.126213
mp-16945 | Sr3(GaN2)2 | A2B3C4 | # generated using pymatgen data_Sr3(GaN2)2 _symmetry_space_group_name_H-M 'P 1' _cell_length_a 5.95305826 _cell_length_b 9.55679643 _cell_length_c 10.28142300 _cell_angle_alpha 90.00000000 _cell_angle_beta 90.00000000 _cell_angle_gamma 90.00000000 _symmetry_Int_Tables_number 1 _chemical_formula_structural Sr3(GaN2)2 _chemical_formula_sum 'Sr12 Ga8 N16' _cell_volume 584.93242328 _cell_formula_units_Z 4 loop_ _symmetry_equiv_pos_site_id _symmetry_equiv_pos_as_xyz 1 'x, y, z' loop_ _atom_site_type_symbol _atom_site_label _atom_site_symmetry_multiplicity _atom_site_fract_x _atom_site_fract_y _atom_site_fract_z _atom_site_occupancy Sr Sr0 1 0.25000000 0.59547391 0.50000000 1 Sr Sr1 1 0.25000000 0.90452609 0.00000000 1 Sr Sr2 1 0.75000000 0.40452609 0.50000000 1 Sr Sr3 1 0.75000000 0.09547391 0.00000000 1 Sr Sr4 1 0.39085124 0.58772376 0.15413911 1 Sr Sr5 1 0.39085124 0.91227624 0.34586089 1 Sr Sr6 1 0.10914876 0.58772376 0.84586089 1 Sr Sr7 1 0.10914876 0.91227624 0.65413911 1 Sr Sr8 1 0.60914876 0.41227624 0.84586089 1 Sr Sr9 1 0.60914876 0.08772376 0.65413911 1 Sr Sr10 1 0.89085124 0.41227624 0.15413911 1 Sr Sr11 1 0.89085124 0.08772376 0.34586089 1 Ga Ga12 1 0.83829616 0.75000000 0.25000000 1 Ga Ga13 1 0.66170384 0.75000000 0.75000000 1 Ga Ga14 1 0.16170384 0.25000000 0.75000000 1 Ga Ga15 1 0.33829616 0.25000000 0.25000000 1 Ga Ga16 1 0.25000000 0.23005211 0.00000000 1 Ga Ga17 1 0.75000000 0.73005211 0.50000000 1 Ga Ga18 1 0.75000000 0.76994789 0.00000000 1 Ga Ga19 1 0.25000000 0.26994789 0.50000000 1 N N20 1 0.49187776 0.16800838 0.40429445 1 N N21 1 0.49187776 0.33199162 0.09570555 1 N N22 1 0.00812224 0.16800838 0.59570555 1 N N23 1 0.00812224 0.33199162 0.90429445 1 N N24 1 0.50812224 0.83199162 0.59570555 1 N N25 1 0.50812224 0.66800838 0.90429445 1 N N26 1 0.99187776 0.83199162 0.40429445 1 N N27 1 0.99187776 0.66800838 0.09570555 1 N N28 1 0.12464298 0.37510119 0.35339486 1 N N29 1 0.12464298 0.12489881 0.14660514 1 N N30 1 0.37535702 0.37510119 0.64660514 1 N N31 1 0.37535702 0.12489881 0.85339486 1 N N32 1 0.87535702 0.87510119 0.85339486 1 N N33 1 0.62464298 0.62489881 0.35339486 1 N N34 1 0.62464298 0.87510119 0.14660514 1 N N35 1 0.87535702 0.62489881 0.64660514 1 | -5.545651 | -5.706096 | -0.7649123 | 0 | TRUE | -0.002203241 | 22.97958 | 16.82955 | 6.150038 | 2.479927
mp-10519 | Cu2SnS3 | AB2C3 | # generated using pymatgen data_Cu2SnS3 _symmetry_space_group_name_H-M 'P 1' _cell_length_a 6.64335546 _cell_length_b 6.64068324 _cell_length_c 6.66416191 _cell_angle_alpha 80.29794568 _cell_angle_beta 70.31102935 _cell_angle_gamma 59.98668942 _symmetry_Int_Tables_number 1 _chemical_formula_structural Cu2SnS3 _chemical_formula_sum 'Cu4 Sn2 S6' _cell_volume 239.69270829 _cell_formula_units_Z 2 loop_ _symmetry_equiv_pos_site_id _symmetry_equiv_pos_as_xyz 1 'x, y, z' loop_ _atom_site_type_symbol _atom_site_label _atom_site_symmetry_multiplicity _atom_site_fract_x _atom_site_fract_y _atom_site_fract_z _atom_site_occupancy Cu Cu0 1 0.43930957 0.16435427 0.98857036 1 Cu Cu1 1 0.26452510 0.49453589 0.48785668 1 Cu Cu2 1 0.60366384 0.83564573 0.48857036 1 Cu Cu3 1 0.75906099 0.50546411 0.98785668 1 Sn Sn4 1 0.90836143 0.18531989 0.50364035 1 Sn Sn5 1 0.09368132 0.81468011 0.00364035 1 S S6 1 0.24156900 0.81867167 0.60367480 1 S S7 1 0.06023967 0.18132833 0.10367480 1 S S8 1 0.40646952 0.47913348 0.12261604 1 S S9 1 0.88560200 0.52086652 0.62261604 1 S S10 1 0.70041608 0.83128840 0.12264178 1 S S11 1 0.53170448 0.16871160 0.62264178 1 | -4.429845715 | -4.681345715 | -0.5784566 | 0 | TRUE | -0.05190394 | 24.24701381 | 3.96378648 | 20.28322733 | 4.50369
mp-770632 | Li3CrO4 | AB3C4 | # generated using pymatgen data_Li3CrO4 _symmetry_space_group_name_H-M 'P 1' _cell_length_a 6.28808689 _cell_length_b 5.35858908 _cell_length_c 4.90448202 _cell_angle_alpha 90.00651873 _cell_angle_beta 89.99942904 _cell_angle_gamma 89.99985481 _symmetry_Int_Tables_number 1 _chemical_formula_structural Li3CrO4 _chemical_formula_sum 'Li6 Cr2 O8' _cell_volume 165.25786311 _cell_formula_units_Z 2 loop_ _symmetry_equiv_pos_site_id _symmetry_equiv_pos_as_xyz 1 'x, y, z' loop_ _atom_site_type_symbol _atom_site_label _atom_site_symmetry_multiplicity _atom_site_fract_x _atom_site_fract_y _atom_site_fract_z _atom_site_occupancy Li Li0 1 0.00000800 0.15758071 0.48819571 1 Li Li1 1 0.24651640 0.33463462 0.99057380 1 Li Li2 1 0.25340835 0.66544235 0.49062324 1 Li Li3 1 0.50000707 0.84234194 0.98820078 1 Li Li4 1 0.74658983 0.66542192 0.49061720 1 Li Li5 1 0.75347895 0.33460909 0.99059102 1 Cr Cr6 1 -0.00001391 0.82997391 0.99867224 1 Cr Cr7 1 0.50000530 0.17002913 0.49863114 1 O O8 1 0.99999583 0.13215275 0.88847907 1 O O9 1 0.99999397 0.81712703 0.34609443 1 O O10 1 0.22705453 0.68656926 0.89109756 1 O O11 1 0.27288686 0.31348085 0.39104418 1 O O12 1 0.49999600 0.18288086 0.84608325 1 O O13 1 0.49999859 0.86780500 0.38842692 1 O O14 1 0.72712136 0.31343503 0.39104962 1 O O15 1 0.77295386 0.68651556 0.89108883 1 | -5.983242 | -6.576617 | -2.180796 | 0 | TRUE | -0.04516346 | 7.600916 | 4.183063 | 3.417853 | 1.848744
mp-1219582 | RbAlNiF6 | ABCD6 | # generated using pymatgen data_RbAlNiF6 _symmetry_space_group_name_H-M 'P 1' _cell_length_a 7.15251844 _cell_length_b 7.15251844 _cell_length_c 7.15251844 _cell_angle_alpha 120.30071011 _cell_angle_beta 119.52020841 _cell_angle_gamma 90.15648464 _symmetry_Int_Tables_number 1 _chemical_formula_structural RbAlNiF6 _chemical_formula_sum 'Rb2 Al2 Ni2 F12' _cell_volume 259.07319782 _cell_formula_units_Z 2 loop_ _symmetry_equiv_pos_site_id _symmetry_equiv_pos_as_xyz 1 'x, y, z' loop_ _atom_site_type_symbol _atom_site_label _atom_site_symmetry_multiplicity _atom_site_fract_x _atom_site_fract_y _atom_site_fract_z _atom_site_occupancy Rb Rb0 1 0.62119300 0.87119300 0.75000000 1 Rb Rb1 1 0.37880700 0.12880700 0.25000000 1 Al Al2 1 0.00000000 0.50000000 0.00000000 1 Al Al3 1 0.00000000 0.00000000 0.50000000 1 Ni Ni4 1 0.50000000 0.50000000 0.00000000 1 Ni Ni5 1 0.00000000 0.50000000 0.50000000 1 F F6 1 0.04875600 0.79875600 0.25000000 1 F F7 1 0.66387500 0.41387500 0.25000000 1 F F8 1 0.05773600 0.83796800 0.64056600 1 F F9 1 0.69740300 0.41717000 0.85943400 1 F F10 1 0.69740300 0.83796800 0.28023200 1 F F11 1 0.05773600 0.41717000 0.21976800 1 F F12 1 0.95124400 0.20124400 0.75000000 1 F F13 1 0.33612500 0.58612500 0.75000000 1 F F14 1 0.94226400 0.16203200 0.35943400 1 F F15 1 0.30259700 0.58283000 0.14056600 1 F F16 1 0.30259700 0.16203200 0.71976800 1 F F17 1 0.94226400 0.58283000 0.78023200 1 | -5.07495 | -5.665283 | -3.223603 | 0 | TRUE | -0.02459404 | 12.28918 | 10.21225 | 2.076931 | 1.441156
mp-3980 | LiSbF6 | ABC6 | # generated using pymatgen data_LiSbF6 _symmetry_space_group_name_H-M 'P 1' _cell_length_a 5.35644336 _cell_length_b 5.35644360 _cell_length_c 5.35644340 _cell_angle_alpha 55.78766544 _cell_angle_beta 55.78765878 _cell_angle_gamma 55.78767398 _symmetry_Int_Tables_number 1 _chemical_formula_structural LiSbF6 _chemical_formula_sum 'Li1 Sb1 F6' _cell_volume 98.05621153 _cell_formula_units_Z 1 loop_ _symmetry_equiv_pos_site_id _symmetry_equiv_pos_as_xyz 1 'x, y, z' loop_ _atom_site_type_symbol _atom_site_label _atom_site_symmetry_multiplicity _atom_site_fract_x _atom_site_fract_y _atom_site_fract_z _atom_site_occupancy Li Li0 1 0.50000000 0.50000000 0.50000000 1 Sb Sb1 1 -0.00000000 -0.00000000 0.00000000 1 F F2 1 0.62902533 0.88510029 0.24252119 1 F F3 1 0.88510029 0.24252119 0.62902533 1 F F4 1 0.75747881 0.37097467 0.11489971 1 F F5 1 0.24252119 0.62902533 0.88510029 1 F F6 1 0.11489971 0.75747881 0.37097467 1 F F7 1 0.37097467 0.11489971 0.75747881 1 | -4.711982 | -5.058482 | -2.870133 | 0 | TRUE | -0.1471636 | 5.019051 | 3.013704 | 2.005347 | 1.416103
mp-3056 | NaTlO2 | ABC2 | # generated using pymatgen data_NaTlO2 _symmetry_space_group_name_H-M 'P 1' _cell_length_a 5.79187948 _cell_length_b 5.79187979 _cell_length_c 5.79188012 _cell_angle_alpha 33.81171718 _cell_angle_beta 33.81170642 _cell_angle_gamma 33.81171451 _symmetry_Int_Tables_number 1 _chemical_formula_structural NaTlO2 _chemical_formula_sum 'Na1 Tl1 O2' _cell_volume 53.61179234 _cell_formula_units_Z 1 loop_ _symmetry_equiv_pos_site_id _symmetry_equiv_pos_as_xyz 1 'x, y, z' loop_ _atom_site_type_symbol _atom_site_label _atom_site_symmetry_multiplicity _atom_site_fract_x _atom_site_fract_y _atom_site_fract_z _atom_site_occupancy Na Na0 1 0.50000000 0.50000000 0.50000000 1 Tl Tl1 1 0.00000000 0.00000000 -0.00000000 1 O O2 1 0.74245535 0.74245535 0.74245535 1 O O3 1 0.25754465 0.25754465 0.25754465 1 | -4.476470425 | -4.819970425 | -1.425334 | 0 | TRUE | -0.1271223 | 15.46103 | 10.09219 | 5.368835 | 2.317075
mp-37722 | KBH4 | ABC4 | # generated using pymatgen data_KBH4 _symmetry_space_group_name_H-M 'P 1' _cell_length_a 4.66336731 _cell_length_b 9.29766964 _cell_length_c 8.03491513 _cell_angle_alpha 30.20590341 _cell_angle_beta 54.58927316 _cell_angle_gamma 59.94711702 _symmetry_Int_Tables_number 1 _chemical_formula_structural KBH4 _chemical_formula_sum 'K2 B2 H8' _cell_volume 142.85156960 _cell_formula_units_Z 2 loop_ _symmetry_equiv_pos_site_id _symmetry_equiv_pos_as_xyz 1 'x, y, z' loop_ _atom_site_type_symbol _atom_site_label _atom_site_symmetry_multiplicity _atom_site_fract_x _atom_site_fract_y _atom_site_fract_z _atom_site_occupancy K K0 1 0.00007260 0.99998156 0.00013602 1 K K1 1 0.99992843 0.50001235 0.99986446 1 B B2 1 0.50053216 0.49997874 0.49997651 1 B B3 1 0.49946725 0.00002255 0.50002383 1 H H4 1 0.39270952 0.00005731 0.39205592 1 H H5 1 0.39146973 0.21359003 0.39449200 1 H H6 1 0.82174098 0.00004342 0.39218548 1 H H7 1 0.17825919 0.49995723 0.60781540 1 H H8 1 0.60853073 0.28641129 0.60550792 1 H H9 1 0.60852023 0.71350126 0.17842249 1 H H10 1 0.60729057 0.49994327 0.60794491 1 H H11 1 0.39147961 0.78650000 0.82157806 1 | -3.95159 | -4.070923 | -0.5108071 | 0 | TRUE | -0.268916 | 5.25665156 | 2.976488 | 2.280164 | 1.510021
mp-1540169 | CsSbWO6 | ABCD6 | # generated using pymatgen data_CsSbWO6 _symmetry_space_group_name_H-M 'P 1' _cell_length_a 7.40350036 _cell_length_b 7.43387299 _cell_length_c 7.32741665 _cell_angle_alpha 90.00000000 _cell_angle_beta 60.33936662 _cell_angle_gamma 120.13579528 _symmetry_Int_Tables_number 1 _chemical_formula_structural CsSbWO6 _chemical_formula_sum 'Cs2 Sb2 W2 O12' _cell_volume 286.02995346 _cell_formula_units_Z 2 loop_ _symmetry_equiv_pos_site_id _symmetry_equiv_pos_as_xyz 1 'x, y, z' loop_ _atom_site_type_symbol _atom_site_label _atom_site_symmetry_multiplicity _atom_site_fract_x _atom_site_fract_y _atom_site_fract_z _atom_site_occupancy Cs Cs0 1 0.74564400 0.37508300 0.87717800 1 Cs Cs1 1 0.25435600 0.62944000 0.12282200 1 Sb Sb2 1 0.00000000 0.00220800 0.50000000 1 Sb Sb3 1 0.00000000 0.00220800 0.00000000 1 W W4 1 0.50003300 0.00227300 0.49998400 1 W W5 1 0.49996700 0.50224100 0.50001600 1 O O6 1 0.85301300 0.92869200 0.82349400 1 O O7 1 0.61656700 0.31051600 0.44171600 1 O O8 1 0.25412800 0.32159000 0.81065200 1 O O9 1 0.25414400 0.93697300 0.43521300 1 O O10 1 0.25414400 0.93697300 0.81064400 1 O O11 1 0.25412800 0.32159000 0.43522000 1 O O12 1 0.14698700 0.07568000 0.17650600 1 O O13 1 0.38343300 0.69394800 0.55828400 1 O O14 1 0.74585600 0.68283100 0.18935600 1 O O15 1 0.74587200 0.06746200 0.56478000 1 O O16 1 0.74587200 0.06746200 0.18934800 1 O O17 1 0.74585600 0.68283100 0.56478700 1 | -6.520328 | -7.471439 | -2.175588 | 0 | TRUE | -0.0869655 | 44.36859 | 39.9389 | 4.429695 | 2.104684
mp-8507 | Sr(P3Pt2)2 | AB4C6 | # generated using pymatgen data_Sr(P3Pt2)2 _symmetry_space_group_name_H-M 'P 1' _cell_length_a 5.76749103 _cell_length_b 5.76749103 _cell_length_c 11.48723572 _cell_angle_alpha 89.54071307 _cell_angle_beta 89.54071307 _cell_angle_gamma 88.00473884 _symmetry_Int_Tables_number 1 _chemical_formula_structural Sr(P3Pt2)2 _chemical_formula_sum 'Sr2 P12 Pt8' _cell_volume 381.85548420 _cell_formula_units_Z 2 loop_ _symmetry_equiv_pos_site_id _symmetry_equiv_pos_as_xyz 1 'x, y, z' loop_ _atom_site_type_symbol _atom_site_label _atom_site_symmetry_multiplicity _atom_site_fract_x _atom_site_fract_y _atom_site_fract_z _atom_site_occupancy Sr Sr0 1 0.60138778 0.39861222 0.75000000 1 Sr Sr1 1 0.39861222 0.60138778 0.25000000 1 P P2 1 0.08818377 0.13020377 0.30515038 1 P P3 1 0.86979623 0.91181623 0.19484962 1 P P4 1 0.91181623 0.86979623 0.69484962 1 P P5 1 0.13020377 0.08818377 0.80515038 1 P P6 1 0.61566926 0.88553967 0.94712407 1 P P7 1 0.11446033 0.38433074 0.55287593 1 P P8 1 0.38433074 0.11446033 0.05287593 1 P P9 1 0.88553967 0.61566926 0.44712407 1 P P10 1 0.88384456 0.39154803 0.05092804 1 P P11 1 0.60845197 0.11615544 0.44907196 1 P P12 1 0.39154803 0.88384456 0.55092804 1 P P13 1 0.11615544 0.60845197 0.94907196 1 Pt Pt14 1 0.50730691 0.92082145 0.74968528 1 Pt Pt15 1 0.07917855 0.49269309 0.75031472 1 Pt Pt16 1 0.50000000 0.50000000 0.50000000 1 Pt Pt17 1 0.50000000 0.50000000 0.00000000 1 Pt Pt18 1 0.00000000 -0.00000000 0.50000000 1 Pt Pt19 1 0.00000000 -0.00000000 0.00000000 1 Pt Pt20 1 0.92082145 0.50730691 0.24968528 1 Pt Pt21 1 0.49269309 0.07917855 0.25031472 1 | -6.11866 | -6.11866 | -0.8046747 | 0 | TRUE | -0.02462835 | 22.83126 | 4.002102 | 18.82915 | 4.339257
mp-15733 | CaTaAlO5 | ABCD5 | # generated using pymatgen data_CaTaAlO5 _symmetry_space_group_name_H-M 'P 1' _cell_length_a 5.58089205 _cell_length_b 5.58089120 _cell_length_c 7.34975365 _cell_angle_alpha 104.30506774 _cell_angle_beta 104.30506122 _cell_angle_gamma 106.23076398 _symmetry_Int_Tables_number 1 _chemical_formula_structural CaTaAlO5 _chemical_formula_sum 'Ca2 Ta2 Al2 O10' _cell_volume 200.30602127 _cell_formula_units_Z 2 loop_ _symmetry_equiv_pos_site_id _symmetry_equiv_pos_as_xyz 1 'x, y, z' loop_ _atom_site_type_symbol _atom_site_label _atom_site_symmetry_multiplicity _atom_site_fract_x _atom_site_fract_y _atom_site_fract_z _atom_site_occupancy Ca Ca0 1 0.33258561 0.66741439 0.75000000 1 Ca Ca1 1 0.66741439 0.33258561 0.25000000 1 Ta Ta2 1 0.00000000 0.00000000 -0.00000000 1 Ta Ta3 1 0.00000000 0.00000000 0.50000000 1 Al Al4 1 0.68343748 0.31656252 0.75000000 1 Al Al5 1 0.31656252 0.68343748 0.25000000 1 O O6 1 0.07421005 0.92578995 0.75000000 1 O O7 1 0.92578995 0.07421005 0.25000000 1 O O8 1 0.10039872 0.69261093 0.38768157 1 O O9 1 0.30738907 0.89960128 0.11231843 1 O O10 1 0.89960128 0.30738907 0.61231843 1 O O11 1 0.69261093 0.10039872 0.88768157 1 O O12 1 0.36708188 0.25099030 0.58692851 1 O O13 1 0.74900970 0.63291812 0.91307149 1 O O14 1 0.63291812 0.74900970 0.41307149 1 O O15 1 0.25099030 0.36708188 0.08692851 1 | -8.349446 | -8.778821 | -3.486021 | 0 | TRUE | -0.008743594 | 28.98568 | 25.05806 | 3.927619 | 1.981822
mp-1147664 | K2Zn3S4 | A2B3C4 | # generated using pymatgen data_K2Zn3S4 _symmetry_space_group_name_H-M 'P 1' _cell_length_a 9.02182866 _cell_length_b 9.02182866 _cell_length_c 9.02182866 _cell_angle_alpha 143.22077457 _cell_angle_beta 105.74010349 _cell_angle_gamma 85.85833710 _symmetry_Int_Tables_number 1 _chemical_formula_structural K2Zn3S4 _chemical_formula_sum 'K4 Zn6 S8' _cell_volume 409.54912949 _cell_formula_units_Z 2 loop_ _symmetry_equiv_pos_site_id _symmetry_equiv_pos_as_xyz 1 'x, y, z' loop_ _atom_site_type_symbol _atom_site_label _atom_site_symmetry_multiplicity _atom_site_fract_x _atom_site_fract_y _atom_site_fract_z _atom_site_occupancy K K0 1 0.62227289 0.73540131 0.35767420 1 K K1 1 0.37772711 0.26459869 0.64232580 1 K K2 1 0.12227289 0.76459869 0.88687159 1 K K3 1 0.87772711 0.23540131 0.11312841 1 Zn Zn4 1 0.75000000 0.25000000 0.50000000 1 Zn Zn5 1 0.25000000 0.75000000 0.50000000 1 Zn Zn6 1 0.97374789 0.75000000 0.22374789 1 Zn Zn7 1 0.52625211 0.75000000 0.77625211 1 Zn Zn8 1 0.02625211 0.25000000 0.77625211 1 Zn Zn9 1 0.47374789 0.25000000 0.22374789 1 S S10 1 0.01508380 0.87076134 0.59182737 1 S S11 1 0.27893297 0.42325644 0.40817263 1 S S12 1 0.22106703 0.62923866 0.14432347 1 S S13 1 0.48491620 0.07674356 0.85567653 1 S S14 1 0.98491620 0.12923866 0.40817263 1 S S15 1 0.72106703 0.57674356 0.59182737 1 S S16 1 0.77893297 0.37076134 0.85567653 1 S S17 1 0.51508380 0.92325644 0.14432347 1 | -3.459969 | -3.683524 | -1.178432 | 0 | TRUE | -0.003720779 | 12.54157 | 8.06335 | 4.47821596 | 2.11618
mp-1178424 | CoNiO3 | ABC3 | # generated using pymatgen data_CoNiO3 _symmetry_space_group_name_H-M 'P 1' _cell_length_a 4.80554901 _cell_length_b 4.80584566 _cell_length_c 5.17495528 _cell_angle_alpha 62.33176629 _cell_angle_beta 117.67114532 _cell_angle_gamma 120.00704791 _symmetry_Int_Tables_number 1 _chemical_formula_structural CoNiO3 _chemical_formula_sum 'Co2 Ni2 O6' _cell_volume 87.35959764 _cell_formula_units_Z 2 loop_ _symmetry_equiv_pos_site_id _symmetry_equiv_pos_as_xyz 1 'x, y, z' loop_ _atom_site_type_symbol _atom_site_label _atom_site_symmetry_multiplicity _atom_site_fract_x _atom_site_fract_y _atom_site_fract_z _atom_site_occupancy Co Co0 1 0.84540507 0.15462968 0.53612482 1 Co Co1 1 0.15459397 0.84537045 0.46387652 1 Ni Ni2 1 0.35227558 0.64770816 0.05666583 1 Ni Ni3 1 0.64772420 0.35229515 0.94332658 1 O O4 1 0.76274424 0.94810414 0.25838754 1 O O5 1 0.94810232 0.44376868 0.74162373 1 O O6 1 0.55621919 0.76273651 0.74159238 1 O O7 1 0.44375300 0.23724955 0.25840979 1 O O8 1 0.05191153 0.55625903 0.25837810 1 O O9 1 0.23726889 0.05188064 0.74161469 1 | -5.440139231 | -6.688139231 | -1.142435 | 0 | TRUE | -0.002226624 | 17.52145529 | 5.05110516 | 12.47035013 | 3.531338
mp-558628 | KLi2BO3 | ABC2D3 | # generated using pymatgen data_KLi2BO3 _symmetry_space_group_name_H-M 'P 1' _cell_length_a 6.50745700 _cell_length_b 6.52197200 _cell_length_c 8.08736500 _cell_angle_alpha 90.00000000 _cell_angle_beta 90.00000000 _cell_angle_gamma 90.00000000 _symmetry_Int_Tables_number 1 _chemical_formula_structural KLi2BO3 _chemical_formula_sum 'K4 Li8 B4 O12' _cell_volume 343.23951625 _cell_formula_units_Z 4 loop_ _symmetry_equiv_pos_site_id _symmetry_equiv_pos_as_xyz 1 'x, y, z' loop_ _atom_site_type_symbol _atom_site_label _atom_site_symmetry_multiplicity _atom_site_fract_x _atom_site_fract_y _atom_site_fract_z _atom_site_occupancy K K0 1 0.75000000 0.39384800 0.98984100 1 K K1 1 0.75000000 0.10615200 0.48984100 1 K K2 1 0.25000000 0.89384800 0.51015900 1 K K3 1 0.25000000 0.60615200 0.01015900 1 Li Li4 1 0.54054200 0.96195100 0.86035200 1 Li Li5 1 0.45945800 0.03804900 0.13964800 1 Li Li6 1 0.04054200 0.46195100 0.63964800 1 Li Li7 1 0.95945800 0.96195100 0.86035200 1 Li Li8 1 0.95945800 0.53804900 0.36035200 1 Li Li9 1 0.45945800 0.46195100 0.63964800 1 Li Li10 1 0.04054200 0.03804900 0.13964800 1 Li Li11 1 0.54054200 0.53804900 0.36035200 1 B B12 1 0.25000000 0.16775700 0.84485300 1 B B13 1 0.75000000 0.83224300 0.15514700 1 B B14 1 0.25000000 0.33224300 0.34485300 1 B B15 1 0.75000000 0.66775700 0.65514700 1 O O16 1 0.43823300 0.23842000 0.78831500 1 O O17 1 0.43823300 0.26158000 0.28831500 1 O O18 1 0.93823300 0.73842000 0.71168500 1 O O19 1 0.75000000 0.50699500 0.53800100 1 O O20 1 0.25000000 0.49300500 0.46199900 1 O O21 1 0.06176700 0.23842000 0.78831500 1 O O22 1 0.93823300 0.76158000 0.21168500 1 O O23 1 0.56176700 0.76158000 0.21168500 1 O O24 1 0.75000000 0.99300500 0.03800100 1 O O25 1 0.06176700 0.26158000 0.28831500 1 O O26 1 0.25000000 0.00699500 0.96199900 1 O O27 1 0.56176700 0.73842000 0.71168500 1 | -5.945917 | -6.240346 | -2.462103 | 0 | TRUE | -0.00933268 | 8.88504309 | 6.400524 | 2.48452 | 1.576236
mp-18670 | Ca5(SnAs3)2 | A2B5C6 | # generated using pymatgen data_Ca5(SnAs3)2 _symmetry_space_group_name_H-M 'P 1' _cell_length_a 4.15318924 _cell_length_b 12.04938772 _cell_length_c 13.47439060 _cell_angle_alpha 90.00000000 _cell_angle_beta 90.00000000 _cell_angle_gamma 90.00000000 _symmetry_Int_Tables_number 1 _chemical_formula_structural Ca5(SnAs3)2 _chemical_formula_sum 'Ca10 Sn4 As12' _cell_volume 674.30414914 _cell_formula_units_Z 2 loop_ _symmetry_equiv_pos_site_id _symmetry_equiv_pos_as_xyz 1 'x, y, z' loop_ _atom_site_type_symbol _atom_site_label _atom_site_symmetry_multiplicity _atom_site_fract_x _atom_site_fract_y _atom_site_fract_z _atom_site_occupancy Ca Ca0 1 0.00000000 0.62312204 0.74340499 1 Ca Ca1 1 0.00000000 0.37687796 0.25659501 1 Ca Ca2 1 0.00000000 0.12312204 0.75659501 1 Ca Ca3 1 0.00000000 0.87687796 0.24340499 1 Ca Ca4 1 0.00000000 0.00000000 -0.00000000 1 Ca Ca5 1 0.00000000 0.50000000 0.50000000 1 Ca Ca6 1 0.00000000 0.86808145 0.56598422 1 Ca Ca7 1 0.00000000 0.13191855 0.43401578 1 Ca Ca8 1 0.00000000 0.36808145 0.93401578 1 Ca Ca9 1 0.00000000 0.63191855 0.06598422 1 Sn Sn10 1 0.50000000 0.29020069 0.60787716 1 Sn Sn11 1 0.50000000 0.20979931 0.10787716 1 Sn Sn12 1 0.50000000 0.79020069 0.89212284 1 Sn Sn13 1 0.50000000 0.70979931 0.39212284 1 As As14 1 0.00000000 0.37590759 0.70308626 1 As As15 1 0.00000000 0.12409241 0.20308626 1 As As16 1 0.00000000 0.87590759 0.79691374 1 As As17 1 0.00000000 0.62409241 0.29691374 1 As As18 1 0.50000000 0.83432075 0.08223850 1 As As19 1 0.50000000 0.16567925 0.91776150 1 As As20 1 0.50000000 0.33432075 0.41776150 1 As As21 1 0.50000000 0.66567925 0.58223850 1 As As22 1 0.50000000 0.57459644 0.89710927 1 As As23 1 0.50000000 0.42540356 0.10289073 1 As As24 1 0.50000000 0.07459644 0.60289073 1 As As25 1 0.50000000 0.92540356 0.39710927 1 | -4.407714 | -4.407714 | -0.86910997 | 0 | TRUE | -0.01503407 | 26.25809 | 10.74109 | 15.51699634 | 3.939162
mp-18220 | LiAlSiO4 | ABCD4 | # generated using pymatgen data_LiAlSiO4 _symmetry_space_group_name_H-M 'P 1' _cell_length_a 8.31089467 _cell_length_b 8.31089491 _cell_length_c 8.31089528 _cell_angle_alpha 107.82599583 _cell_angle_beta 107.82598792 _cell_angle_gamma 107.82597923 _symmetry_Int_Tables_number 1 _chemical_formula_structural LiAlSiO4 _chemical_formula_sum 'Li6 Al6 Si6 O24' _cell_volume 466.87685674 _cell_formula_units_Z 6 loop_ _symmetry_equiv_pos_site_id _symmetry_equiv_pos_as_xyz 1 'x, y, z' loop_ _atom_site_type_symbol _atom_site_label _atom_site_symmetry_multiplicity _atom_site_fract_x _atom_site_fract_y _atom_site_fract_z _atom_site_occupancy Li Li0 1 0.23237453 0.45569993 0.05982922 1 Li Li1 1 0.05982922 0.23237453 0.45569993 1 Li Li2 1 0.45569993 0.05982922 0.23237453 1 Li Li3 1 0.77123982 0.54195946 0.94117920 1 Li Li4 1 0.94117920 0.77123982 0.54195946 1 Li Li5 1 0.54195946 0.94117920 0.77123982 1 Al Al6 1 0.61465528 0.42967149 0.20892199 1 Al Al7 1 0.72092320 0.90047741 0.13234414 1 Al Al8 1 0.42967149 0.20892199 0.61465528 1 Al Al9 1 0.20892199 0.61465528 0.42967149 1 Al Al10 1 0.13234414 0.72092320 0.90047741 1 Al Al11 1 0.90047741 0.13234414 0.72092320 1 Si Si12 1 0.79251120 0.38542631 0.57190339 1 Si Si13 1 0.57190339 0.79251120 0.38542631 1 Si Si14 1 0.38542631 0.57190339 0.79251120 1 Si Si15 1 0.28037239 0.09941636 0.87042513 1 Si Si16 1 0.09941636 0.87042513 0.28037239 1 Si Si17 1 0.87042513 0.28037239 0.09941636 1 O O18 1 0.06463466 0.04004686 0.72982046 1 O O19 1 0.09100698 0.75382541 0.40544278 1 O O20 1 0.75382541 0.40544278 0.09100698 1 O O21 1 0.40544278 0.09100698 0.75382541 1 O O22 1 0.90695645 0.25900132 0.58644961 1 O O23 1 0.25900132 0.58644961 0.90695645 1 O O24 1 0.58644961 0.90695645 0.25900132 1 O O25 1 0.72982046 0.06463466 0.04004686 1 O O26 1 0.66506308 0.35123186 0.68404920 1 O O27 1 0.04004686 0.72982046 0.06463466 1 O O28 1 0.28105615 0.95242632 0.96180597 1 O O29 1 0.95242632 0.96180597 0.28105615 1 O O30 1 0.35561606 0.65187613 0.31907325 1 O O31 1 0.31907325 0.35561606 0.65187613 1 O O32 1 0.65187613 0.31907325 0.35561606 1 O O33 1 0.67339520 0.94214368 0.60777126 1 O O34 1 0.68404920 0.66506308 0.35123186 1 O O35 1 0.35123186 0.68404920 0.66506308 1 O O36 1 0.04253269 0.37688340 0.31070179 1 O O37 1 0.60777126 0.67339520 0.94214368 1 O O38 1 0.94214368 0.60777126 0.67339520 1 O O39 1 0.31070179 0.04253269 0.37688340 1 O O40 1 0.37688340 0.31070179 0.04253269 1 O O41 1 0.96180597 0.28105615 0.95242632 1 | -7.228148 | -7.620719 | -3.211209 | 0 | TRUE | -0.03076292 | 5.481805 | 2.903284 | 2.57852 | 1.605777
mp-14038 | Rb2NaRhF6 | ABC2D6 | # generated using pymatgen data_Rb2NaRhF6 _symmetry_space_group_name_H-M 'P 1' _cell_length_a 6.12720471 _cell_length_b 6.12720471 _cell_length_c 6.12720471 _cell_angle_alpha 60.00000000 _cell_angle_beta 60.00000000 _cell_angle_gamma 60.00000000 _symmetry_Int_Tables_number 1 _chemical_formula_structural Rb2NaRhF6 _chemical_formula_sum 'Rb2 Na1 Rh1 F6' _cell_volume 162.65678096 _cell_formula_units_Z 1 loop_ _symmetry_equiv_pos_site_id _symmetry_equiv_pos_as_xyz 1 'x, y, z' loop_ _atom_site_type_symbol _atom_site_label _atom_site_symmetry_multiplicity _atom_site_fract_x _atom_site_fract_y _atom_site_fract_z _atom_site_occupancy Rb Rb0 1 0.75000000 0.75000000 0.75000000 1 Rb Rb1 1 0.25000000 0.25000000 0.25000000 1 Na Na2 1 0.50000000 0.50000000 0.50000000 1 Rh Rh3 1 0.00000000 0.00000000 0.00000000 1 F F4 1 0.76662100 0.23337900 0.23337900 1 F F5 1 0.23337900 0.23337900 0.76662100 1 F F6 1 0.23337900 0.76662100 0.76662100 1 F F7 1 0.23337900 0.76662100 0.23337900 1 F F8 1 0.76662100 0.23337900 0.76662100 1 F F9 1 0.76662100 0.76662100 0.23337900 1 | -4.576134492 | -4.853334492 | -2.641657 | 0 | TRUE | -0.06643843 | 6.699178 | 4.328842 | 2.370336 | 1.539589
mp-1206532 | Tl2NiF4 | AB2C4 | # generated using pymatgen data_Tl2NiF4 _symmetry_space_group_name_H-M 'P 1' _cell_length_a 7.51120997 _cell_length_b 7.51120997 _cell_length_c 7.51120997 _cell_angle_alpha 148.70563648 _cell_angle_beta 148.70563648 _cell_angle_gamma 44.84477508 _symmetry_Int_Tables_number 1 _chemical_formula_structural Tl2NiF4 _chemical_formula_sum 'Tl2 Ni1 F4' _cell_volume 113.98602332 _cell_formula_units_Z 1 loop_ _symmetry_equiv_pos_site_id _symmetry_equiv_pos_as_xyz 1 'x, y, z' loop_ _atom_site_type_symbol _atom_site_label _atom_site_symmetry_multiplicity _atom_site_fract_x _atom_site_fract_y _atom_site_fract_z _atom_site_occupancy Tl Tl0 1 0.35042292 0.35042292 0.00000000 1 Tl Tl1 1 0.64957708 0.64957708 -0.00000000 1 Ni Ni2 1 -0.00000000 -0.00000000 -0.00000000 1 F F3 1 0.14268283 0.14268283 0.00000000 1 F F4 1 0.85731717 0.85731717 -0.00000000 1 F F5 1 0.50000000 -0.00000000 0.50000000 1 F F6 1 -0.00000000 0.50000000 0.50000000 1 | -4.10532 | -4.73232 | -2.139272 | 0 | TRUE | -0.02137442 | 30.048067 | 26.61664 | 3.431427 | 1.852411
mp-29305 | Re2PbO8 | AB2C8 | # generated using pymatgen data_Re2PbO8 _symmetry_space_group_name_H-M 'P 1' _cell_length_a 11.36747226 _cell_length_b 11.36763367 _cell_length_c 4.61962450 _cell_angle_alpha 89.99968117 _cell_angle_beta 90.00083400 _cell_angle_gamma 119.99954299 _symmetry_Int_Tables_number 1 _chemical_formula_structural Re2PbO8 _chemical_formula_sum 'Re6 Pb3 O24' _cell_volume 516.97945034 _cell_formula_units_Z 3 loop_ _symmetry_equiv_pos_site_id _symmetry_equiv_pos_as_xyz 1 'x, y, z' loop_ _atom_site_type_symbol _atom_site_label _atom_site_symmetry_multiplicity _atom_site_fract_x _atom_site_fract_y _atom_site_fract_z _atom_site_occupancy Re Re0 1 0.37910754 0.00001192 0.98662520 1 Re Re1 1 0.99998330 0.37909328 0.98659796 1 Re Re2 1 0.62090416 0.62089037 0.98662517 1 Re Re3 1 0.28855176 0.28854648 0.49139771 1 Re Re4 1 0.00000940 0.71145857 0.49141348 1 Re Re5 1 0.71144414 0.99999729 0.49138439 1 Pb Pb6 1 0.00000369 0.00000457 0.00865995 1 Pb Pb7 1 0.33333205 0.66666144 0.45886357 1 Pb Pb8 1 0.66667662 0.33333569 0.45892060 1 O O9 1 0.61615903 0.61614955 0.61349604 1 O O10 1 0.99997431 0.38383288 0.61346997 1 O O11 1 0.38385394 0.00001258 0.61349856 1 O O12 1 0.14152181 0.14150692 0.60409847 1 O O13 1 0.00001544 0.85849762 0.60409345 1 O O14 1 0.85848252 0.00000212 0.60410545 1 O O15 1 0.28888461 0.43465733 0.60795534 1 O O16 1 0.56532925 0.85422548 0.60794163 1 O O17 1 0.14578523 0.71111830 0.60797494 1 O O18 1 0.23187898 0.00000823 0.09222243 1 O O19 1 0.99998705 0.23187036 0.09219443 1 O O20 1 0.76812115 0.76812023 0.09223014 1 O O21 1 0.52503504 0.14838561 0.10127855 1 O O22 1 0.85161295 0.37665736 0.10125207 1 O O23 1 0.62334723 0.47495879 0.10127374 1 O O24 1 0.14835460 0.52502923 0.10125343 1 O O25 1 0.37667572 0.85164363 0.10128083 1 O O26 1 0.47496323 0.62331994 0.10126632 1 O O27 1 0.71245261 0.00000454 0.11826247 1 O O28 1 0.00000648 0.71245507 0.11829551 1 O O29 1 0.28754066 0.28753438 0.11827890 1 O O30 1 0.71108983 0.14576241 0.60794550 1 O O31 1 0.85424255 0.56534636 0.60799320 1 O O32 1 0.43467315 0.28889946 0.60795559 1 | -7.807126 | -8.306763 | -2.109016 | 0 | TRUE | -0.1780323 | 13.17392 | 9.634791 | 3.53912822 | 1.881257
mp-555070 | BaBe2(BO3)2 | AB2C2D6 | # generated using pymatgen data_BaBe2(BO3)2 _symmetry_space_group_name_H-M 'P 1' _cell_length_a 8.81518280 _cell_length_b 7.27290530 _cell_length_c 6.74717240 _cell_angle_alpha 77.81674129 _cell_angle_beta 53.75159845 _cell_angle_gamma 48.43166026 _symmetry_Int_Tables_number 1 _chemical_formula_structural BaBe2(BO3)2 _chemical_formula_sum 'Ba2 Be4 B4 O12' _cell_volume 248.94105399 _cell_formula_units_Z 2 loop_ _symmetry_equiv_pos_site_id _symmetry_equiv_pos_as_xyz 1 'x, y, z' loop_ _atom_site_type_symbol _atom_site_label _atom_site_symmetry_multiplicity _atom_site_fract_x _atom_site_fract_y _atom_site_fract_z _atom_site_occupancy Ba Ba0 1 0.25000000 0.25000000 0.25000000 1 Ba Ba1 1 0.00000000 0.00000000 0.00000000 1 Be Be2 1 0.40747100 0.40747100 0.59252900 1 Be Be3 1 0.84252900 0.84252900 0.65747100 1 Be Be4 1 0.65747100 0.65747100 0.84252900 1 Be Be5 1 0.59252900 0.59252900 0.40747100 1 B B6 1 0.28592100 0.71407900 0.28592100 1 B B7 1 0.53592100 0.96407900 0.53592100 1 B B8 1 0.71407900 0.28592100 0.71407900 1 B B9 1 0.96407900 0.53592100 0.96407900 1 O O10 1 0.59734800 0.40265200 0.59734800 1 O O11 1 0.15640900 0.52123900 0.88795900 1 O O12 1 0.72876100 0.09359100 0.81560700 1 O O13 1 0.43439300 0.88795900 0.52123900 1 O O14 1 0.09359100 0.72876100 0.36204100 1 O O15 1 0.88795900 0.43439300 0.15640900 1 O O16 1 0.40265200 0.59734800 0.40265200 1 O O17 1 0.84734800 0.65265200 0.84734800 1 O O18 1 0.81560700 0.36204100 0.72876100 1 O O19 1 0.36204100 0.81560700 0.09359100 1 O O20 1 0.65265200 0.84734800 0.65265200 1 O O21 1 0.52123900 0.15640900 0.43439300 1 | -7.513502 | -7.88822882 | -3.121255 | 0 | TRUE | -0.02147886 | 10.09169 | 7.165424 | 2.926264 | 1.710633
mp-3102 | TaCuS3 | ABC3 | # generated using pymatgen data_TaCuS3 _symmetry_space_group_name_H-M 'P 1' _cell_length_a 3.51188539 _cell_length_b 9.52958893 _cell_length_c 11.89053138 _cell_angle_alpha 90.00000000 _cell_angle_beta 90.00000000 _cell_angle_gamma 90.00000000 _symmetry_Int_Tables_number 1 _chemical_formula_structural TaCuS3 _chemical_formula_sum 'Ta4 Cu4 S12' _cell_volume 397.93832258 _cell_formula_units_Z 4 loop_ _symmetry_equiv_pos_site_id _symmetry_equiv_pos_as_xyz 1 'x, y, z' loop_ _atom_site_type_symbol _atom_site_label _atom_site_symmetry_multiplicity _atom_site_fract_x _atom_site_fract_y _atom_site_fract_z _atom_site_occupancy Ta Ta0 1 0.75000000 0.60659369 0.63179909 1 Ta Ta1 1 0.25000000 0.39340631 0.36820091 1 Ta Ta2 1 0.75000000 0.10659369 0.86820091 1 Ta Ta3 1 0.25000000 0.89340631 0.13179909 1 Cu Cu4 1 0.75000000 0.77133074 0.28559193 1 Cu Cu5 1 0.25000000 0.72866926 0.78559193 1 Cu Cu6 1 0.75000000 0.27133074 0.21440807 1 Cu Cu7 1 0.25000000 0.22866926 0.71440807 1 S S8 1 0.75000000 0.08066795 0.09859573 1 S S9 1 0.25000000 0.91604646 0.32298620 1 S S10 1 0.75000000 0.08395354 0.67701380 1 S S11 1 0.25000000 0.41604646 0.17701380 1 S S12 1 0.75000000 0.72261941 0.09877740 1 S S13 1 0.25000000 0.27738059 0.90122260 1 S S14 1 0.75000000 0.22261941 0.40122260 1 S S15 1 0.25000000 0.77738059 0.59877740 1 S S16 1 0.75000000 0.58066795 0.40140427 1 S S17 1 0.25000000 0.41933205 0.59859573 1 S S18 1 0.25000000 0.91933205 0.90140427 1 S S19 1 0.75000000 0.58395354 0.82298620 1 | -6.438989 | -6.740789 | -1.067523 | 0 | TRUE | -0.01317565 | 24.44469 | 12.27076556 | 12.17392 | 3.489114
mp-18594 | K3AsSe3 | AB3C3 | # generated using pymatgen data_K3AsSe3 _symmetry_space_group_name_H-M 'P 1' _cell_length_a 9.76369225 _cell_length_b 9.76365498 _cell_length_c 9.76359329 _cell_angle_alpha 90.00081593 _cell_angle_beta 89.99955336 _cell_angle_gamma 90.00021807 _symmetry_Int_Tables_number 1 _chemical_formula_structural K3AsSe3 _chemical_formula_sum 'K12 As4 Se12' _cell_volume 930.75673305 _cell_formula_units_Z 4 loop_ _symmetry_equiv_pos_site_id _symmetry_equiv_pos_as_xyz 1 'x, y, z' loop_ _atom_site_type_symbol _atom_site_label _atom_site_symmetry_multiplicity _atom_site_fract_x _atom_site_fract_y _atom_site_fract_z _atom_site_occupancy K K0 1 0.81686877 0.18313437 0.68314680 1 K K1 1 0.68313778 0.81686690 0.18313074 1 K K2 1 0.18314407 0.68312601 0.81685464 1 K K3 1 0.31686045 0.31685757 0.31687089 1 K K4 1 0.18686642 0.31313447 0.68686877 1 K K5 1 0.31313452 0.68686212 0.18685633 1 K K6 1 0.68685971 0.18686669 0.31314077 1 K K7 1 0.81313619 0.81313930 0.81312602 1 K K8 1 0.42092531 0.07907688 0.92091894 1 K K9 1 0.07907796 0.92093265 0.42093245 1 K K10 1 0.92092459 0.42092460 0.07906261 1 K K11 1 0.57907445 0.57907169 0.57908938 1 As As12 1 0.02275490 0.02275781 0.02273221 1 As As13 1 0.47723540 0.97725535 0.52276927 1 As As14 1 0.97724907 0.52275219 0.47725395 1 As As15 1 0.52274864 0.47724170 0.97722785 1 Se Se16 1 0.28842918 0.40108237 0.99503934 1 Se Se17 1 0.78841568 0.09891424 0.00493379 1 Se Se18 1 0.71156512 0.90109356 0.50496596 1 Se Se19 1 0.09892819 0.00494594 0.78841500 1 Se Se20 1 0.50494592 0.71157940 0.90108351 1 Se Se21 1 0.00495573 0.78843553 0.09889327 1 Se Se22 1 0.40108415 0.99505039 0.28842918 1 Se Se23 1 0.99505978 0.28841342 0.40110629 1 Se Se24 1 0.90109120 0.50494174 0.71158809 1 Se Se25 1 0.59889531 0.49504442 0.21156578 1 Se Se26 1 0.49504802 0.21158537 0.59892015 1 Se Se27 1 0.21158349 0.59891132 0.49507502 1 | -3.558974 | -3.761259 | -1.121538 | 0 | TRUE | -0.04279715 | 9.334274 | 5.389635 | 3.94463837 | 1.986111
mp-12317 | SrCN2 | ABC2 | # generated using pymatgen data_SrCN2 _symmetry_space_group_name_H-M 'P 1' _cell_length_a 5.53540926 _cell_length_b 5.53540897 _cell_length_c 5.53540918 _cell_angle_alpha 42.12565129 _cell_angle_beta 42.12565029 _cell_angle_gamma 42.12565798 _symmetry_Int_Tables_number 1 _chemical_formula_structural SrCN2 _chemical_formula_sum 'Sr1 C1 N2' _cell_volume 69.04523105 _cell_formula_units_Z 1 loop_ _symmetry_equiv_pos_site_id _symmetry_equiv_pos_as_xyz 1 'x, y, z' loop_ _atom_site_type_symbol _atom_site_label _atom_site_symmetry_multiplicity _atom_site_fract_x _atom_site_fract_y _atom_site_fract_z _atom_site_occupancy Sr Sr0 1 0.50000000 0.50000000 0.50000000 1 C C1 1 0.00000000 -0.00000000 -0.00000000 1 N N2 1 0.08155987 0.08155987 0.08155987 1 N N3 1 0.91844013 0.91844013 0.91844013 1 | -7.75531311 | -7.93581311 | -1.038026 | 0 | TRUE | -0.4832674 | 8.095881 | 4.948492 | 3.147389 | 1.774088
mp-4156 | Li2ZrO3 | AB2C3 | # generated using pymatgen data_Li2ZrO3 _symmetry_space_group_name_H-M 'P 1' _cell_length_a 5.24719916 _cell_length_b 5.24719971 _cell_length_c 5.38495908 _cell_angle_alpha 100.90240721 _cell_angle_beta 100.90240758 _cell_angle_gamma 118.70868150 _symmetry_Int_Tables_number 1 _chemical_formula_structural Li2ZrO3 _chemical_formula_sum 'Li4 Zr2 O6' _cell_volume 120.75560586 _cell_formula_units_Z 2 loop_ _symmetry_equiv_pos_site_id _symmetry_equiv_pos_as_xyz 1 'x, y, z' loop_ _atom_site_type_symbol _atom_site_label _atom_site_symmetry_multiplicity _atom_site_fract_x _atom_site_fract_y _atom_site_fract_z _atom_site_occupancy Li Li0 1 0.74026147 0.25973853 0.25000000 1 Li Li1 1 0.25973853 0.74026147 0.75000000 1 Li Li2 1 0.42416294 0.57583706 0.25000000 1 Li Li3 1 0.57583706 0.42416294 0.75000000 1 Zr Zr4 1 0.09130171 0.90869829 0.25000000 1 Zr Zr5 1 0.90869829 0.09130171 0.75000000 1 O O6 1 0.00000000 0.50000000 -0.00000000 1 O O7 1 0.69200019 0.84375491 0.98826426 1 O O8 1 0.84375491 0.69200019 0.48826426 1 O O9 1 0.30799981 0.15624509 0.01173574 1 O O10 1 0.15624509 0.30799981 0.51173574 1 O O11 1 0.50000000 0.00000000 0.50000000 1 | -7.231621 | -7.575121 | -3.040852 | 0 | TRUE | -0.01676596 | 38.09093577 | 33.86165 | 4.229287 | 2.056523
mp-28295 | CsIO3 | ABC3 | # generated using pymatgen data_CsIO3 _symmetry_space_group_name_H-M 'P 1' _cell_length_a 4.66904371 _cell_length_b 6.60177417 _cell_length_c 6.61473721 _cell_angle_alpha 90.00000000 _cell_angle_beta 90.00000000 _cell_angle_gamma 89.99353567 _symmetry_Int_Tables_number 1 _chemical_formula_structural CsIO3 _chemical_formula_sum 'Cs2 I2 O6' _cell_volume 203.89247464 _cell_formula_units_Z 2 loop_ _symmetry_equiv_pos_site_id _symmetry_equiv_pos_as_xyz 1 'x, y, z' loop_ _atom_site_type_symbol _atom_site_label _atom_site_symmetry_multiplicity _atom_site_fract_x _atom_site_fract_y _atom_site_fract_z _atom_site_occupancy Cs Cs0 1 0.50426584 0.48584683 0.00000000 1 Cs Cs1 1 0.49574727 0.98583032 0.50000000 1 I I2 1 0.02144656 0.00296506 0.00000000 1 I I3 1 0.97850865 0.50293799 0.50000000 1 O O4 1 0.59326471 0.46939585 0.50000000 1 O O5 1 0.01440083 0.67735987 0.28998741 1 O O6 1 0.01440083 0.67735987 0.71001259 1 O O7 1 0.98568432 0.17740597 0.79002830 1 O O8 1 0.40659366 0.96949227 0.00000000 1 O O9 1 0.98568432 0.17740597 0.20997170 1 | -4.415701017 | -4.827901017 | -1.386134 | 0 | TRUE | -0.1487023 | 7.447043 | 4.240813 | 3.20623029 | 1.790595
mp-1192829 | Cs3Y2Cl9 | A2B3C9 | # generated using pymatgen data_Cs3Y2Cl9 _symmetry_space_group_name_H-M 'P 1' _cell_length_a 9.75063445 _cell_length_b 9.75063445 _cell_length_c 9.75063447 _cell_angle_alpha 84.57247856 _cell_angle_beta 84.57247856 _cell_angle_gamma 84.57247973 _symmetry_Int_Tables_number 1 _chemical_formula_structural Cs3Y2Cl9 _chemical_formula_sum 'Cs6 Y4 Cl18' _cell_volume 915.30979832 _cell_formula_units_Z 2 loop_ _symmetry_equiv_pos_site_id _symmetry_equiv_pos_as_xyz 1 'x, y, z' loop_ _atom_site_type_symbol _atom_site_label _atom_site_symmetry_multiplicity _atom_site_fract_x _atom_site_fract_y _atom_site_fract_z _atom_site_occupancy Cs Cs0 1 0.41082207 0.08917793 0.75000000 1 Cs Cs1 1 0.75000000 0.41082207 0.08917793 1 Cs Cs2 1 0.08917793 0.75000000 0.41082207 1 Cs Cs3 1 0.25000000 0.58917793 0.91082207 1 Cs Cs4 1 0.91082207 0.25000000 0.58917793 1 Cs Cs5 1 0.58917793 0.91082207 0.25000000 1 Y Y6 1 0.85174633 0.85174633 0.85174633 1 Y Y7 1 0.35174633 0.35174633 0.35174633 1 Y Y8 1 0.14825367 0.14825367 0.14825367 1 Y Y9 1 0.64825367 0.64825367 0.64825367 1 Cl Cl10 1 0.25000000 0.09706788 0.40293212 1 Cl Cl11 1 0.40293212 0.25000000 0.09706788 1 Cl Cl12 1 0.09706788 0.40293212 0.25000000 1 Cl Cl13 1 0.90293212 0.59706788 0.75000000 1 Cl Cl14 1 0.75000000 0.90293212 0.59706788 1 Cl Cl15 1 0.59706788 0.75000000 0.90293212 1 Cl Cl16 1 0.58473340 0.23672285 0.41983837 1 Cl Cl17 1 0.41983837 0.58473340 0.23672285 1 Cl Cl18 1 0.23672285 0.41983837 0.58473340 1 Cl Cl19 1 0.91983837 0.73672285 0.08473340 1 Cl Cl20 1 0.08473340 0.91983837 0.73672285 1 Cl Cl21 1 0.73672285 0.08473340 0.91983837 1 Cl Cl22 1 0.41526660 0.76327715 0.58016163 1 Cl Cl23 1 0.58016163 0.41526660 0.76327715 1 Cl Cl24 1 0.76327715 0.58016163 0.41526660 1 Cl Cl25 1 0.08016163 0.26327715 0.91526660 1 Cl Cl26 1 0.91526660 0.08016163 0.26327715 1 Cl Cl27 1 0.26327715 0.91526660 0.08016163 1 | -4.512916 | -4.90763 | -2.603631 | 0 | TRUE | -0.0003143737 | 10.19414874 | 7.516134 | 2.678014 | 1.636464
mp-20012 | InSb | AB | # generated using pymatgen data_InSb _symmetry_space_group_name_H-M 'P 1' _cell_length_a 4.69039592 _cell_length_b 4.69039584 _cell_length_c 4.69039600 _cell_angle_alpha 59.99999891 _cell_angle_beta 59.99999945 _cell_angle_gamma 59.99999502 _symmetry_Int_Tables_number 1 _chemical_formula_structural InSb _chemical_formula_sum 'In1 Sb1' _cell_volume 72.96481594 _cell_formula_units_Z 1 loop_ _symmetry_equiv_pos_site_id _symmetry_equiv_pos_as_xyz 1 'x, y, z' loop_ _atom_site_type_symbol _atom_site_label _atom_site_symmetry_multiplicity _atom_site_fract_x _atom_site_fract_y _atom_site_fract_z _atom_site_occupancy In In0 1 0.00000000 0.00000000 0.00000000 1 Sb Sb1 1 0.25000000 0.25000000 0.25000000 1 | -3.55344349 | -3.64944349 | -0.209101005 | 0 | TRUE | -0.209101005 | 25.16737 | 2.331517 | 22.83585538 | 4.778688
mp-8298 | Sr4P2O | AB2C4 | # generated using pymatgen data_Sr4P2O _symmetry_space_group_name_H-M 'P 1' _cell_length_a 4.81425609 _cell_length_b 4.81425522 _cell_length_c 8.69203954 _cell_angle_alpha 106.07734843 _cell_angle_beta 106.07733545 _cell_angle_gamma 90.00000297 _symmetry_Int_Tables_number 1 _chemical_formula_structural Sr4P2O _chemical_formula_sum 'Sr4 P2 O1' _cell_volume 185.36289597 _cell_formula_units_Z 1 loop_ _symmetry_equiv_pos_site_id _symmetry_equiv_pos_as_xyz 1 'x, y, z' loop_ _atom_site_type_symbol _atom_site_label _atom_site_symmetry_multiplicity _atom_site_fract_x _atom_site_fract_y _atom_site_fract_z _atom_site_occupancy Sr Sr0 1 0.67506105 0.67506105 0.35012309 1 Sr Sr1 1 0.32493895 0.32493895 0.64987691 1 Sr Sr2 1 0.00000000 0.50000000 0.00000000 1 Sr Sr3 1 0.50000000 0.00000000 0.00000000 1 P P4 1 0.86494251 0.86494251 0.72988703 1 P P5 1 0.13505749 0.13505749 0.27011297 1 O O6 1 0.50000000 0.50000000 0.00000000 1 | -4.75688256 | -4.855025 | -1.636273 | 0 | TRUE | -0.01309888 | 54.77631 | 47.48842 | 7.287888 | 2.699609
mp-4609 | HfSiO4 | ABC4 | # generated using pymatgen data_HfSiO4 _symmetry_space_group_name_H-M 'P 1' _cell_length_a 5.51065825 _cell_length_b 5.51065727 _cell_length_c 5.51065683 _cell_angle_alpha 107.03008734 _cell_angle_beta 107.03006910 _cell_angle_gamma 114.47226176 _symmetry_Int_Tables_number 1 _chemical_formula_structural HfSiO4 _chemical_formula_sum 'Hf2 Si2 O8' _cell_volume 128.07884535 _cell_formula_units_Z 2 loop_ _symmetry_equiv_pos_site_id _symmetry_equiv_pos_as_xyz 1 'x, y, z' loop_ _atom_site_type_symbol _atom_site_label _atom_site_symmetry_multiplicity _atom_site_fract_x _atom_site_fract_y _atom_site_fract_z _atom_site_occupancy Hf Hf0 1 0.12500000 0.87500000 0.25000000 1 Hf Hf1 1 0.87500000 0.12500000 0.75000000 1 Si Si2 1 0.37500000 0.62500000 0.75000000 1 Si Si3 1 0.62500000 0.37500000 0.25000000 1 O O4 1 0.80579923 0.37068602 0.06488678 1 O O5 1 0.74091245 0.80579923 0.93511322 1 O O6 1 0.37068602 0.80579923 0.56488678 1 O O7 1 0.80579923 0.74091245 0.43511322 1 O O8 1 0.25908755 0.19420177 0.06488678 1 O O9 1 0.19420177 0.62931398 0.93511322 1 O O10 1 0.19420177 0.25908755 0.56488678 1 O O11 1 0.62931398 0.19420177 0.43511322 1 | -9.059929 | -9.517929 | -3.656385 | 0 | TRUE | -0.01203939 | 12.44738 | 8.519544 | 3.927835 | 1.981877
mp-8426 | K2Se | AB2 | # generated using pymatgen data_K2Se _symmetry_space_group_name_H-M 'P 1' _cell_length_a 5.42486145 _cell_length_b 5.42486102 _cell_length_c 5.42486023 _cell_angle_alpha 59.99999258 _cell_angle_beta 59.99999518 _cell_angle_gamma 59.99999063 _symmetry_Int_Tables_number 1 _chemical_formula_structural K2Se _chemical_formula_sum 'K2 Se1' _cell_volume 112.88877285 _cell_formula_units_Z 1 loop_ _symmetry_equiv_pos_site_id _symmetry_equiv_pos_as_xyz 1 'x, y, z' loop_ _atom_site_type_symbol _atom_site_label _atom_site_symmetry_multiplicity _atom_site_fract_x _atom_site_fract_y _atom_site_fract_z _atom_site_occupancy K K0 1 0.75000000 0.75000000 0.75000000 1 K K1 1 0.25000000 0.25000000 0.25000000 1 Se Se2 1 -0.00000000 -0.00000000 0.00000000 1 | -3.00215527 | -3.159489 | -1.253919 | 0 | TRUE | -0.4682923 | 6.374999 | 3.078611 | 3.296388 | 1.815596
mp-1214796 | Cs2SbF5 | AB2C5 | # generated using pymatgen data_Cs2SbF5 _symmetry_space_group_name_H-M 'P 1' _cell_length_a 7.83693045 _cell_length_b 7.83693045 _cell_length_c 7.16008162 _cell_angle_alpha 90.00000000 _cell_angle_beta 90.00000000 _cell_angle_gamma 129.90692069 _symmetry_Int_Tables_number 1 _chemical_formula_structural Cs2SbF5 _chemical_formula_sum 'Cs4 Sb2 F10' _cell_volume 337.32999383 _cell_formula_units_Z 2 loop_ _symmetry_equiv_pos_site_id _symmetry_equiv_pos_as_xyz 1 'x, y, z' loop_ _atom_site_type_symbol _atom_site_label _atom_site_symmetry_multiplicity _atom_site_fract_x _atom_site_fract_y _atom_site_fract_z _atom_site_occupancy Cs Cs0 1 0.23954576 0.76045424 0.25000000 1 Cs Cs1 1 0.76045424 0.23954576 0.75000000 1 Cs Cs2 1 0.55841875 0.44158125 0.25000000 1 Cs Cs3 1 0.44158125 0.55841875 0.75000000 1 Sb Sb4 1 0.91187317 0.08812683 0.25000000 1 Sb Sb5 1 0.08812683 0.91187317 0.75000000 1 F F6 1 0.10756267 0.33771866 0.05151518 1 F F7 1 0.89243733 0.66228134 0.94848482 1 F F8 1 0.89243733 0.66228134 0.55151518 1 F F9 1 0.66228134 0.89243733 0.44848482 1 F F10 1 0.10756267 0.33771866 0.44848482 1 F F11 1 0.33771866 0.10756267 0.55151518 1 F F12 1 0.33771866 0.10756267 0.94848482 1 F F13 1 0.66228134 0.89243733 0.05151518 1 F F14 1 0.77325229 0.22674771 0.25000000 1 F F15 1 0.22674771 0.77325229 0.75000000 1 | -4.56624 | -4.85499 | -2.92034 | 0 | TRUE | -0.05771312 | 8.313264 | 5.921629 | 2.391634 | 1.546491
mp-37829 | La5TlSe8 | AB5C8 | # generated using pymatgen data_La5TlSe8 _symmetry_space_group_name_H-M 'P 1' _cell_length_a 7.94271641 _cell_length_b 7.94271739 _cell_length_c 7.94271682 _cell_angle_alpha 109.13238305 _cell_angle_beta 110.15101125 _cell_angle_gamma 109.13240385 _symmetry_Int_Tables_number 1 _chemical_formula_structural La5TlSe8 _chemical_formula_sum 'La5 Tl1 Se8' _cell_volume 385.69098763 _cell_formula_units_Z 1 loop_ _symmetry_equiv_pos_site_id _symmetry_equiv_pos_as_xyz 1 'x, y, z' loop_ _atom_site_type_symbol _atom_site_label _atom_site_symmetry_multiplicity _atom_site_fract_x _atom_site_fract_y _atom_site_fract_z _atom_site_occupancy La La0 1 0.24264949 0.63015343 0.37792521 1 La La1 1 0.37500000 0.25000000 0.62500000 1 La La2 1 0.74777078 0.86984657 0.11249606 1 La La3 1 0.62207479 0.36472528 0.25222922 1 La La4 1 0.88750394 0.13527472 0.75735051 1 Tl Tl5 1 0.12500000 0.75000000 0.87500000 1 Se Se6 1 0.99534770 0.85816313 0.48879022 1 Se Se7 1 0.99625987 0.33709176 0.48818420 1 Se Se8 1 0.51181580 0.00807568 0.84890756 1 Se Se9 1 0.15109244 0.16290824 0.15916912 1 Se Se10 1 0.36281443 0.49344252 0.00465230 1 Se Se11 1 0.63062809 0.64183687 0.63718557 1 Se Se12 1 0.51120978 0.00655748 0.36937191 1 Se Se13 1 0.84083088 0.49192432 0.00374013 1 | -5.791577015 | -6.061291 | -2.132008 | 0 | TRUE | -0.01785267 | 25.45314 | 15.62158 | 9.83156567 | 3.135533
mp-19717 | TePb | AB | # generated using pymatgen data_TePb _symmetry_space_group_name_H-M 'P 1' _cell_length_a 4.62574650 _cell_length_b 4.62574692 _cell_length_c 4.62574704 _cell_angle_alpha 59.99999917 _cell_angle_beta 59.99999617 _cell_angle_gamma 59.99998750 _symmetry_Int_Tables_number 1 _chemical_formula_structural TePb _chemical_formula_sum 'Te1 Pb1' _cell_volume 69.98911846 _cell_formula_units_Z 1 loop_ _symmetry_equiv_pos_site_id _symmetry_equiv_pos_as_xyz 1 'x, y, z' loop_ _atom_site_type_symbol _atom_site_label _atom_site_symmetry_multiplicity _atom_site_fract_x _atom_site_fract_y _atom_site_fract_z _atom_site_occupancy Te Te0 1 -0.00000000 -0.00000000 0.00000000 1 Pb Pb1 1 0.50000000 0.50000000 0.50000000 1 | -3.833719665 | -4.044719665 | -0.6167432 | 0 | TRUE | -0.6167432 | 379.8381 | 353.62 | 26.21812612 | 5.120364
mp-4016 | TlGaS2 | ABC2 | # generated using pymatgen data_TlGaS2 _symmetry_space_group_name_H-M 'P 1' _cell_length_a 7.33028807 _cell_length_b 7.33028807 _cell_length_c 15.23748108 _cell_angle_alpha 83.04825979 _cell_angle_beta 83.04825979 _cell_angle_gamma 90.01583198 _symmetry_Int_Tables_number 1 _chemical_formula_structural TlGaS2 _chemical_formula_sum 'Tl8 Ga8 S16' _cell_volume 806.67086763 _cell_formula_units_Z 8 loop_ _symmetry_equiv_pos_site_id _symmetry_equiv_pos_as_xyz 1 'x, y, z' loop_ _atom_site_type_symbol _atom_site_label _atom_site_symmetry_multiplicity _atom_site_fract_x _atom_site_fract_y _atom_site_fract_z _atom_site_occupancy Tl Tl0 1 0.27714042 0.15452775 0.88436739 1 Tl Tl1 1 0.84547225 0.72285958 0.61563261 1 Tl Tl2 1 0.72285958 0.84547225 0.11563261 1 Tl Tl3 1 0.15452775 0.27714042 0.38436739 1 Tl Tl4 1 0.65172786 0.27522374 0.39047933 1 Tl Tl5 1 0.72477626 0.34827214 0.10952067 1 Tl Tl6 1 0.34827214 0.72477626 0.60952067 1 Tl Tl7 1 0.27522374 0.65172786 0.89047933 1 Ga Ga8 1 0.20917915 0.58681908 0.16360589 1 Ga Ga9 1 0.91934930 0.79050484 0.33753347 1 Ga Ga10 1 0.79050484 0.91934930 0.83753347 1 Ga Ga11 1 0.08065070 0.20949516 0.66246653 1 Ga Ga12 1 0.58681908 0.20917915 0.66360589 1 Ga Ga13 1 0.79082085 0.41318092 0.83639411 1 Ga Ga14 1 0.41318092 0.79082085 0.33639411 1 Ga Ga15 1 0.20949516 0.08065070 0.16246653 1 S S16 1 0.76936812 0.14394580 0.92921605 1 S S17 1 0.85605420 0.23063188 0.57078395 1 S S18 1 0.23063188 0.85605420 0.07078395 1 S S19 1 0.14394580 0.76936812 0.42921605 1 S S20 1 0.44408411 0.06764284 0.24871304 1 S S21 1 0.93235716 0.55591589 0.25128696 1 S S22 1 0.55591589 0.93235716 0.75128696 1 S S23 1 0.06764284 0.44408411 0.74871304 1 S S24 1 0.64305897 0.77054498 0.42572130 1 S S25 1 0.22945502 0.35694103 0.07427870 1 S S26 1 0.35694103 0.22945502 0.57427870 1 S S27 1 0.06751261 0.93248739 0.75000000 1 S S28 1 0.44349230 0.55650770 0.25000000 1 S S29 1 0.55650770 0.44349230 0.75000000 1 S S30 1 0.93248739 0.06751261 0.25000000 1 S S31 1 0.77054498 0.64305897 0.92572130 1 | -4.051804 | -4.303304 | -0.8873947 | 0 | TRUE | -0.09297603 | 21.64779 | 14.8924 | 6.755384 | 2.599112
mp-1029404 | KGe2N3 | AB2C3 | # generated using pymatgen data_KGe2N3 _symmetry_space_group_name_H-M 'P 1' _cell_length_a 5.82562369 _cell_length_b 5.96250492 _cell_length_c 5.26743231 _cell_angle_alpha 90.00000000 _cell_angle_beta 90.00000000 _cell_angle_gamma 120.78032799 _symmetry_Int_Tables_number 1 _chemical_formula_structural KGe2N3 _chemical_formula_sum 'K2 Ge4 N6' _cell_volume 157.19252231 _cell_formula_units_Z 2 loop_ _symmetry_equiv_pos_site_id _symmetry_equiv_pos_as_xyz 1 'x, y, z' loop_ _atom_site_type_symbol _atom_site_label _atom_site_symmetry_multiplicity _atom_site_fract_x _atom_site_fract_y _atom_site_fract_z _atom_site_occupancy K K0 1 -0.00000000 0.65412324 0.47427939 1 K K1 1 0.00000000 0.34587676 0.97427939 1 Ge Ge2 1 0.34679752 0.31706873 0.49483045 1 Ge Ge3 1 0.65320248 0.97027021 0.49483045 1 Ge Ge4 1 0.65320248 0.68293127 0.99483045 1 Ge Ge5 1 0.34679752 0.02972979 0.99483045 1 N N6 1 0.47115620 0.35366736 0.83117905 1 N N7 1 0.52884380 0.88251016 0.83117905 1 N N8 1 0.52884380 0.64633264 0.33117905 1 N N9 1 0.47115620 0.11748984 0.33117905 1 N N10 1 0.00000000 0.79914343 0.96170162 1 N N11 1 -0.00000000 0.20085657 0.46170162 1 | -6.013299 | -6.193799 | -0.2994755 | 0 | TRUE | -0.01278261 | 11.44089 | 6.04146 | 5.39942959 | 2.323667
mp-11677 | Sr3(SiAs2)2 | A2B3C4 | # generated using pymatgen data_Sr3(SiAs2)2 _symmetry_space_group_name_H-M 'P 1' _cell_length_a 7.41288523 _cell_length_b 8.18057683 _cell_length_c 9.63413808 _cell_angle_alpha 107.99968487 _cell_angle_beta 104.90105808 _cell_angle_gamma 107.46005473 _symmetry_Int_Tables_number 1 _chemical_formula_structural Sr3(SiAs2)2 _chemical_formula_sum 'Sr6 Si4 As8' _cell_volume 489.03835901 _cell_formula_units_Z 2 loop_ _symmetry_equiv_pos_site_id _symmetry_equiv_pos_as_xyz 1 'x, y, z' loop_ _atom_site_type_symbol _atom_site_label _atom_site_symmetry_multiplicity _atom_site_fract_x _atom_site_fract_y _atom_site_fract_z _atom_site_occupancy Sr Sr0 1 0.69160420 0.94151670 0.88304948 1 Sr Sr1 1 0.30839580 0.05848330 0.11695052 1 Sr Sr2 1 0.81522418 0.56534192 0.13052160 1 Sr Sr3 1 0.18477582 0.43465808 0.86947840 1 Sr Sr4 1 0.06367754 0.81359706 0.62727896 1 Sr Sr5 1 0.93632246 0.18640294 0.37272104 1 Si Si6 1 0.62780854 0.47155926 0.64155301 1 Si Si7 1 0.51404629 0.17003077 0.64167476 1 Si Si8 1 0.37219146 0.52844074 0.35844699 1 Si Si9 1 0.48595371 0.82996923 0.35832524 1 As As10 1 0.66063817 0.44417148 0.39432587 1 As As11 1 0.23371852 0.95072271 0.39452059 1 As As12 1 0.44101674 0.18830735 0.86612058 1 As As13 1 0.92514758 0.67751294 0.86589017 1 As As14 1 0.55898326 0.81169265 0.13387942 1 As As15 1 0.07485242 0.32248706 0.13410983 1 As As16 1 0.76628148 0.04927729 0.60547941 1 As As17 1 0.33936183 0.55582852 0.60567413 1 | -4.669299 | -4.669299 | -0.8297894 | 0 | TRUE | -0.05369327 | 17.16499 | 7.363031 | 9.80195602 | 3.130808
mp-27655 | Te2I | AB2 | # generated using pymatgen data_Te2I _symmetry_space_group_name_H-M 'P 1' _cell_length_a 4.15418712 _cell_length_b 14.05073951 _cell_length_c 16.24111846 _cell_angle_alpha 90.00000000 _cell_angle_beta 90.00000000 _cell_angle_gamma 90.00000000 _symmetry_Int_Tables_number 1 _chemical_formula_structural Te2I _chemical_formula_sum 'Te16 I8' _cell_volume 947.98435769 _cell_formula_units_Z 8 loop_ _symmetry_equiv_pos_site_id _symmetry_equiv_pos_as_xyz 1 'x, y, z' loop_ _atom_site_type_symbol _atom_site_label _atom_site_symmetry_multiplicity _atom_site_fract_x _atom_site_fract_y _atom_site_fract_z _atom_site_occupancy Te Te0 1 0.25000000 0.23403136 0.92195845 1 Te Te1 1 0.75000000 0.76596864 0.07804155 1 Te Te2 1 0.75000000 0.73403136 0.57804155 1 Te Te3 1 0.25000000 0.26596864 0.42195845 1 Te Te4 1 0.75000000 0.09094671 0.90683572 1 Te Te5 1 0.25000000 0.90905329 0.09316428 1 Te Te6 1 0.25000000 0.59094671 0.59316428 1 Te Te7 1 0.75000000 0.40905329 0.40683572 1 Te Te8 1 0.75000000 0.06303064 0.72675930 1 Te Te9 1 0.25000000 0.93696936 0.27324070 1 Te Te10 1 0.25000000 0.56303064 0.77324070 1 Te Te11 1 0.75000000 0.43696936 0.22675930 1 Te Te12 1 0.25000000 0.19775516 0.68708085 1 Te Te13 1 0.75000000 0.80224484 0.31291915 1 Te Te14 1 0.75000000 0.69775516 0.81291915 1 Te Te15 1 0.25000000 0.30224484 0.18708085 1 I I16 1 0.75000000 0.39449778 0.94406968 1 I I17 1 0.25000000 0.60550222 0.05593032 1 I I18 1 0.25000000 0.89449778 0.55593032 1 I I19 1 0.75000000 0.10550222 0.44406968 1 I I20 1 0.75000000 0.36086139 0.65145499 1 I I21 1 0.25000000 0.63913861 0.34854501 1 I I22 1 0.25000000 0.86086139 0.84854501 1 I I23 1 0.75000000 0.13913861 0.15145499 1 | -2.662101 | -2.788434 | -0.2017749 | 0 | TRUE | -0.003968644 | 34.51659 | 22.36706 | 12.14952 | 3.485617
mp-540839 | CsPbI3 | ABC3 | # generated using pymatgen data_CsPbI3 _symmetry_space_group_name_H-M 'P 1' _cell_length_a 4.84714164 _cell_length_b 10.65044663 _cell_length_c 18.03119927 _cell_angle_alpha 90.00000000 _cell_angle_beta 90.00000000 _cell_angle_gamma 90.00000000 _symmetry_Int_Tables_number 1 _chemical_formula_structural CsPbI3 _chemical_formula_sum 'Cs4 Pb4 I12' _cell_volume 930.84665829 _cell_formula_units_Z 4 loop_ _symmetry_equiv_pos_site_id _symmetry_equiv_pos_as_xyz 1 'x, y, z' loop_ _atom_site_type_symbol _atom_site_label _atom_site_symmetry_multiplicity _atom_site_fract_x _atom_site_fract_y _atom_site_fract_z _atom_site_occupancy Cs Cs0 1 0.75000000 0.58127558 0.17211973 1 Cs Cs1 1 0.25000000 0.41872442 0.82788027 1 Cs Cs2 1 0.75000000 0.08127558 0.32788027 1 Cs Cs3 1 0.25000000 0.91872442 0.67211973 1 Pb Pb4 1 0.25000000 0.66184885 0.43921676 1 Pb Pb5 1 0.75000000 0.33815115 0.56078324 1 Pb Pb6 1 0.25000000 0.16184885 0.06078324 1 Pb Pb7 1 0.75000000 0.83815115 0.93921676 1 I I8 1 0.75000000 0.83721116 0.50204455 1 I I9 1 0.25000000 0.16278884 0.49795545 1 I I10 1 0.75000000 0.33721116 0.99795545 1 I I11 1 0.25000000 0.66278884 0.00204455 1 I I12 1 0.25000000 0.52927197 0.61230824 1 I I13 1 0.75000000 0.47072803 0.38769176 1 I I14 1 0.25000000 0.02927197 0.88769176 1 I I15 1 0.75000000 0.97072803 0.11230824 1 I I16 1 0.25000000 0.79631664 0.28730552 1 I I17 1 0.75000000 0.20368336 0.71269448 1 I I18 1 0.25000000 0.29631664 0.21269448 1 I I19 1 0.75000000 0.70368336 0.78730552 1 | -2.874359242 | -3.101759242 | -1.29613 | 0 | TRUE | -0.007867185 | 14.6508 | 10.2187169 | 4.432081 | 2.105251
mp-30304 | Bi3SbO7 | AB3C7 | # generated using pymatgen data_Bi3SbO7 _symmetry_space_group_name_H-M 'P 1' _cell_length_a 6.61626455 _cell_length_b 6.96873844 _cell_length_c 7.61190484 _cell_angle_alpha 106.38098812 _cell_angle_beta 89.41556888 _cell_angle_gamma 103.67477169 _symmetry_Int_Tables_number 1 _chemical_formula_structural Bi3SbO7 _chemical_formula_sum 'Bi6 Sb2 O14' _cell_volume 326.57015625 _cell_formula_units_Z 2 loop_ _symmetry_equiv_pos_site_id _symmetry_equiv_pos_as_xyz 1 'x, y, z' loop_ _atom_site_type_symbol _atom_site_label _atom_site_symmetry_multiplicity _atom_site_fract_x _atom_site_fract_y _atom_site_fract_z _atom_site_occupancy Bi Bi0 1 0.51849983 0.01010142 0.74470746 1 Bi Bi1 1 0.48150017 0.98989858 0.25529254 1 Bi Bi2 1 0.26578403 0.50998559 0.87920810 1 Bi Bi3 1 0.73421597 0.49001441 0.12079190 1 Bi Bi4 1 0.74137222 0.53775503 0.62931206 1 Bi Bi5 1 0.25862778 0.46224497 0.37068794 1 Sb Sb6 1 -0.00000000 0.00000000 0.50000000 1 Sb Sb7 1 -0.00000000 0.00000000 -0.00000000 1 O O8 1 0.46750165 0.62451872 0.18185970 1 O O9 1 0.53249835 0.37548128 0.81814030 1 O O10 1 0.27753577 0.95278882 0.94569088 1 O O11 1 0.72246423 0.04721118 0.05430912 1 O O12 1 0.27399472 0.93856700 0.52207484 1 O O13 1 0.72600528 0.06143300 0.47792516 1 O O14 1 0.52960058 0.34030799 0.36181202 1 O O15 1 0.47039942 0.65969201 0.63818798 1 O O16 1 0.89263174 0.69856074 0.96342157 1 O O17 1 0.10736826 0.30143926 0.03657843 1 O O18 1 0.11220257 0.29963405 0.61750355 1 O O19 1 0.88779743 0.70036595 0.38249645 1 O O20 1 0.90613584 0.92795081 0.73143703 1 O O21 1 0.09386416 0.07204919 0.26856297 1 | -5.927397 | -6.364579 | -1.793916 | 0 | TRUE | -0.02892808 | 37.93372 | 31.97541 | 5.9583031 | 2.440964
mp-10401 | Tl2SnF6 | AB2C6 | # generated using pymatgen data_Tl2SnF6 _symmetry_space_group_name_H-M 'P 1' _cell_length_a 6.00642075 _cell_length_b 6.00642168 _cell_length_c 4.80758079 _cell_angle_alpha 90.00000000 _cell_angle_beta 90.00000000 _cell_angle_gamma 120.00000043 _symmetry_Int_Tables_number 1 _chemical_formula_structural Tl2SnF6 _chemical_formula_sum 'Tl2 Sn1 F6' _cell_volume 150.20652224 _cell_formula_units_Z 1 loop_ _symmetry_equiv_pos_site_id _symmetry_equiv_pos_as_xyz 1 'x, y, z' loop_ _atom_site_type_symbol _atom_site_label _atom_site_symmetry_multiplicity _atom_site_fract_x _atom_site_fract_y _atom_site_fract_z _atom_site_occupancy Tl Tl0 1 0.66666700 0.33333300 0.31383582 1 Tl Tl1 1 0.33333300 0.66666700 0.68616418 1 Sn Sn2 1 0.00000000 -0.00000000 0.00000000 1 F F3 1 0.84109833 0.15890167 0.77117865 1 F F4 1 0.84109833 0.68219666 0.77117865 1 F F5 1 0.31780334 0.15890167 0.77117865 1 F F6 1 0.15890167 0.84109833 0.22882135 1 F F7 1 0.15890167 0.31780334 0.22882135 1 F F8 1 0.68219666 0.84109833 0.22882135 1 | -4.487846 | -4.795846 | -2.550987 | 0 | TRUE | -0.1715637 | 41.74781 | 38.90717 | 2.840633 | 1.685418
mp-13230 | K3YF6 | AB3C6 | # generated using pymatgen data_K3YF6 _symmetry_space_group_name_H-M 'P 1' _cell_length_a 6.28233632 _cell_length_b 6.56705088 _cell_length_c 8.92143049 _cell_angle_alpha 90.00000000 _cell_angle_beta 91.46343653 _cell_angle_gamma 90.00000000 _symmetry_Int_Tables_number 1 _chemical_formula_structural K3YF6 _chemical_formula_sum 'K6 Y2 F12' _cell_volume 367.94624980 _cell_formula_units_Z 2 loop_ _symmetry_equiv_pos_site_id _symmetry_equiv_pos_as_xyz 1 'x, y, z' loop_ _atom_site_type_symbol _atom_site_label _atom_site_symmetry_multiplicity _atom_site_fract_x _atom_site_fract_y _atom_site_fract_z _atom_site_occupancy K K0 1 0.51944626 0.94368248 0.24314991 1 K K1 1 0.98055374 0.44368248 0.25685009 1 K K2 1 0.48055374 0.05631752 0.75685009 1 K K3 1 0.01944626 0.55631752 0.74314991 1 K K4 1 0.00000000 0.00000000 0.50000000 1 K K5 1 0.50000000 0.50000000 -0.00000000 1 Y Y6 1 0.50000000 0.50000000 0.50000000 1 Y Y7 1 0.00000000 0.00000000 -0.00000000 1 F F8 1 0.87969115 0.93663672 0.77412446 1 F F9 1 0.62030885 0.43663672 0.72587554 1 F F10 1 0.12030885 0.06336328 0.22587554 1 F F11 1 0.37969115 0.56336328 0.27412446 1 F F12 1 0.82852728 0.73181329 0.07649972 1 F F13 1 0.67147272 0.23181329 0.42350028 1 F F14 1 0.17147272 0.26818671 0.92350028 1 F F15 1 0.32852728 0.76818671 0.57649972 1 F F16 1 0.21943209 0.32244714 0.54988323 1 F F17 1 0.28056791 0.82244714 0.95011677 1 F F18 1 0.78056791 0.67755286 0.45011677 1 F F19 1 0.71943209 0.17755286 0.04988323 1 | -5.443262942 | -5.720462942 | -3.593809 | 0 | TRUE | -0.002741108 | 12.20402 | 10.22981 | 1.97420787 | 1.405065
mp-4584 | Tl3BO3 | AB3C3 | # generated using pymatgen data_Tl3BO3 _symmetry_space_group_name_H-M 'P 1' _cell_length_a 9.28345655 _cell_length_b 9.28345696 _cell_length_c 3.76205605 _cell_angle_alpha 90.00000000 _cell_angle_beta 90.00000000 _cell_angle_gamma 119.99999569 _symmetry_Int_Tables_number 1 _chemical_formula_structural Tl3BO3 _chemical_formula_sum 'Tl6 B2 O6' _cell_volume 280.78593510 _cell_formula_units_Z 2 loop_ _symmetry_equiv_pos_site_id _symmetry_equiv_pos_as_xyz 1 'x, y, z' loop_ _atom_site_type_symbol _atom_site_label _atom_site_symmetry_multiplicity _atom_site_fract_x _atom_site_fract_y _atom_site_fract_z _atom_site_occupancy Tl Tl0 1 0.70075114 0.64753216 0.75000000 1 Tl Tl1 1 0.05321898 0.70075114 0.25000000 1 Tl Tl2 1 0.64753216 0.94678102 0.25000000 1 Tl Tl3 1 0.35246784 0.05321898 0.75000000 1 Tl Tl4 1 0.94678102 0.29924886 0.75000000 1 Tl Tl5 1 0.29924886 0.35246784 0.25000000 1 B B6 1 0.33333300 0.66666700 0.75000000 1 B B7 1 0.66666700 0.33333300 0.25000000 1 O O8 1 0.43211923 0.83853971 0.75000000 1 O O9 1 0.59357953 0.43211923 0.25000000 1 O O10 1 0.83853971 0.40642047 0.25000000 1 O O11 1 0.16146029 0.59357953 0.75000000 1 O O12 1 0.56788077 0.16146029 0.25000000 1 O O13 1 0.40642047 0.56788077 0.75000000 1 | -5.441081 | -5.73551 | -1.64874 | 0 | TRUE | -0.04188222 | 13.1711 | 7.60561571 | 5.565485 | 2.359128
mp-1105095 | BaP2 | AB2 | # generated using pymatgen data_BaP2 _symmetry_space_group_name_H-M 'P 1' _cell_length_a 6.44328016 _cell_length_b 6.48734428 _cell_length_c 12.30666191 _cell_angle_alpha 90.00000000 _cell_angle_beta 90.00000000 _cell_angle_gamma 106.19430568 _symmetry_Int_Tables_number 1 _chemical_formula_structural BaP2 _chemical_formula_sum 'Ba6 P12' _cell_volume 494.00442837 _cell_formula_units_Z 6 loop_ _symmetry_equiv_pos_site_id _symmetry_equiv_pos_as_xyz 1 'x, y, z' loop_ _atom_site_type_symbol _atom_site_label _atom_site_symmetry_multiplicity _atom_site_fract_x _atom_site_fract_y _atom_site_fract_z _atom_site_occupancy Ba Ba0 1 0.10525819 0.33288517 0.16025517 1 Ba Ba1 1 0.39474181 0.16711483 0.66025517 1 Ba Ba2 1 0.89474181 0.66711483 0.83974483 1 Ba Ba3 1 0.60525819 0.83288517 0.33974483 1 Ba Ba4 1 0.00000000 0.50000000 0.50000000 1 Ba Ba5 1 0.50000000 0.00000000 -0.00000000 1 P P6 1 0.36852443 0.30023854 0.39027581 1 P P7 1 0.13147557 0.19976146 0.89027581 1 P P8 1 0.63147557 0.69976146 0.60972419 1 P P9 1 0.86852443 0.80023854 0.10972419 1 P P10 1 0.64932084 0.46605155 0.12957610 1 P P11 1 0.85067916 0.03394845 0.62957610 1 P P12 1 0.35067916 0.53394845 0.87042390 1 P P13 1 0.14932084 0.96605155 0.37042390 1 P P14 1 0.66842074 0.34840467 0.29660103 1 P P15 1 0.83157926 0.15159533 0.79660103 1 P P16 1 0.33157926 0.65159533 0.70339897 1 P P17 1 0.16842074 0.84840467 0.20339897 1 | -5.05301 | -5.05301 | -0.804483 | 0 | TRUE | -0.005789306 | 21.1871 | 10.66525 | 10.52185 | 3.24374
mp-22869 | ClO3 | AB3 | # generated using pymatgen data_ClO3 _symmetry_space_group_name_H-M 'P 1' _cell_length_a 5.08993331 _cell_length_b 5.08993402 _cell_length_c 9.86943569 _cell_angle_alpha 96.64413698 _cell_angle_beta 96.64413999 _cell_angle_gamma 114.27853285 _symmetry_Int_Tables_number 1 _chemical_formula_structural ClO3 _chemical_formula_sum 'Cl4 O12' _cell_volume 227.71693753 _cell_formula_units_Z 4 loop_ _symmetry_equiv_pos_site_id _symmetry_equiv_pos_as_xyz 1 'x, y, z' loop_ _atom_site_type_symbol _atom_site_label _atom_site_symmetry_multiplicity _atom_site_fract_x _atom_site_fract_y _atom_site_fract_z _atom_site_occupancy Cl Cl0 1 0.81625690 0.68278806 0.13978007 1 Cl Cl1 1 0.68278806 0.81625690 0.63978007 1 Cl Cl2 1 0.18213427 0.30735495 0.37584334 1 Cl Cl3 1 0.30735495 0.18213427 0.87584334 1 O O4 1 0.57813507 0.46324088 0.18467596 1 O O5 1 0.46324088 0.57813507 0.68467596 1 O O6 1 0.82813557 0.97422568 0.18709068 1 O O7 1 0.97422568 0.82813557 0.68709068 1 O O8 1 0.36786477 0.97736818 0.94387885 1 O O9 1 0.97736818 0.36786477 0.44387885 1 O O10 1 0.11548974 0.28857013 0.92923256 1 O O11 1 0.28857013 0.11548974 0.42923256 1 O O12 1 0.63424374 0.76409476 0.48884843 1 O O13 1 0.76409476 0.63424374 0.98884843 1 O O14 1 0.68385400 0.09004529 0.69224911 1 O O15 1 0.09004529 0.68385400 0.19224911 1 | -3.99707245 | -4.51232245 | -0.3401718 | 0 | TRUE | -0.02405899 | 14.433 | 10.29521 | 4.137793 | 2.034156
mp-560675 | K6Cu(SiO4)2 | AB2C6D8 | # generated using pymatgen data_K6Cu(SiO4)2 _symmetry_space_group_name_H-M 'P 1' _cell_length_a 6.28230000 _cell_length_b 6.75153651 _cell_length_c 7.61465793 _cell_angle_alpha 83.46204642 _cell_angle_beta 87.65660026 _cell_angle_gamma 69.85288425 _symmetry_Int_Tables_number 1 _chemical_formula_structural K6Cu(SiO4)2 _chemical_formula_sum 'K6 Cu1 Si2 O8' _cell_volume 301.24214034 _cell_formula_units_Z 1 loop_ _symmetry_equiv_pos_site_id _symmetry_equiv_pos_as_xyz 1 'x, y, z' loop_ _atom_site_type_symbol _atom_site_label _atom_site_symmetry_multiplicity _atom_site_fract_x _atom_site_fract_y _atom_site_fract_z _atom_site_occupancy K K0 1 0.65342000 0.82745200 0.16743900 1 K K1 1 0.79953700 0.30429500 0.97546500 1 K K2 1 0.27498300 0.81420800 0.55895700 1 K K3 1 0.72501700 0.18579200 0.44104300 1 K K4 1 0.20046300 0.69570500 0.02453500 1 K K5 1 0.34658000 0.17254800 0.83256100 1 Cu Cu6 1 0.00000000 0.50000000 0.50000000 1 Si Si7 1 0.78056500 0.75957200 0.73190100 1 Si Si8 1 0.21943500 0.24042800 0.26809900 1 O O9 1 0.56418900 0.72540400 0.84217000 1 O O10 1 0.83224000 0.96743200 0.78497000 1 O O11 1 0.16776000 0.03256800 0.21503000 1 O O12 1 0.01637500 0.54157700 0.75340900 1 O O13 1 0.43581100 0.27459600 0.15783000 1 O O14 1 0.98362500 0.45842300 0.24659100 1 O O15 1 0.74397800 0.76955300 0.51203400 1 O O16 1 0.25602200 0.23044700 0.48796600 1 | -5.595005 | -5.918299 | -2.319138 | 0 | TRUE | -0.006679096 | 7.633812 | 4.925957 | 2.707855 | 1.645556
mp-10667 | SrAgP | ABC | # generated using pymatgen data_SrAgP _symmetry_space_group_name_H-M 'P 1' _cell_length_a 4.40534840 _cell_length_b 4.40534838 _cell_length_c 8.33441036 _cell_angle_alpha 90.00000000 _cell_angle_beta 90.00000000 _cell_angle_gamma 120.00000794 _symmetry_Int_Tables_number 1 _chemical_formula_structural SrAgP _chemical_formula_sum 'Sr2 Ag2 P2' _cell_volume 140.07673041 _cell_formula_units_Z 2 loop_ _symmetry_equiv_pos_site_id _symmetry_equiv_pos_as_xyz 1 'x, y, z' loop_ _atom_site_type_symbol _atom_site_label _atom_site_symmetry_multiplicity _atom_site_fract_x _atom_site_fract_y _atom_site_fract_z _atom_site_occupancy Sr Sr0 1 0.00000000 -0.00000000 -0.00000000 1 Sr Sr1 1 0.00000000 -0.00000000 0.50000000 1 Ag Ag2 1 0.66666700 0.33333300 0.25000000 1 Ag Ag3 1 0.33333300 0.66666700 0.75000000 1 P P4 1 0.66666700 0.33333300 0.75000000 1 P P5 1 0.33333300 0.66666700 0.25000000 1 | -4.064212 | -4.064212 | -0.7524277 | 0 | TRUE | -0.0544034 | 142.6675 | 16.89515 | 125.7724 | 11.21483
mp-22170 | Li4PbO4 | AB4C4 | # generated using pymatgen data_Li4PbO4 _symmetry_space_group_name_H-M 'P 1' _cell_length_a 5.47424888 _cell_length_b 5.47424856 _cell_length_c 6.54033050 _cell_angle_alpha 90.00000000 _cell_angle_beta 90.00000000 _cell_angle_gamma 98.53585324 _symmetry_Int_Tables_number 1 _chemical_formula_structural Li4PbO4 _chemical_formula_sum 'Li8 Pb2 O8' _cell_volume 193.82567323 _cell_formula_units_Z 2 loop_ _symmetry_equiv_pos_site_id _symmetry_equiv_pos_as_xyz 1 'x, y, z' loop_ _atom_site_type_symbol _atom_site_label _atom_site_symmetry_multiplicity _atom_site_fract_x _atom_site_fract_y _atom_site_fract_z _atom_site_occupancy Li Li0 1 0.15319769 0.84680231 0.50000000 1 Li Li1 1 0.84680231 0.15319769 0.00000000 1 Li Li2 1 0.88991857 0.59708502 0.25000000 1 Li Li3 1 0.11008143 0.40291498 0.75000000 1 Li Li4 1 0.59708502 0.88991857 0.25000000 1 Li Li5 1 0.40291498 0.11008143 0.75000000 1 Li Li6 1 0.15319769 0.84680231 0.00000000 1 Li Li7 1 0.84680231 0.15319769 0.50000000 1 Pb Pb8 1 0.64230493 0.64230493 0.75000000 1 Pb Pb9 1 0.35769507 0.35769507 0.25000000 1 O O10 1 0.71170446 0.25968952 0.25000000 1 O O11 1 0.28829554 0.74031048 0.75000000 1 O O12 1 0.79216647 0.79216647 0.02269382 1 O O13 1 0.20783353 0.20783353 0.52269382 1 O O14 1 0.79216647 0.79216647 0.47730618 1 O O15 1 0.20783353 0.20783353 0.97730618 1 O O16 1 0.25968952 0.71170446 0.25000000 1 O O17 1 0.74031048 0.28829554 0.75000000 1 | -5.073830155 | -5.379163 | -1.919709 | 0 | TRUE | -0.03960324 | 8.760171 | 4.745225 | 4.014947 | 2.003733
mp-31318 | Nd2TeO6 | AB2C6 | # generated using pymatgen data_Nd2TeO6 _symmetry_space_group_name_H-M 'P 1' _cell_length_a 5.43924828 _cell_length_b 9.33458112 _cell_length_c 10.21135645 _cell_angle_alpha 90.00000000 _cell_angle_beta 90.00000000 _cell_angle_gamma 90.00000000 _symmetry_Int_Tables_number 1 _chemical_formula_structural Nd2TeO6 _chemical_formula_sum 'Nd8 Te4 O24' _cell_volume 518.46226610 _cell_formula_units_Z 4 loop_ _symmetry_equiv_pos_site_id _symmetry_equiv_pos_as_xyz 1 'x, y, z' loop_ _atom_site_type_symbol _atom_site_label _atom_site_symmetry_multiplicity _atom_site_fract_x _atom_site_fract_y _atom_site_fract_z _atom_site_occupancy Nd Nd0 1 0.02590326 0.10432613 0.45926487 1 Nd Nd1 1 0.52590326 0.39567387 0.54073513 1 Nd Nd2 1 0.97409674 0.60432613 0.04073513 1 Nd Nd3 1 0.47409674 0.89567387 0.95926487 1 Nd Nd4 1 0.03305283 0.21723843 0.86241068 1 Nd Nd5 1 0.53305283 0.28276157 0.13758932 1 Nd Nd6 1 0.96694717 0.71723843 0.63758932 1 Nd Nd7 1 0.46694717 0.78276157 0.36241068 1 Te Te8 1 0.54181870 0.00440160 0.64341791 1 Te Te9 1 0.04181870 0.49559840 0.35658209 1 Te Te10 1 0.45818130 0.50440160 0.85658209 1 Te Te11 1 0.95818130 0.99559840 0.14341791 1 O O12 1 0.25252999 0.41443786 0.99070064 1 O O13 1 0.75252999 0.08556214 0.00929936 1 O O14 1 0.74747001 0.91443786 0.50929936 1 O O15 1 0.24747001 0.58556214 0.49070064 1 O O16 1 0.21999518 0.11141922 0.06626955 1 O O17 1 0.71999518 0.38858078 0.93373045 1 O O18 1 0.78000482 0.61141922 0.43373045 1 O O19 1 0.28000482 0.88858078 0.56626955 1 O O20 1 0.30655280 0.36195079 0.32341400 1 O O21 1 0.80655280 0.13804921 0.67658600 1 O O22 1 0.69344720 0.86195079 0.17658600 1 O O23 1 0.19344720 0.63804921 0.82341400 1 O O24 1 0.16586745 0.94638630 0.28612528 1 O O25 1 0.66586745 0.55361370 0.71387472 1 O O26 1 0.83413255 0.44638630 0.21387472 1 O O27 1 0.33413255 0.05361370 0.78612528 1 O O28 1 0.17964497 0.63619411 0.24290979 1 O O29 1 0.67964497 0.86380589 0.75709021 1 O O30 1 0.82035503 0.13619411 0.25709021 1 O O31 1 0.32035503 0.36380589 0.74290979 1 O O32 1 0.06930591 0.85122564 0.02308369 1 O O33 1 0.56930591 0.64877436 0.97691631 1 O O34 1 0.93069409 0.35122564 0.47691631 1 O O35 1 0.43069409 0.14877436 0.52308369 1 | -7.197361 | -7.655361 | -2.948724 | 0 | TRUE | -0.2507131475 | 13.57569883 | 9.469395 | 4.106304 | 2.026402
mp-761252 | RbPH3O4F | ABCD3E4 | # generated using pymatgen data_RbPH3O4F _symmetry_space_group_name_H-M 'P 1' _cell_length_a 4.65849000 _cell_length_b 9.17079500 _cell_length_c 12.11251400 _cell_angle_alpha 90.00000000 _cell_angle_beta 90.00000000 _cell_angle_gamma 90.00000000 _symmetry_Int_Tables_number 1 _chemical_formula_structural RbPH3O4F _chemical_formula_sum 'Rb4 P4 H12 O16 F4' _cell_volume 517.47151109 _cell_formula_units_Z 4 loop_ _symmetry_equiv_pos_site_id _symmetry_equiv_pos_as_xyz 1 'x, y, z' loop_ _atom_site_type_symbol _atom_site_label _atom_site_symmetry_multiplicity _atom_site_fract_x _atom_site_fract_y _atom_site_fract_z _atom_site_occupancy Rb Rb0 1 0.36763600 0.15463600 0.69909700 1 Rb Rb1 1 0.86763600 0.34536400 0.19909700 1 Rb Rb2 1 0.13236400 0.65463600 0.69909700 1 Rb Rb3 1 0.63236400 0.84536400 0.19909700 1 P P4 1 0.07931600 0.02224600 0.95553300 1 P P5 1 0.57931600 0.47775400 0.45553300 1 P P6 1 0.42068400 0.52224600 0.95553300 1 P P7 1 0.92068400 0.97775400 0.45553300 1 H H8 1 0.63677900 0.10310500 0.99296200 1 H H9 1 0.24854800 0.10087100 0.29528000 1 H H10 1 0.81644000 0.21322000 0.48975300 1 H H11 1 0.31644000 0.28678000 0.98975300 1 H H12 1 0.74854800 0.39912900 0.79528000 1 H H13 1 0.13677900 0.39689500 0.49296200 1 H H14 1 0.86322100 0.60310500 0.99296200 1 H H15 1 0.25145200 0.60087100 0.29528000 1 H H16 1 0.68356000 0.71322000 0.48975300 1 H H17 1 0.18356000 0.78678000 0.98975300 1 H H18 1 0.75145200 0.89912900 0.79528000 1 H H19 1 0.36322100 0.89689500 0.49296200 1 O O20 1 0.03441900 0.02499100 0.34405600 1 O O21 1 0.83739600 0.09790000 0.02842600 1 O O22 1 0.81657500 0.11245300 0.52763200 1 O O23 1 0.33181700 0.12951600 0.94757200 1 O O24 1 0.83181700 0.37048400 0.44757200 1 O O25 1 0.31657500 0.38754700 0.02763200 1 O O26 1 0.33739600 0.40210000 0.52842600 1 O O27 1 0.53441900 0.47500900 0.84405600 1 O O28 1 0.46558100 0.52499100 0.34405600 1 O O29 1 0.66260400 0.59790000 0.02842600 1 O O30 1 0.68342500 0.61245300 0.52763200 1 O O31 1 0.16818300 0.62951600 0.94757200 1 O O32 1 0.66818300 0.87048400 0.44757200 1 O O33 1 0.18342500 0.88754700 0.02763200 1 O O34 1 0.16260400 0.90210000 0.52842600 1 O O35 1 0.96558100 0.97500900 0.84405600 1 F F36 1 0.39844200 0.15615600 0.24772000 1 F F37 1 0.89844200 0.34384400 0.74772000 1 F F38 1 0.10155800 0.65615600 0.24772000 1 F F39 1 0.60155800 0.84384400 0.74772000 1 | -5.64375 | -5.96475 | -2.137725 | 0 | TRUE | -0.004339636 | 6.21096385 | 4.01297205 | 2.1979918 | 1.482563
mp-6980 | ScCuS2 | ABC2 | # generated using pymatgen data_ScCuS2 _symmetry_space_group_name_H-M 'P 1' _cell_length_a 3.73793898 _cell_length_b 3.73793907 _cell_length_c 5.99504719 _cell_angle_alpha 90.00000000 _cell_angle_beta 90.00000000 _cell_angle_gamma 119.99999919 _symmetry_Int_Tables_number 1 _chemical_formula_structural ScCuS2 _chemical_formula_sum 'Sc1 Cu1 S2' _cell_volume 72.54168961 _cell_formula_units_Z 1 loop_ _symmetry_equiv_pos_site_id _symmetry_equiv_pos_as_xyz 1 'x, y, z' loop_ _atom_site_type_symbol _atom_site_label _atom_site_symmetry_multiplicity _atom_site_fract_x _atom_site_fract_y _atom_site_fract_z _atom_site_occupancy Sc Sc0 1 0.00000000 0.00000000 0.00234087 1 Cu Cu1 1 0.33333300 0.66666700 0.40052352 1 S S2 1 0.66666700 0.33333300 0.26227064 1 S S3 1 0.33333300 0.66666700 0.77766497 1 | -5.958020955 | -6.209520955 | -1.533377 | 0 | TRUE | -0.03477492 | 20.7428 | 10.22062 | 10.52218 | 3.243791
mp-27624 | CaV2O6 | AB2C6 | # generated using pymatgen data_CaV2O6 _symmetry_space_group_name_H-M 'P 1' _cell_length_a 3.64334578 _cell_length_b 5.34623669 _cell_length_c 7.13805323 _cell_angle_alpha 103.19101996 _cell_angle_beta 90.00000000 _cell_angle_gamma 109.92192196 _symmetry_Int_Tables_number 1 _chemical_formula_structural CaV2O6 _chemical_formula_sum 'Ca1 V2 O6' _cell_volume 126.80711746 _cell_formula_units_Z 1 loop_ _symmetry_equiv_pos_site_id _symmetry_equiv_pos_as_xyz 1 'x, y, z' loop_ _atom_site_type_symbol _atom_site_label _atom_site_symmetry_multiplicity _atom_site_fract_x _atom_site_fract_y _atom_site_fract_z _atom_site_occupancy Ca Ca0 1 -0.00000000 -0.00000000 0.00000000 1 V V1 1 0.23270965 0.46541830 0.66953380 1 V V2 1 0.76728935 0.53458170 0.33046620 1 O O3 1 0.75014961 0.50030021 0.60223646 1 O O4 1 0.24985039 0.49969979 0.39776254 1 O O5 1 0.35668903 0.71337806 0.87688930 1 O O6 1 0.08318404 0.16636709 0.72296589 1 O O7 1 0.64331097 0.28662194 0.12310970 1 O O8 1 0.91681596 0.83363291 0.27703311 1 | -7.40419 | -8.2399677 | -2.700685 | 0 | TRUE | -0.03250384 | 11.10521 | 7.238925 | 3.8662807 | 1.966286
mp-762295 | K2Mn3V2(HO5)2 | A2B2C2D3E10 | # generated using pymatgen data_K2Mn3V2(HO5)2 _symmetry_space_group_name_H-M 'P 1' _cell_length_a 6.26008100 _cell_length_b 8.27953228 _cell_length_c 10.93865189 _cell_angle_alpha 75.93472288 _cell_angle_beta 90.00122579 _cell_angle_gamma 112.21577997 _symmetry_Int_Tables_number 1 _chemical_formula_structural K2Mn3V2(HO5)2 _chemical_formula_sum 'K4 Mn6 V4 H4 O20' _cell_volume 506.46216175 _cell_formula_units_Z 2 loop_ _symmetry_equiv_pos_site_id _symmetry_equiv_pos_as_xyz 1 'x, y, z' loop_ _atom_site_type_symbol _atom_site_label _atom_site_symmetry_multiplicity _atom_site_fract_x _atom_site_fract_y _atom_site_fract_z _atom_site_occupancy K K0 1 0.23729600 0.47453600 0.35125600 1 K K1 1 0.23734900 0.47462300 0.85131100 1 K K2 1 0.76271300 0.52546900 0.14874000 1 K K3 1 0.76267000 0.52537900 0.64869000 1 Mn Mn4 1 0.26168100 0.00000400 0.74998600 1 Mn Mn5 1 0.73639800 0.00000200 0.25000100 1 Mn Mn6 1 0.73835800 0.99998100 0.75001100 1 Mn Mn7 1 0.99933900 0.00007600 0.99971500 1 Mn Mn8 1 0.99921800 0.99985600 0.50031000 1 Mn Mn9 1 0.26562600 0.00001900 0.24999400 1 V V10 1 0.37904600 0.75857600 0.04530900 1 V V11 1 0.62046300 0.24143300 0.45468700 1 V V12 1 0.37902600 0.75818300 0.54553800 1 V V13 1 0.62084000 0.24183200 0.95446000 1 H H14 1 0.86120900 0.72236300 0.37925800 1 H H15 1 0.86072700 0.72142000 0.87928100 1 H H16 1 0.13884600 0.27763500 0.12073900 1 H H17 1 0.13930300 0.27857200 0.62071800 1 O O18 1 0.92794600 0.85565100 0.35902400 1 O O19 1 0.92740200 0.85474900 0.85919800 1 O O20 1 0.07229500 0.14434800 0.14097300 1 O O21 1 0.07264300 0.14524500 0.64079900 1 O O22 1 0.41599800 0.83116800 0.37740800 1 O O23 1 0.41602200 0.83200200 0.87710600 1 O O24 1 0.58481700 0.16884000 0.12259200 1 O O25 1 0.58400200 0.16800100 0.62289200 1 O O26 1 0.73662800 0.47360300 0.41057800 1 O O27 1 0.73698100 0.47406100 0.91042300 1 O O28 1 0.26307200 0.52640900 0.08941800 1 O O29 1 0.26296800 0.52595900 0.58957400 1 O O30 1 0.64694000 0.82959600 0.11069200 1 O O31 1 0.64716500 0.82934100 0.61075100 1 O O32 1 0.18247400 0.83026000 0.11065800 1 O O33 1 0.18229000 0.82932600 0.61091000 1 O O34 1 0.35219000 0.16973200 0.38934600 1 O O35 1 0.35294200 0.17067000 0.88910000 1 O O36 1 0.81731900 0.17041200 0.38930300 1 O O37 1 0.81779500 0.17066700 0.88924900 1 | -6.826845 | -7.630739 | -2.150371 | 0 | TRUE | -0.01898588 | 10.24362 | 6.530406 | 3.713213 | 1.92697
mp-10967 | CdCu2GeSe4 | ABC2D4 | # generated using pymatgen data_CdCu2GeSe4 _symmetry_space_group_name_H-M 'P 1' _cell_length_a 6.96966700 _cell_length_b 6.96966700 _cell_length_c 6.96966700 _cell_angle_alpha 130.51312460 _cell_angle_beta 130.51312460 _cell_angle_gamma 72.58777243 _symmetry_Int_Tables_number 1 _chemical_formula_structural CdCu2GeSe4 _chemical_formula_sum 'Cd1 Cu2 Ge1 Se4' _cell_volume 191.21989581 _cell_formula_units_Z 1 loop_ _symmetry_equiv_pos_site_id _symmetry_equiv_pos_as_xyz 1 'x, y, z' loop_ _atom_site_type_symbol _atom_site_label _atom_site_symmetry_multiplicity _atom_site_fract_x _atom_site_fract_y _atom_site_fract_z _atom_site_occupancy Cd Cd0 1 0.00000000 0.00000000 0.00000000 1 Cu Cu1 1 0.75000000 0.25000000 0.50000000 1 Cu Cu2 1 0.25000000 0.75000000 0.50000000 1 Ge Ge3 1 0.50000000 0.50000000 0.00000000 1 Se Se4 1 0.40461500 0.86769500 0.00000000 1 Se Se5 1 0.59538500 0.59538500 0.46308100 1 Se Se6 1 0.13230500 0.13230500 0.53691900 1 Se Se7 1 0.86769500 0.40461500 0.00000000 1 | -3.805493 | -4.041493 | -0.5754954 | 0 | TRUE | -0.0007745338 | 21.99561 | 3.30984552 | 18.68577 | 4.322704
mp-22898 | KI | AB | # generated using pymatgen data_KI _symmetry_space_group_name_H-M 'P 1' _cell_length_a 5.00976034 _cell_length_b 5.00975985 _cell_length_c 5.00976072 _cell_angle_alpha 60.00000775 _cell_angle_beta 60.00001092 _cell_angle_gamma 59.99999630 _symmetry_Int_Tables_number 1 _chemical_formula_structural KI _chemical_formula_sum 'K1 I1' _cell_volume 88.90698700 _cell_formula_units_Z 1 loop_ _symmetry_equiv_pos_site_id _symmetry_equiv_pos_as_xyz 1 'x, y, z' loop_ _atom_site_type_symbol _atom_site_label _atom_site_symmetry_multiplicity _atom_site_fract_x _atom_site_fract_y _atom_site_fract_z _atom_site_occupancy K K0 1 0.00000000 -0.00000000 -0.00000000 1 I I1 1 0.50000000 0.50000000 0.50000000 1 | -2.80818046 | -2.99768046 | -1.705798 | 0 | TRUE | -1.705798 | 5.031035 | 1.914244 | 3.11679 | 1.765443
mp-865320 | Lu2PdRu | ABC2 | # generated using pymatgen data_Lu2PdRu _symmetry_space_group_name_H-M 'P 1' _cell_length_a 4.73810380 _cell_length_b 4.73810380 _cell_length_c 4.73810380 _cell_angle_alpha 60.00000000 _cell_angle_beta 60.00000000 _cell_angle_gamma 60.00000000 _symmetry_Int_Tables_number 1 _chemical_formula_structural Lu2PdRu _chemical_formula_sum 'Lu2 Pd1 Ru1' _cell_volume 75.21400519 _cell_formula_units_Z 1 loop_ _symmetry_equiv_pos_site_id _symmetry_equiv_pos_as_xyz 1 'x, y, z' loop_ _atom_site_type_symbol _atom_site_label _atom_site_symmetry_multiplicity _atom_site_fract_x _atom_site_fract_y _atom_site_fract_z _atom_site_occupancy Lu Lu0 1 -0.00000000 -0.00000000 0.00000000 1 Lu Lu1 1 0.49999900 0.49999900 0.49999900 1 Pd Pd2 1 0.25000000 0.25000000 0.25000000 1 Ru Ru3 1 0.75000100 0.75000100 0.75000100 1 | -6.649703 | -6.649703 | -0.77565711 | 0 | TRUE | -0.054088785 | 40.26632 | 10.30185 | 29.96446932 | 5.473981
mp-1187172 | SrHN | ABC | # generated using pymatgen data_SrHN _symmetry_space_group_name_H-M 'P 1' _cell_length_a 3.95267920 _cell_length_b 5.59960362 _cell_length_c 7.54225214 _cell_angle_alpha 90.00000000 _cell_angle_beta 90.00000000 _cell_angle_gamma 90.00000000 _symmetry_Int_Tables_number 1 _chemical_formula_structural SrHN _chemical_formula_sum 'Sr4 H4 N4' _cell_volume 166.93596075 _cell_formula_units_Z 4 loop_ _symmetry_equiv_pos_site_id _symmetry_equiv_pos_as_xyz 1 'x, y, z' loop_ _atom_site_type_symbol _atom_site_label _atom_site_symmetry_multiplicity _atom_site_fract_x _atom_site_fract_y _atom_site_fract_z _atom_site_occupancy Sr Sr0 1 0.75000000 0.19279368 0.35282551 1 Sr Sr1 1 0.75000000 0.30720632 0.85282551 1 Sr Sr2 1 0.25000000 0.69279368 0.14717449 1 Sr Sr3 1 0.25000000 0.80720632 0.64717449 1 H H4 1 0.25000000 0.10941290 0.01801347 1 H H5 1 0.25000000 0.39058710 0.51801347 1 H H6 1 0.75000000 0.60941290 0.48198653 1 H H7 1 0.75000000 0.89058710 0.98198653 1 N N8 1 0.25000000 0.23703292 0.11664212 1 N N9 1 0.25000000 0.26296708 0.61664212 1 N N10 1 0.75000000 0.73703292 0.38335788 1 N N11 1 0.75000000 0.76296708 0.88335788 1 | -5.145769 | -5.26610263 | -0.7931978 | 0 | TRUE | -0.07680268 | 17.53513 | 13.00385 | 4.53128 | 2.12868
mp-1112340 | Cs2TlRhF6 | ABC2D6 | # generated using pymatgen data_Cs2TlRhF6 _symmetry_space_group_name_H-M 'P 1' _cell_length_a 6.64626210 _cell_length_b 6.64626210 _cell_length_c 6.64626210 _cell_angle_alpha 60.00000000 _cell_angle_beta 60.00000000 _cell_angle_gamma 60.00000000 _symmetry_Int_Tables_number 1 _chemical_formula_structural Cs2TlRhF6 _chemical_formula_sum 'Cs2 Tl1 Rh1 F6' _cell_volume 207.59524132 _cell_formula_units_Z 1 loop_ _symmetry_equiv_pos_site_id _symmetry_equiv_pos_as_xyz 1 'x, y, z' loop_ _atom_site_type_symbol _atom_site_label _atom_site_symmetry_multiplicity _atom_site_fract_x _atom_site_fract_y _atom_site_fract_z _atom_site_occupancy Cs Cs0 1 0.75000000 0.75000000 0.75000000 1 Cs Cs1 1 0.25000000 0.25000000 0.25000000 1 Tl Tl2 1 0.50000000 0.50000000 0.50000000 1 Rh Rh3 1 0.00000000 0.00000000 0.00000000 1 F F4 1 0.78402000 0.21598000 0.21598000 1 F F5 1 0.21598000 0.21598000 0.78402000 1 F F6 1 0.21598000 0.78402000 0.78402000 1 F F7 1 0.21598000 0.78402000 0.21598000 1 F F8 1 0.78402000 0.21598000 0.78402000 1 F F9 1 0.78402000 0.78402000 0.21598000 1 | -4.44901573 | -4.72621573 | -2.427553 | 0 | TRUE | -0.04396589 | 11.2703 | 8.10655 | 3.16374909 | 1.778693
mp-3532 | CrAgSe2 | ABC2 | # generated using pymatgen data_CrAgSe2 _symmetry_space_group_name_H-M 'P 1' _cell_length_a 7.34131411 _cell_length_b 7.34131431 _cell_length_c 7.34131527 _cell_angle_alpha 29.47459481 _cell_angle_beta 29.47459402 _cell_angle_gamma 29.47459563 _symmetry_Int_Tables_number 1 _chemical_formula_structural CrAgSe2 _chemical_formula_sum 'Cr1 Ag1 Se2' _cell_volume 84.78312532 _cell_formula_units_Z 1 loop_ _symmetry_equiv_pos_site_id _symmetry_equiv_pos_as_xyz 1 'x, y, z' loop_ _atom_site_type_symbol _atom_site_label _atom_site_symmetry_multiplicity _atom_site_fract_x _atom_site_fract_y _atom_site_fract_z _atom_site_occupancy Cr Cr0 1 -0.00011694 -0.00011694 -0.00011694 1 Ag Ag1 1 0.15082652 0.15082652 0.15082652 1 Se Se2 1 0.27089067 0.27089067 0.27089067 1 Se Se3 1 0.73419875 0.73419875 0.73419875 1 | -5.232025 | -5.468025 | -0.5986686 | 0 | TRUE | -0.00332139 | 20.87071 | 4.611172 | 16.25954 | 4.032312
mp-27349 | BSF7 | ABC7 | # generated using pymatgen data_BSF7 _symmetry_space_group_name_H-M 'P 1' _cell_length_a 5.56443064 _cell_length_b 8.82068847 _cell_length_c 9.33311290 _cell_angle_alpha 90.00000000 _cell_angle_beta 90.00000000 _cell_angle_gamma 90.00000000 _symmetry_Int_Tables_number 1 _chemical_formula_structural BSF7 _chemical_formula_sum 'B4 S4 F28' _cell_volume 458.08886643 _cell_formula_units_Z 4 loop_ _symmetry_equiv_pos_site_id _symmetry_equiv_pos_as_xyz 1 'x, y, z' loop_ _atom_site_type_symbol _atom_site_label _atom_site_symmetry_multiplicity _atom_site_fract_x _atom_site_fract_y _atom_site_fract_z _atom_site_occupancy B B0 1 0.75000000 0.16667175 0.48457886 1 B B1 1 0.75000000 0.33332825 0.98457886 1 B B2 1 0.25000000 0.66667175 0.01542114 1 B B3 1 0.25000000 0.83332825 0.51542114 1 S S4 1 0.25000000 0.38486817 0.78191096 1 S S5 1 0.75000000 0.61513183 0.21808904 1 S S6 1 0.75000000 0.88486817 0.71808904 1 S S7 1 0.25000000 0.11513183 0.28191096 1 F F8 1 0.04386389 0.74584589 0.06290456 1 F F9 1 0.45613611 0.75415411 0.56290456 1 F F10 1 0.95613611 0.24584589 0.43709544 1 F F11 1 0.54386389 0.25415411 0.93709544 1 F F12 1 0.04400331 0.05507869 0.18787476 1 F F13 1 0.54400331 0.94492131 0.81212524 1 F F14 1 0.95599669 0.55507869 0.31212524 1 F F15 1 0.45599669 0.44492131 0.68787476 1 F F16 1 0.95599669 0.94492131 0.81212524 1 F F17 1 0.45599669 0.05507869 0.18787476 1 F F18 1 0.04400331 0.44492131 0.68787476 1 F F19 1 0.54400331 0.55507869 0.31212524 1 F F20 1 0.25000000 0.27601418 0.22125838 1 F F21 1 0.75000000 0.72398582 0.77874162 1 F F22 1 0.75000000 0.77601418 0.27874162 1 F F23 1 0.25000000 0.22398582 0.72125838 1 F F24 1 0.75000000 0.15925716 0.63561283 1 F F25 1 0.25000000 0.84074284 0.36438717 1 F F26 1 0.25000000 0.65925716 0.86438717 1 F F27 1 0.75000000 0.34074284 0.13561283 1 F F28 1 0.75000000 0.02106734 0.42776238 1 F F29 1 0.25000000 0.97893266 0.57223762 1 F F30 1 0.25000000 0.52106734 0.07223762 1 F F31 1 0.75000000 0.47893266 0.92776238 1 F F32 1 0.54386389 0.24584589 0.43709544 1 F F33 1 0.04386389 0.75415411 0.56290456 1 F F34 1 0.45613611 0.74584589 0.06290456 1 F F35 1 0.95613611 0.25415411 0.93709544 1 | -4.854548 | -5.213881 | -2.525415 | 0 | TRUE | -0.03243063 | 4.206839 | 2.259798 | 1.94704136 | 1.395364
mp-2697 | SrO2 | AB2 | # generated using pymatgen data_SrO2 _symmetry_space_group_name_H-M 'P 1' _cell_length_a 3.54424074 _cell_length_b 3.54423991 _cell_length_c 4.17749883 _cell_angle_alpha 115.10041547 _cell_angle_beta 115.10042384 _cell_angle_gamma 89.99999561 _symmetry_Int_Tables_number 1 _chemical_formula_structural SrO2 _chemical_formula_sum 'Sr1 O2' _cell_volume 41.98421694 _cell_formula_units_Z 1 loop_ _symmetry_equiv_pos_site_id _symmetry_equiv_pos_as_xyz 1 'x, y, z' loop_ _atom_site_type_symbol _atom_site_label _atom_site_symmetry_multiplicity _atom_site_fract_x _atom_site_fract_y _atom_site_fract_z _atom_site_occupancy Sr Sr0 1 0.00000000 0.00000000 0.00000000 1 O O1 1 0.38787763 0.38787763 0.77575525 1 O O2 1 0.61212237 0.61212237 0.22424475 1 | -5.7572625 | -6.0672625 | -2.206306 | 0 | TRUE | -0.1544875 | 16.54535 | 13.27239 | 3.272964 | 1.809134
mp-1206530 | ZrNiF6 | ABC6 | # generated using pymatgen data_ZrNiF6 _symmetry_space_group_name_H-M 'P 1' _cell_length_a 5.65057387 _cell_length_b 5.65057387 _cell_length_c 5.65057387 _cell_angle_alpha 60.00000000 _cell_angle_beta 60.00000000 _cell_angle_gamma 60.00000000 _symmetry_Int_Tables_number 1 _chemical_formula_structural ZrNiF6 _chemical_formula_sum 'Zr1 Ni1 F6' _cell_volume 127.57414674 _cell_formula_units_Z 1 loop_ _symmetry_equiv_pos_site_id _symmetry_equiv_pos_as_xyz 1 'x, y, z' loop_ _atom_site_type_symbol _atom_site_label _atom_site_symmetry_multiplicity _atom_site_fract_x _atom_site_fract_y _atom_site_fract_z _atom_site_occupancy Zr Zr0 1 -0.00000000 0.00000000 -0.00000000 1 Ni Ni1 1 0.50000000 0.50000000 0.50000000 1 F F2 1 0.74822976 0.25177024 0.25177024 1 F F3 1 0.25177024 0.74822976 0.74822976 1 F F4 1 0.25177024 0.74822976 0.25177024 1 F F5 1 0.74822976 0.25177024 0.74822976 1 F F6 1 0.25177024 0.25177024 0.74822976 1 F F7 1 0.74822976 0.74822976 0.25177024 1 | -5.964001 | -6.628126 | -3.403537 | 0 | TRUE | -0.03222165 | 5.504382 | 3.29583732 | 2.208544 | 1.486117
mp-9564 | Ca(MgAs)2 | AB2C2 | # generated using pymatgen data_Ca(MgAs)2 _symmetry_space_group_name_H-M 'P 1' _cell_length_a 4.35434578 _cell_length_b 4.35434670 _cell_length_c 7.11395737 _cell_angle_alpha 90.00000000 _cell_angle_beta 90.00000000 _cell_angle_gamma 120.00000850 _symmetry_Int_Tables_number 1 _chemical_formula_structural Ca(MgAs)2 _chemical_formula_sum 'Ca1 Mg2 As2' _cell_volume 116.81208386 _cell_formula_units_Z 1 loop_ _symmetry_equiv_pos_site_id _symmetry_equiv_pos_as_xyz 1 'x, y, z' loop_ _atom_site_type_symbol _atom_site_label _atom_site_symmetry_multiplicity _atom_site_fract_x _atom_site_fract_y _atom_site_fract_z _atom_site_occupancy Ca Ca0 1 0.00000000 0.00000000 -0.00000000 1 Mg Mg1 1 0.66666700 0.33333300 0.36502777 1 Mg Mg2 1 0.33333300 0.66666700 0.63497223 1 As As3 1 0.33333300 0.66666700 0.25097891 1 As As4 1 0.66666700 0.33333300 0.74902109 1 | -3.84698178 | -3.84698178 | -0.942102422 | 0 | TRUE | -0.1435295 | 16.28298 | 7.204056 | 9.07892749 | 3.013126
mp-9764 | Rb2NbAgSe4 | ABC2D4 | # generated using pymatgen data_Rb2NbAgSe4 _symmetry_space_group_name_H-M 'P 1' _cell_length_a 14.38913374 _cell_length_b 12.84197533 _cell_length_c 7.81512087 _cell_angle_alpha 84.58407111 _cell_angle_beta 62.68449415 _cell_angle_gamma 32.73143474 _symmetry_Int_Tables_number 1 _chemical_formula_structural Rb2NbAgSe4 _chemical_formula_sum 'Rb4 Nb2 Ag2 Se8' _cell_volume 551.30443552 _cell_formula_units_Z 2 loop_ _symmetry_equiv_pos_site_id _symmetry_equiv_pos_as_xyz 1 'x, y, z' loop_ _atom_site_type_symbol _atom_site_label _atom_site_symmetry_multiplicity _atom_site_fract_x _atom_site_fract_y _atom_site_fract_z _atom_site_occupancy Rb Rb0 1 0.31954700 0.31954700 0.68045300 1 Rb Rb1 1 0.93045300 0.93045300 0.56954700 1 Rb Rb2 1 0.68045300 0.68045300 0.31954700 1 Rb Rb3 1 0.56954700 0.56954700 0.93045300 1 Nb Nb4 1 0.75000000 0.75000000 0.75000000 1 Nb Nb5 1 0.50000000 0.50000000 0.50000000 1 Ag Ag6 1 0.25000000 0.25000000 0.25000000 1 Ag Ag7 1 0.00000000 0.00000000 0.00000000 1 Se Se8 1 0.37231700 0.01320700 0.92538500 1 Se Se9 1 0.56090900 0.32461500 0.23679300 1 Se Se10 1 0.23679300 0.87768300 0.56090900 1 Se Se11 1 0.32461500 0.56090900 0.87768300 1 Se Se12 1 0.68909100 0.92538500 0.01320700 1 Se Se13 1 0.92538500 0.68909100 0.37231700 1 Se Se14 1 0.01320700 0.37231700 0.68909100 1 Se Se15 1 0.87768300 0.23679300 0.32461500 1 | -4.541227 | -4.777227 | -1.167405 | 0 | TRUE | -0.1473433 | 8.512252 | 4.01901644 | 4.493236 | 2.119725
mp-6499 | BaLiBO3 | ABCD3 | # generated using pymatgen data_BaLiBO3 _symmetry_space_group_name_H-M 'P 1' _cell_length_a 7.19515700 _cell_length_b 6.59112400 _cell_length_c 7.57737661 _cell_angle_alpha 61.62383184 _cell_angle_beta 90.00000000 _cell_angle_gamma 90.00000000 _symmetry_Int_Tables_number 1 _chemical_formula_structural BaLiBO3 _chemical_formula_sum 'Ba4 Li4 B4 O12' _cell_volume 316.17349267 _cell_formula_units_Z 4 loop_ _symmetry_equiv_pos_site_id _symmetry_equiv_pos_as_xyz 1 'x, y, z' loop_ _atom_site_type_symbol _atom_site_label _atom_site_symmetry_multiplicity _atom_site_fract_x _atom_site_fract_y _atom_site_fract_z _atom_site_occupancy Ba Ba0 1 0.36045400 0.82492300 0.33983100 1 Ba Ba1 1 0.86045400 0.17507700 0.16016900 1 Ba Ba2 1 0.63954600 0.17507700 0.66016900 1 Ba Ba3 1 0.13954600 0.82492300 0.83983100 1 Li Li4 1 0.42701400 0.40481100 0.19679600 1 Li Li5 1 0.92701400 0.59518900 0.30320400 1 Li Li6 1 0.57298600 0.59518900 0.80320400 1 Li Li7 1 0.07298600 0.40481100 0.69679600 1 B B8 1 0.66147500 0.71247100 0.08153600 1 B B9 1 0.16147500 0.28752900 0.41846400 1 B B10 1 0.33852500 0.28752900 0.91846400 1 B B11 1 0.83852500 0.71247100 0.58153600 1 O O12 1 0.18434000 0.14372200 0.97725100 1 O O13 1 0.15965200 0.48322900 0.22899900 1 O O14 1 0.84034800 0.51677100 0.77100100 1 O O15 1 0.34034800 0.48322900 0.72899900 1 O O16 1 0.00564700 0.24269300 0.54041400 1 O O17 1 0.50564700 0.75730700 0.95958600 1 O O18 1 0.99435300 0.75730700 0.45958600 1 O O19 1 0.49435300 0.24269300 0.04041400 1 O O20 1 0.81566000 0.85627800 0.02274900 1 O O21 1 0.31566000 0.14372200 0.47725100 1 O O22 1 0.65965200 0.51677100 0.27100100 1 O O23 1 0.68434000 0.85627800 0.52274900 1 | -6.840555 | -7.184055 | -2.959495 | 0 | TRUE | -0.03953899 | 12.06578 | 8.89859 | 3.167193 | 1.779661
mp-7611 | Li2CaGeO4 | ABC2D4 | # generated using pymatgen data_Li2CaGeO4 _symmetry_space_group_name_H-M 'P 1' _cell_length_a 4.99718008 _cell_length_b 4.99718008 _cell_length_c 4.99718008 _cell_angle_alpha 93.77581814 _cell_angle_beta 117.84450563 _cell_angle_gamma 117.84450563 _symmetry_Int_Tables_number 1 _chemical_formula_structural Li2CaGeO4 _chemical_formula_sum 'Li2 Ca1 Ge1 O4' _cell_volume 90.90020995 _cell_formula_units_Z 1 loop_ _symmetry_equiv_pos_site_id _symmetry_equiv_pos_as_xyz 1 'x, y, z' loop_ _atom_site_type_symbol _atom_site_label _atom_site_symmetry_multiplicity _atom_site_fract_x _atom_site_fract_y _atom_site_fract_z _atom_site_occupancy Li Li0 1 0.50000000 0.25000000 0.75000000 1 Li Li1 1 0.50000000 0.75000000 0.25000000 1 Ca Ca2 1 0.00000000 0.50000000 0.50000000 1 Ge Ge3 1 0.00000000 0.00000000 0.00000000 1 O O4 1 0.00000000 0.05914300 0.65170700 1 O O5 1 0.00000000 0.65170700 0.05914300 1 O O6 1 0.59256300 0.94085600 0.94085600 1 O O7 1 0.40743700 0.34829400 0.34829400 1 | -6.04055942 | -6.38405942 | -2.604906 | 0 | TRUE | -0.00348349 | 10.41389 | 7.120015 | 3.293875 | 1.814904
mp-29168 | Rb3BiSe3 | AB3C3 | # generated using pymatgen data_Rb3BiSe3 _symmetry_space_group_name_H-M 'P 1' _cell_length_a 10.24403392 _cell_length_b 10.24403392 _cell_length_c 10.24403392 _cell_angle_alpha 90.00000000 _cell_angle_beta 90.00000000 _cell_angle_gamma 90.00000000 _symmetry_Int_Tables_number 1 _chemical_formula_structural Rb3BiSe3 _chemical_formula_sum 'Rb12 Bi4 Se12' _cell_volume 1075.01128547 _cell_formula_units_Z 4 loop_ _symmetry_equiv_pos_site_id _symmetry_equiv_pos_as_xyz 1 'x, y, z' loop_ _atom_site_type_symbol _atom_site_label _atom_site_symmetry_multiplicity _atom_site_fract_x _atom_site_fract_y _atom_site_fract_z _atom_site_occupancy Rb Rb0 1 0.32076730 0.32076730 0.32076730 1 Rb Rb1 1 0.17923270 0.67923270 0.82076730 1 Rb Rb2 1 0.82076730 0.17923270 0.67923270 1 Rb Rb3 1 0.67923270 0.82076730 0.17923270 1 Rb Rb4 1 0.57205664 0.57205664 0.57205664 1 Rb Rb5 1 0.92794336 0.42794336 0.07205664 1 Rb Rb6 1 0.07205664 0.92794336 0.42794336 1 Rb Rb7 1 0.42794336 0.07205664 0.92794336 1 Rb Rb8 1 0.81281767 0.81281767 0.81281767 1 Rb Rb9 1 0.68718233 0.18718233 0.31281767 1 Rb Rb10 1 0.31281767 0.68718233 0.18718233 1 Rb Rb11 1 0.18718233 0.31281767 0.68718233 1 Bi Bi12 1 0.03105875 0.03105875 0.03105875 1 Bi Bi13 1 0.46894125 0.96894125 0.53105875 1 Bi Bi14 1 0.53105875 0.46894125 0.96894125 1 Bi Bi15 1 0.96894125 0.53105875 0.46894125 1 Se Se16 1 0.21761063 0.60589953 0.49727574 1 Se Se17 1 0.49727574 0.21761063 0.60589953 1 Se Se18 1 0.60589953 0.49727574 0.21761063 1 Se Se19 1 0.89410047 0.50272426 0.71761063 1 Se Se20 1 0.99727574 0.28238937 0.39410047 1 Se Se21 1 0.39410047 0.99727574 0.28238937 1 Se Se22 1 0.00272426 0.78238937 0.10589953 1 Se Se23 1 0.50272426 0.71761063 0.89410047 1 Se Se24 1 0.10589953 0.00272426 0.78238937 1 Se Se25 1 0.71761063 0.89410047 0.50272426 1 Se Se26 1 0.78238937 0.10589953 0.00272426 1 Se Se27 1 0.28238937 0.39410047 0.99727574 1 | -3.414923 | -3.617209 | -1.150091 | 0 | TRUE | -0.08212535 | 9.11710392 | 4.95056318 | 4.16654074 | 2.041211
mp-22328 | K4PbO4 | AB4C4 | # generated using pymatgen data_K4PbO4 _symmetry_space_group_name_H-M 'P 1' _cell_length_a 6.59591034 _cell_length_b 6.59514124 _cell_length_c 9.87264737 _cell_angle_alpha 71.62583507 _cell_angle_beta 79.59748891 _cell_angle_gamma 67.55653176 _symmetry_Int_Tables_number 1 _chemical_formula_structural K4PbO4 _chemical_formula_sum 'K8 Pb2 O8' _cell_volume 375.81462543 _cell_formula_units_Z 2 loop_ _symmetry_equiv_pos_site_id _symmetry_equiv_pos_as_xyz 1 'x, y, z' loop_ _atom_site_type_symbol _atom_site_label _atom_site_symmetry_multiplicity _atom_site_fract_x _atom_site_fract_y _atom_site_fract_z _atom_site_occupancy K K0 1 0.24777486 0.58496049 0.67395351 1 K K1 1 0.75222514 0.41503951 0.32604649 1 K K2 1 0.72763124 0.95688892 0.11256911 1 K K3 1 0.27236876 0.04311108 0.88743089 1 K K4 1 0.77338793 0.51334572 0.93743168 1 K K5 1 0.22661207 0.48665428 0.06256832 1 K K6 1 0.74636112 0.76087523 0.52319454 1 K K7 1 0.25363888 0.23912477 0.47680546 1 Pb Pb8 1 0.78108992 0.15252435 0.74526066 1 Pb Pb9 1 0.21891008 0.84747565 0.25473934 1 O O10 1 0.62720877 0.16047551 0.57688909 1 O O11 1 0.37279123 0.83952449 0.42311091 1 O O12 1 0.97536368 0.35769359 0.69361230 1 O O13 1 0.02463632 0.64230641 0.30638770 1 O O14 1 0.52486053 0.29698868 0.88379904 1 O O15 1 0.47513947 0.70301132 0.11620096 1 O O16 1 0.97784612 0.83024038 0.85946858 1 O O17 1 0.02215388 0.16975962 0.14053142 1 | -4.385144 | -4.690477 | -1.585922 | 0 | TRUE | -0.1059173 | 8.302341 | 5.224293 | 3.078048 | 1.754437
mp-1029602 | Sc2(CN2)3 | A2B3C6 | # generated using pymatgen data_Sc2(CN2)3 _symmetry_space_group_name_H-M 'P 1' _cell_length_a 10.30548197 _cell_length_b 10.30548197 _cell_length_c 10.30548091 _cell_angle_alpha 33.99514794 _cell_angle_beta 33.99514794 _cell_angle_gamma 33.99514750 _symmetry_Int_Tables_number 1 _chemical_formula_structural Sc2(CN2)3 _chemical_formula_sum 'Sc4 C6 N12' _cell_volume 304.98368685 _cell_formula_units_Z 2 loop_ _symmetry_equiv_pos_site_id _symmetry_equiv_pos_as_xyz 1 'x, y, z' loop_ _atom_site_type_symbol _atom_site_label _atom_site_symmetry_multiplicity _atom_site_fract_x _atom_site_fract_y _atom_site_fract_z _atom_site_occupancy Sc Sc0 1 0.83524200 0.83524200 0.83524200 1 Sc Sc1 1 0.33524200 0.33524200 0.33524200 1 Sc Sc2 1 0.16475800 0.16475800 0.16475800 1 Sc Sc3 1 0.66475800 0.66475800 0.66475800 1 C C4 1 0.25000000 0.55101300 0.94898700 1 C C5 1 0.55101300 0.94898700 0.25000000 1 C C6 1 0.94898700 0.25000000 0.55101300 1 C C7 1 0.05101300 0.75000000 0.44898700 1 C C8 1 0.75000000 0.44898700 0.05101300 1 C C9 1 0.44898700 0.05101300 0.75000000 1 N N10 1 0.13915300 0.54188200 0.94801500 1 N N11 1 0.54188200 0.94801500 0.13915300 1 N N12 1 0.94801500 0.13915300 0.54188200 1 N N13 1 0.04188200 0.63915300 0.44801500 1 N N14 1 0.63915300 0.44801500 0.04188200 1 N N15 1 0.44801500 0.04188200 0.63915300 1 N N16 1 0.86084700 0.45811800 0.05198500 1 N N17 1 0.45811800 0.05198500 0.86084700 1 N N18 1 0.05198500 0.86084700 0.45811800 1 N N19 1 0.95811800 0.36084700 0.55198500 1 N N20 1 0.36084700 0.55198500 0.95811800 1 N N21 1 0.55198500 0.95811800 0.36084700 1 | -8.953472 | -9.150382 | -0.9349357 | 0 | TRUE | -0.1737557 | 12.9581 | 8.279213 | 4.678883 | 2.163073
mp-10550 | SrMg2N2 | AB2C2 | # generated using pymatgen data_SrMg2N2 _symmetry_space_group_name_H-M 'P 1' _cell_length_a 3.64360656 _cell_length_b 3.64360656 _cell_length_c 6.39976300 _cell_angle_alpha 90.00000000 _cell_angle_beta 90.00000000 _cell_angle_gamma 120.00001011 _symmetry_Int_Tables_number 1 _chemical_formula_structural SrMg2N2 _chemical_formula_sum 'Sr1 Mg2 N2' _cell_volume 73.57960101 _cell_formula_units_Z 1 loop_ _symmetry_equiv_pos_site_id _symmetry_equiv_pos_as_xyz 1 'x, y, z' loop_ _atom_site_type_symbol _atom_site_label _atom_site_symmetry_multiplicity _atom_site_fract_x _atom_site_fract_y _atom_site_fract_z _atom_site_occupancy Sr Sr0 1 0.00000000 0.00000000 0.50000000 1 Mg Mg1 1 0.33333300 0.66666700 0.13139600 1 Mg Mg2 1 0.66666700 0.33333300 0.86860400 1 N N3 1 0.33333300 0.66666700 0.77946300 1 N N4 1 0.66666700 0.33333300 0.22053700 1 | -5.008238686 | -5.152638686 | -0.84003 | 0 | TRUE | -0.01581131 | 18.5419 | 12.37281 | 6.16908632 | 2.483765
mp-549737 | Ba2Ca(BO3)2 | AB2C2D6 | # generated using pymatgen data_Ba2Ca(BO3)2 _symmetry_space_group_name_H-M 'P 1' _cell_length_a 5.60703095 _cell_length_b 5.60703095 _cell_length_c 6.76427066 _cell_angle_alpha 64.57897369 _cell_angle_beta 64.57897369 _cell_angle_gamma 58.65419982 _symmetry_Int_Tables_number 1 _chemical_formula_structural Ba2Ca(BO3)2 _chemical_formula_sum 'Ba2 Ca1 B2 O6' _cell_volume 158.08064337 _cell_formula_units_Z 1 loop_ _symmetry_equiv_pos_site_id _symmetry_equiv_pos_as_xyz 1 'x, y, z' loop_ _atom_site_type_symbol _atom_site_label _atom_site_symmetry_multiplicity _atom_site_fract_x _atom_site_fract_y _atom_site_fract_z _atom_site_occupancy Ba Ba0 1 0.21135900 0.21135900 0.31540900 1 Ba Ba1 1 0.78864100 0.78864100 0.68459100 1 Ca Ca2 1 0.00000000 0.00000000 0.00000000 1 B B3 1 0.56300900 0.56300900 0.24379500 1 B B4 1 0.43699100 0.43699100 0.75620500 1 O O5 1 0.72246100 0.72246100 0.17606400 1 O O6 1 0.73689900 0.29781100 0.72798200 1 O O7 1 0.70218900 0.26310100 0.27201800 1 O O8 1 0.27753900 0.27753900 0.82393600 1 O O9 1 0.29781100 0.73689900 0.72798200 1 O O10 1 0.26310100 0.70218900 0.27201800 1 | -7.29451507 | -7.669242 | -3.225382 | 0 | TRUE | -0.02804192 | 13.03066 | 9.656595 | 3.374066 | 1.836863
mp-1104717 | Na2AgF4 | AB2C4 | # generated using pymatgen data_Na2AgF4 _symmetry_space_group_name_H-M 'P 1' _cell_length_a 10.28230178 _cell_length_b 3.29327190 _cell_length_c 6.05992384 _cell_angle_alpha 65.89564494 _cell_angle_beta 90.00000000 _cell_angle_gamma 90.00000000 _symmetry_Int_Tables_number 1 _chemical_formula_structural Na2AgF4 _chemical_formula_sum 'Na4 Ag2 F8' _cell_volume 187.31054339 _cell_formula_units_Z 2 loop_ _symmetry_equiv_pos_site_id _symmetry_equiv_pos_as_xyz 1 'x, y, z' loop_ _atom_site_type_symbol _atom_site_label _atom_site_symmetry_multiplicity _atom_site_fract_x _atom_site_fract_y _atom_site_fract_z _atom_site_occupancy Na Na0 1 0.64981469 0.25081673 0.96711915 1 Na Na1 1 0.14981469 0.74918327 0.53288085 1 Na Na2 1 0.35018531 0.74918327 0.03288085 1 Na Na3 1 0.85018531 0.25081673 0.46711915 1 Ag Ag4 1 0.50000000 -0.00000000 0.50000000 1 Ag Ag5 1 0.00000000 -0.00000000 -0.00000000 1 F F6 1 0.06100750 0.42606481 0.29427863 1 F F7 1 0.56100750 0.57393519 0.20572137 1 F F8 1 0.93899250 0.57393519 0.70572137 1 F F9 1 0.43899250 0.42606481 0.79427863 1 F F10 1 0.32723730 0.03764928 0.31212767 1 F F11 1 0.82723730 0.96235072 0.18787233 1 F F12 1 0.67276270 0.96235072 0.68787233 1 F F13 1 0.17276270 0.03764928 0.81212767 1 | -3.927675 | -4.191675 | -2.316887 | 0 | TRUE | -0.02056029 | 5.99473955 | 3.46685 | 2.527889 | 1.589934
mp-557737 | Al2BiS4 | AB2C4 | # generated using pymatgen data_Al2BiS4 _symmetry_space_group_name_H-M 'P 1' _cell_length_a 7.60782797 _cell_length_b 7.60782797 _cell_length_c 11.92363013 _cell_angle_alpha 90.00000000 _cell_angle_beta 90.00000000 _cell_angle_gamma 90.00000000 _symmetry_Int_Tables_number 1 _chemical_formula_structural Al2BiS4 _chemical_formula_sum 'Al8 Bi4 S16' _cell_volume 690.12834180 _cell_formula_units_Z 4 loop_ _symmetry_equiv_pos_site_id _symmetry_equiv_pos_as_xyz 1 'x, y, z' loop_ _atom_site_type_symbol _atom_site_label _atom_site_symmetry_multiplicity _atom_site_fract_x _atom_site_fract_y _atom_site_fract_z _atom_site_occupancy Al Al0 1 0.00000000 0.50000000 0.75000000 1 Al Al1 1 0.00000000 0.50000000 -0.00000000 1 Al Al2 1 0.00000000 0.50000000 0.25000000 1 Al Al3 1 0.50000000 0.00000000 0.50000000 1 Al Al4 1 0.50000000 0.00000000 0.25000000 1 Al Al5 1 0.50000000 0.00000000 0.75000000 1 Al Al6 1 0.00000000 0.50000000 0.50000000 1 Al Al7 1 0.50000000 0.00000000 -0.00000000 1 Bi Bi8 1 0.50000000 0.50000000 0.63154567 1 Bi Bi9 1 0.00000000 0.00000000 0.86845433 1 Bi Bi10 1 0.50000000 0.50000000 0.36845433 1 Bi Bi11 1 0.00000000 0.00000000 0.13154567 1 S S12 1 0.84376238 0.33980133 0.87515458 1 S S13 1 0.65623762 0.83980133 0.37515458 1 S S14 1 0.33980133 0.84376238 0.12484542 1 S S15 1 0.83980133 0.65623762 0.62484542 1 S S16 1 0.34376238 0.16019867 0.37515458 1 S S17 1 0.15623762 0.66019867 0.87515458 1 S S18 1 0.83980133 0.34376238 0.37515458 1 S S19 1 0.66019867 0.15623762 0.12484542 1 S S20 1 0.65623762 0.16019867 0.62484542 1 S S21 1 0.16019867 0.34376238 0.62484542 1 S S22 1 0.66019867 0.84376238 0.87515458 1 S S23 1 0.33980133 0.15623762 0.87515458 1 S S24 1 0.16019867 0.65623762 0.37515458 1 S S25 1 0.15623762 0.33980133 0.12484542 1 S S26 1 0.84376238 0.66019867 0.12484542 1 S S27 1 0.34376238 0.83980133 0.62484542 1 | -4.871101915 | -5.15853 | -1.176039 | 0 | TRUE | -0.04774948 | 13.50592 | 7.469536 | 6.03638121 | 2.456905
mp-8075 | NaBe4SbO7 | ABC4D7 | # generated using pymatgen data_NaBe4SbO7 _symmetry_space_group_name_H-M 'P 1' _cell_length_a 5.48765197 _cell_length_b 5.48765197 _cell_length_c 8.94442900 _cell_angle_alpha 90.00000000 _cell_angle_beta 90.00000000 _cell_angle_gamma 119.99999959 _symmetry_Int_Tables_number 1 _chemical_formula_structural NaBe4SbO7 _chemical_formula_sum 'Na2 Be8 Sb2 O14' _cell_volume 233.26864928 _cell_formula_units_Z 2 loop_ _symmetry_equiv_pos_site_id _symmetry_equiv_pos_as_xyz 1 'x, y, z' loop_ _atom_site_type_symbol _atom_site_label _atom_site_symmetry_multiplicity _atom_site_fract_x _atom_site_fract_y _atom_site_fract_z _atom_site_occupancy Na Na0 1 0.66666700 0.33333300 0.12521200 1 Na Na1 1 0.33333300 0.66666700 0.62521200 1 Be Be2 1 0.83438100 0.16561900 0.81340400 1 Be Be3 1 0.66876100 0.83438100 0.31340400 1 Be Be4 1 0.16561900 0.33123900 0.31340400 1 Be Be5 1 0.16561900 0.83438100 0.31340400 1 Be Be6 1 0.00000000 0.00000000 0.06080300 1 Be Be7 1 0.00000000 0.00000000 0.56080300 1 Be Be8 1 0.33123900 0.16561900 0.81340400 1 Be Be9 1 0.83438100 0.66876100 0.81340400 1 Sb Sb10 1 0.66666700 0.33333300 0.50042000 1 Sb Sb11 1 0.33333300 0.66666700 0.00042000 1 O O12 1 0.83927200 0.67854400 0.62898500 1 O O13 1 0.00000000 0.00000000 0.37535400 1 O O14 1 0.00000000 0.00000000 0.87535400 1 O O15 1 0.16072800 0.32145600 0.12898500 1 O O16 1 0.67854400 0.83927200 0.12898500 1 O O17 1 0.83927200 0.16072800 0.62898500 1 O O18 1 0.49490500 0.50509500 0.37101600 1 O O19 1 0.98981000 0.49490500 0.87101600 1 O O20 1 0.50509500 0.01019000 0.87101600 1 O O21 1 0.49490500 0.98981000 0.37101600 1 O O22 1 0.01019000 0.50509500 0.37101600 1 O O23 1 0.50509500 0.49490500 0.87101600 1 O O24 1 0.16072800 0.83927200 0.12898500 1 O O25 1 0.32145600 0.16072800 0.62898500 1 | -6.575657 | -6.94558 | -2.712042 | 0 | TRUE | -0.00934115 | 10.3669 | 7.036957 | 3.329946 | 1.824814
mp-5710 | Ag3Te2Au | AB2C3 | # generated using pymatgen data_Ag3Te2Au _symmetry_space_group_name_H-M 'P 1' _cell_length_a 9.05928283 _cell_length_b 9.05928283 _cell_length_c 9.05928283 _cell_angle_alpha 109.47122063 _cell_angle_beta 109.47122063 _cell_angle_gamma 109.47122063 _symmetry_Int_Tables_number 1 _chemical_formula_structural Ag3Te2Au _chemical_formula_sum 'Ag12 Te8 Au4' _cell_volume 572.34720275 _cell_formula_units_Z 4 loop_ _symmetry_equiv_pos_site_id _symmetry_equiv_pos_as_xyz 1 'x, y, z' loop_ _atom_site_type_symbol _atom_site_label _atom_site_symmetry_multiplicity _atom_site_fract_x _atom_site_fract_y _atom_site_fract_z _atom_site_occupancy Ag Ag0 1 0.60816563 0.75000000 0.35816563 1 Ag Ag1 1 0.25000000 0.60816563 0.35816563 1 Ag Ag2 1 0.75000000 0.89183437 0.14183437 1 Ag Ag3 1 0.60816563 0.35816563 0.25000000 1 Ag Ag4 1 0.89183437 0.14183437 0.75000000 1 Ag Ag5 1 0.35816563 0.25000000 0.60816563 1 Ag Ag6 1 0.35816563 0.60816563 0.75000000 1 Ag Ag7 1 0.25000000 0.14183437 0.89183437 1 Ag Ag8 1 0.14183437 0.89183437 0.25000000 1 Ag Ag9 1 0.75000000 0.35816563 0.60816563 1 Ag Ag10 1 0.89183437 0.25000000 0.14183437 1 Ag Ag11 1 0.14183437 0.75000000 0.89183437 1 Te Te12 1 0.50000000 0.00000000 0.95946528 1 Te Te13 1 0.54053472 0.50000000 0.00000000 1 Te Te14 1 0.95946528 0.95946528 0.95946528 1 Te Te15 1 0.00000000 0.54053472 0.50000000 1 Te Te16 1 0.50000000 0.00000000 0.54053472 1 Te Te17 1 0.95946528 0.50000000 0.00000000 1 Te Te18 1 0.00000000 0.95946528 0.50000000 1 Te Te19 1 0.54053472 0.54053472 0.54053472 1 Au Au20 1 0.25000000 0.25000000 0.25000000 1 Au Au21 1 -0.00000000 0.25000000 0.50000000 1 Au Au22 1 0.25000000 0.50000000 0.00000000 1 Au Au23 1 0.50000000 0.00000000 0.25000000 1 | -3.078018 | -3.218685 | -0.2089915 | 0 | TRUE | -0.004542815 | 41.82306 | 18.31217 | 23.51089 | 4.848803
mp-971 | K2O | AB2 | # generated using pymatgen data_K2O _symmetry_space_group_name_H-M 'P 1' _cell_length_a 6.37500949 _cell_length_b 4.51565428 _cell_length_c 4.50201309 _cell_angle_alpha 90.00000000 _cell_angle_beta 90.00000000 _cell_angle_gamma 90.00000000 _symmetry_Int_Tables_number 1 _chemical_formula_structural K2O _chemical_formula_sum 'K4 O2' _cell_volume 129.60097650 _cell_formula_units_Z 2 loop_ _symmetry_equiv_pos_site_id _symmetry_equiv_pos_as_xyz 1 'x, y, z' loop_ _atom_site_type_symbol _atom_site_label _atom_site_symmetry_multiplicity _atom_site_fract_x _atom_site_fract_y _atom_site_fract_z _atom_site_occupancy K K0 1 0.24990177 0.99754293 0.50000000 1 K K1 1 0.25009823 0.49754293 -0.00000000 1 K K2 1 0.74990177 0.50245707 -0.00000000 1 K K3 1 0.75009823 0.00245707 0.50000000 1 O O4 1 -0.00000000 0.00000000 -0.00000000 1 O O5 1 0.50000000 0.50000000 0.50000000 1 | -3.408445 | -3.637445 | -1.248283 | 0 | TRUE | -0.3842291 | 9.240784 | 6.058908 | 3.181876 | 1.783781
mp-22583 | KInP2S7 | ABC2D7 | # generated using pymatgen data_KInP2S7 _symmetry_space_group_name_H-M 'P 1' _cell_length_a 6.75797018 _cell_length_b 6.75797018 _cell_length_c 6.52557194 _cell_angle_alpha 84.12245043 _cell_angle_beta 84.12245043 _cell_angle_gamma 97.82257425 _symmetry_Int_Tables_number 1 _chemical_formula_structural KInP2S7 _chemical_formula_sum 'K1 In1 P2 S7' _cell_volume 291.64469582 _cell_formula_units_Z 1 loop_ _symmetry_equiv_pos_site_id _symmetry_equiv_pos_as_xyz 1 'x, y, z' loop_ _atom_site_type_symbol _atom_site_label _atom_site_symmetry_multiplicity _atom_site_fract_x _atom_site_fract_y _atom_site_fract_z _atom_site_occupancy K K0 1 0.08314800 0.91685200 0.50000000 1 In In1 1 0.49892600 0.50107400 0.00000000 1 P P2 1 0.63831600 0.96170000 0.08667100 1 P P3 1 0.03830000 0.36168400 0.91332900 1 S S4 1 0.95943300 0.04056700 0.00000000 1 S S5 1 0.82626000 0.47249900 0.75275300 1 S S6 1 0.63074500 0.71134000 0.29188200 1 S S7 1 0.28866000 0.36925500 0.70811800 1 S S8 1 0.51384000 0.88663000 0.83095100 1 S S9 1 0.11337000 0.48616000 0.16904900 1 S S10 1 0.52750100 0.17374000 0.24724700 1 | -4.47085 | -4.790941 | -0.8233199 | 0 | TRUE | -0.006452267 | 16.03224565 | 11.26427423 | 4.76797142 | 2.183569
mp-696949 | Li3TeHO4 | ABC3D4 | # generated using pymatgen data_Li3TeHO4 _symmetry_space_group_name_H-M 'P 1' _cell_length_a 6.41739800 _cell_length_b 5.52695000 _cell_length_c 6.86575871 _cell_angle_alpha 66.73950056 _cell_angle_beta 90.00000000 _cell_angle_gamma 90.00000000 _symmetry_Int_Tables_number 1 _chemical_formula_structural Li3TeHO4 _chemical_formula_sum 'Li6 Te2 H2 O8' _cell_volume 223.72559807 _cell_formula_units_Z 2 loop_ _symmetry_equiv_pos_site_id _symmetry_equiv_pos_as_xyz 1 'x, y, z' loop_ _atom_site_type_symbol _atom_site_label _atom_site_symmetry_multiplicity _atom_site_fract_x _atom_site_fract_y _atom_site_fract_z _atom_site_occupancy Li Li0 1 0.25000000 0.71768100 0.35081900 1 Li Li1 1 0.75000000 0.28231900 0.64918100 1 Li Li2 1 0.48480300 0.25190600 0.34826400 1 Li Li3 1 0.98480300 0.74809400 0.65173600 1 Li Li4 1 0.51519700 0.74809400 0.65173600 1 Li Li5 1 0.01519700 0.25190600 0.34826400 1 Te Te6 1 0.25000000 0.17529500 0.81434500 1 Te Te7 1 0.75000000 0.82470500 0.18565500 1 H H8 1 0.25000000 0.51608100 0.06195300 1 H H9 1 0.75000000 0.48391900 0.93804700 1 O O10 1 0.25000000 0.54799600 0.67797100 1 O O11 1 0.75000000 0.45200400 0.32202900 1 O O12 1 0.47513500 0.09440800 0.67216000 1 O O13 1 0.97513500 0.90559200 0.32784000 1 O O14 1 0.52486500 0.90559200 0.32784000 1 O O15 1 0.02486500 0.09440800 0.67216000 1 O O16 1 0.25000000 0.47346000 0.21383700 1 O O17 1 0.75000000 0.52654000 0.78616300 1 | -5.198571 | -5.50390478 | -1.942843 | 0 | TRUE | -0.001458431 | 5.587974 | 2.663428 | 2.9245458 | 1.71013
mp-1029770 | BaCrN2 | ABC2 | # generated using pymatgen data_BaCrN2 _symmetry_space_group_name_H-M 'P 1' _cell_length_a 6.46819848 _cell_length_b 6.46819848 _cell_length_c 7.82344300 _cell_angle_alpha 90.00000000 _cell_angle_beta 90.00000000 _cell_angle_gamma 125.91374281 _symmetry_Int_Tables_number 1 _chemical_formula_structural BaCrN2 _chemical_formula_sum 'Ba4 Cr4 N8' _cell_volume 265.09193680 _cell_formula_units_Z 4 loop_ _symmetry_equiv_pos_site_id _symmetry_equiv_pos_as_xyz 1 'x, y, z' loop_ _atom_site_type_symbol _atom_site_label _atom_site_symmetry_multiplicity _atom_site_fract_x _atom_site_fract_y _atom_site_fract_z _atom_site_occupancy Ba Ba0 1 0.84116900 0.15883100 0.55974100 1 Ba Ba1 1 0.15883100 0.84116900 0.44025900 1 Ba Ba2 1 0.65883100 0.34116900 0.05974100 1 Ba Ba3 1 0.34116900 0.65883100 0.94025900 1 Cr Cr4 1 0.55094500 0.44905500 0.63550100 1 Cr Cr5 1 0.44905500 0.55094500 0.36449900 1 Cr Cr6 1 0.94905500 0.05094500 0.13550100 1 Cr Cr7 1 0.05094500 0.94905500 0.86449900 1 N N8 1 0.89351800 0.10648200 0.91078700 1 N N9 1 0.10648200 0.89351800 0.08921300 1 N N10 1 0.60648200 0.39351800 0.41078700 1 N N11 1 0.39351800 0.60648200 0.58921300 1 N N12 1 0.34265100 0.15734900 0.75000000 1 N N13 1 0.15734900 0.34265100 0.25000000 1 N N14 1 0.65734900 0.84265100 0.25000000 1 N N15 1 0.84265100 0.65734900 0.75000000 1 | -7.866426 | -8.046926 | -0.9856733 | 0 | TRUE | -0.07367065 | 233.2931 | 24.58361 | 208.7095 | 14.44678
mp-18262 | HoAgS2 | ABC2 | # generated using pymatgen data_HoAgS2 _symmetry_space_group_name_H-M 'P 1' _cell_length_a 7.59791194 _cell_length_b 7.59791194 _cell_length_c 12.40063488 _cell_angle_alpha 90.00000000 _cell_angle_beta 90.00000000 _cell_angle_gamma 90.00000000 _symmetry_Int_Tables_number 1 _chemical_formula_structural HoAgS2 _chemical_formula_sum 'Ho8 Ag8 S16' _cell_volume 715.86714704 _cell_formula_units_Z 8 loop_ _symmetry_equiv_pos_site_id _symmetry_equiv_pos_as_xyz 1 'x, y, z' loop_ _atom_site_type_symbol _atom_site_label _atom_site_symmetry_multiplicity _atom_site_fract_x _atom_site_fract_y _atom_site_fract_z _atom_site_occupancy Ho Ho0 1 0.00085715 0.74993721 0.62224637 1 Ho Ho1 1 0.49914285 0.24993721 0.62775363 1 Ho Ho2 1 0.75006279 0.50085715 0.87224637 1 Ho Ho3 1 0.74993721 0.00085715 0.37775363 1 Ho Ho4 1 0.25006279 0.99914285 0.87775363 1 Ho Ho5 1 0.24993721 0.49914285 0.37224637 1 Ho Ho6 1 0.99914285 0.25006279 0.12224637 1 Ho Ho7 1 0.50085715 0.75006279 0.12775363 1 Ag Ag8 1 0.48433164 0.24030933 0.18609506 1 Ag Ag9 1 0.25969067 0.98433164 0.43609506 1 Ag Ag10 1 0.74030933 0.01566836 0.93609506 1 Ag Ag11 1 0.75969067 0.51566836 0.31390494 1 Ag Ag12 1 0.98433164 0.25969067 0.56390494 1 Ag Ag13 1 0.51566836 0.75969067 0.68609506 1 Ag Ag14 1 0.01566836 0.74030933 0.06390494 1 Ag Ag15 1 0.24030933 0.48433164 0.81390494 1 S S16 1 0.22683633 0.47668602 0.59223214 1 S S17 1 0.27316367 0.97668602 0.65776786 1 S S18 1 0.76921698 0.01900526 0.59847753 1 S S19 1 0.73078302 0.51900526 0.65152247 1 S S20 1 0.97668602 0.27316367 0.34223214 1 S S21 1 0.52331398 0.77316367 0.90776786 1 S S22 1 0.51900526 0.73078302 0.34847753 1 S S23 1 0.98099474 0.23078302 0.90152247 1 S S24 1 0.47668602 0.22683633 0.40776786 1 S S25 1 0.02331398 0.72683633 0.84223214 1 S S26 1 0.48099474 0.26921698 0.84847753 1 S S27 1 0.72683633 0.02331398 0.15776786 1 S S28 1 0.23078302 0.98099474 0.09847753 1 S S29 1 0.26921698 0.48099474 0.15152247 1 S S30 1 0.77316367 0.52331398 0.09223214 1 S S31 1 0.01900526 0.76921698 0.40152247 1 | -5.242952 | -5.494452 | -1.572486 | 0 | TRUE | -0.005694617 | 19.95674 | 12.831 | 7.12574 | 2.669408
mp-1225928 | CsMgFeF6 | ABCD6 | # generated using pymatgen data_CsMgFeF6 _symmetry_space_group_name_H-M 'P 1' _cell_length_a 7.44035156 _cell_length_b 7.44035156 _cell_length_c 7.44035156 _cell_angle_alpha 120.45494093 _cell_angle_beta 119.60935960 _cell_angle_gamma 89.94588454 _symmetry_Int_Tables_number 1 _chemical_formula_structural CsMgFeF6 _chemical_formula_sum 'Cs2 Mg2 Fe2 F12' _cell_volume 291.08811175 _cell_formula_units_Z 2 loop_ _symmetry_equiv_pos_site_id _symmetry_equiv_pos_as_xyz 1 'x, y, z' loop_ _atom_site_type_symbol _atom_site_label _atom_site_symmetry_multiplicity _atom_site_fract_x _atom_site_fract_y _atom_site_fract_z _atom_site_occupancy Cs Cs0 1 0.37082900 0.62082900 0.75000000 1 Cs Cs1 1 0.62917100 0.37917100 0.25000000 1 Mg Mg2 1 0.00000000 0.00000000 0.50000000 1 Mg Mg3 1 0.00000000 0.50000000 0.00000000 1 Fe Fe4 1 0.00000000 0.00000000 0.00000000 1 Fe Fe5 1 0.50000000 0.00000000 0.50000000 1 F F6 1 0.31727300 0.06727300 0.25000000 1 F F7 1 0.93363200 0.68363200 0.25000000 1 F F8 1 0.32191200 0.68906900 0.25570300 1 F F9 1 0.93336600 0.06620900 0.24429700 1 F F10 1 0.32191200 0.06620900 0.63284300 1 F F11 1 0.93336600 0.68906900 0.86715700 1 F F12 1 0.68272700 0.93272700 0.75000000 1 F F13 1 0.06636800 0.31636800 0.75000000 1 F F14 1 0.67808800 0.31093100 0.74429700 1 F F15 1 0.06663400 0.93379100 0.75570300 1 F F16 1 0.67808800 0.93379100 0.36715700 1 F F17 1 0.06663400 0.31093100 0.13284300 1 | -5.122243 | -5.680909 | -3.188178 | 0 | TRUE | -0.02833538 | 10.73010832 | 8.461932 | 2.268176 | 1.506046
mp-1189259 | RbSbSe2 | ABC2 | # generated using pymatgen data_RbSbSe2 _symmetry_space_group_name_H-M 'P 1' _cell_length_a 6.80157713 _cell_length_b 6.75427314 _cell_length_c 12.74024980 _cell_angle_alpha 99.16791216 _cell_angle_beta 101.12587730 _cell_angle_gamma 104.49022792 _symmetry_Int_Tables_number 1 _chemical_formula_structural RbSbSe2 _chemical_formula_sum 'Rb4 Sb4 Se8' _cell_volume 542.57563216 _cell_formula_units_Z 4 loop_ _symmetry_equiv_pos_site_id _symmetry_equiv_pos_as_xyz 1 'x, y, z' loop_ _atom_site_type_symbol _atom_site_label _atom_site_symmetry_multiplicity _atom_site_fract_x _atom_site_fract_y _atom_site_fract_z _atom_site_occupancy Rb Rb0 1 0.56456518 0.32792680 0.15321973 1 Rb Rb1 1 0.89362269 0.71643670 0.57986382 1 Rb Rb2 1 0.43543482 0.67207320 0.84678027 1 Rb Rb3 1 0.10637731 0.28356330 0.42013618 1 Sb Sb4 1 0.40997226 0.80601860 0.34789500 1 Sb Sb5 1 0.01220549 0.21644890 0.91463899 1 Sb Sb6 1 0.98779451 0.78355110 0.08536101 1 Sb Sb7 1 0.59002774 0.19398140 0.65210500 1 Se Se8 1 0.01438569 0.75686519 0.31821392 1 Se Se9 1 0.98561431 0.24313481 0.68178608 1 Se Se10 1 0.62317443 0.21014110 0.87599128 1 Se Se11 1 0.57601898 0.20157447 0.40838269 1 Se Se12 1 0.37682557 0.78985890 0.12400872 1 Se Se13 1 0.42398102 0.79842553 0.59161731 1 Se Se14 1 0.02079445 0.17614819 0.13400333 1 Se Se15 1 0.97920555 0.82385181 0.86599667 1 | -3.714203 | -3.950203 | -0.924863 | 0 | TRUE | -0.01706856 | 26.7936746 | 20.63807 | 6.155604 | 2.481049
mp-554669 | Ba3Ta2CdO9 | AB2C3D9 | # generated using pymatgen data_Ba3Ta2CdO9 _symmetry_space_group_name_H-M 'P 1' _cell_length_a 5.95205849 _cell_length_b 5.95205849 _cell_length_c 7.36479100 _cell_angle_alpha 90.00000000 _cell_angle_beta 90.00000000 _cell_angle_gamma 120.00000546 _symmetry_Int_Tables_number 1 _chemical_formula_structural Ba3Ta2CdO9 _chemical_formula_sum 'Ba3 Ta2 Cd1 O9' _cell_volume 225.95679989 _cell_formula_units_Z 1 loop_ _symmetry_equiv_pos_site_id _symmetry_equiv_pos_as_xyz 1 'x, y, z' loop_ _atom_site_type_symbol _atom_site_label _atom_site_symmetry_multiplicity _atom_site_fract_x _atom_site_fract_y _atom_site_fract_z _atom_site_occupancy Ba Ba0 1 0.66666700 0.33333300 0.33502700 1 Ba Ba1 1 0.00000000 0.00000000 0.00000000 1 Ba Ba2 1 0.33333300 0.66666700 0.66497300 1 Ta Ta3 1 0.33333300 0.66666700 0.16767200 1 Ta Ta4 1 0.66666700 0.33333300 0.83232800 1 Cd Cd5 1 0.00000000 0.00000000 0.50000000 1 O O6 1 0.35377300 0.17688700 0.68756900 1 O O7 1 0.82311300 0.64622700 0.68756900 1 O O8 1 0.17688700 0.35377300 0.31243100 1 O O9 1 0.00000000 0.50000000 0.00000000 1 O O10 1 0.17688700 0.82311300 0.31243100 1 O O11 1 0.64622700 0.82311300 0.31243100 1 O O12 1 0.82311300 0.17688700 0.68756900 1 O O13 1 0.50000000 0.00000000 0.00000000 1 O O14 1 0.50000000 0.50000000 0.00000000 1 | -7.753579 | -8.165779 | -3.171408 | 0 | TRUE | -0.0333733 | 59.98351 | 55.25994 | 4.723566 | 2.173377
mp-17944 | NaCaAlF6 | ABCD6 | # generated using pymatgen data_NaCaAlF6 _symmetry_space_group_name_H-M 'P 1' _cell_length_a 8.87635163 _cell_length_b 8.87635137 _cell_length_c 5.03968594 _cell_angle_alpha 90.00000000 _cell_angle_beta 90.00000000 _cell_angle_gamma 120.00000101 _symmetry_Int_Tables_number 1 _chemical_formula_structural NaCaAlF6 _chemical_formula_sum 'Na3 Ca3 Al3 F18' _cell_volume 343.87696414 _cell_formula_units_Z 3 loop_ _symmetry_equiv_pos_site_id _symmetry_equiv_pos_as_xyz 1 'x, y, z' loop_ _atom_site_type_symbol _atom_site_label _atom_site_symmetry_multiplicity _atom_site_fract_x _atom_site_fract_y _atom_site_fract_z _atom_site_occupancy Na Na0 1 -0.00000000 0.71214011 0.50000000 1 Na Na1 1 0.71214011 0.00000000 0.50000000 1 Na Na2 1 0.28785989 0.28785989 0.50000000 1 Ca Ca3 1 0.62812972 0.62812972 -0.00000000 1 Ca Ca4 1 -0.00000000 0.37187028 -0.00000000 1 Ca Ca5 1 0.37187028 0.00000000 -0.00000000 1 Al Al6 1 0.66666700 0.33333300 0.50126769 1 Al Al7 1 0.33333300 0.66666700 0.49873231 1 Al Al8 1 0.00000000 0.00000000 -0.00000000 1 F F9 1 0.77539804 0.25061494 0.29414840 1 F F10 1 0.74938506 0.52478410 0.29414840 1 F F11 1 0.47521690 0.22460196 0.29414840 1 F F12 1 0.52478410 0.74938506 0.70585160 1 F F13 1 0.22460196 0.47521690 0.70585160 1 F F14 1 0.25061494 0.77539804 0.70585160 1 F F15 1 0.40874054 0.55165025 0.29075282 1 F F16 1 0.44834975 0.85708829 0.29075282 1 F F17 1 0.14291171 0.59125946 0.29075282 1 F F18 1 0.91413005 0.10824070 0.79864459 1 F F19 1 0.89175930 0.80588935 0.79864459 1 F F20 1 0.19411065 0.08586995 0.79864459 1 F F21 1 0.80588935 0.89175930 0.20135541 1 F F22 1 0.08586995 0.19411065 0.20135541 1 F F23 1 0.10824070 0.91413005 0.20135541 1 F F24 1 0.55165025 0.40874054 0.70924718 1 F F25 1 0.59125946 0.14291171 0.70924718 1 F F26 1 0.85708829 0.44834975 0.70924718 1 | -5.586307 | -5.894307 | -3.834021 | 0 | TRUE | -0.0145705 | 5.978101 | 4.024426 | 1.95367495 | 1.397739
mp-17493 | Be3Cd4Si3SO12 | AB3C3D4E12 | # generated using pymatgen data_Be3Cd4Si3SO12 _symmetry_space_group_name_H-M 'P 1' _cell_length_a 8.56042000 _cell_length_b 8.56042000 _cell_length_c 8.56042000 _cell_angle_alpha 90.00000000 _cell_angle_beta 90.00000000 _cell_angle_gamma 90.00000000 _symmetry_Int_Tables_number 1 _chemical_formula_structural Be3Cd4Si3SO12 _chemical_formula_sum 'Be6 Cd8 Si6 S2 O24' _cell_volume 627.31434527 _cell_formula_units_Z 2 loop_ _symmetry_equiv_pos_site_id _symmetry_equiv_pos_as_xyz 1 'x, y, z' loop_ _atom_site_type_symbol _atom_site_label _atom_site_symmetry_multiplicity _atom_site_fract_x _atom_site_fract_y _atom_site_fract_z _atom_site_occupancy Be Be0 1 0.25000000 0.50000000 0.00000000 1 Be Be1 1 0.50000000 0.00000000 0.75000000 1 Be Be2 1 0.50000000 0.00000000 0.25000000 1 Be Be3 1 0.00000000 0.25000000 0.50000000 1 Be Be4 1 0.00000000 0.75000000 0.50000000 1 Be Be5 1 0.75000000 0.50000000 0.00000000 1 Cd Cd6 1 0.32940600 0.67059400 0.32940600 1 Cd Cd7 1 0.67059400 0.32940600 0.32940600 1 Cd Cd8 1 0.82940600 0.82940600 0.17059400 1 Cd Cd9 1 0.17059400 0.82940600 0.82940600 1 Cd Cd10 1 0.82940600 0.17059400 0.82940600 1 Cd Cd11 1 0.67059400 0.67059400 0.67059400 1 Cd Cd12 1 0.17059400 0.17059400 0.17059400 1 Cd Cd13 1 0.32940600 0.32940600 0.67059400 1 Si Si14 1 0.75000000 0.00000000 0.50000000 1 Si Si15 1 0.50000000 0.75000000 0.00000000 1 Si Si16 1 0.50000000 0.25000000 0.00000000 1 Si Si17 1 0.25000000 0.00000000 0.50000000 1 Si Si18 1 0.00000000 0.50000000 0.25000000 1 Si Si19 1 0.00000000 0.50000000 0.75000000 1 S S20 1 0.00000000 0.00000000 0.00000000 1 S S21 1 0.50000000 0.50000000 0.50000000 1 O O22 1 0.85598600 0.42922600 0.85615100 1 O O23 1 0.85598600 0.57077400 0.14384900 1 O O24 1 0.42922600 0.85615100 0.85598600 1 O O25 1 0.57077400 0.85615100 0.14401400 1 O O26 1 0.85615100 0.85598600 0.42922600 1 O O27 1 0.14384900 0.14401400 0.42922600 1 O O28 1 0.35598600 0.35615100 0.92922600 1 O O29 1 0.14401400 0.42922600 0.14384900 1 O O30 1 0.14401400 0.57077400 0.85615100 1 O O31 1 0.57077400 0.14384900 0.85598600 1 O O32 1 0.42922600 0.14384900 0.14401400 1 O O33 1 0.85615100 0.14401400 0.57077400 1 O O34 1 0.14384900 0.85598600 0.57077400 1 O O35 1 0.92922600 0.35598600 0.35615100 1 O O36 1 0.35615100 0.92922600 0.35598600 1 O O37 1 0.64384900 0.07077400 0.35598600 1 O O38 1 0.92922600 0.64401400 0.64384900 1 O O39 1 0.64384900 0.92922600 0.64401400 1 O O40 1 0.07077400 0.64401400 0.35615100 1 O O41 1 0.07077400 0.35598600 0.64384900 1 O O42 1 0.35615100 0.07077400 0.64401400 1 O O43 1 0.35598600 0.64384900 0.07077400 1 O O44 1 0.64401400 0.35615100 0.07077400 1 O O45 1 0.64401400 0.64384900 0.92922600 1 | -6.325529 | -6.705834 | -2.589205 | 0 | TRUE | -0.04374498 | 7.77839183 | 4.43183721 | 3.34655462 | 1.829359
mp-23218 | AsI3 | AB3 | # generated using pymatgen data_AsI3 _symmetry_space_group_name_H-M 'P 1' _cell_length_a 8.37099028 _cell_length_b 8.37099028 _cell_length_c 8.37099110 _cell_angle_alpha 52.34517965 _cell_angle_beta 52.34519748 _cell_angle_gamma 52.34518608 _symmetry_Int_Tables_number 1 _chemical_formula_structural AsI3 _chemical_formula_sum 'As2 I6' _cell_volume 340.20575808 _cell_formula_units_Z 2 loop_ _symmetry_equiv_pos_site_id _symmetry_equiv_pos_as_xyz 1 'x, y, z' loop_ _atom_site_type_symbol _atom_site_label _atom_site_symmetry_multiplicity _atom_site_fract_x _atom_site_fract_y _atom_site_fract_z _atom_site_occupancy As As0 1 0.19012803 0.19012803 0.19012803 1 As As1 1 0.80987197 0.80987197 0.80987197 1 I I2 1 0.43572368 0.06025310 0.75699758 1 I I3 1 0.75699758 0.43572368 0.06025310 1 I I4 1 0.06025310 0.75699758 0.43572368 1 I I5 1 0.56427632 0.93974690 0.24300242 1 I I6 1 0.24300242 0.56427632 0.93974690 1 I I7 1 0.93974690 0.24300242 0.56427632 1 | -2.504933 | -2.789183 | -0.51937887 | 0 | TRUE | -0.51937887 | 12.11878 | 6.3396 | 5.779178 | 2.403992
mp-7896 | Cs2O2 | AB | # generated using pymatgen data_Cs2O2 _symmetry_space_group_name_H-M 'P 1' _cell_length_a 4.33370959 _cell_length_b 5.41615688 _cell_length_c 5.41615714 _cell_angle_alpha 72.92185300 _cell_angle_beta 66.41727290 _cell_angle_gamma 66.41730183 _symmetry_Int_Tables_number 1 _chemical_formula_structural Cs2O2 _chemical_formula_sum 'Cs2 O2' _cell_volume 105.42063966 _cell_formula_units_Z 1 loop_ _symmetry_equiv_pos_site_id _symmetry_equiv_pos_as_xyz 1 'x, y, z' loop_ _atom_site_type_symbol _atom_site_label _atom_site_symmetry_multiplicity _atom_site_fract_x _atom_site_fract_y _atom_site_fract_z _atom_site_occupancy Cs Cs0 1 0.74643967 0.25356033 0.25356033 1 Cs Cs1 1 0.25356033 0.74643967 0.74643967 1 O O2 1 -0.00000000 0.61719680 0.38280320 1 O O3 1 0.00000000 0.38280320 0.61719680 1 | -3.91969264 | -4.15219264 | -1.231147 | 0 | TRUE | -0.1462722 | 7.861703 | 4.77599094 | 3.085712 | 1.756619
mp-31126 | Na3CoO3 | AB3C3 | # generated using pymatgen data_Na3CoO3 _symmetry_space_group_name_H-M 'P 1' _cell_length_a 5.66117035 _cell_length_b 5.84273886 _cell_length_c 6.30360749 _cell_angle_alpha 115.33598130 _cell_angle_beta 89.16638966 _cell_angle_gamma 94.55894087 _symmetry_Int_Tables_number 1 _chemical_formula_structural Na3CoO3 _chemical_formula_sum 'Na6 Co2 O6' _cell_volume 187.80765940 _cell_formula_units_Z 2 loop_ _symmetry_equiv_pos_site_id _symmetry_equiv_pos_as_xyz 1 'x, y, z' loop_ _atom_site_type_symbol _atom_site_label _atom_site_symmetry_multiplicity _atom_site_fract_x _atom_site_fract_y _atom_site_fract_z _atom_site_occupancy Na Na0 1 0.94157079 0.77167751 0.55650095 1 Na Na1 1 0.14596157 0.23202540 0.98078215 1 Na Na2 1 0.85403843 0.76797460 0.01921785 1 Na Na3 1 0.43596533 0.74494505 0.74169208 1 Na Na4 1 0.05842921 0.22832249 0.44349905 1 Na Na5 1 0.56403467 0.25505495 0.25830792 1 Co Co6 1 0.35946542 0.80719195 0.30808718 1 Co Co7 1 0.64053458 0.19280805 0.69191282 1 O O8 1 0.25760339 0.52821595 0.34561919 1 O O9 1 0.74239661 0.47178405 0.65438081 1 O O10 1 0.24551614 0.90572869 0.09883701 1 O O11 1 0.30587571 0.07464593 0.62461957 1 O O12 1 0.75448386 0.09427131 0.90116299 1 O O13 1 0.69412429 0.92535407 0.37538043 1 | -4.748796 | -5.277224 | -1.574944 | 0 | TRUE | -0.05305253 | 8.47918007 | 5.02308328 | 3.45609679 | 1.859058
mp-6655 | Y2Be2SiO7 | AB2C2D7 | # generated using pymatgen data_Y2Be2SiO7 _symmetry_space_group_name_H-M 'P 1' _cell_length_a 7.34937800 _cell_length_b 7.34937800 _cell_length_c 4.80136400 _cell_angle_alpha 90.00000000 _cell_angle_beta 90.00000000 _cell_angle_gamma 90.00000000 _symmetry_Int_Tables_number 1 _chemical_formula_structural Y2Be2SiO7 _chemical_formula_sum 'Y4 Be4 Si2 O14' _cell_volume 259.33778776 _cell_formula_units_Z 2 loop_ _symmetry_equiv_pos_site_id _symmetry_equiv_pos_as_xyz 1 'x, y, z' loop_ _atom_site_type_symbol _atom_site_label _atom_site_symmetry_multiplicity _atom_site_fract_x _atom_site_fract_y _atom_site_fract_z _atom_site_occupancy Y Y0 1 0.15900700 0.34099300 0.50750900 1 Y Y1 1 0.65900700 0.15900700 0.49249100 1 Y Y2 1 0.34099300 0.84099300 0.49249100 1 Y Y3 1 0.84099300 0.65900700 0.50750900 1 Be Be4 1 0.13666700 0.63666700 0.04015500 1 Be Be5 1 0.63666700 0.86333300 0.95984500 1 Be Be6 1 0.36333300 0.13666700 0.95984500 1 Be Be7 1 0.86333300 0.36333300 0.04015500 1 Si Si8 1 0.50000000 0.50000000 0.00000000 1 Si Si9 1 0.00000000 0.00000000 0.00000000 1 O O10 1 0.91831400 0.16291200 0.19880400 1 O O11 1 0.83708800 0.91831400 0.80119600 1 O O12 1 0.16291200 0.08168600 0.80119600 1 O O13 1 0.08168600 0.83708800 0.19880400 1 O O14 1 0.41831400 0.33708800 0.80119600 1 O O15 1 0.58168600 0.66291200 0.80119600 1 O O16 1 0.66291200 0.41831400 0.19880400 1 O O17 1 0.33708800 0.58168600 0.19880400 1 O O18 1 0.64131400 0.85868600 0.29110100 1 O O19 1 0.14131400 0.64131400 0.70889900 1 O O20 1 0.85868600 0.35868600 0.70889900 1 O O21 1 0.35868600 0.14131400 0.29110100 1 O O22 1 0.50000000 0.00000000 0.81855900 1 O O23 1 0.00000000 0.50000000 0.18144100 1 | -8.207296 | -8.608046 | -3.569387 | 0 | TRUE | -0.006475215 | 11.64352953 | 8.02838737 | 3.61514216 | 1.901353
mp-1602 | SiS2 | AB2 | # generated using pymatgen data_SiS2 _symmetry_space_group_name_H-M 'P 1' _cell_length_a 5.54870538 _cell_length_b 5.74938054 _cell_length_c 6.33035701 _cell_angle_alpha 117.00781113 _cell_angle_beta 115.99301423 _cell_angle_gamma 90.00000385 _symmetry_Int_Tables_number 1 _chemical_formula_structural SiS2 _chemical_formula_sum 'Si2 S4' _cell_volume 156.65137605 _cell_formula_units_Z 2 loop_ _symmetry_equiv_pos_site_id _symmetry_equiv_pos_as_xyz 1 'x, y, z' loop_ _atom_site_type_symbol _atom_site_label _atom_site_symmetry_multiplicity _atom_site_fract_x _atom_site_fract_y _atom_site_fract_z _atom_site_occupancy Si Si0 1 0.75000000 -0.00000000 -0.00000000 1 Si Si1 1 0.25000000 -0.00000000 -0.00000000 1 S S2 1 0.88474563 0.68330985 0.76949027 1 S S3 1 0.11525437 0.31669015 0.23050973 1 S S4 1 0.61525437 0.91381858 0.23050973 1 S S5 1 0.38474563 0.08618142 0.76949027 1 | -5.242045 | -5.577378 | -1.011305 | 0 | TRUE | -1.011305 | 4.015492 | 0.8753044 | 3.140188 | 1.772058
mp-1217 | KSi | AB | # generated using pymatgen data_KSi _symmetry_space_group_name_H-M 'P 1' _cell_length_a 12.62359893 _cell_length_b 12.62359893 _cell_length_c 12.62359893 _cell_angle_alpha 90.00000000 _cell_angle_beta 90.00000000 _cell_angle_gamma 90.00000000 _symmetry_Int_Tables_number 1 _chemical_formula_structural KSi _chemical_formula_sum 'K32 Si32' _cell_volume 2011.63676270 _cell_formula_units_Z 32 loop_ _symmetry_equiv_pos_site_id _symmetry_equiv_pos_as_xyz 1 'x, y, z' loop_ _atom_site_type_symbol _atom_site_label _atom_site_symmetry_multiplicity _atom_site_fract_x _atom_site_fract_y _atom_site_fract_z _atom_site_occupancy K K0 1 0.06592826 0.33672995 0.14062189 1 K K1 1 0.83672995 0.43407174 0.35937811 1 K K2 1 0.56592826 0.64062189 0.83672995 1 K K3 1 0.43407174 0.64062189 0.16327005 1 K K4 1 0.64062189 0.83672995 0.56592826 1 K K5 1 0.35937811 0.16327005 0.56592826 1 K K6 1 0.66327005 0.85937811 0.06592826 1 K K7 1 0.66327005 0.14062189 0.93407174 1 K K8 1 0.33672995 0.85937811 0.93407174 1 K K9 1 0.14062189 0.93407174 0.66327005 1 K K10 1 0.93407174 0.33672995 0.85937811 1 K K11 1 0.93407174 0.66327005 0.14062189 1 K K12 1 0.85937811 0.06592826 0.66327005 1 K K13 1 0.06592826 0.66327005 0.85937811 1 K K14 1 0.85937811 0.93407174 0.33672995 1 K K15 1 0.14062189 0.06592826 0.33672995 1 K K16 1 0.83672995 0.56592826 0.64062189 1 K K17 1 0.35937811 0.83672995 0.43407174 1 K K18 1 0.64062189 0.16327005 0.43407174 1 K K19 1 0.56592826 0.35937811 0.16327005 1 K K20 1 0.43407174 0.35937811 0.83672995 1 K K21 1 0.16327005 0.43407174 0.64062189 1 K K22 1 0.16327005 0.56592826 0.35937811 1 K K23 1 0.33672995 0.14062189 0.06592826 1 K K24 1 0.83359541 0.83359541 0.83359541 1 K K25 1 0.66640459 0.33359541 0.66640459 1 K K26 1 0.33359541 0.66640459 0.66640459 1 K K27 1 0.66640459 0.66640459 0.33359541 1 K K28 1 0.83359541 0.16640459 0.16640459 1 K K29 1 0.16640459 0.16640459 0.83359541 1 K K30 1 0.16640459 0.83359541 0.16640459 1 K K31 1 0.33359541 0.33359541 0.33359541 1 Si Si32 1 0.56221772 0.92674776 0.81664342 1 Si Si33 1 0.56221772 0.07325224 0.18335658 1 Si Si34 1 0.92674776 0.81664342 0.56221772 1 Si Si35 1 0.07325224 0.81664342 0.43778228 1 Si Si36 1 0.81664342 0.56221772 0.92674776 1 Si Si37 1 0.18335658 0.43778228 0.92674776 1 Si Si38 1 0.93778228 0.68335658 0.42674776 1 Si Si39 1 0.93778228 0.31664342 0.57325224 1 Si Si40 1 0.06221772 0.68335658 0.57325224 1 Si Si41 1 0.31664342 0.57325224 0.93778228 1 Si Si42 1 0.57325224 0.06221772 0.68335658 1 Si Si43 1 0.57325224 0.93778228 0.31664342 1 Si Si44 1 0.68335658 0.42674776 0.93778228 1 Si Si45 1 0.42674776 0.93778228 0.68335658 1 Si Si46 1 0.68335658 0.57325224 0.06221772 1 Si Si47 1 0.06751806 0.06751806 0.06751806 1 Si Si48 1 0.42674776 0.06221772 0.31664342 1 Si Si49 1 0.18335658 0.56221772 0.07325224 1 Si Si50 1 0.81664342 0.43778228 0.07325224 1 Si Si51 1 0.92674776 0.18335658 0.43778228 1 Si Si52 1 0.07325224 0.18335658 0.56221772 1 Si Si53 1 0.43778228 0.07325224 0.81664342 1 Si Si54 1 0.43778228 0.92674776 0.18335658 1 Si Si55 1 0.06221772 0.31664342 0.42674776 1 Si Si56 1 0.56751806 0.56751806 0.56751806 1 Si Si57 1 0.93248194 0.06751806 0.93248194 1 Si Si58 1 0.06751806 0.93248194 0.93248194 1 Si Si59 1 0.93248194 0.93248194 0.06751806 1 Si Si60 1 0.56751806 0.43248194 0.43248194 1 Si Si61 1 0.43248194 0.43248194 0.56751806 1 Si Si62 1 0.43248194 0.56751806 0.43248194 1 Si Si63 1 0.31664342 0.42674776 0.06221772 1 | -3.332988 | -3.297488 | -0.02962974525 | 0 | TRUE | -0.02962974525 | 10.40634811 | 4.40047159 | 6.00587652 | 2.450689
mp-5222 | ReTeS | ABC | # generated using pymatgen data_ReTeS _symmetry_space_group_name_H-M 'P 1' _cell_length_a 7.17299707 _cell_length_b 7.17299664 _cell_length_c 7.17299518 _cell_angle_alpha 59.99999722 _cell_angle_beta 59.99999923 _cell_angle_gamma 59.99999468 _symmetry_Int_Tables_number 1 _chemical_formula_structural ReTeS _chemical_formula_sum 'Re4 Te4 S4' _cell_volume 260.96772090 _cell_formula_units_Z 4 loop_ _symmetry_equiv_pos_site_id _symmetry_equiv_pos_as_xyz 1 'x, y, z' loop_ _atom_site_type_symbol _atom_site_label _atom_site_symmetry_multiplicity _atom_site_fract_x _atom_site_fract_y _atom_site_fract_z _atom_site_occupancy Re Re0 1 0.09754042 0.70737974 0.09754042 1 Re Re1 1 0.70737974 0.09754042 0.09754042 1 Re Re2 1 0.09754042 0.09754042 0.70737974 1 Re Re3 1 0.09754042 0.09754042 0.09754042 1 Te Te4 1 0.37215528 0.37215528 0.37215528 1 Te Te5 1 0.37215528 0.37215528 0.88353417 1 Te Te6 1 0.88353417 0.37215528 0.37215528 1 Te Te7 1 0.37215528 0.88353417 0.37215528 1 S S8 1 0.87157305 0.38527786 0.87157305 1 S S9 1 0.38527786 0.87157305 0.87157305 1 S S10 1 0.87157305 0.87157305 0.38527786 1 S S11 1 0.87157305 0.87157305 0.87157305 1 | -6.951743 | -7.260077 | -0.6853156 | 0 | TRUE | -0.01518016 | 17.48527208 | 0.80968802 | 16.67558406 | 4.083575
mp-1025340 | Cu2WSe4 | AB2C4 | # generated using pymatgen data_Cu2WSe4 _symmetry_space_group_name_H-M 'P 1' _cell_length_a 6.84786089 _cell_length_b 6.84786089 _cell_length_c 6.84786089 _cell_angle_alpha 132.09565723 _cell_angle_beta 132.09565723 _cell_angle_gamma 70.07798860 _symmetry_Int_Tables_number 1 _chemical_formula_structural Cu2WSe4 _chemical_formula_sum 'Cu2 W1 Se4' _cell_volume 173.33187044 _cell_formula_units_Z 1 loop_ _symmetry_equiv_pos_site_id _symmetry_equiv_pos_as_xyz 1 'x, y, z' loop_ _atom_site_type_symbol _atom_site_label _atom_site_symmetry_multiplicity _atom_site_fract_x _atom_site_fract_y _atom_site_fract_z _atom_site_occupancy Cu Cu0 1 0.00000000 0.50000000 0.50000000 1 Cu Cu1 1 0.50000000 -0.00000000 0.50000000 1 W W2 1 0.00000000 -0.00000000 0.00000000 1 Se Se3 1 0.88287031 0.36733484 -0.00000000 1 Se Se4 1 0.36733484 0.88287031 -0.00000000 1 Se Se5 1 0.63266516 0.63266516 0.51553547 1 Se Se6 1 0.11712969 0.11712969 0.48446453 1 | -5.352429 | -5.62214322 | -0.6021162 | 0 | TRUE | -0.02295501 | 6.541061 | 0.33227741 | 6.208783 | 2.491743
mp-2095 | Rb2Te3 | A2B3 | # generated using pymatgen data_Rb2Te3 _symmetry_space_group_name_H-M 'P 1' _cell_length_a 4.79232620 _cell_length_b 10.75268020 _cell_length_c 16.24681427 _cell_angle_alpha 90.00000000 _cell_angle_beta 90.00000000 _cell_angle_gamma 90.00000000 _symmetry_Int_Tables_number 1 _chemical_formula_structural Rb2Te3 _chemical_formula_sum 'Rb8 Te12' _cell_volume 837.20404266 _cell_formula_units_Z 4 loop_ _symmetry_equiv_pos_site_id _symmetry_equiv_pos_as_xyz 1 'x, y, z' loop_ _atom_site_type_symbol _atom_site_label _atom_site_symmetry_multiplicity _atom_site_fract_x _atom_site_fract_y _atom_site_fract_z _atom_site_occupancy Rb Rb0 1 0.71948434 0.96894578 0.62327508 1 Rb Rb1 1 0.21948434 0.03105422 0.87672492 1 Rb Rb2 1 0.28051566 0.46894578 0.37672492 1 Rb Rb3 1 0.78051566 0.53105422 0.12327508 1 Rb Rb4 1 0.28051566 0.03105422 0.37672492 1 Rb Rb5 1 0.78051566 0.96894578 0.12327508 1 Rb Rb6 1 0.71948434 0.53105422 0.62327508 1 Rb Rb7 1 0.21948434 0.46894578 0.87672492 1 Te Te8 1 0.19288501 0.75000000 0.51433185 1 Te Te9 1 0.69288501 0.25000000 0.98566815 1 Te Te10 1 0.80711499 0.25000000 0.48566815 1 Te Te11 1 0.30711499 0.75000000 0.01433185 1 Te Te12 1 0.29246051 0.75000000 0.74074658 1 Te Te13 1 0.79246051 0.25000000 0.75925342 1 Te Te14 1 0.70753949 0.25000000 0.25925342 1 Te Te15 1 0.20753949 0.75000000 0.24074658 1 Te Te16 1 0.66748548 0.75000000 0.87587996 1 Te Te17 1 0.16748548 0.25000000 0.62412004 1 Te Te18 1 0.33251452 0.25000000 0.12412004 1 Te Te19 1 0.83251452 0.75000000 0.37587996 1 | -2.98363 | -3.23683 | -0.9586328205 | 0 | TRUE | -0.007037355 | 18.89292 | 10.94963 | 7.94329236 | 2.818385
mp-28873 | CsBrO3 | ABC3 | # generated using pymatgen data_CsBrO3 _symmetry_space_group_name_H-M 'P 1' _cell_length_a 4.63925474 _cell_length_b 4.63925448 _cell_length_c 4.63925404 _cell_angle_alpha 88.72505696 _cell_angle_beta 88.72504892 _cell_angle_gamma 88.72505622 _symmetry_Int_Tables_number 1 _chemical_formula_structural CsBrO3 _chemical_formula_sum 'Cs1 Br1 O3' _cell_volume 99.77612006 _cell_formula_units_Z 1 loop_ _symmetry_equiv_pos_site_id _symmetry_equiv_pos_as_xyz 1 'x, y, z' loop_ _atom_site_type_symbol _atom_site_label _atom_site_symmetry_multiplicity _atom_site_fract_x _atom_site_fract_y _atom_site_fract_z _atom_site_occupancy Cs Cs0 1 0.00205166 0.00205166 0.00205166 1 Br Br1 1 0.46927195 0.46927195 0.46927195 1 O O2 1 0.11468090 0.52153275 0.52153275 1 O O3 1 0.52153275 0.52153275 0.11468090 1 O O4 1 0.52153275 0.11468090 0.52153275 1 | -4.124534756 | -4.536734756 | -1.079035 | 0 | TRUE | -0.2410961 | 6.621836 | 3.938294 | 2.683542 | 1.638152
mp-11925 | RbTa(CuSe2)2 | ABC2D4 | # generated using pymatgen data_RbTa(CuSe2)2 _symmetry_space_group_name_H-M 'P 1' _cell_length_a 10.25263169 _cell_length_b 10.25263169 _cell_length_c 7.86322100 _cell_angle_alpha 90.00000000 _cell_angle_beta 90.00000000 _cell_angle_gamma 147.42863826 _symmetry_Int_Tables_number 1 _chemical_formula_structural RbTa(CuSe2)2 _chemical_formula_sum 'Rb2 Ta2 Cu4 Se8' _cell_volume 444.97500463 _cell_formula_units_Z 2 loop_ _symmetry_equiv_pos_site_id _symmetry_equiv_pos_as_xyz 1 'x, y, z' loop_ _atom_site_type_symbol _atom_site_label _atom_site_symmetry_multiplicity _atom_site_fract_x _atom_site_fract_y _atom_site_fract_z _atom_site_occupancy Rb Rb0 1 0.48563000 0.11794600 0.75000000 1 Rb Rb1 1 0.11794600 0.48563000 0.25000000 1 Ta Ta2 1 0.43859600 0.65065100 0.75000000 1 Ta Ta3 1 0.65065100 0.43859600 0.25000000 1 Cu Cu4 1 0.55899200 0.55899200 0.50000000 1 Cu Cu5 1 0.55899200 0.55899200 0.00000000 1 Cu Cu6 1 0.14833100 0.93983500 0.25000000 1 Cu Cu7 1 0.93983500 0.14833100 0.75000000 1 Se Se8 1 0.09033600 0.50101800 0.75000000 1 Se Se9 1 0.30224700 0.29617500 0.25000000 1 Se Se10 1 0.89594700 0.68643900 0.99722900 1 Se Se11 1 0.68643900 0.89594700 0.00277100 1 Se Se12 1 0.89594700 0.68643900 0.50277100 1 Se Se13 1 0.68643900 0.89594700 0.49722900 1 Se Se14 1 0.29617500 0.30224700 0.75000000 1 Se Se15 1 0.50101800 0.09033600 0.25000000 1 | -5.129452875 | -5.365452875 | -0.9879065 | 0 | TRUE | -0.01009317 | 9.506233 | 4.034713 | 5.47151959 | 2.339128
mp-1539190 | Cs2Hf(WO4)3 | AB2C3D12 | # generated using pymatgen data_Cs2Hf(WO4)3 _symmetry_space_group_name_H-M 'P 1' _cell_length_a 7.43840413 _cell_length_b 7.43842676 _cell_length_c 7.51180551 _cell_angle_alpha 90.00000000 _cell_angle_beta 60.32333580 _cell_angle_gamma 120.00010063 _symmetry_Int_Tables_number 1 _chemical_formula_structural Cs2Hf(WO4)3 _chemical_formula_sum 'Cs2 Hf1 W3 O12' _cell_volume 295.32134440 _cell_formula_units_Z 1 loop_ _symmetry_equiv_pos_site_id _symmetry_equiv_pos_as_xyz 1 'x, y, z' loop_ _atom_site_type_symbol _atom_site_label _atom_site_symmetry_multiplicity _atom_site_fract_x _atom_site_fract_y _atom_site_fract_z _atom_site_occupancy Cs Cs0 1 0.25476500 0.13135100 0.11769300 1 Cs Cs1 1 0.74523500 0.87658600 0.88230700 1 Hf Hf2 1 0.00000000 0.50370000 0.00000000 1 W W3 1 0.50000800 0.00388800 0.50006700 1 W W4 1 0.49999200 0.50388000 0.49993300 1 W W5 1 0.00000000 0.50386700 0.50000000 1 O O6 1 0.61727100 0.81239300 0.44447800 1 O O7 1 0.87329400 0.44034900 0.80043000 1 O O8 1 0.26293200 0.82997500 0.80044100 1 O O9 1 0.24689400 0.44201100 0.44445000 1 O O10 1 0.26291900 0.44033600 0.80042700 1 O O11 1 0.24687500 0.81239300 0.44450700 1 O O12 1 0.38272900 0.19512200 0.55552200 1 O O13 1 0.12670600 0.56705500 0.19957000 1 O O14 1 0.73708100 0.17741600 0.19957300 1 O O15 1 0.75312500 0.56551800 0.55549300 1 O O16 1 0.73706800 0.56704300 0.19955900 1 O O17 1 0.75310600 0.19511600 0.55555000 1 | -7.512603885 | -8.710271 | -2.600123 | 0 | TRUE | -0.07835149 | 165.3661 | 160.5525 | 4.813633 | 2.193999
mp-23222 | Li3Bi | AB3 | # generated using pymatgen data_Li3Bi _symmetry_space_group_name_H-M 'P 1' _cell_length_a 4.73124612 _cell_length_b 4.73124607 _cell_length_c 4.73124571 _cell_angle_alpha 60.00000258 _cell_angle_beta 60.00000292 _cell_angle_gamma 60.00000561 _symmetry_Int_Tables_number 1 _chemical_formula_structural Li3Bi _chemical_formula_sum 'Li3 Bi1' _cell_volume 74.88789412 _cell_formula_units_Z 1 loop_ _symmetry_equiv_pos_site_id _symmetry_equiv_pos_as_xyz 1 'x, y, z' loop_ _atom_site_type_symbol _atom_site_label _atom_site_symmetry_multiplicity _atom_site_fract_x _atom_site_fract_y _atom_site_fract_z _atom_site_occupancy Li Li0 1 0.75000000 0.75000000 0.75000000 1 Li Li1 1 0.50000000 0.50000000 0.50000000 1 Li Li2 1 0.25000000 0.25000000 0.25000000 1 Bi Bi3 1 -0.00000000 0.00000000 -0.00000000 1 | -2.933723 | -2.933723 | -0.541908445 | 0 | TRUE | -0.3427095 | 27.40848 | 13.6317 | 13.77678 | 3.711708
mp-643001 | Na4H6Ru | AB4C6 | # generated using pymatgen data_Na4H6Ru _symmetry_space_group_name_H-M 'P 1' _cell_length_a 6.44269394 _cell_length_b 6.44269394 _cell_length_c 6.44269380 _cell_angle_alpha 89.28601069 _cell_angle_beta 89.28601069 _cell_angle_gamma 89.28599667 _symmetry_Int_Tables_number 1 _chemical_formula_structural Na4H6Ru _chemical_formula_sum 'Na8 H12 Ru2' _cell_volume 267.36352123 _cell_formula_units_Z 2 loop_ _symmetry_equiv_pos_site_id _symmetry_equiv_pos_as_xyz 1 'x, y, z' loop_ _atom_site_type_symbol _atom_site_label _atom_site_symmetry_multiplicity _atom_site_fract_x _atom_site_fract_y _atom_site_fract_z _atom_site_occupancy Na Na0 1 0.25000000 0.25000000 0.25000000 1 Na Na1 1 0.75000000 0.75000000 0.75000000 1 Na Na2 1 0.86631606 0.63368394 0.25000000 1 Na Na3 1 0.25000000 0.86631606 0.63368394 1 Na Na4 1 0.63368394 0.25000000 0.86631606 1 Na Na5 1 0.75000000 0.13368394 0.36631606 1 Na Na6 1 0.36631606 0.75000000 0.13368394 1 Na Na7 1 0.13368394 0.36631606 0.75000000 1 H H8 1 0.24037742 0.54995607 0.44398181 1 H H9 1 0.44398181 0.24037742 0.54995607 1 H H10 1 0.54995607 0.44398181 0.24037742 1 H H11 1 0.94398181 0.04995607 0.74037742 1 H H12 1 0.74037742 0.94398181 0.04995607 1 H H13 1 0.04995607 0.74037742 0.94398181 1 H H14 1 0.75962258 0.45004393 0.55601819 1 H H15 1 0.55601819 0.75962258 0.45004393 1 H H16 1 0.45004393 0.55601819 0.75962258 1 H H17 1 0.05601819 0.95004393 0.25962258 1 H H18 1 0.25962258 0.05601819 0.95004393 1 H H19 1 0.95004393 0.25962258 0.05601819 1 Ru Ru20 1 0.50000000 0.50000000 0.50000000 1 Ru Ru21 1 0.00000000 0.00000000 -0.00000000 1 | -3.434225 | -3.531862 | -0.357238 | 0 | TRUE | -0.04349978 | 11.00198168 | 7.244019 | 3.757962 | 1.938546
mp-697096 | Na2H4Pt | AB2C4 | # generated using pymatgen data_Na2H4Pt _symmetry_space_group_name_H-M 'P 1' _cell_length_a 4.94363168 _cell_length_b 4.94363168 _cell_length_c 4.94363168 _cell_angle_alpha 116.61262121 _cell_angle_beta 116.61262121 _cell_angle_gamma 95.97461996 _symmetry_Int_Tables_number 1 _chemical_formula_structural Na2H4Pt _chemical_formula_sum 'Na2 H4 Pt1' _cell_volume 89.28112921 _cell_formula_units_Z 1 loop_ _symmetry_equiv_pos_site_id _symmetry_equiv_pos_as_xyz 1 'x, y, z' loop_ _atom_site_type_symbol _atom_site_label _atom_site_symmetry_multiplicity _atom_site_fract_x _atom_site_fract_y _atom_site_fract_z _atom_site_occupancy Na Na0 1 0.75000000 0.25000000 0.50000000 1 Na Na1 1 0.25000000 0.75000000 0.50000000 1 H H2 1 0.22394734 0.22394734 0.44789368 1 H H3 1 0.77605266 0.77605266 0.55210632 1 H H4 1 0.22394734 0.77605266 -0.00000000 1 H H5 1 0.77605266 0.22394734 0.00000000 1 Pt Pt6 1 0.00000000 -0.00000000 0.00000000 1 | -3.54374 | -3.54374 | -0.3598699 | 0 | TRUE | -0.02485337 | 7.323077 | 3.87162 | 3.451457 | 1.85781
mp-5380 | Ca4P2O | AB2C4 | # generated using pymatgen data_Ca4P2O _symmetry_space_group_name_H-M 'P 1' _cell_length_a 4.49845931 _cell_length_b 4.49846054 _cell_length_c 8.16946033 _cell_angle_alpha 105.98119184 _cell_angle_beta 105.98119061 _cell_angle_gamma 89.99999326 _symmetry_Int_Tables_number 1 _chemical_formula_structural Ca4P2O _chemical_formula_sum 'Ca4 P2 O1' _cell_volume 152.27210378 _cell_formula_units_Z 1 loop_ _symmetry_equiv_pos_site_id _symmetry_equiv_pos_as_xyz 1 'x, y, z' loop_ _atom_site_type_symbol _atom_site_label _atom_site_symmetry_multiplicity _atom_site_fract_x _atom_site_fract_y _atom_site_fract_z _atom_site_occupancy Ca Ca0 1 0.82674203 0.82674203 0.65348507 1 Ca Ca1 1 0.17325797 0.17325797 0.34651493 1 Ca Ca2 1 -0.00000000 0.50000000 -0.00000000 1 Ca Ca3 1 0.50000000 -0.00000000 -0.00000000 1 P P4 1 0.63597249 0.63597249 0.27194598 1 P P5 1 0.36402751 0.36402751 0.72805402 1 O O6 1 -0.00000000 -0.00000000 -0.00000000 1 | -5.072602 | -5.170745 | -1.77136 | 0 | TRUE | -0.2034709 | 31.25873 | 23.89326 | 7.365469 | 2.71394
mp-30253 | Na10SrSn12 | AB10C12 | # generated using pymatgen data_Na10SrSn12 _symmetry_space_group_name_H-M 'P 1' _cell_length_a 9.74953114 _cell_length_b 9.74953114 _cell_length_c 9.74953114 _cell_angle_alpha 109.47122063 _cell_angle_beta 109.47122063 _cell_angle_gamma 109.47122063 _symmetry_Int_Tables_number 1 _chemical_formula_structural Na10SrSn12 _chemical_formula_sum 'Na10 Sr1 Sn12' _cell_volume 713.39375287 _cell_formula_units_Z 1 loop_ _symmetry_equiv_pos_site_id _symmetry_equiv_pos_as_xyz 1 'x, y, z' loop_ _atom_site_type_symbol _atom_site_label _atom_site_symmetry_multiplicity _atom_site_fract_x _atom_site_fract_y _atom_site_fract_z _atom_site_occupancy Na Na0 1 0.25000000 0.50000000 0.75000000 1 Na Na1 1 0.38780429 0.38780429 0.38780429 1 Na Na2 1 0.00000000 0.61219571 0.00000000 1 Na Na3 1 0.61219571 0.00000000 0.00000000 1 Na Na4 1 0.00000000 0.00000000 0.61219571 1 Na Na5 1 0.75000000 0.50000000 0.25000000 1 Na Na6 1 0.25000000 0.75000000 0.50000000 1 Na Na7 1 0.75000000 0.25000000 0.50000000 1 Na Na8 1 0.50000000 0.25000000 0.75000000 1 Na Na9 1 0.50000000 0.75000000 0.25000000 1 Sr Sr10 1 0.00000000 0.00000000 0.00000000 1 Sn Sn11 1 0.62850219 0.62850219 0.81669586 1 Sn Sn12 1 -0.00000000 0.18819366 0.37149781 1 Sn Sn13 1 0.18819366 -0.00000000 0.37149781 1 Sn Sn14 1 0.81180634 0.18330414 0.81180634 1 Sn Sn15 1 0.18330414 0.81180634 0.81180634 1 Sn Sn16 1 0.81669586 0.62850219 0.62850219 1 Sn Sn17 1 -0.00000000 0.37149781 0.18819366 1 Sn Sn18 1 0.37149781 -0.00000000 0.18819366 1 Sn Sn19 1 0.62850219 0.81669586 0.62850219 1 Sn Sn20 1 0.18819366 0.37149781 0.00000000 1 Sn Sn21 1 0.37149781 0.18819366 0.00000000 1 Sn Sn22 1 0.81180634 0.81180634 0.18330414 1 | -3.005586 | -3.005586 | -0.2651681 | 0 | TRUE | -0.004413413 | 22.33017 | 6.530027 | 15.80014 | 3.974939
mp-23054 | NaBiO3 | ABC3 | # generated using pymatgen data_NaBiO3 _symmetry_space_group_name_H-M 'P 1' _cell_length_a 6.18854763 _cell_length_b 6.18854790 _cell_length_c 6.18854747 _cell_angle_alpha 53.82550302 _cell_angle_beta 53.82551180 _cell_angle_gamma 53.82551821 _symmetry_Int_Tables_number 1 _chemical_formula_structural NaBiO3 _chemical_formula_sum 'Na2 Bi2 O6' _cell_volume 143.40569728 _cell_formula_units_Z 2 loop_ _symmetry_equiv_pos_site_id _symmetry_equiv_pos_as_xyz 1 'x, y, z' loop_ _atom_site_type_symbol _atom_site_label _atom_site_symmetry_multiplicity _atom_site_fract_x _atom_site_fract_y _atom_site_fract_z _atom_site_occupancy Na Na0 1 0.13859933 0.13859933 0.13859933 1 Na Na1 1 0.86140067 0.86140067 0.86140067 1 Bi Bi2 1 0.34348896 0.34348896 0.34348896 1 Bi Bi3 1 0.65651104 0.65651104 0.65651104 1 O O4 1 0.05774370 0.70720160 0.46146890 1 O O5 1 0.70720160 0.46146890 0.05774370 1 O O6 1 0.46146890 0.05774370 0.70720160 1 O O7 1 0.94225630 0.29279840 0.53853110 1 O O8 1 0.53853110 0.94225630 0.29279840 1 O O9 1 0.29279840 0.53853110 0.94225630 1 | -5.183188328 | -5.595388328 | -1.594772 | 0 | TRUE | -0.07969736 | 10.52451 | 6.015933 | 4.50857318 | 2.12334
mp-28177 | NaSbCl6 | ABC6 | # generated using pymatgen data_NaSbCl6 _symmetry_space_group_name_H-M 'P 1' _cell_length_a 6.41222487 _cell_length_b 6.41222487 _cell_length_c 10.68095785 _cell_angle_alpha 90.00000000 _cell_angle_beta 90.00000000 _cell_angle_gamma 90.00000000 _symmetry_Int_Tables_number 1 _chemical_formula_structural NaSbCl6 _chemical_formula_sum 'Na2 Sb2 Cl12' _cell_volume 439.16496829 _cell_formula_units_Z 2 loop_ _symmetry_equiv_pos_site_id _symmetry_equiv_pos_as_xyz 1 'x, y, z' loop_ _atom_site_type_symbol _atom_site_label _atom_site_symmetry_multiplicity _atom_site_fract_x _atom_site_fract_y _atom_site_fract_z _atom_site_occupancy Na Na0 1 -0.00000000 -0.00000000 0.75000000 1 Na Na1 1 -0.00000000 -0.00000000 0.25000000 1 Sb Sb2 1 0.50000000 -0.00000000 0.50000000 1 Sb Sb3 1 -0.00000000 0.50000000 -0.00000000 1 Cl Cl4 1 0.78597105 0.19406923 -0.00000000 1 Cl Cl5 1 0.80593077 0.78597105 0.50000000 1 Cl Cl6 1 0.19406923 0.21402895 0.50000000 1 Cl Cl7 1 0.21402895 0.80593077 -0.00000000 1 Cl Cl8 1 0.21724852 0.34930120 0.15806926 1 Cl Cl9 1 0.65069880 0.21724852 0.65806926 1 Cl Cl10 1 0.34930120 0.78275148 0.65806926 1 Cl Cl11 1 0.78275148 0.65069880 0.15806926 1 Cl Cl12 1 0.78275148 0.65069880 0.84193074 1 Cl Cl13 1 0.34930120 0.78275148 0.34193074 1 Cl Cl14 1 0.65069880 0.21724852 0.34193074 1 Cl Cl15 1 0.21724852 0.34930120 0.84193074 1 | -3.042496 | -3.502996 | -1.435153 | 0 | TRUE | -0.03858785 | 11.9103 | 9.093842 | 2.81645462 | 1.67823
mp-28264 | RbH3O2 | AB2C3 | # generated using pymatgen data_RbH3O2 _symmetry_space_group_name_H-M 'P 1' _cell_length_a 4.22103543 _cell_length_b 5.83252371 _cell_length_c 5.93979116 _cell_angle_alpha 90.00000000 _cell_angle_beta 90.00000000 _cell_angle_gamma 111.21404942 _symmetry_Int_Tables_number 1 _chemical_formula_structural RbH3O2 _chemical_formula_sum 'Rb2 H6 O4' _cell_volume 136.32394221 _cell_formula_units_Z 2 loop_ _symmetry_equiv_pos_site_id _symmetry_equiv_pos_as_xyz 1 'x, y, z' loop_ _atom_site_type_symbol _atom_site_label _atom_site_symmetry_multiplicity _atom_site_fract_x _atom_site_fract_y _atom_site_fract_z _atom_site_occupancy Rb Rb0 1 0.84632005 0.69264010 0.26461594 1 Rb Rb1 1 0.15367995 0.30735990 0.76461594 1 H H2 1 0.48961055 0.97922009 0.02159986 1 H H3 1 0.51038945 0.02077991 0.52159986 1 H H4 1 0.30091466 0.21580909 0.29944540 1 H H5 1 0.69908534 0.78419091 0.79944540 1 H H6 1 0.08510557 0.78419091 0.79944540 1 H H7 1 0.91489443 0.21580909 0.29944540 1 O O8 1 0.84139031 0.68277962 0.75543227 1 O O9 1 0.46660263 0.93320427 0.86356013 1 O O10 1 0.15860969 0.31722038 0.25543227 1 O O11 1 0.53339737 0.06679573 0.36356013 1 | -4.734916 | -4.963916 | -1.455234 | 0 | TRUE | -0.05731631 | 23.80543 | 21.40861 | 2.39682689 | 1.548169
mp-755801 | LiVF4 | ABC4 | # generated using pymatgen data_LiVF4 _symmetry_space_group_name_H-M 'P 1' _cell_length_a 6.37545261 _cell_length_b 6.37545261 _cell_length_c 5.40225019 _cell_angle_alpha 87.97407352 _cell_angle_beta 87.97407352 _cell_angle_gamma 46.23424269 _symmetry_Int_Tables_number 1 _chemical_formula_structural LiVF4 _chemical_formula_sum 'Li2 V2 F8' _cell_volume 158.45916763 _cell_formula_units_Z 2 loop_ _symmetry_equiv_pos_site_id _symmetry_equiv_pos_as_xyz 1 'x, y, z' loop_ _atom_site_type_symbol _atom_site_label _atom_site_symmetry_multiplicity _atom_site_fract_x _atom_site_fract_y _atom_site_fract_z _atom_site_occupancy Li Li0 1 0.99972775 0.00027225 0.75000000 1 Li Li1 1 0.00027225 0.99972775 0.25000000 1 V V2 1 0.50000000 0.00000000 0.50000000 1 V V3 1 -0.00000000 0.50000000 0.00000000 1 F F4 1 0.77250248 0.03860852 0.50839194 1 F F5 1 0.35255913 0.22620788 0.18316534 1 F F6 1 0.22620788 0.35255913 0.68316534 1 F F7 1 0.96139148 0.22749752 0.99160806 1 F F8 1 0.03860852 0.77250248 0.00839194 1 F F9 1 0.77379212 0.64744087 0.31683466 1 F F10 1 0.64744087 0.77379212 0.81683466 1 F F11 1 0.22749752 0.96139148 0.49160806 1 | -5.735915 | -6.32724859 | -3.220791 | 0 | TRUE | -0.003729471 | 4.724586 | 2.520231 | 2.204355 | 1.484707
mp-557993 | BiO2 | AB2 | # generated using pymatgen data_BiO2 _symmetry_space_group_name_H-M 'P 1' _cell_length_a 5.19641501 _cell_length_b 5.58875410 _cell_length_c 6.72331161 _cell_angle_alpha 106.84537019 _cell_angle_beta 112.73363109 _cell_angle_gamma 90.00000212 _symmetry_Int_Tables_number 1 _chemical_formula_structural BiO2 _chemical_formula_sum 'Bi4 O8' _cell_volume 170.96578386 _cell_formula_units_Z 4 loop_ _symmetry_equiv_pos_site_id _symmetry_equiv_pos_as_xyz 1 'x, y, z' loop_ _atom_site_type_symbol _atom_site_label _atom_site_symmetry_multiplicity _atom_site_fract_x _atom_site_fract_y _atom_site_fract_z _atom_site_occupancy Bi Bi0 1 0.73344327 0.25000000 0.00000000 1 Bi Bi1 1 0.26655673 0.75000000 -0.00000000 1 Bi Bi2 1 0.00000000 -0.00000000 0.50000000 1 Bi Bi3 1 0.50000000 0.50000000 0.50000000 1 O O4 1 0.32305956 0.01989284 0.81283750 1 O O5 1 0.11370006 0.64818856 0.35226067 1 O O6 1 0.88629994 0.35181144 0.64773933 1 O O7 1 0.76143940 0.85181144 0.64773933 1 O O8 1 0.23856060 0.14818856 0.35226067 1 O O9 1 0.48977893 0.51989284 0.81283750 1 O O10 1 0.51022107 0.48010716 0.18716250 1 O O11 1 0.67694044 0.98010716 0.18716250 1 | -5.5970829 | -6.0550829 | -1.477127 | 0 | TRUE | -0.02143515 | 29.98899 | 22.33811 | 7.650879 | 2.766022
mp-1105535 | Ba2P7Br | AB2C7 | # generated using pymatgen data_Ba2P7Br _symmetry_space_group_name_H-M 'P 1' _cell_length_a 6.94598154 _cell_length_b 6.38055076 _cell_length_c 11.99928737 _cell_angle_alpha 84.13349423 _cell_angle_beta 90.00000000 _cell_angle_gamma 90.00000000 _symmetry_Int_Tables_number 1 _chemical_formula_structural Ba2P7Br _chemical_formula_sum 'Ba4 P14 Br2' _cell_volume 529.01350166 _cell_formula_units_Z 2 loop_ _symmetry_equiv_pos_site_id _symmetry_equiv_pos_as_xyz 1 'x, y, z' loop_ _atom_site_type_symbol _atom_site_label _atom_site_symmetry_multiplicity _atom_site_fract_x _atom_site_fract_y _atom_site_fract_z _atom_site_occupancy Ba Ba0 1 0.75000000 0.28659842 0.04486325 1 Ba Ba1 1 0.25000000 0.71340158 0.95513675 1 Ba Ba2 1 0.75000000 0.06717012 0.64757222 1 Ba Ba3 1 0.25000000 0.93282988 0.35242778 1 P P4 1 0.75000000 0.49399689 0.44716879 1 P P5 1 0.25000000 0.50600311 0.55283121 1 P P6 1 0.75000000 0.83037119 0.22373108 1 P P7 1 0.25000000 0.16962881 0.77626892 1 P P8 1 0.75000000 0.82914060 0.40556602 1 P P9 1 0.25000000 0.17085940 0.59443398 1 P P10 1 0.50779089 0.62657976 0.19725695 1 P P11 1 0.00779089 0.37342024 0.80274305 1 P P12 1 0.49220911 0.37342024 0.80274305 1 P P13 1 0.99220911 0.62657976 0.19725695 1 P P14 1 0.58234473 0.36174087 0.31254809 1 P P15 1 0.08234473 0.63825913 0.68745191 1 P P16 1 0.41765527 0.63825913 0.68745191 1 P P17 1 0.91765527 0.36174087 0.31254809 1 Br Br18 1 0.75000000 0.84598720 0.91422613 1 Br Br19 1 0.25000000 0.15401280 0.08577387 1 | -5.116381861 | -5.169781861 | -0.8413723 | 0 | TRUE | -0.01418481 | 13.66404468 | 7.172922 | 6.491122 | 2.547768
mp-1205511 | Rb2NiP2 | AB2C2 | # generated using pymatgen data_Rb2NiP2 _symmetry_space_group_name_H-M 'P 1' _cell_length_a 7.77989188 _cell_length_b 7.77989188 _cell_length_c 5.73498390 _cell_angle_alpha 90.00000000 _cell_angle_beta 90.00000000 _cell_angle_gamma 129.22947159 _symmetry_Int_Tables_number 1 _chemical_formula_structural Rb2NiP2 _chemical_formula_sum 'Rb4 Ni2 P4' _cell_volume 268.88565352 _cell_formula_units_Z 2 loop_ _symmetry_equiv_pos_site_id _symmetry_equiv_pos_as_xyz 1 'x, y, z' loop_ _atom_site_type_symbol _atom_site_label _atom_site_symmetry_multiplicity _atom_site_fract_x _atom_site_fract_y _atom_site_fract_z _atom_site_occupancy Rb Rb0 1 0.78745543 0.21254457 0.25000000 1 Rb Rb1 1 0.21254457 0.78745543 0.75000000 1 Rb Rb2 1 0.41294449 0.58705551 0.25000000 1 Rb Rb3 1 0.58705551 0.41294449 0.75000000 1 Ni Ni4 1 0.00000000 0.00000000 0.00000000 1 Ni Ni5 1 0.00000000 0.00000000 0.50000000 1 P P6 1 0.93253885 0.74285508 0.25000000 1 P P7 1 0.06746115 0.25714492 0.75000000 1 P P8 1 0.25714492 0.06746115 0.25000000 1 P P9 1 0.74285508 0.93253885 0.75000000 1 | -4.149822314 | -4.149822314 | -0.4362603 | 0 | TRUE | -0.07302506 | 12.91233 | 5.417737 | 7.49459 | 2.737625
mp-1205991 | LaBi2ClO4 | ABC2D4 | # generated using pymatgen data_LaBi2ClO4 _symmetry_space_group_name_H-M 'P 1' _cell_length_a 3.98889700 _cell_length_b 3.98889700 _cell_length_c 9.33318500 _cell_angle_alpha 90.00000000 _cell_angle_beta 90.00000000 _cell_angle_gamma 90.00000000 _symmetry_Int_Tables_number 1 _chemical_formula_structural LaBi2ClO4 _chemical_formula_sum 'La1 Bi2 Cl1 O4' _cell_volume 148.50309974 _cell_formula_units_Z 1 loop_ _symmetry_equiv_pos_site_id _symmetry_equiv_pos_as_xyz 1 'x, y, z' loop_ _atom_site_type_symbol _atom_site_label _atom_site_symmetry_multiplicity _atom_site_fract_x _atom_site_fract_y _atom_site_fract_z _atom_site_occupancy La La0 1 0.00000000 0.00000000 0.00000000 1 Bi Bi1 1 0.50000000 0.50000000 0.27837700 1 Bi Bi2 1 0.50000000 0.50000000 0.72162300 1 Cl Cl3 1 0.00000000 0.00000000 0.50000000 1 O O4 1 0.00000000 0.50000000 0.16165600 1 O O5 1 0.00000000 0.50000000 0.83834400 1 O O6 1 0.50000000 0.00000000 0.16165600 1 O O7 1 0.50000000 0.00000000 0.83834400 1 | -6.301601 | -6.721851 | -2.440316 | 0 | TRUE | -0.04949719 | 51.40541 | 45.8336 | 5.57181 | 2.360468
mp-16917 | RbV3(SeO6)2 | AB2C3D12 | # generated using pymatgen data_RbV3(SeO6)2 _symmetry_space_group_name_H-M 'P 1' _cell_length_a 7.16851243 _cell_length_b 7.16851243 _cell_length_c 12.09522600 _cell_angle_alpha 90.00000000 _cell_angle_beta 90.00000000 _cell_angle_gamma 120.00000400 _symmetry_Int_Tables_number 1 _chemical_formula_structural RbV3(SeO6)2 _chemical_formula_sum 'Rb2 V6 Se4 O24' _cell_volume 538.27311341 _cell_formula_units_Z 2 loop_ _symmetry_equiv_pos_site_id _symmetry_equiv_pos_as_xyz 1 'x, y, z' loop_ _atom_site_type_symbol _atom_site_label _atom_site_symmetry_multiplicity _atom_site_fract_x _atom_site_fract_y _atom_site_fract_z _atom_site_occupancy Rb Rb0 1 0.33333300 0.66666700 0.54151200 1 Rb Rb1 1 0.66666700 0.33333300 0.04151200 1 V V2 1 0.12654200 0.33294000 0.20834200 1 V V3 1 0.20639800 0.87345800 0.20834200 1 V V4 1 0.33294000 0.20639800 0.70834200 1 V V5 1 0.87345800 0.66706000 0.70834200 1 V V6 1 0.66706000 0.79360200 0.20834200 1 V V7 1 0.79360200 0.12654200 0.70834200 1 Se Se8 1 0.00000000 0.00000000 0.42346300 1 Se Se9 1 0.33333300 0.66666700 0.98994900 1 Se Se10 1 0.66666700 0.33333300 0.48994900 1 Se Se11 1 0.00000000 0.00000000 0.92346300 1 O O12 1 0.74921800 0.87520300 0.67810300 1 O O13 1 0.87401500 0.74921800 0.17810300 1 O O14 1 0.87520300 0.12598500 0.17810300 1 O O15 1 0.12479700 0.87401500 0.67810300 1 O O16 1 0.12598500 0.25078200 0.67810300 1 O O17 1 0.25078200 0.12479700 0.17810300 1 O O18 1 0.54134300 0.08283800 0.73233500 1 O O19 1 0.45850500 0.54134300 0.23233500 1 O O20 1 0.08283800 0.54149500 0.23233500 1 O O21 1 0.91716200 0.45850500 0.73233500 1 O O22 1 0.54149500 0.45865700 0.73233500 1 O O23 1 0.45865700 0.91716200 0.23233500 1 O O24 1 0.20086200 0.78824600 0.04953800 1 O O25 1 0.41261600 0.20086200 0.54953800 1 O O26 1 0.78824600 0.58738400 0.54953800 1 O O27 1 0.21175400 0.41261600 0.04953800 1 O O28 1 0.58738400 0.79913800 0.04953800 1 O O29 1 0.79913800 0.21175400 0.54953800 1 O O30 1 0.12292600 0.86881000 0.36227700 1 O O31 1 0.25411600 0.12292600 0.86227700 1 O O32 1 0.86881000 0.74588400 0.86227700 1 O O33 1 0.13119000 0.25411600 0.36227700 1 O O34 1 0.74588400 0.87707400 0.36227700 1 O O35 1 0.87707400 0.13119000 0.86227700 1 | -6.498194 | -7.239528 | -1.984842 | 0 | TRUE | -0.0131303 | 15.62043 | 10.95637 | 4.664063 | 2.159644
mp-1209248 | RbAl(MoO4)2 | ABC2D8 | # generated using pymatgen data_RbAl(MoO4)2 _symmetry_space_group_name_H-M 'P 1' _cell_length_a 5.65367373 _cell_length_b 5.65367373 _cell_length_c 7.47599700 _cell_angle_alpha 90.00000000 _cell_angle_beta 90.00000000 _cell_angle_gamma 119.99999687 _symmetry_Int_Tables_number 1 _chemical_formula_structural RbAl(MoO4)2 _chemical_formula_sum 'Rb1 Al1 Mo2 O8' _cell_volume 206.94800697 _cell_formula_units_Z 1 loop_ _symmetry_equiv_pos_site_id _symmetry_equiv_pos_as_xyz 1 'x, y, z' loop_ _atom_site_type_symbol _atom_site_label _atom_site_symmetry_multiplicity _atom_site_fract_x _atom_site_fract_y _atom_site_fract_z _atom_site_occupancy Rb Rb0 1 0.00000000 0.00000000 0.00000000 1 Al Al1 1 0.00000000 0.00000000 0.50000000 1 Mo Mo2 1 0.33333300 0.66666700 0.27500500 1 Mo Mo3 1 0.66666700 0.33333300 0.72499500 1 O O4 1 0.15768600 0.84231400 0.34946800 1 O O5 1 0.84231400 0.15768600 0.65053200 1 O O6 1 0.15768600 0.31537200 0.34946800 1 O O7 1 0.84231400 0.68462800 0.65053200 1 O O8 1 0.68462800 0.84231400 0.34946800 1 O O9 1 0.31537200 0.15768600 0.65053200 1 O O10 1 0.33333300 0.66666700 0.04089700 1 O O11 1 0.66666700 0.33333300 0.95910300 1 | -6.881732 | -7.873399 | -2.374155 | 0 | TRUE | -0.01030582 | 6.94081 | 4.010906 | 2.929904 | 1.711696
mp-17524 | GeAs2 | AB2 | # generated using pymatgen data_GeAs2 _symmetry_space_group_name_H-M 'P 1' _cell_length_a 3.73576641 _cell_length_b 10.59744722 _cell_length_c 15.27225394 _cell_angle_alpha 90.00000000 _cell_angle_beta 90.00000000 _cell_angle_gamma 90.00000000 _symmetry_Int_Tables_number 1 _chemical_formula_structural GeAs2 _chemical_formula_sum 'Ge8 As16' _cell_volume 604.62223148 _cell_formula_units_Z 8 loop_ _symmetry_equiv_pos_site_id _symmetry_equiv_pos_as_xyz 1 'x, y, z' loop_ _atom_site_type_symbol _atom_site_label _atom_site_symmetry_multiplicity _atom_site_fract_x _atom_site_fract_y _atom_site_fract_z _atom_site_occupancy Ge Ge0 1 -0.00000000 0.57718836 0.85139974 1 Ge Ge1 1 0.00000000 0.42281164 0.14860026 1 Ge Ge2 1 -0.00000000 0.07718836 0.64860026 1 Ge Ge3 1 -0.00000000 0.92281164 0.35139974 1 Ge Ge4 1 0.50000000 0.79304435 0.72959325 1 Ge Ge5 1 0.50000000 0.20695565 0.27040675 1 Ge Ge6 1 0.50000000 0.29304435 0.77040675 1 Ge Ge7 1 0.50000000 0.70695565 0.22959325 1 As As8 1 -0.00000000 0.64946237 0.69981318 1 As As9 1 -0.00000000 0.35053763 0.30018682 1 As As10 1 -0.00000000 0.14946237 0.80018682 1 As As11 1 -0.00000000 0.85053763 0.19981318 1 As As12 1 0.00000000 0.76117630 0.95003863 1 As As13 1 -0.00000000 0.23882370 0.04996137 1 As As14 1 -0.00000000 0.26117630 0.54996137 1 As As15 1 -0.00000000 0.73882370 0.45003863 1 As As16 1 0.50000000 0.88244865 0.88194717 1 As As17 1 0.50000000 0.11755135 0.11805283 1 As As18 1 0.50000000 0.38244865 0.61805283 1 As As19 1 0.50000000 0.61755135 0.38194717 1 As As20 1 0.50000000 0.94178233 0.60615475 1 As As21 1 0.50000000 0.05821767 0.39384525 1 As As22 1 0.50000000 0.44178333 0.89384525 1 As As23 1 0.50000000 0.55821767 0.10615475 1 | -4.688159 | -4.688159 | -0.04107074 | 0 | TRUE | -0.01236671 | 13.91147451 | 0.7908211 | 13.12065 | 3.622244
mp-13097 | NaZnAs | ABC | # generated using pymatgen data_NaZnAs _symmetry_space_group_name_H-M 'P 1' _cell_length_a 4.14144251 _cell_length_b 4.14144251 _cell_length_c 7.03559276 _cell_angle_alpha 90.00000000 _cell_angle_beta 90.00000000 _cell_angle_gamma 90.00000000 _symmetry_Int_Tables_number 1 _chemical_formula_structural NaZnAs _chemical_formula_sum 'Na2 Zn2 As2' _cell_volume 120.67129331 _cell_formula_units_Z 2 loop_ _symmetry_equiv_pos_site_id _symmetry_equiv_pos_as_xyz 1 'x, y, z' loop_ _atom_site_type_symbol _atom_site_label _atom_site_symmetry_multiplicity _atom_site_fract_x _atom_site_fract_y _atom_site_fract_z _atom_site_occupancy Na Na0 1 0.75000000 0.75000000 0.65049662 1 Na Na1 1 0.25000000 0.25000000 0.34950338 1 Zn Zn2 1 0.25000000 0.75000000 -0.00000000 1 Zn Zn3 1 0.75000000 0.25000000 0.00000000 1 As As4 1 0.25000000 0.25000000 0.78180696 1 As As5 1 0.75000000 0.75000000 0.21819304 1 | -2.83882 | -2.83882 | -0.4250241 | 0 | TRUE | -0.1132166 | 28.55686 | 10.45057 | 18.10629 | 4.255148
mp-1208807 | Sr3SbI3 | AB3C3 | # generated using pymatgen data_Sr3SbI3 _symmetry_space_group_name_H-M 'P 1' _cell_length_a 11.63923581 _cell_length_b 11.63830812 _cell_length_c 11.63800644 _cell_angle_alpha 109.46819957 _cell_angle_beta 109.47511937 _cell_angle_gamma 109.47226883 _symmetry_Int_Tables_number 1 _chemical_formula_structural Sr3SbI3 _chemical_formula_sum 'Sr12 Sb4 I12' _cell_volume 1213.55844429 _cell_formula_units_Z 4 loop_ _symmetry_equiv_pos_site_id _symmetry_equiv_pos_as_xyz 1 'x, y, z' loop_ _atom_site_type_symbol _atom_site_label _atom_site_symmetry_multiplicity _atom_site_fract_x _atom_site_fract_y _atom_site_fract_z _atom_site_occupancy Sr Sr0 1 0.48499450 0.49250963 0.24248067 1 Sr Sr1 1 0.75000180 0.24249773 0.25749625 1 Sr Sr2 1 0.75000588 0.00749234 0.49251103 1 Sr Sr3 1 0.24249720 0.48500631 0.49249717 1 Sr Sr4 1 0.25749636 0.75000147 0.24249839 1 Sr Sr5 1 0.01500071 0.25751685 0.00748157 1 Sr Sr6 1 0.00750869 0.01499725 0.25749236 1 Sr Sr7 1 0.49251278 0.75001599 0.00749776 1 Sr Sr8 1 0.49249289 0.24250055 0.48499594 1 Sr Sr9 1 0.00748902 0.49250451 0.74998319 1 Sr Sr10 1 0.25750899 0.00750428 0.01500684 1 Sr Sr11 1 0.24251432 0.25750682 0.75000651 1 Sb Sb12 1 0.24998564 0.24995558 0.25001730 1 Sb Sb13 1 0.50001169 0.00002348 0.25001056 1 Sb Sb14 1 0.00001608 0.24996924 0.50001268 1 Sb Sb15 1 0.25001098 0.50003424 0.00004283 1 I I16 1 0.24999935 0.75185535 0.74818984 1 I I17 1 0.50363642 0.50180640 0.75178848 1 I I18 1 0.99633878 0.74815611 0.99816676 1 I I19 1 0.74820098 0.25001332 0.75184915 1 I I20 1 0.99816447 0.99634362 0.74816664 1 I I21 1 0.25000714 0.99818427 0.50184098 1 I I22 1 0.75183311 0.50365227 0.50180736 1 I I23 1 0.50180664 0.25000370 0.99816492 1 I I24 1 0.75179599 0.74815775 0.24999286 1 I I25 1 0.74815510 0.99815435 0.99633592 1 I I26 1 0.99820043 0.50182030 0.25001461 1 I I27 1 0.50181508 0.75181632 0.50365242 1 | -3.493041 | -3.682899 | -1.73753 | 0 | TRUE | -0.07277795 | 9.11093204 | 4.46972001 | 4.64121203 | 2.154347
mp-27425 | Sr(HO)2 | AB2C2 | # generated using pymatgen data_Sr(HO)2 _symmetry_space_group_name_H-M 'P 1' _cell_length_a 3.91295568 _cell_length_b 6.01056677 _cell_length_c 9.83839449 _cell_angle_alpha 90.00000000 _cell_angle_beta 90.00000000 _cell_angle_gamma 90.00000000 _symmetry_Int_Tables_number 1 _chemical_formula_structural Sr(HO)2 _chemical_formula_sum 'Sr4 H8 O8' _cell_volume 231.39000069 _cell_formula_units_Z 4 loop_ _symmetry_equiv_pos_site_id _symmetry_equiv_pos_as_xyz 1 'x, y, z' loop_ _atom_site_type_symbol _atom_site_label _atom_site_symmetry_multiplicity _atom_site_fract_x _atom_site_fract_y _atom_site_fract_z _atom_site_occupancy Sr Sr0 1 0.75000000 0.60242558 0.34047744 1 Sr Sr1 1 0.25000000 0.39757442 0.65952256 1 Sr Sr2 1 0.25000000 0.10242558 0.15952256 1 Sr Sr3 1 0.75000000 0.89757442 0.84047744 1 H H4 1 0.75000000 0.37125670 0.02646804 1 H H5 1 0.25000000 0.62874330 0.97353196 1 H H6 1 0.25000000 0.87125670 0.47353196 1 H H7 1 0.75000000 0.12874330 0.52646804 1 H H8 1 0.25000000 0.18493169 0.40792632 1 H H9 1 0.75000000 0.81506831 0.59207368 1 H H10 1 0.75000000 0.68493169 0.09207368 1 H H11 1 0.25000000 0.31506831 0.90792632 1 O O12 1 0.75000000 0.12692164 0.62480867 1 O O13 1 0.25000000 0.87307836 0.37519133 1 O O14 1 0.25000000 0.62692164 0.87519133 1 O O15 1 0.75000000 0.37307836 0.12480867 1 O O16 1 0.25000000 0.34572506 0.39365389 1 O O17 1 0.75000000 0.65427494 0.60634611 1 O O18 1 0.75000000 0.84572506 0.10634611 1 O O19 1 0.25000000 0.15427494 0.89365389 1 | -5.515549573 | -5.790349573 | -2.116685 | 0 | TRUE | -0.1163618 | 10.37207 | 7.626325 | 2.74574651 | 1.657029
mp-1209982 | NaMoO3F | ABCD3 | # generated using pymatgen data_NaMoO3F _symmetry_space_group_name_H-M 'P 1' _cell_length_a 3.76076200 _cell_length_b 6.65778100 _cell_length_c 7.31294839 _cell_angle_alpha 70.09036817 _cell_angle_beta 90.00000000 _cell_angle_gamma 90.00000000 _symmetry_Int_Tables_number 1 _chemical_formula_structural NaMoO3F _chemical_formula_sum 'Na2 Mo2 O6 F2' _cell_volume 172.16005026 _cell_formula_units_Z 2 loop_ _symmetry_equiv_pos_site_id _symmetry_equiv_pos_as_xyz 1 'x, y, z' loop_ _atom_site_type_symbol _atom_site_label _atom_site_symmetry_multiplicity _atom_site_fract_x _atom_site_fract_y _atom_site_fract_z _atom_site_occupancy Na Na0 1 0.25000000 0.91127500 0.70490300 1 Na Na1 1 0.75000000 0.08872500 0.29509700 1 Mo Mo2 1 0.25000000 0.60310700 0.28602100 1 Mo Mo3 1 0.75000000 0.39689300 0.71397900 1 O O4 1 0.25000000 0.36213100 0.23973900 1 O O5 1 0.75000000 0.63786900 0.76026100 1 O O6 1 0.25000000 0.79068300 0.05478300 1 O O7 1 0.75000000 0.20931700 0.94521700 1 O O8 1 0.25000000 0.41067800 0.62750100 1 O O9 1 0.75000000 0.58932200 0.37249900 1 F F10 1 0.25000000 0.86409800 0.40034300 1 F F11 1 0.75000000 0.13590200 0.59965700 1 | -6.15307988 | -7.107247 | -2.287293 | 0 | TRUE | -0.004494844 | 12.10405 | 8.76872078 | 3.335325 | 1.826287
mp-27336 | CsCuBr3 | ABC3 | # generated using pymatgen data_CsCuBr3 _symmetry_space_group_name_H-M 'P 1' _cell_length_a 7.46993065 _cell_length_b 7.46993065 _cell_length_c 12.73041553 _cell_angle_alpha 90.00000000 _cell_angle_beta 90.00000000 _cell_angle_gamma 117.96976666 _symmetry_Int_Tables_number 1 _chemical_formula_structural CsCuBr3 _chemical_formula_sum 'Cs4 Cu4 Br12' _cell_volume 627.38252421 _cell_formula_units_Z 4 loop_ _symmetry_equiv_pos_site_id _symmetry_equiv_pos_as_xyz 1 'x, y, z' loop_ _atom_site_type_symbol _atom_site_label _atom_site_symmetry_multiplicity _atom_site_fract_x _atom_site_fract_y _atom_site_fract_z _atom_site_occupancy Cs Cs0 1 0.01705943 0.01705943 -0.00000000 1 Cs Cs1 1 0.98294057 0.98294057 0.50000000 1 Cs Cs2 1 0.68000252 0.31999748 0.75000000 1 Cs Cs3 1 0.31999748 0.68000252 0.25000000 1 Cu Cu4 1 0.66125097 0.35610106 0.12245390 1 Cu Cu5 1 0.33874903 0.64389894 0.62245390 1 Cu Cu6 1 0.35610106 0.66125097 0.87754610 1 Cu Cu7 1 0.64389894 0.33874903 0.37754610 1 Br Br8 1 0.93549910 0.46822642 0.48562224 1 Br Br9 1 0.06450090 0.53177358 0.98562224 1 Br Br10 1 0.49149398 0.49149398 0.50000000 1 Br Br11 1 0.50850602 0.50850602 -0.00000000 1 Br Br12 1 0.80322370 0.19677630 0.25000000 1 Br Br13 1 0.19677630 0.80322370 0.75000000 1 Br Br14 1 0.33178895 0.18740445 0.28118596 1 Br Br15 1 0.66821105 0.81259555 0.78118596 1 Br Br16 1 0.18740445 0.33178895 0.71881404 1 Br Br17 1 0.81259555 0.66821105 0.21881404 1 Br Br18 1 0.46822642 0.93549910 0.51437776 1 Br Br19 1 0.53177358 0.06450090 0.01437776 1 | -2.912706 | -3.233106 | -1.302368 | 0 | TRUE | -0.0099412 | 15.93875565 | 9.12196612 | 6.81678953 | 2.610898
mp-9636 | CsSbF6 | ABC6 | # generated using pymatgen data_CsSbF6 _symmetry_space_group_name_H-M 'P 1' _cell_length_a 5.25369463 _cell_length_b 5.25369503 _cell_length_c 5.25369586 _cell_angle_alpha 96.30231795 _cell_angle_beta 96.30231922 _cell_angle_gamma 96.30232605 _symmetry_Int_Tables_number 1 _chemical_formula_structural CsSbF6 _chemical_formula_sum 'Cs1 Sb1 F6' _cell_volume 142.16810085 _cell_formula_units_Z 1 loop_ _symmetry_equiv_pos_site_id _symmetry_equiv_pos_as_xyz 1 'x, y, z' loop_ _atom_site_type_symbol _atom_site_label _atom_site_symmetry_multiplicity _atom_site_fract_x _atom_site_fract_y _atom_site_fract_z _atom_site_occupancy Cs Cs0 1 0.50000000 0.50000000 0.50000000 1 Sb Sb1 1 -0.00000000 -0.00000000 -0.00000000 1 F F2 1 0.69557008 0.07818751 0.81084108 1 F F3 1 0.07818751 0.81084108 0.69557008 1 F F4 1 0.18915892 0.30442992 0.92181249 1 F F5 1 0.92181249 0.18915892 0.30442992 1 F F6 1 0.30442992 0.92181249 0.18915892 1 F F7 1 0.81084108 0.69557008 0.07818751 1 | -4.640899 | -4.987399 | -2.92574 | 0 | TRUE | -0.128014 | 5.070494 | 3.071532 | 1.998961 | 1.413846
mp-1407092 | ZnMoF6 | ABC6 | # generated using pymatgen data_ZnMoF6 _symmetry_space_group_name_H-M 'P 1' _cell_length_a 5.53077662 _cell_length_b 5.53077651 _cell_length_c 5.53077745 _cell_angle_alpha 54.35256204 _cell_angle_beta 54.35256729 _cell_angle_gamma 54.35256969 _symmetry_Int_Tables_number 1 _chemical_formula_structural ZnMoF6 _chemical_formula_sum 'Zn1 Mo1 F6' _cell_volume 103.87122768 _cell_formula_units_Z 1 loop_ _symmetry_equiv_pos_site_id _symmetry_equiv_pos_as_xyz 1 'x, y, z' loop_ _atom_site_type_symbol _atom_site_label _atom_site_symmetry_multiplicity _atom_site_fract_x _atom_site_fract_y _atom_site_fract_z _atom_site_occupancy Zn Zn0 1 0.50000000 0.50000000 0.50000000 1 Mo Mo1 1 -0.00000000 -0.00000000 0.00000000 1 F F2 1 0.62009144 0.88856287 0.24222960 1 F F3 1 0.88856287 0.24222960 0.62009144 1 F F4 1 0.75777040 0.37990856 0.11143713 1 F F5 1 0.11143713 0.75777040 0.37990856 1 F F6 1 0.37990856 0.11143713 0.75777040 1 F F7 1 0.24222960 0.62009144 0.88856287 1 | -4.900695 | -5.647445 | -2.700661 | 0 | TRUE | -0.04379429 | 6.605471 | 4.092711 | 2.512761 | 1.585169
mp-755586 | NaLaO2 | ABC2 | # generated using pymatgen data_NaLaO2 _symmetry_space_group_name_H-M 'P 1' _cell_length_a 4.79115407 _cell_length_b 4.79115407 _cell_length_c 6.62473791 _cell_angle_alpha 68.80084379 _cell_angle_beta 68.80084379 _cell_angle_gamma 90.00000000 _symmetry_Int_Tables_number 1 _chemical_formula_structural NaLaO2 _chemical_formula_sum 'Na2 La2 O4' _cell_volume 130.68234917 _cell_formula_units_Z 2 loop_ _symmetry_equiv_pos_site_id _symmetry_equiv_pos_as_xyz 1 'x, y, z' loop_ _atom_site_type_symbol _atom_site_label _atom_site_symmetry_multiplicity _atom_site_fract_x _atom_site_fract_y _atom_site_fract_z _atom_site_occupancy Na Na0 1 0.50000000 0.50000000 -0.00000000 1 Na Na1 1 0.25000000 0.75000000 0.50000000 1 La La2 1 0.00000000 0.00000000 -0.00000000 1 La La3 1 0.75000000 0.25000000 0.50000000 1 O O4 1 0.21654266 0.21654266 0.56691467 1 O O5 1 0.53345734 0.03345734 0.93308533 1 O O6 1 0.96654266 0.46654266 0.06691467 1 O O7 1 0.78345734 0.78345734 0.43308533 1 | -6.735735 | -7.079235 | -3.041257 | 0 | TRUE | -0.07983103 | 21.26245 | 17.37351 | 3.88893453 | 1.972038
mp-1029869 | K15Mo7N19 | A7B15C19 | # generated using pymatgen data_K15Mo7N19 _symmetry_space_group_name_H-M 'P 1' _cell_length_a 6.82486600 _cell_length_b 12.60964007 _cell_length_c 19.69144353 _cell_angle_alpha 90.66400010 _cell_angle_beta 94.22411998 _cell_angle_gamma 99.86232239 _symmetry_Int_Tables_number 1 _chemical_formula_structural K15Mo7N19 _chemical_formula_sum 'K30 Mo14 N38' _cell_volume 1664.54441243 _cell_formula_units_Z 2 loop_ _symmetry_equiv_pos_site_id _symmetry_equiv_pos_as_xyz 1 'x, y, z' loop_ _atom_site_type_symbol _atom_site_label _atom_site_symmetry_multiplicity _atom_site_fract_x _atom_site_fract_y _atom_site_fract_z _atom_site_occupancy K K0 1 0.52299500 0.62373300 0.44025400 1 K K1 1 0.47700500 0.37626700 0.55974600 1 K K2 1 0.61516600 0.13372500 0.65091900 1 K K3 1 0.38483400 0.86627500 0.34908100 1 K K4 1 0.72327600 0.02209000 0.19460600 1 K K5 1 0.27672400 0.97791000 0.80539400 1 K K6 1 0.93573000 0.03614600 0.38637800 1 K K7 1 0.06427000 0.96385400 0.61362200 1 K K8 1 0.78340100 0.75918400 0.28197700 1 K K9 1 0.21659900 0.24081600 0.71802300 1 K K10 1 0.85378500 0.16852800 0.83630700 1 K K11 1 0.14621500 0.83147200 0.16369300 1 K K12 1 0.86866800 0.90245700 0.89833000 1 K K13 1 0.13133200 0.09754300 0.10167000 1 K K14 1 0.71985900 0.08223700 0.00600100 1 K K15 1 0.28014100 0.91776300 0.99399900 1 K K16 1 0.61095900 0.89646100 0.52822000 1 K K17 1 0.38904100 0.10353900 0.47178000 1 K K18 1 0.61028400 0.46193900 0.28643600 1 K K19 1 0.38971600 0.53806100 0.71356400 1 K K20 1 0.97299900 0.34348500 0.01384000 1 K K21 1 0.02700100 0.65651500 0.98616000 1 K K22 1 0.90947200 0.66839800 0.78987600 1 K K23 1 0.09052800 0.33160200 0.21012400 1 K K24 1 0.74535300 0.25720400 0.38569500 1 K K25 1 0.25464700 0.74279600 0.61430500 1 K K26 1 0.60243800 0.37960600 0.84138000 1 K K27 1 0.39756200 0.62039400 0.15862000 1 K K28 1 0.00000000 0.50000000 0.50000000 1 K K29 1 0.50000000 0.50000000 0.00000000 1 Mo Mo30 1 0.58129400 0.27090600 0.12485000 1 Mo Mo31 1 0.41870600 0.72909400 0.87515000 1 Mo Mo32 1 0.85647500 0.40940300 0.68652400 1 Mo Mo33 1 0.14352500 0.59059700 0.31347600 1 Mo Mo34 1 0.74866300 0.66089300 0.60728400 1 Mo Mo35 1 0.25133700 0.33910700 0.39271600 1 Mo Mo36 1 0.99169500 0.77692400 0.45012900 1 Mo Mo37 1 0.00830500 0.22307600 0.54987100 1 Mo Mo38 1 0.86661100 0.55027500 0.14068100 1 Mo Mo39 1 0.13338900 0.44972500 0.85931900 1 Mo Mo40 1 0.65827100 0.88047300 0.72603700 1 Mo Mo41 1 0.34172900 0.11952700 0.27396300 1 Mo Mo42 1 0.68339400 0.79300800 0.05473200 1 Mo Mo43 1 0.31660600 0.20699200 0.94526800 1 N N44 1 0.79772900 0.20982400 0.12110200 1 N N45 1 0.20227100 0.79017600 0.87889800 1 N N46 1 0.93507800 0.32221800 0.61865100 1 N N47 1 0.06492200 0.67778200 0.38134900 1 N N48 1 0.55132200 0.07181400 0.31682600 1 N N49 1 0.44867800 0.92818600 0.68317400 1 N N50 1 0.57514200 0.79641100 0.80652500 1 N N51 1 0.42485800 0.20358900 0.19347500 1 N N52 1 0.65863700 0.42522200 0.14285400 1 N N53 1 0.34136300 0.57477800 0.85714600 1 N N54 1 0.50511400 0.39476300 0.41963100 1 N N55 1 0.49488600 0.60523700 0.58036900 1 N N56 1 0.80003500 0.11602100 0.52518500 1 N N57 1 0.19996500 0.88397900 0.47481500 1 N N58 1 0.89320600 0.69873200 0.52984200 1 N N59 1 0.10679400 0.30126800 0.47015800 1 N N60 1 0.90595000 0.89350500 0.05256200 1 N N61 1 0.09405000 0.10649500 0.94743800 1 N N62 1 0.78554500 0.83192500 0.41106800 1 N N63 1 0.21445500 0.16807500 0.58893200 1 N N64 1 0.76425000 0.78444000 0.66275100 1 N N65 1 0.23575000 0.21556000 0.33724900 1 N N66 1 0.93525700 0.48021600 0.90557600 1 N N67 1 0.06474300 0.51978400 0.09442400 1 N N68 1 0.56990900 0.75731600 0.96090700 1 N N69 1 0.43009100 0.24268400 0.03909300 1 N N70 1 0.75774700 0.66200000 0.09666200 1 N N71 1 0.24225300 0.33800000 0.90333800 1 N N72 1 0.85282700 0.99448600 0.75009600 1 N N73 1 0.14717300 0.00551400 0.24990400 1 N N74 1 0.96751600 0.59499400 0.23190300 1 N N75 1 0.03248400 0.40500600 0.76809700 1 N N76 1 0.87261200 0.55443600 0.65762600 1 N N77 1 0.12738800 0.44556400 0.34237400 1 N N78 1 0.60680500 0.35624200 0.70525900 1 N N79 1 0.39319500 0.64375800 0.29474100 1 N N80 1 0.50451200 0.84465900 0.10422500 1 N N81 1 0.49548800 0.15534100 0.89577500 1 | -6.526293 | -6.693586 | -0.5723924 | 0 | TRUE | -0.1118104 | 14.54132 | 9.380242 | 5.161074 | 2.2718
mp-1029776 | Li2GeN2 | AB2C2 | # generated using pymatgen data_Li2GeN2 _symmetry_space_group_name_H-M 'P 1' _cell_length_a 6.68407100 _cell_length_b 5.54928800 _cell_length_c 5.60542128 _cell_angle_alpha 87.66272853 _cell_angle_beta 90.00000000 _cell_angle_gamma 90.00000000 _symmetry_Int_Tables_number 1 _chemical_formula_structural Li2GeN2 _chemical_formula_sum 'Li8 Ge4 N8' _cell_volume 207.74239156 _cell_formula_units_Z 4 loop_ _symmetry_equiv_pos_site_id _symmetry_equiv_pos_as_xyz 1 'x, y, z' loop_ _atom_site_type_symbol _atom_site_label _atom_site_symmetry_multiplicity _atom_site_fract_x _atom_site_fract_y _atom_site_fract_z _atom_site_occupancy Li Li0 1 0.59723700 0.09309600 0.31657700 1 Li Li1 1 0.09723700 0.40690400 0.68342300 1 Li Li2 1 0.40276300 0.90690400 0.68342300 1 Li Li3 1 0.90276300 0.59309600 0.31657700 1 Li Li4 1 0.83669400 0.27339800 0.05398000 1 Li Li5 1 0.33669400 0.22660200 0.94602000 1 Li Li6 1 0.16330600 0.72660200 0.94602000 1 Li Li7 1 0.66330600 0.77339800 0.05398000 1 Ge Ge8 1 0.63771000 0.42549900 0.65007100 1 Ge Ge9 1 0.13771000 0.07450100 0.34992900 1 Ge Ge10 1 0.36229000 0.57450100 0.34992900 1 Ge Ge11 1 0.86229000 0.92549900 0.65007100 1 N N12 1 0.14884700 0.39636600 0.22856200 1 N N13 1 0.64884700 0.10363400 0.77143800 1 N N14 1 0.85115300 0.60363400 0.77143800 1 N N15 1 0.35115300 0.89636600 0.22856200 1 N N16 1 0.62236300 0.45051100 0.30310000 1 N N17 1 0.12236300 0.04948900 0.69690000 1 N N18 1 0.37763700 0.54948900 0.69690000 1 N N19 1 0.87763700 0.95051100 0.30310000 1 | -5.447328 | -5.591728 | -0.5689554 | 0 | TRUE | -0.007915829 | 27.57849043 | 22.68404 | 4.894455 | 2.212342
mp-7786 | CsCu3S2 | AB2C3 | # generated using pymatgen data_CsCu3S2 _symmetry_space_group_name_H-M 'P 1' _cell_length_a 5.35939159 _cell_length_b 5.35939054 _cell_length_c 6.53667338 _cell_angle_alpha 90.00000000 _cell_angle_beta 90.00000000 _cell_angle_gamma 119.99999364 _symmetry_Int_Tables_number 1 _chemical_formula_structural CsCu3S2 _chemical_formula_sum 'Cs1 Cu3 S2' _cell_volume 162.59917581 _cell_formula_units_Z 1 loop_ _symmetry_equiv_pos_site_id _symmetry_equiv_pos_as_xyz 1 'x, y, z' loop_ _atom_site_type_symbol _atom_site_label _atom_site_symmetry_multiplicity _atom_site_fract_x _atom_site_fract_y _atom_site_fract_z _atom_site_occupancy Cs Cs0 1 0.00000000 0.00000000 0.50000000 1 Cu Cu1 1 0.50000000 0.00000000 0.00000000 1 Cu Cu2 1 0.50000000 0.50000000 0.00000000 1 Cu Cu3 1 0.00000000 0.50000000 -0.00000000 1 S S4 1 0.66666700 0.33333300 0.77004530 1 S S5 1 0.33333300 0.66666700 0.22995470 1 | -4.119009 | -4.28667597 | -0.7090223 | 0 | TRUE | -0.1615463 | 7.472583 | 2.765502 | 4.707081 | 2.169581
mp-34292 | Tl9SbTe6 | AB6C9 | # generated using pymatgen data_Tl9SbTe6 _symmetry_space_group_name_H-M 'P 1' _cell_length_a 8.94515962 _cell_length_b 8.94477745 _cell_length_c 9.24953427 _cell_angle_alpha 118.91647129 _cell_angle_beta 118.90085127 _cell_angle_gamma 90.00400641 _symmetry_Int_Tables_number 1 _chemical_formula_structural Tl9SbTe6 _chemical_formula_sum 'Tl9 Sb1 Te6' _cell_volume 540.09862368 _cell_formula_units_Z 1 loop_ _symmetry_equiv_pos_site_id _symmetry_equiv_pos_as_xyz 1 'x, y, z' loop_ _atom_site_type_symbol _atom_site_label _atom_site_symmetry_multiplicity _atom_site_fract_x _atom_site_fract_y _atom_site_fract_z _atom_site_occupancy Tl Tl0 1 0.20374404 0.99322553 0.70179578 1 Tl Tl1 1 0.00856067 0.52752283 0.33129148 1 Tl Tl2 1 0.00137252 0.00132073 0.00278011 1 Tl Tl3 1 0.32250288 0.80396485 0.33141543 1 Tl Tl4 1 0.49817924 0.70878723 0.70199500 1 Tl Tl5 1 0.70891147 0.20360517 0.70212378 1 Tl Tl6 1 0.52736308 0.32231490 0.33129718 1 Tl Tl7 1 0.80392814 0.00880162 0.33122260 1 Tl Tl8 1 0.99296388 0.49841640 0.70198655 1 Sb Sb9 1 0.49151982 0.49163656 -0.01670813 1 Te Te10 1 0.27795801 0.27791678 0.55588140 1 Te Te11 1 0.18814086 0.35647245 0.01422448 1 Te Te12 1 0.35611947 0.82605225 0.01395035 1 Te Te13 1 0.75446561 0.75442979 0.50884928 1 Te Te14 1 0.65790019 0.18772505 0.01412504 1 Te Te15 1 0.82646712 0.65790587 0.01396765 1 | -3.052109 | -3.210359 | -0.4445695 | 0 | TRUE | -0.003474383 | 334.0792 | 312.5605 | 21.5188 | 4.638836
mp-28567 | LiBiF4 | ABC4 | # generated using pymatgen data_LiBiF4 _symmetry_space_group_name_H-M 'P 1' _cell_length_a 5.24862891 _cell_length_b 5.24779801 _cell_length_c 6.70320024 _cell_angle_alpha 113.01533820 _cell_angle_beta 113.07661143 _cell_angle_gamma 90.01396364 _symmetry_Int_Tables_number 1 _chemical_formula_structural LiBiF4 _chemical_formula_sum 'Li2 Bi2 F8' _cell_volume 153.74671004 _cell_formula_units_Z 2 loop_ _symmetry_equiv_pos_site_id _symmetry_equiv_pos_as_xyz 1 'x, y, z' loop_ _atom_site_type_symbol _atom_site_label _atom_site_symmetry_multiplicity _atom_site_fract_x _atom_site_fract_y _atom_site_fract_z _atom_site_occupancy Li Li0 1 0.37379402 0.12531383 0.74989028 1 Li Li1 1 0.62620598 0.87468617 0.25010972 1 Bi Bi2 1 0.87493988 0.62516643 0.75001587 1 Bi Bi3 1 0.12506012 0.37483357 0.24998413 1 F F4 1 0.27135062 0.95288021 0.09041516 1 F F5 1 0.13765160 0.77101970 0.59022887 1 F F6 1 0.45269786 0.31924020 0.59043655 1 F F7 1 0.81942756 0.63760847 0.09031787 1 F F8 1 0.72864938 0.04711979 0.90958484 1 F F9 1 0.86234840 0.22898030 0.40977113 1 F F10 1 0.54730214 0.68075980 0.40956345 1 F F11 1 0.18057244 0.36239153 0.90968213 1 | -4.863507 | -5.171507 | -2.938952 | 0 | TRUE | -0.02293552 | 16.56292 | 13.71079 | 2.852128 | 1.688824
mp-867899 | Sm2IrRh | ABC2 | # generated using pymatgen data_Sm2IrRh _symmetry_space_group_name_H-M 'P 1' _cell_length_a 4.92558600 _cell_length_b 4.92558600 _cell_length_c 4.92558600 _cell_angle_alpha 60.00000000 _cell_angle_beta 60.00000000 _cell_angle_gamma 60.00000000 _symmetry_Int_Tables_number 1 _chemical_formula_structural Sm2IrRh _chemical_formula_sum 'Sm2 Ir1 Rh1' _cell_volume 84.50039129 _cell_formula_units_Z 1 loop_ _symmetry_equiv_pos_site_id _symmetry_equiv_pos_as_xyz 1 'x, y, z' loop_ _atom_site_type_symbol _atom_site_label _atom_site_symmetry_multiplicity _atom_site_fract_x _atom_site_fract_y _atom_site_fract_z _atom_site_occupancy Sm Sm0 1 -0.00000000 0.00000000 -0.00000000 1 Sm Sm1 1 0.50000000 0.50000000 0.50000000 1 Ir Ir2 1 0.25000000 0.25000000 0.25000000 1 Rh Rh3 1 0.75000000 0.75000000 0.75000000 1 | -7.121729 | -7.121729 | -0.7117503225 | 0 | TRUE | -0.0389567 | 51.69305944 | 17.36122177 | 34.33183767 | 5.859338
mp-559454 | Cs2KFeF6 | ABC2D6 | # generated using pymatgen data_Cs2KFeF6 _symmetry_space_group_name_H-M 'P 1' _cell_length_a 6.51101661 _cell_length_b 6.51101661 _cell_length_c 6.51101661 _cell_angle_alpha 60.00000000 _cell_angle_beta 60.00000000 _cell_angle_gamma 60.00000000 _symmetry_Int_Tables_number 1 _chemical_formula_structural Cs2KFeF6 _chemical_formula_sum 'Cs2 K1 Fe1 F6' _cell_volume 195.17824684 _cell_formula_units_Z 1 loop_ _symmetry_equiv_pos_site_id _symmetry_equiv_pos_as_xyz 1 'x, y, z' loop_ _atom_site_type_symbol _atom_site_label _atom_site_symmetry_multiplicity _atom_site_fract_x _atom_site_fract_y _atom_site_fract_z _atom_site_occupancy Cs Cs0 1 0.75000000 0.75000000 0.75000000 1 Cs Cs1 1 0.25000000 0.25000000 0.25000000 1 K K2 1 0.50000000 0.50000000 0.50000000 1 Fe Fe3 1 0.00000000 0.00000000 0.00000000 1 F F4 1 0.78554000 0.21446000 0.21446000 1 F F5 1 0.21446000 0.78554000 0.21446000 1 F F6 1 0.78554000 0.21446000 0.78554000 1 F F7 1 0.78554000 0.78554000 0.21446000 1 F F8 1 0.21446000 0.78554000 0.78554000 1 F F9 1 0.21446000 0.21446000 0.78554000 1 | -4.732574838 | -5.235374838 | -2.951365 | 0 | TRUE | -0.04479391 | 7.015524 | 4.632754 | 2.382769 | 1.543622
mp-20716 | PbSeO3 | ABC3 | # generated using pymatgen data_PbSeO3 _symmetry_space_group_name_H-M 'P 1' _cell_length_a 4.54391333 _cell_length_b 5.53663000 _cell_length_c 6.59042084 _cell_angle_alpha 90.00000000 _cell_angle_beta 106.65987994 _cell_angle_gamma 90.00000000 _symmetry_Int_Tables_number 1 _chemical_formula_structural PbSeO3 _chemical_formula_sum 'Pb2 Se2 O6' _cell_volume 158.84181497 _cell_formula_units_Z 2 loop_ _symmetry_equiv_pos_site_id _symmetry_equiv_pos_as_xyz 1 'x, y, z' loop_ _atom_site_type_symbol _atom_site_label _atom_site_symmetry_multiplicity _atom_site_fract_x _atom_site_fract_y _atom_site_fract_z _atom_site_occupancy Pb Pb0 1 0.36554492 0.75000000 0.69810359 1 Pb Pb1 1 0.63445508 0.25000000 0.30189641 1 Se Se2 1 0.91296776 0.25000000 0.84146279 1 Se Se3 1 0.08703224 0.75000000 0.15853721 1 O O4 1 0.20215854 0.98591491 0.33286551 1 O O5 1 0.79784146 0.48591491 0.66713449 1 O O6 1 0.79784146 0.01408509 0.66713449 1 O O7 1 0.20215854 0.51408509 0.33286551 1 O O8 1 0.70114132 0.75000000 0.11764936 1 O O9 1 0.29885868 0.25000000 0.88235064 1 | -5.454025149 | -5.866225149 | -1.4565 | 0 | TRUE | -0.0511983 | 31.75688 | 27.17593 | 4.58094776 | 2.140315
mp-1078298 | SbN(OF3)2 | ABC2D6 | # generated using pymatgen data_SbN(OF3)2 _symmetry_space_group_name_H-M 'P 1' _cell_length_a 5.27500694 _cell_length_b 5.27500694 _cell_length_c 5.61831900 _cell_angle_alpha 90.00000000 _cell_angle_beta 90.00000000 _cell_angle_gamma 96.56772194 _symmetry_Int_Tables_number 1 _chemical_formula_structural SbN(OF3)2 _chemical_formula_sum 'Sb1 N1 O2 F6' _cell_volume 155.30768750 _cell_formula_units_Z 1 loop_ _symmetry_equiv_pos_site_id _symmetry_equiv_pos_as_xyz 1 'x, y, z' loop_ _atom_site_type_symbol _atom_site_label _atom_site_symmetry_multiplicity _atom_site_fract_x _atom_site_fract_y _atom_site_fract_z _atom_site_occupancy Sb Sb0 1 0.50000000 0.50000000 0.00000000 1 N N1 1 0.00000000 0.00000000 0.50000000 1 O O2 1 0.14464500 0.85535500 0.50000000 1 O O3 1 0.85535500 0.14464500 0.50000000 1 F F4 1 0.69353200 0.69353200 0.24224700 1 F F5 1 0.30646800 0.30646800 0.24224700 1 F F6 1 0.69353200 0.69353200 0.75775300 1 F F7 1 0.30646800 0.30646800 0.75775300 1 F F8 1 0.74329700 0.25670300 0.00000000 1 F F9 1 0.25670300 0.74329700 0.00000000 1 | -4.993065772 | -5.407665772 | -2.024891 | 0 | TRUE | -0.2092611 | 4.913786 | 2.919908 | 1.99387862 | 1.412048
mp-997002 | KAuO2 | ABC2 | # generated using pymatgen data_KAuO2 _symmetry_space_group_name_H-M 'P 1' _cell_length_a 4.20677919 _cell_length_b 6.02307382 _cell_length_c 6.36488508 _cell_angle_alpha 90.00000000 _cell_angle_beta 70.70283292 _cell_angle_gamma 90.00000000 _symmetry_Int_Tables_number 1 _chemical_formula_structural KAuO2 _chemical_formula_sum 'K2 Au2 O4' _cell_volume 152.21112651 _cell_formula_units_Z 2 loop_ _symmetry_equiv_pos_site_id _symmetry_equiv_pos_as_xyz 1 'x, y, z' loop_ _atom_site_type_symbol _atom_site_label _atom_site_symmetry_multiplicity _atom_site_fract_x _atom_site_fract_y _atom_site_fract_z _atom_site_occupancy K K0 1 0.29290120 0.25000000 0.41419760 1 K K1 1 0.70709880 0.75000000 0.58580240 1 Au Au2 1 0.99718373 0.75000000 0.00563353 1 Au Au3 1 0.00281627 0.25000000 0.99436647 1 O O4 1 0.88884252 0.49466172 0.22231496 1 O O5 1 0.11115748 0.50533828 0.77768504 1 O O6 1 0.11115748 0.99466172 0.77768504 1 O O7 1 0.88884252 0.00533828 0.22231496 1 | -4.375837 | -4.719337 | -1.149922 | 0 | TRUE | -0.3107914 | 6.59836006 | 3.048826 | 3.549534 | 1.884021
mp-1104411 | Hg3Bi2(SCl4)2 | A2B2C3D8 | # generated using pymatgen data_Hg3Bi2(SCl4)2 _symmetry_space_group_name_H-M 'P 1' _cell_length_a 7.64867800 _cell_length_b 7.64867800 _cell_length_c 9.52491249 _cell_angle_alpha 67.20974476 _cell_angle_beta 67.20974476 _cell_angle_gamma 59.37032206 _symmetry_Int_Tables_number 1 _chemical_formula_structural Hg3Bi2(SCl4)2 _chemical_formula_sum 'Hg3 Bi2 S2 Cl8' _cell_volume 429.18323217 _cell_formula_units_Z 1 loop_ _symmetry_equiv_pos_site_id _symmetry_equiv_pos_as_xyz 1 'x, y, z' loop_ _atom_site_type_symbol _atom_site_label _atom_site_symmetry_multiplicity _atom_site_fract_x _atom_site_fract_y _atom_site_fract_z _atom_site_occupancy Hg Hg0 1 0.00000000 0.50000000 0.00000000 1 Hg Hg1 1 0.50000000 0.00000000 0.00000000 1 Hg Hg2 1 0.50000000 0.50000000 0.00000000 1 Bi Bi3 1 0.12674500 0.12674500 0.57394400 1 Bi Bi4 1 0.87325500 0.87325500 0.42605600 1 S S5 1 0.62478200 0.62478200 0.12480400 1 S S6 1 0.37521800 0.37521800 0.87519600 1 Cl Cl7 1 0.23951000 0.76049000 0.50000000 1 Cl Cl8 1 0.76049000 0.23951000 0.50000000 1 Cl Cl9 1 0.92746200 0.45942700 0.71035400 1 Cl Cl10 1 0.45942700 0.92746200 0.71035400 1 Cl Cl11 1 0.07253800 0.54057300 0.28964600 1 Cl Cl12 1 0.54057300 0.07253800 0.28964600 1 Cl Cl13 1 0.95107000 0.95107000 0.85001600 1 Cl Cl14 1 0.04893000 0.04893000 0.14998400 1 | -2.823577 | -3.21811063 | -1.107896 | 0 | TRUE | -0.02920989 | 23.20597545 | 18.39235 | 4.813628 | 2.193998
mp-22373 | CrPb2O5 | AB2C5 | # generated using pymatgen data_CrPb2O5 _symmetry_space_group_name_H-M 'P 1' _cell_length_a 7.54790789 _cell_length_b 7.54790789 _cell_length_c 7.15197008 _cell_angle_alpha 67.37933010 _cell_angle_beta 67.37933010 _cell_angle_gamma 44.41968062 _symmetry_Int_Tables_number 1 _chemical_formula_structural CrPb2O5 _chemical_formula_sum 'Cr2 Pb4 O10' _cell_volume 259.40468220 _cell_formula_units_Z 2 loop_ _symmetry_equiv_pos_site_id _symmetry_equiv_pos_as_xyz 1 'x, y, z' loop_ _atom_site_type_symbol _atom_site_label _atom_site_symmetry_multiplicity _atom_site_fract_x _atom_site_fract_y _atom_site_fract_z _atom_site_occupancy Cr Cr0 1 0.17054500 0.17054500 0.84054779 1 Cr Cr1 1 0.82945500 0.82945500 0.15945221 1 Pb Pb2 1 0.48164078 0.48164078 0.76561343 1 Pb Pb3 1 0.51835922 0.51835922 0.23438657 1 Pb Pb4 1 0.14290714 0.14290714 0.38915164 1 Pb Pb5 1 0.85709286 0.85709286 0.61084836 1 O O6 1 0.25225845 0.74774155 0.50000000 1 O O7 1 0.74774155 0.25225845 0.50000000 1 O O8 1 0.08535725 0.61945421 0.27098233 1 O O9 1 0.38054579 0.91464275 0.72901767 1 O O10 1 0.91464275 0.38054579 0.72901767 1 O O11 1 0.61945421 0.08535725 0.27098233 1 O O12 1 0.90501752 0.90501752 0.90880626 1 O O13 1 0.09498248 0.09498248 0.09119374 1 O O14 1 0.29589519 0.29589519 0.80073098 1 O O15 1 0.70410481 0.70410481 0.19926902 1 | -6.244255 | -6.923505 | -1.697031 | 0 | TRUE | -0.01854008 | 51.80882 | 46.73487 | 5.07395 | 2.252543
mp-569501 | LiCaBi | ABC | # generated using pymatgen data_LiCaBi _symmetry_space_group_name_H-M 'P 1' _cell_length_a 4.71369701 _cell_length_b 7.81529878 _cell_length_c 8.56189142 _cell_angle_alpha 90.00000000 _cell_angle_beta 90.00000000 _cell_angle_gamma 90.00000000 _symmetry_Int_Tables_number 1 _chemical_formula_structural LiCaBi _chemical_formula_sum 'Li4 Ca4 Bi4' _cell_volume 315.41109414 _cell_formula_units_Z 4 loop_ _symmetry_equiv_pos_site_id _symmetry_equiv_pos_as_xyz 1 'x, y, z' loop_ _atom_site_type_symbol _atom_site_label _atom_site_symmetry_multiplicity _atom_site_fract_x _atom_site_fract_y _atom_site_fract_z _atom_site_occupancy Li Li0 1 0.75000000 0.35193193 0.93047266 1 Li Li1 1 0.75000000 0.85193193 0.56952734 1 Li Li2 1 0.25000000 0.14806807 0.43047266 1 Li Li3 1 0.25000000 0.64806807 0.06952734 1 Ca Ca4 1 0.25000000 0.01374795 0.80092682 1 Ca Ca5 1 0.75000000 0.48625205 0.30092682 1 Ca Ca6 1 0.75000000 0.98625205 0.19907318 1 Ca Ca7 1 0.25000000 0.51374795 0.69907318 1 Bi Bi8 1 0.75000000 0.73271224 0.89633316 1 Bi Bi9 1 0.25000000 0.26728776 0.10366684 1 Bi Bi10 1 0.25000000 0.76728776 0.39633316 1 Bi Bi11 1 0.75000000 0.23271224 0.60366684 1 | -3.400824 | -3.400824 | -0.8158199 | 0 | TRUE | -0.1025543 | 21.48213 | 8.538914 | 12.94322 | 3.597669
mp-1214502 | Ba3Nb2CdO9 | AB2C3D9 | # generated using pymatgen data_Ba3Nb2CdO9 _symmetry_space_group_name_H-M 'P 1' _cell_length_a 5.97633035 _cell_length_b 5.97633035 _cell_length_c 7.37927600 _cell_angle_alpha 90.00000000 _cell_angle_beta 90.00000000 _cell_angle_gamma 120.00000382 _symmetry_Int_Tables_number 1 _chemical_formula_structural Ba3Nb2CdO9 _chemical_formula_sum 'Ba3 Nb2 Cd1 O9' _cell_volume 228.25145773 _cell_formula_units_Z 1 loop_ _symmetry_equiv_pos_site_id _symmetry_equiv_pos_as_xyz 1 'x, y, z' loop_ _atom_site_type_symbol _atom_site_label _atom_site_symmetry_multiplicity _atom_site_fract_x _atom_site_fract_y _atom_site_fract_z _atom_site_occupancy Ba Ba0 1 0.00000000 0.00000000 0.00000000 1 Ba Ba1 1 0.33333300 0.66666700 0.66842200 1 Ba Ba2 1 0.66666700 0.33333300 0.33157800 1 Nb Nb3 1 0.33333300 0.66666700 0.16989600 1 Nb Nb4 1 0.66666700 0.33333300 0.83010400 1 Cd Cd5 1 0.00000000 0.00000000 0.50000000 1 O O6 1 0.17613500 0.82386500 0.31398500 1 O O7 1 0.82386500 0.17613500 0.68601500 1 O O8 1 0.17613500 0.35227000 0.31398500 1 O O9 1 0.82386500 0.64773000 0.68601500 1 O O10 1 0.64773000 0.82386500 0.31398500 1 O O11 1 0.35227000 0.17613500 0.68601500 1 O O12 1 0.50000000 0.00000000 0.00000000 1 O O13 1 0.00000000 0.50000000 0.00000000 1 O O14 1 0.50000000 0.50000000 0.00000000 1 | -7.370622 | -7.782822 | -3.022647 | 0 | TRUE | -0.0146013 | 184.8966 | 179.8079 | 5.08874002 | 2.255824
mp-4495 | KLiTe | ABC | # generated using pymatgen data_KLiTe _symmetry_space_group_name_H-M 'P 1' _cell_length_a 4.83709739 _cell_length_b 4.83709739 _cell_length_c 7.70103590 _cell_angle_alpha 90.00000000 _cell_angle_beta 90.00000000 _cell_angle_gamma 90.00000000 _symmetry_Int_Tables_number 1 _chemical_formula_structural KLiTe _chemical_formula_sum 'K2 Li2 Te2' _cell_volume 180.18507342 _cell_formula_units_Z 2 loop_ _symmetry_equiv_pos_site_id _symmetry_equiv_pos_as_xyz 1 'x, y, z' loop_ _atom_site_type_symbol _atom_site_label _atom_site_symmetry_multiplicity _atom_site_fract_x _atom_site_fract_y _atom_site_fract_z _atom_site_occupancy K K0 1 0.25000000 0.25000000 0.66487192 1 K K1 1 0.75000000 0.75000000 0.33512808 1 Li Li2 1 0.25000000 0.75000000 -0.00000000 1 Li Li3 1 0.75000000 0.25000000 -0.00000000 1 Te Te4 1 0.25000000 0.25000000 0.19883894 1 Te Te5 1 0.75000000 0.75000000 0.80116106 1 | -3.129733 | -3.2704 | -1.21619 | 0 | TRUE | -0.04480136 | 8.858928 | 4.36419797 | 4.49473 | 2.120078
mp-28872 | RbBrO3 | ABC3 | # generated using pymatgen data_RbBrO3 _symmetry_space_group_name_H-M 'P 1' _cell_length_a 4.46698570 _cell_length_b 4.46698527 _cell_length_c 4.46698608 _cell_angle_alpha 87.66332651 _cell_angle_beta 87.66333298 _cell_angle_gamma 87.66332228 _symmetry_Int_Tables_number 1 _chemical_formula_structural RbBrO3 _chemical_formula_sum 'Rb1 Br1 O3' _cell_volume 88.91758518 _cell_formula_units_Z 1 loop_ _symmetry_equiv_pos_site_id _symmetry_equiv_pos_as_xyz 1 'x, y, z' loop_ _atom_site_type_symbol _atom_site_label _atom_site_symmetry_multiplicity _atom_site_fract_x _atom_site_fract_y _atom_site_fract_z _atom_site_occupancy Rb Rb0 1 0.00182951 0.00182951 0.00182951 1 Br Br1 1 0.47342567 0.47342567 0.47342567 1 O O2 1 0.10317306 0.52876638 0.52876638 1 O O3 1 0.52876638 0.52876638 0.10317306 1 O O4 1 0.52876638 0.10317306 0.52876638 1 | -4.133029842 | -4.545229842 | -1.070504 | 0 | TRUE | -0.2422859 | 6.948558 | 4.236301 | 2.712256 | 1.646893
mp-672204 | Ga3Ru | AB3 | # generated using pymatgen data_Ga3Ru _symmetry_space_group_name_H-M 'P 1' _cell_length_a 6.46539059 _cell_length_b 6.46537964 _cell_length_c 6.73114547 _cell_angle_alpha 90.00045924 _cell_angle_beta 90.00017827 _cell_angle_gamma 89.99976454 _symmetry_Int_Tables_number 1 _chemical_formula_structural Ga3Ru _chemical_formula_sum 'Ga12 Ru4' _cell_volume 281.36998955 _cell_formula_units_Z 4 loop_ _symmetry_equiv_pos_site_id _symmetry_equiv_pos_as_xyz 1 'x, y, z' loop_ _atom_site_type_symbol _atom_site_label _atom_site_symmetry_multiplicity _atom_site_fract_x _atom_site_fract_y _atom_site_fract_z _atom_site_occupancy Ga Ga0 1 0.84565909 0.84566589 0.73445265 1 Ga Ga1 1 0.34563592 0.65435315 0.23440551 1 Ga Ga2 1 0.15433296 0.15435595 0.26555461 1 Ga Ga3 1 0.15441339 0.15439926 0.73433666 1 Ga Ga4 1 0.84563158 0.84561935 0.26561466 1 Ga Ga5 1 0.49999595 0.00000074 0.99999431 1 Ga Ga6 1 0.34562004 0.65435893 0.76561091 1 Ga Ga7 1 0.99998419 0.50000889 0.49999903 1 Ga Ga8 1 0.65433017 0.34562595 0.23441670 1 Ga Ga9 1 0.65438463 0.34564699 0.76561130 1 Ga Ga10 1 0.50001374 0.99997813 0.49999184 1 Ga Ga11 1 0.99999499 0.49998384 0.00001547 1 Ru Ru12 1 0.15982287 0.84017506 0.49999624 1 Ru Ru13 1 0.65983163 0.65983195 0.00000598 1 Ru Ru14 1 0.34016900 0.34016908 0.99999288 1 Ru Ru15 1 0.84017584 0.15982383 0.49999926 1 | -4.976809 | -4.976809 | -0.3871359 | 0 | TRUE | -0.07709984 | 38.54842 | 17.62182 | 20.9266 | 4.57456
mp-1222618 | Li2ZnCdP2 | ABC2D2 | # generated using pymatgen data_Li2ZnCdP2 _symmetry_space_group_name_H-M 'P 1' _cell_length_a 7.30188735 _cell_length_b 7.30188735 _cell_length_c 7.30188774 _cell_angle_alpha 33.49134939 _cell_angle_beta 33.49134939 _cell_angle_gamma 33.49135199 _symmetry_Int_Tables_number 1 _chemical_formula_structural Li2ZnCdP2 _chemical_formula_sum 'Li2 Zn1 Cd1 P2' _cell_volume 105.58011334 _cell_formula_units_Z 1 loop_ _symmetry_equiv_pos_site_id _symmetry_equiv_pos_as_xyz 1 'x, y, z' loop_ _atom_site_type_symbol _atom_site_label _atom_site_symmetry_multiplicity _atom_site_fract_x _atom_site_fract_y _atom_site_fract_z _atom_site_occupancy Li Li0 1 0.12624600 0.12624600 0.12624600 1 Li Li1 1 0.62441700 0.62441700 0.62441700 1 Zn Zn2 1 0.87533900 0.87533900 0.87533900 1 Cd Cd3 1 0.37542600 0.37542600 0.37542600 1 P P4 1 0.99485400 0.99485400 0.99485400 1 P P5 1 0.50371700 0.50371700 0.50371700 1 | -3.293831 | -3.293831 | -0.4893171 | 0 | TRUE | -0.03782382 | 18.06901159 | 7.7147267 | 10.35428489 | 3.217807
mp-22408 | CoO | AB | # generated using pymatgen data_CoO _symmetry_space_group_name_H-M 'P 1' _cell_length_a 3.20443990 _cell_length_b 3.20444030 _cell_length_c 5.45618048 _cell_angle_alpha 90.00000098 _cell_angle_beta 72.92325700 _cell_angle_gamma 59.99997864 _symmetry_Int_Tables_number 1 _chemical_formula_structural CoO _chemical_formula_sum 'Co2 O2' _cell_volume 45.64583883 _cell_formula_units_Z 2 loop_ _symmetry_equiv_pos_site_id _symmetry_equiv_pos_as_xyz 1 'x, y, z' loop_ _atom_site_type_symbol _atom_site_label _atom_site_symmetry_multiplicity _atom_site_fract_x _atom_site_fract_y _atom_site_fract_z _atom_site_occupancy Co Co0 1 0.00102455 0.99948773 0.99846318 1 Co Co1 1 0.00101816 0.49949092 0.49847177 1 O O2 1 0.24900828 0.37549586 0.12648658 1 O O3 1 0.24894901 0.87552549 0.62657648 1 | -6.15002 | -7.31252 | -1.285017 | 0 | TRUE | -0.1459226 | 10.4623 | 4.072682 | 6.389615 | 2.527769
mp-774797 | Li2Ti3ZnO8 | AB2C3D8 | # generated using pymatgen data_Li2Ti3ZnO8 _symmetry_space_group_name_H-M 'P 1' _cell_length_a 8.44692300 _cell_length_b 8.44692300 _cell_length_c 8.44692300 _cell_angle_alpha 90.00000000 _cell_angle_beta 90.00000000 _cell_angle_gamma 90.00000000 _symmetry_Int_Tables_number 1 _chemical_formula_structural Li2Ti3ZnO8 _chemical_formula_sum 'Li8 Ti12 Zn4 O32' _cell_volume 602.69224851 _cell_formula_units_Z 4 loop_ _symmetry_equiv_pos_site_id _symmetry_equiv_pos_as_xyz 1 'x, y, z' loop_ _atom_site_type_symbol _atom_site_label _atom_site_symmetry_multiplicity _atom_site_fract_x _atom_site_fract_y _atom_site_fract_z _atom_site_occupancy Li Li0 1 0.00212200 0.49787800 0.50212200 1 Li Li1 1 0.12482400 0.87517600 0.37517600 1 Li Li2 1 0.37517600 0.12482400 0.87517600 1 Li Li3 1 0.49787800 0.50212200 0.00212200 1 Li Li4 1 0.50212200 0.00212200 0.49787800 1 Li Li5 1 0.62482400 0.62482400 0.62482400 1 Li Li6 1 0.87517600 0.37517600 0.12482400 1 Li Li7 1 0.99787800 0.99787800 0.99787800 1 Ti Ti8 1 0.12039300 0.62732500 0.13491700 1 Ti Ti9 1 0.12732500 0.36508300 0.87960700 1 Ti Ti10 1 0.13491700 0.12039300 0.62732500 1 Ti Ti11 1 0.36508300 0.87960700 0.12732500 1 Ti Ti12 1 0.37267500 0.63491700 0.37960700 1 Ti Ti13 1 0.37960700 0.37267500 0.63491700 1 Ti Ti14 1 0.62039300 0.87267500 0.86508300 1 Ti Ti15 1 0.62732500 0.13491700 0.12039300 1 Ti Ti16 1 0.63491700 0.37960700 0.37267500 1 Ti Ti17 1 0.86508300 0.62039300 0.87267500 1 Ti Ti18 1 0.87267500 0.86508300 0.62039300 1 Ti Ti19 1 0.87960700 0.12732500 0.36508300 1 Zn Zn20 1 0.24787400 0.74787400 0.75212600 1 Zn Zn21 1 0.25212600 0.25212600 0.25212600 1 Zn Zn22 1 0.74787400 0.75212600 0.24787400 1 Zn Zn23 1 0.75212600 0.24787400 0.74787400 1 O O24 1 0.10702700 0.12722700 0.38968100 1 O O25 1 0.11031900 0.89297300 0.62722700 1 O O26 1 0.11208600 0.61208600 0.88791400 1 O O27 1 0.12310900 0.14443200 0.85859100 1 O O28 1 0.12722700 0.38968100 0.10702700 1 O O29 1 0.13888300 0.36111700 0.63888300 1 O O30 1 0.14140900 0.62310900 0.35556800 1 O O31 1 0.14443200 0.85859100 0.12310900 1 O O32 1 0.35556800 0.14140900 0.62310900 1 O O33 1 0.35859100 0.37689100 0.85556800 1 O O34 1 0.36111700 0.63888300 0.13888300 1 O O35 1 0.37277300 0.61031900 0.60702700 1 O O36 1 0.37689100 0.85556800 0.35859100 1 O O37 1 0.38791400 0.38791400 0.38791400 1 O O38 1 0.38968100 0.10702700 0.12722700 1 O O39 1 0.39297300 0.87277300 0.88968100 1 O O40 1 0.60702700 0.37277300 0.61031900 1 O O41 1 0.61031900 0.60702700 0.37277300 1 O O42 1 0.61208600 0.88791400 0.11208600 1 O O43 1 0.62310900 0.35556800 0.14140900 1 O O44 1 0.62722700 0.11031900 0.89297300 1 O O45 1 0.63888300 0.13888300 0.36111700 1 O O46 1 0.64140900 0.87689100 0.64443200 1 O O47 1 0.64443200 0.64140900 0.87689100 1 O O48 1 0.85556800 0.35859100 0.37689100 1 O O49 1 0.85859100 0.12310900 0.14443200 1 O O50 1 0.86111700 0.86111700 0.86111700 1 O O51 1 0.87277300 0.88968100 0.39297300 1 O O52 1 0.87689100 0.64443200 0.64140900 1 O O53 1 0.88791400 0.11208600 0.61208600 1 O O54 1 0.88968100 0.39297300 0.87277300 1 O O55 1 0.89297300 0.62722700 0.11031900 1 | -7.545075 | -7.937646 | -3.056391 | 0 | TRUE | -0.0125266 | 41.16195 | 36.16144 | 5.00051281 | 2.236183
mp-11790 | LaCuSe2 | ABC2 | # generated using pymatgen data_LaCuSe2 _symmetry_space_group_name_H-M 'P 1' _cell_length_a 6.84105001 _cell_length_b 7.24914528 _cell_length_c 7.58872147 _cell_angle_alpha 90.00000000 _cell_angle_beta 90.00000000 _cell_angle_gamma 97.27059989 _symmetry_Int_Tables_number 1 _chemical_formula_structural LaCuSe2 _chemical_formula_sum 'La4 Cu4 Se8' _cell_volume 373.31215317 _cell_formula_units_Z 4 loop_ _symmetry_equiv_pos_site_id _symmetry_equiv_pos_as_xyz 1 'x, y, z' loop_ _atom_site_type_symbol _atom_site_label _atom_site_symmetry_multiplicity _atom_site_fract_x _atom_site_fract_y _atom_site_fract_z _atom_site_occupancy La La0 1 0.69078412 0.29951140 0.54986986 1 La La1 1 0.30921588 0.20048860 0.04986986 1 La La2 1 0.30921588 0.70048860 0.45013014 1 La La3 1 0.69078412 0.79951140 0.95013014 1 Cu Cu4 1 0.06740462 0.54635827 0.84143004 1 Cu Cu5 1 0.93259538 0.45364173 0.15856996 1 Cu Cu6 1 0.06740462 0.04635827 0.65856996 1 Cu Cu7 1 0.93259538 0.95364173 0.34143004 1 Se Se8 1 0.40970089 0.00123999 0.72519196 1 Se Se9 1 0.40970089 0.50123999 0.77480804 1 Se Se10 1 0.59029911 0.49876001 0.22519196 1 Se Se11 1 0.59029911 -0.00123999 0.27480804 1 Se Se12 1 0.90854528 0.72249539 0.61451610 1 Se Se13 1 0.09145472 0.77750461 0.11451610 1 Se Se14 1 0.09145472 0.27750461 0.38548390 1 Se Se15 1 0.90854528 0.22249539 0.88548390 1 | -5.342087 | -5.578087 | -1.571328 | 0 | TRUE | -0.01362384 | 21.69091 | 11.09838 | 10.59252924 | 3.254617
mp-29331 | KH3F4 | AB3C4 | # generated using pymatgen data_KH3F4 _symmetry_space_group_name_H-M 'P 1' _cell_length_a 5.72979755 _cell_length_b 5.72979763 _cell_length_c 5.72979714 _cell_angle_alpha 80.48559094 _cell_angle_beta 80.48559364 _cell_angle_gamma 80.48559446 _symmetry_Int_Tables_number 1 _chemical_formula_structural KH3F4 _chemical_formula_sum 'K2 H6 F8' _cell_volume 181.12267912 _cell_formula_units_Z 2 loop_ _symmetry_equiv_pos_site_id _symmetry_equiv_pos_as_xyz 1 'x, y, z' loop_ _atom_site_type_symbol _atom_site_label _atom_site_symmetry_multiplicity _atom_site_fract_x _atom_site_fract_y _atom_site_fract_z _atom_site_occupancy K K0 1 0.50000000 0.50000000 0.50000000 1 K K1 1 0.00000000 -0.00000000 -0.00000000 1 H H2 1 0.94030826 0.75000000 0.55969174 1 H H3 1 0.75000000 0.55969174 0.94030826 1 H H4 1 0.25000000 0.44030826 0.05969174 1 H H5 1 0.44030826 0.05969174 0.25000000 1 H H6 1 0.55969174 0.94030826 0.75000000 1 H H7 1 0.05969174 0.25000000 0.44030826 1 F F8 1 0.25000000 0.57339097 0.92660903 1 F F9 1 0.42660903 0.07339097 0.75000000 1 F F10 1 0.75000000 0.42660903 0.07339097 1 F F11 1 0.07339097 0.75000000 0.42660903 1 F F12 1 0.75000000 0.75000000 0.75000000 1 F F13 1 0.25000000 0.25000000 0.25000000 1 F F14 1 0.92660903 0.25000000 0.57339097 1 F F15 1 0.57339097 0.92660903 0.25000000 1 | -4.328983 | -4.559983 | -2.193171 | 0 | TRUE | -0.01253139 | 5.983732 | 4.224435 | 1.75929668 | 1.326385
mp-28027 | AsF3 | AB3 | # generated using pymatgen data_AsF3 _symmetry_space_group_name_H-M 'P 1' _cell_length_a 5.06847827 _cell_length_b 6.76293413 _cell_length_c 7.15071229 _cell_angle_alpha 90.00000000 _cell_angle_beta 90.00000000 _cell_angle_gamma 90.00000000 _symmetry_Int_Tables_number 1 _chemical_formula_structural AsF3 _chemical_formula_sum 'As4 F12' _cell_volume 245.11057618 _cell_formula_units_Z 4 loop_ _symmetry_equiv_pos_site_id _symmetry_equiv_pos_as_xyz 1 'x, y, z' loop_ _atom_site_type_symbol _atom_site_label _atom_site_symmetry_multiplicity _atom_site_fract_x _atom_site_fract_y _atom_site_fract_z _atom_site_occupancy As As0 1 0.46029721 0.20919620 0.24412830 1 As As1 1 0.53970279 0.79080380 0.74412830 1 As As2 1 0.03970279 0.70919620 0.24412830 1 As As3 1 0.96029721 0.29080380 0.74412830 1 F F4 1 0.18731848 0.31949315 0.35519522 1 F F5 1 0.81268152 0.68050685 0.85519522 1 F F6 1 0.31268152 0.81949315 0.35519522 1 F F7 1 0.68731848 0.18050685 0.85519522 1 F F8 1 0.09848772 0.06065915 0.68886495 1 F F9 1 0.90151228 0.93934085 0.18886495 1 F F10 1 0.40151228 0.56065915 0.68886495 1 F F11 1 0.59848772 0.43934085 0.18886495 1 F F12 1 0.13145397 0.30965621 0.95700953 1 F F13 1 0.86854603 0.69034379 0.45700953 1 F F14 1 0.36854603 0.80965621 0.95700953 1 F F15 1 0.63145397 0.19034379 0.45700953 1 | -4.728915 | -5.075415 | -2.477026 | 0 | TRUE | -0.3251023 | 5.236081 | 3.04841968 | 2.187661 | 1.479074
mp-29513 | CsXeF7 | ABC7 | # generated using pymatgen data_CsXeF7 _symmetry_space_group_name_H-M 'P 1' _cell_length_a 8.51868932 _cell_length_b 8.51868932 _cell_length_c 8.51868932 _cell_angle_alpha 90.00000000 _cell_angle_beta 90.00000000 _cell_angle_gamma 90.00000000 _symmetry_Int_Tables_number 1 _chemical_formula_structural CsXeF7 _chemical_formula_sum 'Cs4 Xe4 F28' _cell_volume 618.18482355 _cell_formula_units_Z 4 loop_ _symmetry_equiv_pos_site_id _symmetry_equiv_pos_as_xyz 1 'x, y, z' loop_ _atom_site_type_symbol _atom_site_label _atom_site_symmetry_multiplicity _atom_site_fract_x _atom_site_fract_y _atom_site_fract_z _atom_site_occupancy Cs Cs0 1 0.89866698 0.60133302 0.39866698 1 Cs Cs1 1 0.60133302 0.39866698 0.89866698 1 Cs Cs2 1 0.39866698 0.89866698 0.60133302 1 Cs Cs3 1 0.10133302 0.10133302 0.10133302 1 Xe Xe4 1 0.59823496 0.90176504 0.09823496 1 Xe Xe5 1 0.90176504 0.09823496 0.59823496 1 Xe Xe6 1 0.09823496 0.59823496 0.90176504 1 Xe Xe7 1 0.40176504 0.40176504 0.40176504 1 F F8 1 0.10953555 0.69972684 0.11982684 1 F F9 1 0.60953555 0.80027316 0.88017316 1 F F10 1 0.89046445 0.19972684 0.38017316 1 F F11 1 0.80027316 0.88017316 0.60953555 1 F F12 1 0.38017316 0.89046445 0.19972684 1 F F13 1 0.88017316 0.60953555 0.80027316 1 F F14 1 0.69972684 0.11982684 0.10953555 1 F F15 1 0.11982684 0.10953555 0.69972684 1 F F16 1 0.17041853 0.34407130 0.41305395 1 F F17 1 0.41305395 0.17041853 0.34407130 1 F F18 1 0.34407130 0.41305395 0.17041853 1 F F19 1 0.15592870 0.58694605 0.67041853 1 F F20 1 0.91305395 0.32958147 0.65592870 1 F F21 1 0.65592870 0.91305395 0.32958147 1 F F22 1 0.08694605 0.82958147 0.84407130 1 F F23 1 0.58694605 0.67041853 0.15592870 1 F F24 1 0.84407130 0.08694605 0.82958147 1 F F25 1 0.67041853 0.15592870 0.58694605 1 F F26 1 0.82958147 0.84407130 0.08694605 1 F F27 1 0.32958147 0.65592870 0.91305395 1 F F28 1 0.54512690 0.54512690 0.54512690 1 F F29 1 0.95487310 0.45487310 0.04512690 1 F F30 1 0.04512690 0.95487310 0.45487310 1 F F31 1 0.45487310 0.04512690 0.95487310 1 F F32 1 0.39046445 0.30027316 0.61982684 1 F F33 1 0.61982684 0.39046445 0.30027316 1 F F34 1 0.30027316 0.61982684 0.39046445 1 F F35 1 0.19972684 0.38017316 0.89046445 1 | -2.632318 | -2.991652 | -1.401437 | 0 | TRUE | -0.1509466 | 7.089078 | 4.569545 | 2.51953273 | 1.587304
mp-17912 | Rb3SbSe3 | AB3C3 | # generated using pymatgen data_Rb3SbSe3 _symmetry_space_group_name_H-M 'P 1' _cell_length_a 10.25133445 _cell_length_b 10.25133445 _cell_length_c 10.25133445 _cell_angle_alpha 90.00000000 _cell_angle_beta 90.00000000 _cell_angle_gamma 90.00000000 _symmetry_Int_Tables_number 1 _chemical_formula_structural Rb3SbSe3 _chemical_formula_sum 'Rb12 Sb4 Se12' _cell_volume 1077.31128172 _cell_formula_units_Z 4 loop_ _symmetry_equiv_pos_site_id _symmetry_equiv_pos_as_xyz 1 'x, y, z' loop_ _atom_site_type_symbol _atom_site_label _atom_site_symmetry_multiplicity _atom_site_fract_x _atom_site_fract_y _atom_site_fract_z _atom_site_occupancy Rb Rb0 1 0.31667500 0.31667500 0.31667500 1 Rb Rb1 1 0.18332500 0.68332500 0.81667500 1 Rb Rb2 1 0.81667500 0.18332500 0.68332500 1 Rb Rb3 1 0.68332500 0.81667500 0.18332500 1 Rb Rb4 1 0.57685661 0.57685661 0.57685661 1 Rb Rb5 1 0.92314339 0.42314339 0.07685661 1 Rb Rb6 1 0.07685661 0.92314339 0.42314339 1 Rb Rb7 1 0.42314339 0.07685661 0.92314339 1 Rb Rb8 1 0.81155086 0.81155086 0.81155086 1 Rb Rb9 1 0.68844914 0.18844914 0.31155086 1 Rb Rb10 1 0.31155086 0.68844914 0.18844914 1 Rb Rb11 1 0.18844914 0.31155086 0.68844914 1 Sb Sb12 1 0.02641276 0.02641276 0.02641276 1 Sb Sb13 1 0.47358724 0.97358724 0.52641276 1 Sb Sb14 1 0.52641276 0.47358724 0.97358724 1 Sb Sb15 1 0.97358724 0.52641276 0.47358724 1 Se Se16 1 0.21349565 0.59908527 0.49590158 1 Se Se17 1 0.49590158 0.21349565 0.59908527 1 Se Se18 1 0.59908527 0.49590158 0.21349565 1 Se Se19 1 0.90091473 0.50409842 0.71349565 1 Se Se20 1 0.99590158 0.28650435 0.40091473 1 Se Se21 1 0.40091473 0.99590158 0.28650435 1 Se Se22 1 0.00409842 0.78650435 0.09908527 1 Se Se23 1 0.50409842 0.71349565 0.90091473 1 Se Se24 1 0.09908527 0.00409842 0.78650435 1 Se Se25 1 0.71349565 0.90091473 0.50409842 1 Se Se26 1 0.78650435 0.09908527 0.00409842 1 Se Se27 1 0.28650435 0.40091473 0.99590158 1 | -3.461425 | -3.663710525 | -1.155377 | 0 | TRUE | -0.08942142 | 9.52871328 | 5.60687638 | 3.9218369 | 1.980363
mp-22993 | AgClO4 | ABC4 | # generated using pymatgen data_AgClO4 _symmetry_space_group_name_H-M 'P 1' _cell_length_a 4.83708932 _cell_length_b 4.83708848 _cell_length_c 4.83708905 _cell_angle_alpha 92.04375941 _cell_angle_beta 118.82713939 _cell_angle_gamma 118.82712382 _symmetry_Int_Tables_number 1 _chemical_formula_structural AgClO4 _chemical_formula_sum 'Ag1 Cl1 O4' _cell_volume 81.38981886 _cell_formula_units_Z 1 loop_ _symmetry_equiv_pos_site_id _symmetry_equiv_pos_as_xyz 1 'x, y, z' loop_ _atom_site_type_symbol _atom_site_label _atom_site_symmetry_multiplicity _atom_site_fract_x _atom_site_fract_y _atom_site_fract_z _atom_site_occupancy Ag Ag0 1 -0.00000000 0.50000000 0.50000000 1 Cl Cl1 1 -0.00000000 -0.00000000 -0.00000000 1 O O2 1 0.66265808 0.95808579 0.95808579 1 O O3 1 0.00000000 0.04191421 0.70457130 1 O O4 1 0.33734192 0.29542870 0.29542870 1 O O5 1 -0.00000000 0.70457130 0.04191421 1 | -4.036621 | -4.494621 | -0.4166468 | 0 | TRUE | -0.04127809 | 7.8707609 | 5.05342745 | 2.81733345 | 1.678491
mp-556365 | KCrF3 | ABC3 | # generated using pymatgen data_KCrF3 _symmetry_space_group_name_H-M 'P 1' _cell_length_a 6.02100749 _cell_length_b 6.02100749 _cell_length_c 5.79612869 _cell_angle_alpha 59.26580277 _cell_angle_beta 59.26580277 _cell_angle_gamma 90.95246281 _symmetry_Int_Tables_number 1 _chemical_formula_structural KCrF3 _chemical_formula_sum 'K2 Cr2 F6' _cell_volume 143.85218426 _cell_formula_units_Z 2 loop_ _symmetry_equiv_pos_site_id _symmetry_equiv_pos_as_xyz 1 'x, y, z' loop_ _atom_site_type_symbol _atom_site_label _atom_site_symmetry_multiplicity _atom_site_fract_x _atom_site_fract_y _atom_site_fract_z _atom_site_occupancy K K0 1 0.75255251 0.24744749 -0.00000000 1 K K1 1 0.24744749 0.75255251 -0.00000000 1 Cr Cr2 1 0.50000000 0.50000000 0.50000000 1 Cr Cr3 1 -0.00000000 -0.00000000 0.50000000 1 F F4 1 0.76964467 0.23035533 0.50000000 1 F F5 1 0.69274031 0.69274031 0.57636703 1 F F6 1 0.30725969 0.30725969 0.42363297 1 F F7 1 0.79030044 0.79030044 0.00113100 1 F F8 1 0.23035533 0.76964467 0.50000000 1 F F9 1 0.20969956 0.20969956 -0.00113100 1 | -5.556367434 | -6.233367434 | -2.933791 | 0 | TRUE | -0.01892692 | 7.998448 | 5.614278 | 2.38417 | 1.544076
mp-557773 | Sc2TeO6 | AB2C6 | # generated using pymatgen data_Sc2TeO6 _symmetry_space_group_name_H-M 'P 1' _cell_length_a 8.76694724 _cell_length_b 8.76694714 _cell_length_c 4.81777938 _cell_angle_alpha 90.00002303 _cell_angle_beta 89.99994385 _cell_angle_gamma 120.00007835 _symmetry_Int_Tables_number 1 _chemical_formula_structural Sc2TeO6 _chemical_formula_sum 'Sc6 Te3 O18' _cell_volume 320.68155331 _cell_formula_units_Z 3 loop_ _symmetry_equiv_pos_site_id _symmetry_equiv_pos_as_xyz 1 'x, y, z' loop_ _atom_site_type_symbol _atom_site_label _atom_site_symmetry_multiplicity _atom_site_fract_x _atom_site_fract_y _atom_site_fract_z _atom_site_occupancy Sc Sc0 1 0.29309090 0.00000052 0.49999961 1 Sc Sc1 1 0.62876303 -0.00000005 -0.00000060 1 Sc Sc2 1 0.70690814 0.70690791 0.50000047 1 Sc Sc3 1 -0.00000003 0.62876288 0.00000035 1 Sc Sc4 1 0.37123728 0.37123711 -0.00000025 1 Sc Sc5 1 0.00000028 0.29309079 0.50000014 1 Te Te6 1 0.00000027 -0.00000009 0.00000037 1 Te Te7 1 0.66666715 0.33333363 0.49698569 1 Te Te8 1 0.33333330 0.66666682 0.50301397 1 O O9 1 0.88055056 0.08969777 0.21901083 1 O O10 1 0.45647517 0.58137328 0.72623586 1 O O11 1 0.22249950 0.76571291 0.27999388 1 O O12 1 0.76571322 0.22249950 0.72000588 1 O O13 1 0.54321315 0.77750051 0.27999359 1 O O14 1 0.23428748 0.45678692 0.27999393 1 O O15 1 0.12489755 0.54352444 0.72623604 1 O O16 1 0.58137339 0.45647501 0.27376433 1 O O17 1 0.54352463 0.12489754 0.27376370 1 O O18 1 0.87510271 0.41862691 0.27376350 1 O O19 1 0.45678707 0.23428734 0.72000580 1 O O20 1 0.20914699 0.11944979 0.21901087 1 O O21 1 0.91030213 0.79085308 0.21901189 1 O O22 1 0.11944983 0.20914692 0.78098911 1 O O23 1 0.79085315 0.91030251 0.78098866 1 O O24 1 0.08969750 0.88055060 0.78098988 1 O O25 1 0.41862707 0.87510255 0.72623641 1 O O26 1 0.77750057 0.54321290 0.72000608 1 | -7.522854 | -7.980854 | -2.92659 | 0 | TRUE | -0.1245871 | 16.62529 | 12.17764 | 4.447643 | 2.108944
mp-5504 | BaCO3 | ABC3 | # generated using pymatgen data_BaCO3 _symmetry_space_group_name_H-M 'P 1' _cell_length_a 5.35922589 _cell_length_b 6.41636356 _cell_length_c 8.97996254 _cell_angle_alpha 90.00000000 _cell_angle_beta 90.00000000 _cell_angle_gamma 90.00000000 _symmetry_Int_Tables_number 1 _chemical_formula_structural BaCO3 _chemical_formula_sum 'Ba4 C4 O12' _cell_volume 308.79165243 _cell_formula_units_Z 4 loop_ _symmetry_equiv_pos_site_id _symmetry_equiv_pos_as_xyz 1 'x, y, z' loop_ _atom_site_type_symbol _atom_site_label _atom_site_symmetry_multiplicity _atom_site_fract_x _atom_site_fract_y _atom_site_fract_z _atom_site_occupancy Ba Ba0 1 0.25000000 0.25397622 0.08388727 1 Ba Ba1 1 0.75000000 0.74602378 0.91611273 1 Ba Ba2 1 0.25000000 0.75397622 0.41611273 1 Ba Ba3 1 0.75000000 0.24602378 0.58388727 1 C C4 1 0.25000000 0.41949677 0.74380641 1 C C5 1 0.75000000 0.58050323 0.25619359 1 C C6 1 0.25000000 0.91949677 0.75619359 1 C C7 1 0.75000000 0.08050323 0.24380641 1 O O8 1 0.45920741 0.91968651 0.68405205 1 O O9 1 0.95920741 0.08031349 0.31594795 1 O O10 1 0.04079259 0.41968651 0.81594795 1 O O11 1 0.54079259 0.58031349 0.18405205 1 O O12 1 0.75000000 0.08799359 0.09977621 1 O O13 1 0.25000000 0.91200641 0.90022379 1 O O14 1 0.75000000 0.58799359 0.40022379 1 O O15 1 0.25000000 0.41200641 0.59977621 1 O O16 1 0.54079259 0.08031349 0.31594795 1 O O17 1 0.04079259 0.91968651 0.68405205 1 O O18 1 0.95920741 0.58031349 0.18405205 1 O O19 1 0.45920741 0.41968651 0.81594795 1 | -7.469347381 | -7.881547381 | -2.684006 | 0 | TRUE | -0.492088167 | 8.004854 | 5.24401394 | 2.76084 | 1.661578
mp-17133 | Ba3(AlN2)2 | A2B3C4 | # generated using pymatgen data_Ba3(AlN2)2 _symmetry_space_group_name_H-M 'P 1' _cell_length_a 6.24592260 _cell_length_b 10.14239301 _cell_length_c 10.23240050 _cell_angle_alpha 90.00000000 _cell_angle_beta 90.00000000 _cell_angle_gamma 90.00000000 _symmetry_Int_Tables_number 1 _chemical_formula_structural Ba3(AlN2)2 _chemical_formula_sum 'Ba12 Al8 N16' _cell_volume 648.20826391 _cell_formula_units_Z 4 loop_ _symmetry_equiv_pos_site_id _symmetry_equiv_pos_as_xyz 1 'x, y, z' loop_ _atom_site_type_symbol _atom_site_label _atom_site_symmetry_multiplicity _atom_site_fract_x _atom_site_fract_y _atom_site_fract_z _atom_site_occupancy Ba Ba0 1 0.25000000 0.90806118 0.50000000 1 Ba Ba1 1 0.25000000 0.59193882 0.00000000 1 Ba Ba2 1 0.75000000 0.09193882 0.50000000 1 Ba Ba3 1 0.75000000 0.40806118 0.00000000 1 Ba Ba4 1 0.11632852 0.91370866 0.15524102 1 Ba Ba5 1 0.11632852 0.58629134 0.34475898 1 Ba Ba6 1 0.38367148 0.58629134 0.65524102 1 Ba Ba7 1 0.38367148 0.91370866 0.84475898 1 Ba Ba8 1 0.88367148 0.08629134 0.84475898 1 Ba Ba9 1 0.88367148 0.41370866 0.65524102 1 Ba Ba10 1 0.61632852 0.41370866 0.34475898 1 Ba Ba11 1 0.61632852 0.08629134 0.15524102 1 Al Al12 1 0.25000000 0.26784104 0.00000000 1 Al Al13 1 0.25000000 0.23215896 0.50000000 1 Al Al14 1 0.75000000 0.73215896 0.00000000 1 Al Al15 1 0.75000000 0.76784104 0.50000000 1 Al Al16 1 0.82593366 0.75000000 0.75000000 1 Al Al17 1 0.32593366 0.25000000 0.75000000 1 Al Al18 1 0.17406634 0.25000000 0.25000000 1 Al Al19 1 0.67406634 0.75000000 0.25000000 1 N N20 1 0.85577020 0.63454447 0.14490117 1 N N21 1 0.85577020 0.86545553 0.35509883 1 N N22 1 0.64422980 0.86545553 0.64490117 1 N N23 1 0.64422980 0.63454447 0.85509883 1 N N24 1 0.14422980 0.36545553 0.85509883 1 N N25 1 0.14422980 0.13454447 0.64490117 1 N N26 1 0.35577020 0.13454447 0.35509883 1 N N27 1 0.35577020 0.36545553 0.14490117 1 N N28 1 0.53646114 0.82723114 0.09931369 1 N N29 1 0.53646114 0.67276886 0.40068631 1 N N30 1 0.96353886 0.67276886 0.59931369 1 N N31 1 0.96353886 0.82723114 0.90068631 1 N N32 1 0.46353886 0.32723114 0.59931369 1 N N33 1 0.03646114 0.32723114 0.40068631 1 N N34 1 0.03646114 0.17276886 0.09931369 1 N N35 1 0.46353886 0.17276886 0.90068631 1 | -6.051087 | -6.211532 | -1.034415 | 0 | TRUE | -0.01304395 | 25.68407 | 18.99092 | 6.69314148 | 2.587111
mp-560338 | CrF3 | AB3 | # generated using pymatgen data_CrF3 _symmetry_space_group_name_H-M 'P 1' _cell_length_a 5.26583527 _cell_length_b 5.26560293 _cell_length_c 5.26382489 _cell_angle_alpha 55.56722344 _cell_angle_beta 55.57340824 _cell_angle_gamma 55.57726545 _symmetry_Int_Tables_number 1 _chemical_formula_structural CrF3 _chemical_formula_sum 'Cr2 F6' _cell_volume 92.59954280 _cell_formula_units_Z 2 loop_ _symmetry_equiv_pos_site_id _symmetry_equiv_pos_as_xyz 1 'x, y, z' loop_ _atom_site_type_symbol _atom_site_label _atom_site_symmetry_multiplicity _atom_site_fract_x _atom_site_fract_y _atom_site_fract_z _atom_site_occupancy Cr Cr0 1 -0.00001424 0.00003228 -0.00003097 1 Cr Cr1 1 0.50002794 0.49998686 0.49997033 1 F F2 1 0.11869180 0.38132940 0.75004582 1 F F3 1 0.61847806 0.25013062 0.88157077 1 F F4 1 0.38146067 0.74990080 0.11843732 1 F F5 1 0.88132116 0.61867648 0.24998287 1 F F6 1 0.24989644 0.88143791 0.61848744 1 F F7 1 0.75013817 0.11850566 0.38153642 1 | -6.042421 | -6.888671 | -3.0418 | 0 | TRUE | -0.3522195 | 5.672234 | 2.836714 | 2.83552 | 1.6839
mp-8208 | Mg(PtO2)3 | AB3C6 | # generated using pymatgen data_Mg(PtO2)3 _symmetry_space_group_name_H-M 'P 1' _cell_length_a 3.19415951 _cell_length_b 6.10343674 _cell_length_c 6.10343689 _cell_angle_alpha 108.81234544 _cell_angle_beta 90.00000000 _cell_angle_gamma 90.00000000 _symmetry_Int_Tables_number 1 _chemical_formula_structural Mg(PtO2)3 _chemical_formula_sum 'Mg1 Pt3 O6' _cell_volume 112.63224451 _cell_formula_units_Z 1 loop_ _symmetry_equiv_pos_site_id _symmetry_equiv_pos_as_xyz 1 'x, y, z' loop_ _atom_site_type_symbol _atom_site_label _atom_site_symmetry_multiplicity _atom_site_fract_x _atom_site_fract_y _atom_site_fract_z _atom_site_occupancy Mg Mg0 1 -0.00000000 0.50000000 0.50000000 1 Pt Pt1 1 0.50000000 0.50000000 -0.00000000 1 Pt Pt2 1 0.00000000 -0.00000000 -0.00000000 1 Pt Pt3 1 0.50000000 -0.00000000 0.50000000 1 O O4 1 0.00000000 0.91412690 0.65977322 1 O O5 1 0.00000000 0.08587310 0.34022678 1 O O6 1 0.00000000 0.65977322 0.91412690 1 O O7 1 0.00000000 0.34022678 0.08587310 1 O O8 1 0.50000000 0.35220263 0.64779737 1 O O9 1 0.50000000 0.64779737 0.35220263 1 | -5.917559824 | -6.329759824 | -1.380379 | 0 | TRUE | -0.04604563 | 17.42092 | 2.405847 | 15.01507 | 3.874929
mp-29410 | Li2B2S5 | A2B2C5 | # generated using pymatgen data_Li2B2S5 _symmetry_space_group_name_H-M 'P 1' _cell_length_a 6.45831557 _cell_length_b 6.89946613 _cell_length_c 8.60660519 _cell_angle_alpha 90.00000000 _cell_angle_beta 112.03637927 _cell_angle_gamma 90.00000000 _symmetry_Int_Tables_number 1 _chemical_formula_structural Li2B2S5 _chemical_formula_sum 'Li4 B4 S10' _cell_volume 355.48475283 _cell_formula_units_Z 2 loop_ _symmetry_equiv_pos_site_id _symmetry_equiv_pos_as_xyz 1 'x, y, z' loop_ _atom_site_type_symbol _atom_site_label _atom_site_symmetry_multiplicity _atom_site_fract_x _atom_site_fract_y _atom_site_fract_z _atom_site_occupancy Li Li0 1 0.76816788 0.00000000 0.53633477 1 Li Li1 1 0.23183212 0.50000000 0.46366523 1 Li Li2 1 0.23183212 -0.00000000 0.46366523 1 Li Li3 1 0.76816788 0.50000000 0.53633477 1 B B4 1 0.55850021 0.75000000 0.82598020 1 B B5 1 0.73252001 0.75000000 0.17401980 1 B B6 1 0.44149979 0.25000000 0.17401980 1 B B7 1 0.26747999 0.25000000 0.82598020 1 S S8 1 0.92303880 0.75000000 0.38979163 1 S S9 1 0.53324617 0.75000000 0.61020837 1 S S10 1 0.46675383 0.25000000 0.38979163 1 S S11 1 0.07696120 0.25000000 0.61020837 1 S S12 1 0.43651294 0.75000000 0.13005132 1 S S13 1 0.30646162 0.75000000 0.86994868 1 S S14 1 0.56348706 0.25000000 0.86994868 1 S S15 1 0.69353838 0.25000000 0.13005132 1 S S16 1 0.82491372 0.75000000 -0.00000000 1 S S17 1 0.17508628 0.25000000 0.00000000 1 | -4.923725 | -5.203169 | -0.9966274 | 0 | TRUE | -0.008969997 | 6.159649 | 2.26705302 | 3.892596 | 1.972966
mp-19009 | NiO | AB | # generated using pymatgen data_NiO _symmetry_space_group_name_H-M 'P 1' _cell_length_a 2.96018835 _cell_length_b 2.96018714 _cell_length_c 2.96018743 _cell_angle_alpha 59.99999689 _cell_angle_beta 60.00001040 _cell_angle_gamma 60.00000019 _symmetry_Int_Tables_number 1 _chemical_formula_structural NiO _chemical_formula_sum 'Ni1 O1' _cell_volume 18.34183363 _cell_formula_units_Z 1 loop_ _symmetry_equiv_pos_site_id _symmetry_equiv_pos_as_xyz 1 'x, y, z' loop_ _atom_site_type_symbol _atom_site_label _atom_site_symmetry_multiplicity _atom_site_fract_x _atom_site_fract_y _atom_site_fract_z _atom_site_occupancy Ni Ni0 1 0.00000000 -0.00000000 -0.00000000 1 O O1 1 0.50000000 0.50000000 0.50000100 1 | -4.968134 | -6.582134 | -1.218721 | 0 | TRUE | -0.302179 | 14.40743 | 9.33386 | 5.073566 | 2.252458
mp-505825 | Cs2PtC2 | AB2C2 | # generated using pymatgen data_Cs2PtC2 _symmetry_space_group_name_H-M 'P 1' _cell_length_a 5.70109949 _cell_length_b 5.70110165 _cell_length_c 5.21268359 _cell_angle_alpha 90.00000000 _cell_angle_beta 90.00000000 _cell_angle_gamma 119.99999357 _symmetry_Int_Tables_number 1 _chemical_formula_structural Cs2PtC2 _chemical_formula_sum 'Cs2 Pt1 C2' _cell_volume 146.72679392 _cell_formula_units_Z 1 loop_ _symmetry_equiv_pos_site_id _symmetry_equiv_pos_as_xyz 1 'x, y, z' loop_ _atom_site_type_symbol _atom_site_label _atom_site_symmetry_multiplicity _atom_site_fract_x _atom_site_fract_y _atom_site_fract_z _atom_site_occupancy Cs Cs0 1 0.33333300 0.66666700 0.27554695 1 Cs Cs1 1 0.66666700 0.33333300 0.72445305 1 Pt Pt2 1 0.00000000 0.00000000 0.00000000 1 C C3 1 0.00000000 0.00000000 0.37828066 1 C C4 1 0.00000000 0.00000000 0.62171934 1 | -5.322089306 | -5.322089306 | -0.0582355 | 0 | TRUE | -0.03838268 | 13.17344 | 6.841555 | 6.33188433 | 2.516324
mp-569450 | LiB6C | ABC6 | # generated using pymatgen data_LiB6C _symmetry_space_group_name_H-M 'P 1' _cell_length_a 4.69220026 _cell_length_b 5.30065006 _cell_length_c 5.30065020 _cell_angle_alpha 115.74340563 _cell_angle_beta 90.00000000 _cell_angle_gamma 90.00000000 _symmetry_Int_Tables_number 1 _chemical_formula_structural LiB6C _chemical_formula_sum 'Li2 B12 C2' _cell_volume 118.75126325 _cell_formula_units_Z 2 loop_ _symmetry_equiv_pos_site_id _symmetry_equiv_pos_as_xyz 1 'x, y, z' loop_ _atom_site_type_symbol _atom_site_label _atom_site_symmetry_multiplicity _atom_site_fract_x _atom_site_fract_y _atom_site_fract_z _atom_site_occupancy Li Li0 1 0.50000000 0.52631807 0.11339325 1 Li Li1 1 0.50000000 0.11339325 0.52631807 1 B B2 1 0.81703377 0.25783804 0.25783804 1 B B3 1 0.69361145 0.90199112 0.09786558 1 B B4 1 0.69361145 0.09786558 0.90199112 1 B B5 1 0.18343855 0.74346202 0.74346202 1 B B6 1 -0.00000000 0.33267686 0.99370008 1 B B7 1 0.30638855 0.09786558 0.90199112 1 B B8 1 -0.00000000 0.00776442 0.66948373 1 B B9 1 -0.00000000 0.99370008 0.33267686 1 B B10 1 0.30638855 0.90199112 0.09786558 1 B B11 1 0.18296623 0.25783804 0.25783804 1 B B12 1 -0.00000000 0.66948373 0.00776442 1 B B13 1 0.81656145 0.74346202 0.74346202 1 C C14 1 0.64621923 0.50187604 0.50187604 1 C C15 1 0.35378077 0.50187604 0.50187604 1 | -6.645889 | -6.645889 | -0.2441465 | 0 | TRUE | -0.0443856 | 8.68241362 | 1.3662917 | 7.31612192 | 2.704833
mp-12418 | SrCaGe | ABC | # generated using pymatgen data_SrCaGe _symmetry_space_group_name_H-M 'P 1' _cell_length_a 4.96051765 _cell_length_b 8.11107846 _cell_length_c 9.12426437 _cell_angle_alpha 90.00000000 _cell_angle_beta 90.00000000 _cell_angle_gamma 90.00000000 _symmetry_Int_Tables_number 1 _chemical_formula_structural SrCaGe _chemical_formula_sum 'Sr4 Ca4 Ge4' _cell_volume 367.11612605 _cell_formula_units_Z 4 loop_ _symmetry_equiv_pos_site_id _symmetry_equiv_pos_as_xyz 1 'x, y, z' loop_ _atom_site_type_symbol _atom_site_label _atom_site_symmetry_multiplicity _atom_site_fract_x _atom_site_fract_y _atom_site_fract_z _atom_site_occupancy Sr Sr0 1 0.25000000 0.52056731 0.82045676 1 Sr Sr1 1 0.25000000 0.02056731 0.67954324 1 Sr Sr2 1 0.75000000 0.97943269 0.32045676 1 Sr Sr3 1 0.75000000 0.47943269 0.17954324 1 Ca Ca4 1 0.75000000 0.85165635 0.92504974 1 Ca Ca5 1 0.25000000 0.14834365 0.07495026 1 Ca Ca6 1 0.75000000 0.35165635 0.57495026 1 Ca Ca7 1 0.25000000 0.64834365 0.42504974 1 Ge Ge8 1 0.75000000 0.23255786 0.89593838 1 Ge Ge9 1 0.25000000 0.26744214 0.39593838 1 Ge Ge10 1 0.25000000 0.76744214 0.10406162 1 Ge Ge11 1 0.75000000 0.73255786 0.60406162 1 | -3.381663 | -3.381663 | -0.6089558 | 0 | TRUE | -0.03580574 | 32.38961 | 15.13551 | 17.25411 | 4.153806
mp-8861 | Rb2MgF4 | AB2C4 | # generated using pymatgen data_Rb2MgF4 _symmetry_space_group_name_H-M 'P 1' _cell_length_a 4.04472504 _cell_length_b 4.04472499 _cell_length_c 7.45618010 _cell_angle_alpha 105.73766178 _cell_angle_beta 105.73766668 _cell_angle_gamma 90.00000111 _symmetry_Int_Tables_number 1 _chemical_formula_structural Rb2MgF4 _chemical_formula_sum 'Rb2 Mg1 F4' _cell_volume 112.65087158 _cell_formula_units_Z 1 loop_ _symmetry_equiv_pos_site_id _symmetry_equiv_pos_as_xyz 1 'x, y, z' loop_ _atom_site_type_symbol _atom_site_label _atom_site_symmetry_multiplicity _atom_site_fract_x _atom_site_fract_y _atom_site_fract_z _atom_site_occupancy Rb Rb0 1 0.64917130 0.64917130 0.29834261 1 Rb Rb1 1 0.35082870 0.35082870 0.70165739 1 Mg Mg2 1 -0.00000000 0.00000000 -0.00000000 1 F F3 1 0.50000000 0.00000000 -0.00000000 1 F F4 1 -0.00000000 0.50000000 -0.00000000 1 F F5 1 0.85498207 0.85498207 0.70996615 1 F F6 1 0.14501793 0.14501793 0.29003385 1 | -4.681698 | -4.945698 | -3.344660245 | 0 | TRUE | -0.01656868 | 6.4617 | 4.356348 | 2.105352 | 1.450983
mp-7437 | KZnP | ABC | # generated using pymatgen data_KZnP _symmetry_space_group_name_H-M 'P 1' _cell_length_a 4.06375843 _cell_length_b 4.06375823 _cell_length_c 10.14553520 _cell_angle_alpha 90.00000000 _cell_angle_beta 90.00000000 _cell_angle_gamma 120.00000987 _symmetry_Int_Tables_number 1 _chemical_formula_structural KZnP _chemical_formula_sum 'K2 Zn2 P2' _cell_volume 145.09795639 _cell_formula_units_Z 2 loop_ _symmetry_equiv_pos_site_id _symmetry_equiv_pos_as_xyz 1 'x, y, z' loop_ _atom_site_type_symbol _atom_site_label _atom_site_symmetry_multiplicity _atom_site_fract_x _atom_site_fract_y _atom_site_fract_z _atom_site_occupancy K K0 1 0.00000000 0.00000000 0.50000000 1 K K1 1 0.00000000 0.00000000 -0.00000000 1 Zn Zn2 1 0.33333300 0.66666700 0.75000000 1 Zn Zn3 1 0.66666700 0.33333300 0.25000000 1 P P4 1 0.66666700 0.33333300 0.75000000 1 P P5 1 0.33333300 0.66666700 0.25000000 1 | -3.052503 | -3.052503 | -0.4580209 | 0 | TRUE | -0.1102093 | 13.04912 | 4.530596 | 8.518523 | 2.918651
mp-754853 | CaHfO3 | ABC3 | # generated using pymatgen data_CaHfO3 _symmetry_space_group_name_H-M 'P 1' _cell_length_a 5.54646636 _cell_length_b 5.72177289 _cell_length_c 7.94978423 _cell_angle_alpha 90.00000000 _cell_angle_beta 90.00000000 _cell_angle_gamma 90.00000000 _symmetry_Int_Tables_number 1 _chemical_formula_structural CaHfO3 _chemical_formula_sum 'Ca4 Hf4 O12' _cell_volume 252.29133819 _cell_formula_units_Z 4 loop_ _symmetry_equiv_pos_site_id _symmetry_equiv_pos_as_xyz 1 'x, y, z' loop_ _atom_site_type_symbol _atom_site_label _atom_site_symmetry_multiplicity _atom_site_fract_x _atom_site_fract_y _atom_site_fract_z _atom_site_occupancy Ca Ca0 1 0.01273086 0.94973653 0.75000000 1 Ca Ca1 1 0.48726914 0.44973653 0.75000000 1 Ca Ca2 1 0.51273086 0.55026347 0.25000000 1 Ca Ca3 1 0.98726914 0.05026347 0.25000000 1 Hf Hf4 1 -0.00000000 0.50000000 -0.00000000 1 Hf Hf5 1 -0.00000000 0.50000000 0.50000000 1 Hf Hf6 1 0.50000000 0.00000000 -0.00000000 1 Hf Hf7 1 0.50000000 0.00000000 0.50000000 1 O O8 1 0.10088503 0.46355889 0.25000000 1 O O9 1 0.19967153 0.20205897 0.55327561 1 O O10 1 0.19967153 0.20205897 0.94672439 1 O O11 1 0.30032847 0.70205897 0.55327561 1 O O12 1 0.30032847 0.70205897 0.94672439 1 O O13 1 0.39911497 0.96355889 0.25000000 1 O O14 1 0.60088503 0.03644111 0.75000000 1 O O15 1 0.69967153 0.29794103 0.05327561 1 O O16 1 0.69967153 0.29794103 0.44672439 1 O O17 1 0.80032847 0.79794103 0.05327561 1 O O18 1 0.80032847 0.79794103 0.44672439 1 O O19 1 0.89911497 0.53644111 0.75000000 1 | -8.770072448 | -9.182272448 | -3.821701 | 0 | TRUE | -0.08664368 | 31.84953 | 27.48986 | 4.359669 | 2.087982
mp-1225099 | FeAg2Sn3S8 | AB2C3D8 | # generated using pymatgen data_FeAg2Sn3S8 _symmetry_space_group_name_H-M 'P 1' _cell_length_a 7.47187162 _cell_length_b 7.47187162 _cell_length_c 7.47187137 _cell_angle_alpha 60.77567374 _cell_angle_beta 60.77567374 _cell_angle_gamma 60.77567135 _symmetry_Int_Tables_number 1 _chemical_formula_structural FeAg2Sn3S8 _chemical_formula_sum 'Fe1 Ag2 Sn3 S8' _cell_volume 300.12824798 _cell_formula_units_Z 1 loop_ _symmetry_equiv_pos_site_id _symmetry_equiv_pos_as_xyz 1 'x, y, z' loop_ _atom_site_type_symbol _atom_site_label _atom_site_symmetry_multiplicity _atom_site_fract_x _atom_site_fract_y _atom_site_fract_z _atom_site_occupancy Fe Fe0 1 0.00000000 0.00000000 0.00000000 1 Ag Ag1 1 0.38392100 0.38392100 0.38392100 1 Ag Ag2 1 0.61607900 0.61607900 0.61607900 1 Sn Sn3 1 0.00000000 0.50000000 0.00000000 1 Sn Sn4 1 0.00000000 0.00000000 0.50000000 1 Sn Sn5 1 0.50000000 0.00000000 0.00000000 1 S S6 1 0.78019300 0.20745900 0.78019300 1 S S7 1 0.75403500 0.75403500 0.75403500 1 S S8 1 0.79254100 0.21980700 0.21980700 1 S S9 1 0.21980700 0.21980700 0.79254100 1 S S10 1 0.21980700 0.79254100 0.21980700 1 S S11 1 0.24596500 0.24596500 0.24596500 1 S S12 1 0.20745900 0.78019300 0.78019300 1 S S13 1 0.78019300 0.78019300 0.20745900 1 | -4.586419855 | -4.873848 | -0.6413164 | 0 | TRUE | -0.003098268 | 17.26487 | 5.562721 | 11.70215 | 3.420841
mp-1224 | HgO | AB | # generated using pymatgen data_HgO _symmetry_space_group_name_H-M 'P 1' _cell_length_a 3.58509138 _cell_length_b 5.56420636 _cell_length_c 6.69606078 _cell_angle_alpha 90.00000000 _cell_angle_beta 90.00000000 _cell_angle_gamma 90.00000000 _symmetry_Int_Tables_number 1 _chemical_formula_structural HgO _chemical_formula_sum 'Hg4 O4' _cell_volume 133.57428102 _cell_formula_units_Z 4 loop_ _symmetry_equiv_pos_site_id _symmetry_equiv_pos_as_xyz 1 'x, y, z' loop_ _atom_site_type_symbol _atom_site_label _atom_site_symmetry_multiplicity _atom_site_fract_x _atom_site_fract_y _atom_site_fract_z _atom_site_occupancy Hg Hg0 1 0.74615555 0.75000000 0.38497903 1 Hg Hg1 1 0.24615555 0.25000000 0.11501997 1 Hg Hg2 1 0.25384445 0.25000000 0.61502097 1 Hg Hg3 1 0.75384445 0.75000000 0.88497903 1 O O4 1 0.08245941 0.75000000 0.13685368 1 O O5 1 0.58245941 0.25000000 0.36314632 1 O O6 1 0.91754059 0.25000000 0.86314632 1 O O7 1 0.41754059 0.75000000 0.63685368 1 | -2.920374 | -3.263874 | -0.6386895 | 0 | TRUE | -0.6386895 | 9.62704 | 4.078156 | 5.548883 | 2.355607
mp-4185 | Na3ScF6 | AB3C6 | # generated using pymatgen data_Na3ScF6 _symmetry_space_group_name_H-M 'P 1' _cell_length_a 5.51805840 _cell_length_b 5.78124833 _cell_length_c 8.01581861 _cell_angle_alpha 90.00000000 _cell_angle_beta 91.15505789 _cell_angle_gamma 90.00000000 _symmetry_Int_Tables_number 1 _chemical_formula_structural Na3ScF6 _chemical_formula_sum 'Na6 Sc2 F12' _cell_volume 255.66280045 _cell_formula_units_Z 2 loop_ _symmetry_equiv_pos_site_id _symmetry_equiv_pos_as_xyz 1 'x, y, z' loop_ _atom_site_type_symbol _atom_site_label _atom_site_symmetry_multiplicity _atom_site_fract_x _atom_site_fract_y _atom_site_fract_z _atom_site_occupancy Na Na0 1 0.01948896 0.56032724 0.74090183 1 Na Na1 1 0.48051104 0.06032724 0.75909817 1 Na Na2 1 0.98051104 0.43967276 0.25909817 1 Na Na3 1 0.51948896 0.93967276 0.24090183 1 Na Na4 1 0.50000000 0.50000000 -0.00000000 1 Na Na5 1 -0.00000000 0.00000000 0.50000000 1 Sc Sc6 1 0.50000000 0.50000000 0.50000000 1 Sc Sc7 1 -0.00000000 0.00000000 -0.00000000 1 F F8 1 0.67199756 0.21189080 0.41977927 1 F F9 1 0.82800244 0.71189080 0.08022073 1 F F10 1 0.32800244 0.78810920 0.58022073 1 F F11 1 0.17199756 0.28810920 0.91977927 1 F F12 1 0.19988945 0.32054727 0.55550330 1 F F13 1 0.30011055 0.82054727 0.94449670 1 F F14 1 0.80011055 0.67945273 0.44449670 1 F F15 1 0.69988945 0.17945273 0.05550330 1 F F16 1 0.12938725 0.06896193 0.23337320 1 F F17 1 0.37061275 0.56896193 0.26662680 1 F F18 1 0.87061275 0.93103807 0.76662680 1 F F19 1 0.62938725 0.43103807 0.73337320 1 | -5.423868744 | -5.701068744 | -3.524177 | 0 | TRUE | -0.041696144 | 77.01609 | 74.98034 | 2.035749 | 1.426797
mp-13986 | Li2PtF6 | AB2C6 | # generated using pymatgen data_Li2PtF6 _symmetry_space_group_name_H-M 'P 1' _cell_length_a 4.60683555 _cell_length_b 4.61196479 _cell_length_c 10.18009060 _cell_angle_alpha 63.10192439 _cell_angle_beta 90.00000000 _cell_angle_gamma 90.00000000 _symmetry_Int_Tables_number 1 _chemical_formula_structural Li2PtF6 _chemical_formula_sum 'Li4 Pt2 F12' _cell_volume 192.89190422 _cell_formula_units_Z 2 loop_ _symmetry_equiv_pos_site_id _symmetry_equiv_pos_as_xyz 1 'x, y, z' loop_ _atom_site_type_symbol _atom_site_label _atom_site_symmetry_multiplicity _atom_site_fract_x _atom_site_fract_y _atom_site_fract_z _atom_site_occupancy Li Li0 1 0.49849434 0.66390293 0.83680394 1 Li Li1 1 0.99849434 0.33609707 0.66319606 1 Li Li2 1 0.50150566 0.33609707 0.16319606 1 Li Li3 1 0.00150566 0.66390293 0.33680394 1 Pt Pt4 1 0.50000000 0.00000000 0.50000000 1 Pt Pt5 1 0.00000000 0.00000000 -0.00000000 1 F F6 1 0.80022572 0.29885548 0.49984604 1 F F7 1 0.30022572 0.70114452 0.00015396 1 F F8 1 0.19977428 0.70114452 0.50015396 1 F F9 1 0.69977428 0.29885548 0.99984604 1 F F10 1 0.69309596 0.64065825 0.66390056 1 F F11 1 0.19309596 0.35934175 0.83609944 1 F F12 1 0.30690404 0.35934175 0.33609944 1 F F13 1 0.80690404 0.64065825 0.16390056 1 F F14 1 0.30478681 0.03215454 0.66338290 1 F F15 1 0.80478681 0.96784546 0.83661710 1 F F16 1 0.69521319 0.96784546 0.33661710 1 F F17 1 0.19521319 0.03215454 0.16338290 1 | -4.484424195 | -4.792424195 | -2.419329 | 0 | TRUE | -0.1374054 | 5.942365 | 3.289908 | 2.652456 | 1.628636
mp-20832 | Zn(InTe2)2 | AB2C4 | # generated using pymatgen data_Zn(InTe2)2 _symmetry_space_group_name_H-M 'P 1' _cell_length_a 6.20930516 _cell_length_b 6.20930563 _cell_length_c 7.63616275 _cell_angle_alpha 113.98969705 _cell_angle_beta 113.98969226 _cell_angle_gamma 89.99999810 _symmetry_Int_Tables_number 1 _chemical_formula_structural Zn(InTe2)2 _chemical_formula_sum 'Zn1 In2 Te4' _cell_volume 240.88146830 _cell_formula_units_Z 1 loop_ _symmetry_equiv_pos_site_id _symmetry_equiv_pos_as_xyz 1 'x, y, z' loop_ _atom_site_type_symbol _atom_site_label _atom_site_symmetry_multiplicity _atom_site_fract_x _atom_site_fract_y _atom_site_fract_z _atom_site_occupancy Zn Zn0 1 0.00000000 0.00000000 0.00000000 1 In In1 1 0.50000000 0.50000000 0.00000000 1 In In2 1 0.25000000 0.75000000 0.50000000 1 Te Te3 1 0.39257577 0.34779789 0.26182249 1 Te Te4 1 0.08597541 0.60742423 0.73817751 1 Te Te5 1 0.65220211 0.13075428 0.73817751 1 Te Te6 1 0.86924572 0.91402459 0.26182249 1 | -3.137834 | -3.378977 | -0.6166437 | 0 | TRUE | -0.02304618 | 13.46481 | 3.34674445 | 10.11807 | 3.180891
mp-770618 | MgMnO3 | ABC3 | # generated using pymatgen data_MgMnO3 _symmetry_space_group_name_H-M 'P 1' _cell_length_a 5.38128356 _cell_length_b 5.38125029 _cell_length_c 5.38113230 _cell_angle_alpha 54.57638601 _cell_angle_beta 54.57836698 _cell_angle_gamma 54.57589179 _symmetry_Int_Tables_number 1 _chemical_formula_structural MgMnO3 _chemical_formula_sum 'Mg2 Mn2 O6' _cell_volume 96.25948703 _cell_formula_units_Z 2 loop_ _symmetry_equiv_pos_site_id _symmetry_equiv_pos_as_xyz 1 'x, y, z' loop_ _atom_site_type_symbol _atom_site_label _atom_site_symmetry_multiplicity _atom_site_fract_x _atom_site_fract_y _atom_site_fract_z _atom_site_occupancy Mg Mg0 1 0.14064229 0.14063361 0.14065386 1 Mg Mg1 1 0.85935771 0.85936639 0.85934614 1 Mn Mn2 1 0.34212898 0.34214790 0.34213911 1 Mn Mn3 1 0.65787102 0.65785210 0.65786089 1 O O4 1 0.06029791 0.72001012 0.45318789 1 O O5 1 0.45310285 0.06028236 0.72005987 1 O O6 1 0.72001505 0.45312187 0.06033410 1 O O7 1 0.27998495 0.54687813 0.93966590 1 O O8 1 0.54689715 0.93971764 0.27994013 1 O O9 1 0.93970209 0.27998988 0.54681211 1 | -6.747216056 | -7.493016056 | -2.372544 | 0 | TRUE | -0.009218975 | 12.81899 | 6.853035 | 5.965957 | 2.442531
mp-4482 | NaSbO3 | ABC3 | # generated using pymatgen data_NaSbO3 _symmetry_space_group_name_H-M 'P 1' _cell_length_a 6.10526814 _cell_length_b 6.10526812 _cell_length_c 6.10526780 _cell_angle_alpha 51.53023186 _cell_angle_beta 51.53023643 _cell_angle_gamma 51.53022470 _symmetry_Int_Tables_number 1 _chemical_formula_structural NaSbO3 _chemical_formula_sum 'Na2 Sb2 O6' _cell_volume 128.83098378 _cell_formula_units_Z 2 loop_ _symmetry_equiv_pos_site_id _symmetry_equiv_pos_as_xyz 1 'x, y, z' loop_ _atom_site_type_symbol _atom_site_label _atom_site_symmetry_multiplicity _atom_site_fract_x _atom_site_fract_y _atom_site_fract_z _atom_site_occupancy Na Na0 1 0.63984321 0.63984321 0.63984321 1 Na Na1 1 0.36015679 0.36015679 0.36015679 1 Sb Sb2 1 0.83938555 0.83938555 0.83938555 1 Sb Sb3 1 0.16061445 0.16061445 0.16061445 1 O O4 1 0.95843985 0.19354317 0.56029371 1 O O5 1 0.19354317 0.56029371 0.95843985 1 O O6 1 0.56029371 0.95843985 0.19354317 1 O O7 1 0.04156015 0.80645683 0.43970629 1 O O8 1 0.43970629 0.04156015 0.80645683 1 O O9 1 0.80645683 0.43970629 0.04156015 1 | -5.707553534 | -6.119753534 | -2.061435 | 0 | TRUE | -0.121013303 | 8.057724 | 4.756585 | 3.30113833 | 1.816904
mp-1097065 | Li2HfN2 | AB2C2 | # generated using pymatgen data_Li2HfN2 _symmetry_space_group_name_H-M 'P 1' _cell_length_a 3.23712095 _cell_length_b 3.23712095 _cell_length_c 5.42359518 _cell_angle_alpha 90.00000000 _cell_angle_beta 90.00000000 _cell_angle_gamma 120.00000845 _symmetry_Int_Tables_number 1 _chemical_formula_structural Li2HfN2 _chemical_formula_sum 'Li2 Hf1 N2' _cell_volume 49.21933193 _cell_formula_units_Z 1 loop_ _symmetry_equiv_pos_site_id _symmetry_equiv_pos_as_xyz 1 'x, y, z' loop_ _atom_site_type_symbol _atom_site_label _atom_site_symmetry_multiplicity _atom_site_fract_x _atom_site_fract_y _atom_site_fract_z _atom_site_occupancy Li Li0 1 0.66666700 0.33333300 0.38278857 1 Li Li1 1 0.33333300 0.66666700 0.61721143 1 Hf Hf2 1 -0.00000000 -0.00000000 -0.00000000 1 N N3 1 0.66666700 0.33333300 0.77938486 1 N N4 1 0.33333300 0.66666700 0.22061514 1 | -7.288961806 | -7.433361806 | -1.343757 | 0 | TRUE | -0.1594565 | 32.41429 | 25.33064 | 7.083651 | 2.661513
mp-1066131 | YTlS2 | ABC2 | # generated using pymatgen data_YTlS2 _symmetry_space_group_name_H-M 'P 1' _cell_length_a 4.01982516 _cell_length_b 4.01982516 _cell_length_c 7.83962782 _cell_angle_alpha 75.14471253 _cell_angle_beta 75.14471253 _cell_angle_gamma 60.00001389 _symmetry_Int_Tables_number 1 _chemical_formula_structural YTlS2 _chemical_formula_sum 'Y1 Tl1 S2' _cell_volume 104.79090450 _cell_formula_units_Z 1 loop_ _symmetry_equiv_pos_site_id _symmetry_equiv_pos_as_xyz 1 'x, y, z' loop_ _atom_site_type_symbol _atom_site_label _atom_site_symmetry_multiplicity _atom_site_fract_x _atom_site_fract_y _atom_site_fract_z _atom_site_occupancy Y Y0 1 -0.00000000 -0.00000000 -0.00000000 1 Tl Tl1 1 0.50000000 0.50000000 0.50000000 1 S S2 1 0.26713472 0.26713472 0.19859583 1 S S3 1 0.73286428 0.73286428 0.80140417 1 | -5.764820595 | -6.016320595 | -1.740817 | 0 | TRUE | -0.06404754 | 25.65050649 | 18.59614 | 7.054368 | 2.656006
mp-15567 | Na3AuS2 | AB2C3 | # generated using pymatgen data_Na3AuS2 _symmetry_space_group_name_H-M 'P 1' _cell_length_a 7.06164249 _cell_length_b 7.06164290 _cell_length_c 7.06164190 _cell_angle_alpha 64.69879928 _cell_angle_beta 64.69879368 _cell_angle_gamma 64.69879689 _symmetry_Int_Tables_number 1 _chemical_formula_structural Na3AuS2 _chemical_formula_sum 'Na6 Au2 S4' _cell_volume 274.61812239 _cell_formula_units_Z 2 loop_ _symmetry_equiv_pos_site_id _symmetry_equiv_pos_as_xyz 1 'x, y, z' loop_ _atom_site_type_symbol _atom_site_label _atom_site_symmetry_multiplicity _atom_site_fract_x _atom_site_fract_y _atom_site_fract_z _atom_site_occupancy Na Na0 1 0.96612834 0.53387166 0.25000000 1 Na Na1 1 0.25000000 0.96612834 0.53387166 1 Na Na2 1 0.53387166 0.25000000 0.96612834 1 Na Na3 1 0.03387166 0.46612834 0.75000000 1 Na Na4 1 0.75000000 0.03387166 0.46612834 1 Na Na5 1 0.46612834 0.75000000 0.03387166 1 Au Au6 1 0.50000000 0.50000000 0.50000000 1 Au Au7 1 -0.00000000 0.00000000 -0.00000000 1 S S8 1 0.63845393 0.63845393 0.63845393 1 S S9 1 0.86154607 0.86154607 0.86154607 1 S S10 1 0.13845393 0.13845393 0.13845393 1 S S11 1 0.36154607 0.36154607 0.36154607 1 | -3.488977 | -3.656644 | -1.070917 | 0 | TRUE | -0.03559449 | 8.2617569 | 4.018695 | 4.243062 | 2.059869
mp-4527 | Li8SnO6 | AB6C8 | # generated using pymatgen data_Li8SnO6 _symmetry_space_group_name_H-M 'P 1' _cell_length_a 5.96708191 _cell_length_b 5.96708074 _cell_length_c 5.96708089 _cell_angle_alpha 54.22125979 _cell_angle_beta 54.22125667 _cell_angle_gamma 54.22125837 _symmetry_Int_Tables_number 1 _chemical_formula_structural Li8SnO6 _chemical_formula_sum 'Li8 Sn1 O6' _cell_volume 129.97331327 _cell_formula_units_Z 1 loop_ _symmetry_equiv_pos_site_id _symmetry_equiv_pos_as_xyz 1 'x, y, z' loop_ _atom_site_type_symbol _atom_site_label _atom_site_symmetry_multiplicity _atom_site_fract_x _atom_site_fract_y _atom_site_fract_z _atom_site_occupancy Li Li0 1 0.49522847 0.10117852 0.76537644 1 Li Li1 1 0.76537644 0.49522847 0.10117852 1 Li Li2 1 0.10117852 0.76537644 0.49522847 1 Li Li3 1 0.50477153 0.89882148 0.23462356 1 Li Li4 1 0.23462356 0.50477153 0.89882148 1 Li Li5 1 0.89882148 0.23462356 0.50477153 1 Li Li6 1 0.34479933 0.34479933 0.34479933 1 Li Li7 1 0.65520067 0.65520067 0.65520067 1 Sn Sn8 1 -0.00000000 0.00000000 0.00000000 1 O O9 1 0.23578895 0.90590523 0.61446072 1 O O10 1 0.38553928 0.76421105 0.09409477 1 O O11 1 0.09409477 0.38553928 0.76421105 1 O O12 1 0.76421105 0.09409477 0.38553928 1 O O13 1 0.61446072 0.23578895 0.90590523 1 O O14 1 0.90590523 0.61446072 0.23578895 1 | -5.13278705 | -5.40758705 | -2.143515 | 0 | TRUE | -0.0161722 | 11.47624941 | 8.184658 | 3.291591 | 1.814274
mp-570370 | SnPSe3 | ABC3 | # generated using pymatgen data_SnPSe3 _symmetry_space_group_name_H-M 'P 1' _cell_length_a 7.87900693 _cell_length_b 6.91961053 _cell_length_c 12.23592134 _cell_angle_alpha 55.61381464 _cell_angle_beta 90.00000000 _cell_angle_gamma 90.00000000 _symmetry_Int_Tables_number 1 _chemical_formula_structural SnPSe3 _chemical_formula_sum 'Sn4 P4 Se12' _cell_volume 550.52263763 _cell_formula_units_Z 4 loop_ _symmetry_equiv_pos_site_id _symmetry_equiv_pos_as_xyz 1 'x, y, z' loop_ _atom_site_type_symbol _atom_site_label _atom_site_symmetry_multiplicity _atom_site_fract_x _atom_site_fract_y _atom_site_fract_z _atom_site_occupancy Sn Sn0 1 0.89123877 0.79662275 0.20848382 1 Sn Sn1 1 0.36365810 0.25943118 0.19626814 1 Sn Sn2 1 0.10876123 0.79662275 0.70848382 1 Sn Sn3 1 0.63634190 0.25943118 0.69626814 1 P P4 1 0.64143215 0.87662444 0.56750463 1 P P5 1 0.35856785 0.87662444 0.06750463 1 P P6 1 0.14883906 0.12211522 0.93933189 1 P P7 1 0.85116094 0.12211522 0.43933189 1 Se Se8 1 0.94401409 0.89515184 0.95451155 1 Se Se9 1 0.75071132 0.36361908 0.24088593 1 Se Se10 1 0.45204843 0.70329669 0.97469556 1 Se Se11 1 0.24269752 0.63411245 0.26185433 1 Se Se12 1 0.05598591 0.89515184 0.45451155 1 Se Se13 1 0.55310727 0.11169969 0.05814456 1 Se Se14 1 0.06152866 0.28082866 0.04351859 1 Se Se15 1 0.24928868 0.36361908 0.74088593 1 Se Se16 1 0.93847134 0.28082866 0.54351859 1 Se Se17 1 0.54795157 0.70329669 0.47469556 1 Se Se18 1 0.44689273 0.11169969 0.55814456 1 Se Se19 1 0.75730248 0.63411245 0.76185433 1 | -4.224483 | -4.507683 | -0.5255612 | 0 | TRUE | -0.008096424 | 36.74372 | 26.36035273 | 10.38337 | 3.222323
mp-9986 | CsAuO | ABC | # generated using pymatgen data_CsAuO _symmetry_space_group_name_H-M 'P 1' _cell_length_a 6.22472397 _cell_length_b 7.86678225 _cell_length_c 7.86678285 _cell_angle_alpha 80.99505530 _cell_angle_beta 66.68151110 _cell_angle_gamma 66.68151329 _symmetry_Int_Tables_number 1 _chemical_formula_structural CsAuO _chemical_formula_sum 'Cs4 Au4 O4' _cell_volume 324.86373874 _cell_formula_units_Z 4 loop_ _symmetry_equiv_pos_site_id _symmetry_equiv_pos_as_xyz 1 'x, y, z' loop_ _atom_site_type_symbol _atom_site_label _atom_site_symmetry_multiplicity _atom_site_fract_x _atom_site_fract_y _atom_site_fract_z _atom_site_occupancy Cs Cs0 1 0.19983519 0.30020821 0.30020821 1 Cs Cs1 1 0.50000000 0.69987470 0.30012530 1 Cs Cs2 1 0.50000000 0.30012530 0.69987470 1 Cs Cs3 1 0.80016481 0.69979179 0.69979179 1 Au Au4 1 0.85435698 0.00001034 0.29136990 1 Au Au5 1 0.14564302 0.70863010 -0.00001034 1 Au Au6 1 0.85435698 0.29136990 0.00001034 1 Au Au7 1 0.14564302 -0.00001034 0.70863010 1 O O8 1 0.71864458 0.28142994 0.28142994 1 O O9 1 0.00000000 0.71866344 0.28133656 1 O O10 1 -0.00000000 0.28133656 0.71866344 1 O O11 1 0.28135542 0.71857006 0.71857006 1 | -3.875621 | -4.104621 | -1.065963 | 0 | TRUE | -0.07794652 | 8.316881 | 4.522222 | 3.794659 | 1.947988
mp-571189 | NaHf2CuSe5 | ABC2D5 | # generated using pymatgen data_NaHf2CuSe5 _symmetry_space_group_name_H-M 'P 1' _cell_length_a 7.22723206 _cell_length_b 7.22723206 _cell_length_c 16.29189000 _cell_angle_alpha 90.00000000 _cell_angle_beta 90.00000000 _cell_angle_gamma 149.56735233 _symmetry_Int_Tables_number 1 _chemical_formula_structural NaHf2CuSe5 _chemical_formula_sum 'Na2 Hf4 Cu2 Se10' _cell_volume 431.03891715 _cell_formula_units_Z 2 loop_ _symmetry_equiv_pos_site_id _symmetry_equiv_pos_as_xyz 1 'x, y, z' loop_ _atom_site_type_symbol _atom_site_label _atom_site_symmetry_multiplicity _atom_site_fract_x _atom_site_fract_y _atom_site_fract_z _atom_site_occupancy Na Na0 1 0.03385000 0.96615000 0.25000000 1 Na Na1 1 0.96615000 0.03385000 0.75000000 1 Hf Hf2 1 0.20937700 0.79062300 0.90156100 1 Hf Hf3 1 0.79062300 0.20937700 0.40156100 1 Hf Hf4 1 0.20937700 0.79062300 0.59843900 1 Hf Hf5 1 0.79062300 0.20937700 0.09843900 1 Cu Cu6 1 0.32254600 0.67745400 0.25000000 1 Cu Cu7 1 0.67745400 0.32254600 0.75000000 1 Se Se8 1 0.15981700 0.84018300 0.43930400 1 Se Se9 1 0.84018300 0.15981700 0.93930400 1 Se Se10 1 0.29103600 0.70896400 0.75000000 1 Se Se11 1 0.42236200 0.57763800 0.37184800 1 Se Se12 1 0.15981700 0.84018300 0.06069600 1 Se Se13 1 0.57763800 0.42236200 0.87184800 1 Se Se14 1 0.57763800 0.42236200 0.62815200 1 Se Se15 1 0.42236200 0.57763800 0.12815200 1 Se Se16 1 0.84018300 0.15981700 0.56069600 1 Se Se17 1 0.70896400 0.29103600 0.25000000 1 | -5.909924 | -6.172146 | -1.41485 | 0 | TRUE | -0.002259628 | 36.17017 | 27.47695 | 8.69322 | 2.948427
mp-7913 | BeSiN2 | ABC2 | # generated using pymatgen data_BeSiN2 _symmetry_space_group_name_H-M 'P 1' _cell_length_a 4.67669321 _cell_length_b 4.97589847 _cell_length_c 5.74861258 _cell_angle_alpha 90.00000000 _cell_angle_beta 90.00000000 _cell_angle_gamma 90.00000000 _symmetry_Int_Tables_number 1 _chemical_formula_structural BeSiN2 _chemical_formula_sum 'Be4 Si4 N8' _cell_volume 133.77452958 _cell_formula_units_Z 4 loop_ _symmetry_equiv_pos_site_id _symmetry_equiv_pos_as_xyz 1 'x, y, z' loop_ _atom_site_type_symbol _atom_site_label _atom_site_symmetry_multiplicity _atom_site_fract_x _atom_site_fract_y _atom_site_fract_z _atom_site_occupancy Be Be0 1 0.99908905 0.08273886 0.62514829 1 Be Be1 1 0.49908905 0.91726114 0.37485171 1 Be Be2 1 0.49908905 0.41726114 0.12514829 1 Be Be3 1 0.99908905 0.58273886 0.87485171 1 Si Si4 1 0.99959476 0.08519583 0.12502487 1 Si Si5 1 0.99959476 0.58519683 0.37497513 1 Si Si6 1 0.49959476 0.41480417 0.62502487 1 Si Si7 1 0.49959476 0.91480317 0.87497513 1 N N8 1 0.37965419 0.58478788 0.87159058 1 N N9 1 0.37366201 0.07893175 0.12176876 1 N N10 1 0.87965419 0.41521212 0.12840942 1 N N11 1 0.87965419 0.91521212 0.37159058 1 N N12 1 0.87366201 0.42106825 0.62176876 1 N N13 1 0.87366201 0.92106825 0.87823124 1 N N14 1 0.37366201 0.57893175 0.37823124 1 N N15 1 0.37965419 0.08478788 0.62840942 1 | -7.680237 | -7.860737 | -1.401307 | 0 | TRUE | -0.135683915 | 8.844588 | 4.279782 | 4.564806 | 2.136541
mp-643412 | MnH2SeO5 | ABC2D5 | # generated using pymatgen data_MnH2SeO5 _symmetry_space_group_name_H-M 'P 1' _cell_length_a 5.52891719 _cell_length_b 11.05880684 _cell_length_c 8.04749828 _cell_angle_alpha 106.13852532 _cell_angle_beta 73.89783442 _cell_angle_gamma 80.37119701 _symmetry_Int_Tables_number 1 _chemical_formula_structural MnH2SeO5 _chemical_formula_sum 'Mn4 H8 Se4 O20' _cell_volume 437.90993353 _cell_formula_units_Z 4 loop_ _symmetry_equiv_pos_site_id _symmetry_equiv_pos_as_xyz 1 'x, y, z' loop_ _atom_site_type_symbol _atom_site_label _atom_site_symmetry_multiplicity _atom_site_fract_x _atom_site_fract_y _atom_site_fract_z _atom_site_occupancy Mn Mn0 1 0.99944000 0.00016500 0.50008200 1 Mn Mn1 1 0.50000800 0.75002300 0.00013000 1 Mn Mn2 1 0.99953000 0.50010900 0.50033000 1 Mn Mn3 1 0.50021100 0.24980400 0.99995000 1 H H4 1 0.63002200 0.47886100 0.79057100 1 H H5 1 0.63020700 0.97885400 0.79041600 1 H H6 1 0.45771400 0.56504300 0.70952400 1 H H7 1 0.45762800 0.06499900 0.70950400 1 H H8 1 0.36985100 0.52103900 0.20961900 1 H H9 1 0.37004100 0.02112200 0.20953800 1 H H10 1 0.54226700 0.43501800 0.29065200 1 H H11 1 0.54216000 0.93497800 0.29063100 1 Se Se12 1 0.08348000 0.79187000 0.74998200 1 Se Se13 1 0.08348300 0.29175000 0.74998900 1 Se Se14 1 0.91666800 0.20828600 0.24993800 1 Se Se15 1 0.91660200 0.70812800 0.24985300 1 O O16 1 0.61347400 0.55672500 0.75005100 1 O O17 1 0.61346800 0.05674700 0.74995400 1 O O18 1 0.38645300 0.44323400 0.25023600 1 O O19 1 0.38649700 0.94326900 0.25003100 1 O O20 1 0.21022500 0.84083100 0.91403400 1 O O21 1 0.21023000 0.34076400 0.91405900 1 O O22 1 0.18145600 0.35510600 0.58597200 1 O O23 1 0.18148500 0.85520600 0.58599000 1 O O24 1 0.79015400 0.15928200 0.08576100 1 O O25 1 0.78985600 0.65917600 0.08579900 1 O O26 1 0.81869700 0.64476800 0.41385300 1 O O27 1 0.81865100 0.14484200 0.41384600 1 O O28 1 0.18038700 0.62722300 0.65975000 1 O O29 1 0.18041100 0.12710100 0.65974900 1 O O30 1 0.75428600 0.84024100 0.84006900 1 O O31 1 0.75425900 0.34019800 0.84007400 1 O O32 1 0.81950600 0.37288900 0.34022800 1 O O33 1 0.81960500 0.87276000 0.34018500 1 O O34 1 0.24580200 0.15983500 0.15987200 1 O O35 1 0.24578500 0.65975200 0.15977900 1 | -5.800722 | -6.367722 | -1.459187 | 0 | TRUE | -0.01434581 | 7.19821408 | 4.210456 | 2.987758 | 1.728513
mp-1192582 | Mg2SiSe4 | AB2C4 | # generated using pymatgen data_Mg2SiSe4 _symmetry_space_group_name_H-M 'P 1' _cell_length_a 6.25591605 _cell_length_b 7.83272927 _cell_length_c 13.39362675 _cell_angle_alpha 90.00000000 _cell_angle_beta 90.00000000 _cell_angle_gamma 90.00000000 _symmetry_Int_Tables_number 1 _chemical_formula_structural Mg2SiSe4 _chemical_formula_sum 'Mg8 Si4 Se16' _cell_volume 656.29972156 _cell_formula_units_Z 4 loop_ _symmetry_equiv_pos_site_id _symmetry_equiv_pos_as_xyz 1 'x, y, z' loop_ _atom_site_type_symbol _atom_site_label _atom_site_symmetry_multiplicity _atom_site_fract_x _atom_site_fract_y _atom_site_fract_z _atom_site_occupancy Mg Mg0 1 0.00000000 0.50000000 -0.00000000 1 Mg Mg1 1 0.50000000 -0.00000000 0.50000000 1 Mg Mg2 1 0.00000000 -0.00000000 -0.00000000 1 Mg Mg3 1 0.50000000 0.50000000 0.50000000 1 Mg Mg4 1 0.49590974 0.75000000 0.23144787 1 Mg Mg5 1 0.00409026 0.75000000 0.73144787 1 Mg Mg6 1 0.50409026 0.25000000 0.76855213 1 Mg Mg7 1 0.99590974 0.25000000 0.26855213 1 Si Si8 1 0.90592079 0.75000000 0.41102378 1 Si Si9 1 0.59407921 0.75000000 0.91102378 1 Si Si10 1 0.09407921 0.25000000 0.58897622 1 Si Si11 1 0.40592079 0.25000000 0.08897622 1 Se Se12 1 0.26563086 0.75000000 0.40757623 1 Se Se13 1 0.23436914 0.75000000 0.90757623 1 Se Se14 1 0.73436914 0.25000000 0.59242377 1 Se Se15 1 0.76563086 0.25000000 0.09242377 1 Se Se16 1 0.75702373 0.75000000 0.56746299 1 Se Se17 1 0.74297627 0.75000000 0.06746299 1 Se Se18 1 0.24297627 0.25000000 0.43253701 1 Se Se19 1 0.25702373 0.25000000 0.93253701 1 Se Se20 1 0.75091862 0.52145104 0.33249573 1 Se Se21 1 0.74908138 0.97854896 0.83249573 1 Se Se22 1 0.24908138 0.02145104 0.66750427 1 Se Se23 1 0.25091862 0.47854896 0.16750427 1 Se Se24 1 0.24908138 0.47854896 0.66750427 1 Se Se25 1 0.25091862 0.02145104 0.16750427 1 Se Se26 1 0.75091862 0.97854896 0.33249573 1 Se Se27 1 0.74908138 0.52145104 0.83249573 1 | -4.143195 | -4.41291 | -1.182978 | 0 | TRUE | -0.003750322 | 11.19305 | 5.08135225 | 6.111696 | 2.472185
mp-863260 | Sr(MgAs)2 | AB2C2 | # generated using pymatgen data_Sr(MgAs)2 _symmetry_space_group_name_H-M 'P 1' _cell_length_a 4.41664693 _cell_length_b 4.41664191 _cell_length_c 7.41514765 _cell_angle_alpha 90.00016202 _cell_angle_beta 89.99981769 _cell_angle_gamma 120.00187301 _symmetry_Int_Tables_number 1 _chemical_formula_structural Sr(MgAs)2 _chemical_formula_sum 'Sr1 Mg2 As2' _cell_volume 125.26424045 _cell_formula_units_Z 1 loop_ _symmetry_equiv_pos_site_id _symmetry_equiv_pos_as_xyz 1 'x, y, z' loop_ _atom_site_type_symbol _atom_site_label _atom_site_symmetry_multiplicity _atom_site_fract_x _atom_site_fract_y _atom_site_fract_z _atom_site_occupancy Sr Sr0 1 -0.00000001 0.00000002 0.00000004 1 Mg Mg1 1 0.66666999 0.33332950 0.37093538 1 Mg Mg2 1 0.33332953 0.66667063 0.62906456 1 As As3 1 0.33332764 0.66667180 0.26262806 1 As As4 1 0.66667184 0.33332805 0.73737195 1 | -3.802382196 | -3.802382196 | -0.9607241 | 0 | TRUE | -0.173981 | 15.38565 | 6.539298 | 8.84635 | 2.974281
mp-6163 | Cs2NaGaF6 | ABC2D6 | # generated using pymatgen data_Cs2NaGaF6 _symmetry_space_group_name_H-M 'P 1' _cell_length_a 10.91302003 _cell_length_b 10.91302003 _cell_length_c 10.91302006 _cell_angle_alpha 33.80219797 _cell_angle_beta 33.80219797 _cell_angle_gamma 33.80219640 _symmetry_Int_Tables_number 1 _chemical_formula_structural Cs2NaGaF6 _chemical_formula_sum 'Cs4 Na2 Ga2 F12' _cell_volume 358.43821287 _cell_formula_units_Z 2 loop_ _symmetry_equiv_pos_site_id _symmetry_equiv_pos_as_xyz 1 'x, y, z' loop_ _atom_site_type_symbol _atom_site_label _atom_site_symmetry_multiplicity _atom_site_fract_x _atom_site_fract_y _atom_site_fract_z _atom_site_occupancy Cs Cs0 1 0.71847500 0.71847500 0.71847500 1 Cs Cs1 1 0.28152500 0.28152500 0.28152500 1 Cs Cs2 1 0.87198100 0.87198100 0.87198100 1 Cs Cs3 1 0.12801900 0.12801900 0.12801900 1 Na Na4 1 0.40301500 0.40301500 0.40301500 1 Na Na5 1 0.59698500 0.59698500 0.59698500 1 Ga Ga6 1 0.00000000 0.00000000 0.00000000 1 Ga Ga7 1 0.50000000 0.50000000 0.50000000 1 F F8 1 0.18146000 0.18146000 0.74487900 1 F F9 1 0.74487900 0.18146000 0.18146000 1 F F10 1 0.18146000 0.74487900 0.18146000 1 F F11 1 0.81854000 0.25512100 0.81854000 1 F F12 1 0.81854000 0.81854000 0.25512100 1 F F13 1 0.25512100 0.81854000 0.81854000 1 F F14 1 0.39661100 0.39661100 0.81986400 1 F F15 1 0.81986400 0.39661100 0.39661100 1 F F16 1 0.18013600 0.60338900 0.60338900 1 F F17 1 0.60338900 0.60338900 0.18013600 1 F F18 1 0.60338900 0.18013600 0.60338900 1 F F19 1 0.39661100 0.81986400 0.39661100 1 | -4.545942 | -4.823142 | -3.062112 | 0 | TRUE | -0.03651437 | 7.590619 | 5.35150836 | 2.23911 | 1.496366
mp-7911 | KCuO | ABC | # generated using pymatgen data_KCuO _symmetry_space_group_name_H-M 'P 1' _cell_length_a 5.48476629 _cell_length_b 7.09123510 _cell_length_c 7.09123604 _cell_angle_alpha 81.39863469 _cell_angle_beta 67.24891856 _cell_angle_gamma 67.24891062 _symmetry_Int_Tables_number 1 _chemical_formula_structural KCuO _chemical_formula_sum 'K4 Cu4 O4' _cell_volume 234.55581458 _cell_formula_units_Z 4 loop_ _symmetry_equiv_pos_site_id _symmetry_equiv_pos_as_xyz 1 'x, y, z' loop_ _atom_site_type_symbol _atom_site_label _atom_site_symmetry_multiplicity _atom_site_fract_x _atom_site_fract_y _atom_site_fract_z _atom_site_occupancy K K0 1 0.25001586 0.18968501 0.81031499 1 K K1 1 0.25001586 0.81031499 0.18968501 1 K K2 1 0.93966715 0.81031499 0.81031499 1 K K3 1 0.56029813 0.18968501 0.18968501 1 Cu Cu4 1 0.88950849 0.50000000 0.22098302 1 Cu Cu5 1 0.61049151 0.77901698 0.50000000 1 Cu Cu6 1 0.61049151 0.50000000 0.77901698 1 Cu Cu7 1 0.88950849 0.22098302 0.50000000 1 O O8 1 0.47109036 0.77886907 0.77886907 1 O O9 1 0.75004157 0.22113093 0.77886907 1 O O10 1 0.75004157 0.77886907 0.22113093 1 O O11 1 0.02882750 0.22113093 0.22113093 1 | -4.381652 | -4.610652 | -1.225221 | 0 | TRUE | -0.06008994 | 6.7448047 | 2.964238 | 3.780567 | 1.944368
mp-1110609 | Rb2GaAgF6 | ABC2D6 | # generated using pymatgen data_Rb2GaAgF6 _symmetry_space_group_name_H-M 'P 1' _cell_length_a 6.21459321 _cell_length_b 6.21459321 _cell_length_c 6.21459321 _cell_angle_alpha 60.00000000 _cell_angle_beta 60.00000000 _cell_angle_gamma 60.00000000 _symmetry_Int_Tables_number 1 _chemical_formula_structural Rb2GaAgF6 _chemical_formula_sum 'Rb2 Ga1 Ag1 F6' _cell_volume 169.71613014 _cell_formula_units_Z 1 loop_ _symmetry_equiv_pos_site_id _symmetry_equiv_pos_as_xyz 1 'x, y, z' loop_ _atom_site_type_symbol _atom_site_label _atom_site_symmetry_multiplicity _atom_site_fract_x _atom_site_fract_y _atom_site_fract_z _atom_site_occupancy Rb Rb0 1 0.75000000 0.75000000 0.75000000 1 Rb Rb1 1 0.25000000 0.25000000 0.25000000 1 Ga Ga2 1 0.00000000 0.00000000 0.00000000 1 Ag Ag3 1 0.50000000 0.50000000 0.50000000 1 F F4 1 0.77996000 0.22004000 0.22004000 1 F F5 1 0.22004000 0.22004000 0.77996000 1 F F6 1 0.22004000 0.77996000 0.77996000 1 F F7 1 0.22004000 0.77996000 0.22004000 1 F F8 1 0.77996000 0.22004000 0.77996000 1 F F9 1 0.77996000 0.77996000 0.22004000 1 | -4.351761162 | -4.628961162 | -2.699902 | 0 | TRUE | -0.03774672 | 9.918391 | 7.519077 | 2.399313 | 1.548972
mp-3700 | LiYF4 | ABC4 | # generated using pymatgen data_LiYF4 _symmetry_space_group_name_H-M 'P 1' _cell_length_a 5.13609687 _cell_length_b 5.15094468 _cell_length_c 6.46978858 _cell_angle_alpha 113.24101994 _cell_angle_beta 113.19670443 _cell_angle_gamma 90.36745695 _symmetry_Int_Tables_number 1 _chemical_formula_structural LiYF4 _chemical_formula_sum 'Li2 Y2 F8' _cell_volume 141.88045365 _cell_formula_units_Z 2 loop_ _symmetry_equiv_pos_site_id _symmetry_equiv_pos_as_xyz 1 'x, y, z' loop_ _atom_site_type_symbol _atom_site_label _atom_site_symmetry_multiplicity _atom_site_fract_x _atom_site_fract_y _atom_site_fract_z _atom_site_occupancy Li Li0 1 0.37471740 0.12289802 0.74629568 1 Li Li1 1 0.62528360 0.87710198 0.25370432 1 Y Y2 1 0.12457579 0.37451100 0.24941341 1 Y Y3 1 0.87542421 0.62549000 0.75058659 1 F F4 1 0.45864007 0.76382080 0.58695535 1 F F5 1 0.26431593 0.63215155 0.08815558 1 F F6 1 0.87098321 0.67661497 0.41236606 1 F F7 1 0.82331589 0.95599921 0.08824933 1 F F8 1 0.54135993 0.23617920 0.41304465 1 F F9 1 0.12901679 0.32338503 0.58763394 1 F F10 1 0.17668411 0.04400079 0.91175067 1 F F11 1 0.73568407 0.36784845 0.91184442 1 | -6.402353 | -6.710353 | -4.040134 | 0 | TRUE | -0.03283638 | 8.057388 | 5.742582 | 2.314806 | 1.521449
mp-1104363 | K3ScV2O8 | AB2C3D8 | # generated using pymatgen data_K3ScV2O8 _symmetry_space_group_name_H-M 'P 1' _cell_length_a 5.83392230 _cell_length_b 5.83392230 _cell_length_c 7.48686100 _cell_angle_alpha 90.00000000 _cell_angle_beta 90.00000000 _cell_angle_gamma 120.00000338 _symmetry_Int_Tables_number 1 _chemical_formula_structural K3ScV2O8 _chemical_formula_sum 'K3 Sc1 V2 O8' _cell_volume 220.67425445 _cell_formula_units_Z 1 loop_ _symmetry_equiv_pos_site_id _symmetry_equiv_pos_as_xyz 1 'x, y, z' loop_ _atom_site_type_symbol _atom_site_label _atom_site_symmetry_multiplicity _atom_site_fract_x _atom_site_fract_y _atom_site_fract_z _atom_site_occupancy K K0 1 0.33333300 0.66666700 0.67646100 1 K K1 1 0.66666700 0.33333300 0.32353900 1 K K2 1 0.00000000 0.00000000 0.00000000 1 Sc Sc3 1 0.00000000 0.00000000 0.50000000 1 V V4 1 0.33333300 0.66666700 0.24619500 1 V V5 1 0.66666700 0.33333300 0.75380500 1 O O6 1 0.33333300 0.66666700 0.02169200 1 O O7 1 0.66666700 0.33333300 0.97830800 1 O O8 1 0.16955200 0.83044800 0.33020900 1 O O9 1 0.83044800 0.16955200 0.66979100 1 O O10 1 0.16955200 0.33910400 0.33020900 1 O O11 1 0.83044800 0.66089600 0.66979100 1 O O12 1 0.66089600 0.83044800 0.33020900 1 O O13 1 0.33910400 0.16955200 0.66979100 1 | -6.88198 | -7.517408 | -2.702766 | 0 | TRUE | -0.01995492 | 15.61356 | 12.08519 | 3.52836254 | 1.878394
mp-27409 | RbNiBr3 | ABC3 | # generated using pymatgen data_RbNiBr3 _symmetry_space_group_name_H-M 'P 1' _cell_length_a 7.35620590 _cell_length_b 7.35620696 _cell_length_c 6.23210219 _cell_angle_alpha 90.00000000 _cell_angle_beta 90.00000000 _cell_angle_gamma 120.00000336 _symmetry_Int_Tables_number 1 _chemical_formula_structural RbNiBr3 _chemical_formula_sum 'Rb2 Ni2 Br6' _cell_volume 292.06061722 _cell_formula_units_Z 2 loop_ _symmetry_equiv_pos_site_id _symmetry_equiv_pos_as_xyz 1 'x, y, z' loop_ _atom_site_type_symbol _atom_site_label _atom_site_symmetry_multiplicity _atom_site_fract_x _atom_site_fract_y _atom_site_fract_z _atom_site_occupancy Rb Rb0 1 0.66666700 0.33333300 0.25000000 1 Rb Rb1 1 0.33333300 0.66666700 0.75000000 1 Ni Ni2 1 -0.00000000 -0.00000000 0.50000000 1 Ni Ni3 1 -0.00000000 -0.00000000 -0.00000000 1 Br Br4 1 0.68179214 0.84089557 0.25000000 1 Br Br5 1 0.84089557 0.15910443 0.75000000 1 Br Br6 1 0.15910443 0.84089557 0.25000000 1 Br Br7 1 0.31820786 0.15910443 0.75000000 1 Br Br8 1 0.84089557 0.68179214 0.75000000 1 Br Br9 1 0.15910443 0.31820786 0.25000000 1 | -3.279829622 | -3.600229622 | -1.316278 | 0 | TRUE | -0.003484732 | 10.53296 | 6.386326 | 4.146632 | 2.036328
mp-765466 | Ga2CoO4 | AB2C4 | # generated using pymatgen data_Ga2CoO4 _symmetry_space_group_name_H-M 'P 1' _cell_length_a 5.90216697 _cell_length_b 5.90236786 _cell_length_c 10.22791056 _cell_angle_alpha 90.00009062 _cell_angle_beta 106.75809122 _cell_angle_gamma 59.99938115 _symmetry_Int_Tables_number 1 _chemical_formula_structural Ga2CoO4 _chemical_formula_sum 'Ga8 Co4 O16' _cell_volume 290.96498913 _cell_formula_units_Z 4 loop_ _symmetry_equiv_pos_site_id _symmetry_equiv_pos_as_xyz 1 'x, y, z' loop_ _atom_site_type_symbol _atom_site_label _atom_site_symmetry_multiplicity _atom_site_fract_x _atom_site_fract_y _atom_site_fract_z _atom_site_occupancy Ga Ga0 1 0.50000845 0.99999557 0.00001604 1 Ga Ga1 1 0.49998969 0.50000532 0.49998053 1 Ga Ga2 1 0.50009246 0.24994013 0.25008736 1 Ga Ga3 1 0.49990379 0.75006320 0.74991337 1 Ga Ga4 1 0.50009019 0.74997116 0.25008662 1 Ga Ga5 1 0.49990749 0.25002822 0.74991338 1 Ga Ga6 1 0.00007697 0.74996302 0.25008593 1 Ga Ga7 1 0.99992045 0.25004094 0.74991462 1 Co Co8 1 0.87493529 0.81253267 0.56233367 1 Co Co9 1 0.12511203 0.68744528 0.93772773 1 Co Co10 1 0.87494605 0.31252790 0.06232518 1 Co Co11 1 0.12502544 0.18748706 0.43761799 1 O O12 1 0.26156865 0.39221460 0.36934188 1 O O13 1 0.26146540 0.89227261 0.86920663 1 O O14 1 0.73856136 0.65372076 0.13082218 1 O O15 1 0.73840699 0.15379939 0.63063066 1 O O16 1 0.73850485 0.88074765 0.35771595 1 O O17 1 0.73837804 0.38080882 0.85756082 1 O O18 1 0.28462234 0.10768612 0.13083576 1 O O19 1 0.28448621 0.60774992 0.63065033 1 O O20 1 0.71549596 0.39224766 0.36932008 1 O O21 1 0.71539164 0.89229768 0.86919006 1 O O22 1 0.26163117 0.61918674 0.14245259 1 O O23 1 0.26148529 0.11925786 0.64227194 1 O O24 1 0.73855048 0.10773049 0.13082089 1 O O25 1 0.73839508 0.60780560 0.63062929 1 O O26 1 0.26157648 0.84621612 0.36934148 1 O O27 1 0.26147375 0.34625952 0.86920606 1 | -6.107616 | -6.734187 | -2.026864 | 0 | TRUE | -0.0384591 | 11.91713 | 7.547056 | 4.370072 | 2.090472
mp-643062 | H4IN | ABC4 | # generated using pymatgen data_H4IN _symmetry_space_group_name_H-M 'P 1' _cell_length_a 6.14945329 _cell_length_b 6.14945329 _cell_length_c 4.41368111 _cell_angle_alpha 90.00000000 _cell_angle_beta 90.00000000 _cell_angle_gamma 90.00000000 _symmetry_Int_Tables_number 1 _chemical_formula_structural H4IN _chemical_formula_sum 'H8 I2 N2' _cell_volume 166.90677516 _cell_formula_units_Z 2 loop_ _symmetry_equiv_pos_site_id _symmetry_equiv_pos_as_xyz 1 'x, y, z' loop_ _atom_site_type_symbol _atom_site_label _atom_site_symmetry_multiplicity _atom_site_fract_x _atom_site_fract_y _atom_site_fract_z _atom_site_occupancy H H0 1 0.36243547 0.50000000 0.13469173 1 H H1 1 0.63756453 0.50000000 0.13469173 1 H H2 1 0.86243547 -0.00000000 0.86530827 1 H H3 1 0.13756453 -0.00000000 0.86530827 1 H H4 1 0.50000000 0.36243547 0.86530827 1 H H5 1 0.50000000 0.63756453 0.86530827 1 H H6 1 0.00000000 0.86243547 0.13469173 1 H H7 1 0.00000000 0.13756453 0.13469173 1 I I8 1 0.00000000 0.50000000 0.45147330 1 I I9 1 0.50000000 -0.00000000 0.54852670 1 N N10 1 0.50000000 0.50000000 0.00000000 1 N N11 1 0.00000000 -0.00000000 -0.00000000 1 | -4.356532 | -4.479866 | -0.5830713 | 0 | TRUE | -0.07886367 | 6.808357 | 3.48169104 | 3.326666 | 1.823915
mp-1018031 | KInO2 | ABC2 | # generated using pymatgen data_KInO2 _symmetry_space_group_name_H-M 'P 1' _cell_length_a 3.31687247 _cell_length_b 3.31687214 _cell_length_c 6.40589733 _cell_angle_alpha 74.98688179 _cell_angle_beta 74.98688505 _cell_angle_gamma 59.98782925 _symmetry_Int_Tables_number 1 _chemical_formula_structural KInO2 _chemical_formula_sum 'K1 In1 O2' _cell_volume 58.23241491 _cell_formula_units_Z 1 loop_ _symmetry_equiv_pos_site_id _symmetry_equiv_pos_as_xyz 1 'x, y, z' loop_ _atom_site_type_symbol _atom_site_label _atom_site_symmetry_multiplicity _atom_site_fract_x _atom_site_fract_y _atom_site_fract_z _atom_site_occupancy K K0 1 0.49999285 0.49999285 0.49998963 1 In In1 1 0.00000056 0.00000056 0.99998829 1 O O2 1 0.27124746 0.27124746 0.18623822 1 O O3 1 0.72875813 0.72875813 0.81375186 1 | -5.014143565 | -5.357643565 | -1.918779 | 0 | TRUE | -0.1071674 | 10.88139 | 6.958852 | 3.922538 | 1.98054
mp-18893 | Ca2Mn3O8 | A2B3C8 | # generated using pymatgen data_Ca2Mn3O8 _symmetry_space_group_name_H-M 'P 1' _cell_length_a 4.93986074 _cell_length_b 5.83092211 _cell_length_c 6.24089209 _cell_angle_alpha 117.85103714 _cell_angle_beta 107.27986571 _cell_angle_gamma 89.99659755 _symmetry_Int_Tables_number 1 _chemical_formula_structural Ca2Mn3O8 _chemical_formula_sum 'Ca2 Mn3 O8' _cell_volume 149.70349077 _cell_formula_units_Z 1 loop_ _symmetry_equiv_pos_site_id _symmetry_equiv_pos_as_xyz 1 'x, y, z' loop_ _atom_site_type_symbol _atom_site_label _atom_site_symmetry_multiplicity _atom_site_fract_x _atom_site_fract_y _atom_site_fract_z _atom_site_occupancy Ca Ca0 1 0.66673165 0.72504506 0.45011147 1 Ca Ca1 1 0.33326735 0.27495594 0.54988853 1 Mn Mn2 1 0.50000000 0.99999900 0.00000000 1 Mn Mn3 1 -0.00001028 0.74098758 0.00003807 1 Mn Mn4 1 0.00000828 0.25901242 0.99996193 1 O O5 1 0.04166981 0.39738600 0.79474790 1 O O6 1 0.95833019 0.60261300 0.20525210 1 O O7 1 0.09824390 0.90364149 0.80731408 1 O O8 1 0.90175610 0.09635751 0.19268492 1 O O9 1 0.39106926 0.32237803 0.19985000 1 O O10 1 0.39109765 0.87751162 0.19987132 1 O O11 1 0.60890335 0.12248738 0.80012868 1 O O12 1 0.60893174 0.67762197 0.80015000 1 | -7.077045 | -7.884738 | -2.417757 | 0 | TRUE | -0.1495469 | 13.49013 | 7.725071 | 5.765056 | 2.401053
mp-37458 | Na2HF4 | AB2C4 | # generated using pymatgen data_Na2HF4 _symmetry_space_group_name_H-M 'P 1' _cell_length_a 4.66098453 _cell_length_b 9.36298245 _cell_length_c 8.68585109 _cell_angle_alpha 21.92400373 _cell_angle_beta 39.13743344 _cell_angle_gamma 43.98345844 _symmetry_Int_Tables_number 1 _chemical_formula_structural Na2HF4 _chemical_formula_sum 'Na2 H1 F4' _cell_volume 89.33183756 _cell_formula_units_Z 1 loop_ _symmetry_equiv_pos_site_id _symmetry_equiv_pos_as_xyz 1 'x, y, z' loop_ _atom_site_type_symbol _atom_site_label _atom_site_symmetry_multiplicity _atom_site_fract_x _atom_site_fract_y _atom_site_fract_z _atom_site_occupancy Na Na0 1 0.00000466 -0.00000000 0.99999433 1 Na Na1 1 0.99999378 0.50000000 -0.00000297 1 H H2 1 0.50000491 0.50000000 0.49999564 1 F F3 1 0.41901775 0.00000000 0.42475183 1 F F4 1 0.42102634 0.50000000 0.40557385 1 F F5 1 0.57897312 0.50000000 0.59442616 1 F F6 1 0.58097943 -0.00000000 0.57526015 1 | -3.98276 | -4.24676 | -2.291947 | 0 | TRUE | -0.03832124 | 5.077558 | 3.021084 | 2.056474 | 1.434041
mp-4035 | RbReO4 | ABC4 | # generated using pymatgen data_RbReO4 _symmetry_space_group_name_H-M 'P 1' _cell_length_a 7.72638194 _cell_length_b 7.72756883 _cell_length_c 7.72768107 _cell_angle_alpha 135.28287434 _cell_angle_beta 135.28727694 _cell_angle_gamma 65.09194771 _symmetry_Int_Tables_number 1 _chemical_formula_structural RbReO4 _chemical_formula_sum 'Rb2 Re2 O8' _cell_volume 225.10202228 _cell_formula_units_Z 2 loop_ _symmetry_equiv_pos_site_id _symmetry_equiv_pos_as_xyz 1 'x, y, z' loop_ _atom_site_type_symbol _atom_site_label _atom_site_symmetry_multiplicity _atom_site_fract_x _atom_site_fract_y _atom_site_fract_z _atom_site_occupancy Rb Rb0 1 0.75001955 0.24998443 0.50003319 1 Rb Rb1 1 -0.00001509 0.00001543 0.99997793 1 Re Re2 1 0.24995753 0.74980501 0.49985300 1 Re Re3 1 0.50003981 0.50019930 1.00014770 1 O O4 1 0.21028402 0.54096042 0.90421725 1 O O5 1 0.29098849 0.88645149 0.83043148 1 O O6 1 0.05594462 0.46025559 0.16926500 1 O O7 1 0.63671391 0.30628163 0.09585395 1 O O8 1 0.11333707 0.94382805 0.40431306 1 O O9 1 0.69395031 0.78980307 0.33067530 1 O O10 1 0.45912175 0.36348299 0.66961086 1 O O11 1 0.53965802 0.70893259 0.59562129 1 | -7.433215 | -7.891215 | -2.355913 | 0 | TRUE | -0.5204762 | 5.385174 | 2.84498146 | 2.540193 | 1.593798
mp-2136 | Sb2O3 | A2B3 | # generated using pymatgen data_Sb2O3 _symmetry_space_group_name_H-M 'P 1' _cell_length_a 4.96361487 _cell_length_b 5.40283676 _cell_length_c 12.37936514 _cell_angle_alpha 90.00000000 _cell_angle_beta 90.00000000 _cell_angle_gamma 90.00000000 _symmetry_Int_Tables_number 1 _chemical_formula_structural Sb2O3 _chemical_formula_sum 'Sb8 O12' _cell_volume 331.98487350 _cell_formula_units_Z 4 loop_ _symmetry_equiv_pos_site_id _symmetry_equiv_pos_as_xyz 1 'x, y, z' loop_ _atom_site_type_symbol _atom_site_label _atom_site_symmetry_multiplicity _atom_site_fract_x _atom_site_fract_y _atom_site_fract_z _atom_site_occupancy Sb Sb0 1 0.95852590 0.82224158 0.87261043 1 Sb Sb1 1 0.45852590 0.67775842 0.12738957 1 Sb Sb2 1 0.54147410 0.82224158 0.62738957 1 Sb Sb3 1 0.04147410 0.67775842 0.37261043 1 Sb Sb4 1 0.04147410 0.17775842 0.12738957 1 Sb Sb5 1 0.54147410 0.32224158 0.87261043 1 Sb Sb6 1 0.45852590 0.17775842 0.37261043 1 Sb Sb7 1 0.95852590 0.32224158 0.62738957 1 O O8 1 0.75000000 0.98466754 0.75000000 1 O O9 1 0.25000000 0.51533246 0.25000000 1 O O10 1 0.25000000 0.01533246 0.25000000 1 O O11 1 0.75000000 0.48466754 0.75000000 1 O O12 1 0.85085753 0.14750802 0.94200839 1 O O13 1 0.35085753 0.35249198 0.05799161 1 O O14 1 0.64914247 0.14750802 0.55799161 1 O O15 1 0.14914247 0.35249198 0.44200839 1 O O16 1 0.14914247 0.85249198 0.05799161 1 O O17 1 0.64914247 0.64750802 0.94200839 1 O O18 1 0.35085753 0.85249198 0.44200839 1 O O19 1 0.85085753 0.64750802 0.55799161 1 | -5.959914601 | -6.372114601 | -1.752501 | 0 | TRUE | -0.09799515 | 83.35602 | 78.34906268 | 5.006959 | 2.237624
mp-3481 | KSnAs | ABC | # generated using pymatgen data_KSnAs _symmetry_space_group_name_H-M 'P 1' _cell_length_a 4.14643325 _cell_length_b 4.14643334 _cell_length_c 12.80406716 _cell_angle_alpha 90.00000000 _cell_angle_beta 90.00000000 _cell_angle_gamma 120.00000735 _symmetry_Int_Tables_number 1 _chemical_formula_structural KSnAs _chemical_formula_sum 'K2 Sn2 As2' _cell_volume 190.64609281 _cell_formula_units_Z 2 loop_ _symmetry_equiv_pos_site_id _symmetry_equiv_pos_as_xyz 1 'x, y, z' loop_ _atom_site_type_symbol _atom_site_label _atom_site_symmetry_multiplicity _atom_site_fract_x _atom_site_fract_y _atom_site_fract_z _atom_site_occupancy K K0 1 0.33333300 0.66666700 0.99521892 1 K K1 1 0.66666700 0.33333300 0.49521892 1 Sn Sn2 1 -0.00000000 0.00000000 0.27638361 1 Sn Sn3 1 0.00000000 -0.00000000 0.77638361 1 As As4 1 0.33333300 0.66666700 0.67349747 1 As As5 1 0.66666700 0.33333300 0.17349747 1 | -3.656096675 | -3.656096675 | -0.3964003 | 0 | TRUE | -0.03813363 | 14.15597 | 3.193829 | 10.96214 | 3.310913
mp-1213080 | CsNbCl6 | ABC6 | # generated using pymatgen data_CsNbCl6 _symmetry_space_group_name_H-M 'P 1' _cell_length_a 6.94159578 _cell_length_b 6.94159578 _cell_length_c 12.44516525 _cell_angle_alpha 79.27952170 _cell_angle_beta 79.27952170 _cell_angle_gamma 55.42367899 _symmetry_Int_Tables_number 1 _chemical_formula_structural CsNbCl6 _chemical_formula_sum 'Cs2 Nb2 Cl12' _cell_volume 482.73605657 _cell_formula_units_Z 2 loop_ _symmetry_equiv_pos_site_id _symmetry_equiv_pos_as_xyz 1 'x, y, z' loop_ _atom_site_type_symbol _atom_site_label _atom_site_symmetry_multiplicity _atom_site_fract_x _atom_site_fract_y _atom_site_fract_z _atom_site_occupancy Cs Cs0 1 0.88490366 0.11509634 0.75000000 1 Cs Cs1 1 0.11509634 0.88490366 0.25000000 1 Nb Nb2 1 0.50000000 -0.00000000 0.50000000 1 Nb Nb3 1 -0.00000000 0.50000000 -0.00000000 1 Cl Cl4 1 0.46335227 0.69668520 0.60500036 1 Cl Cl5 1 0.53664773 0.30331480 0.39499964 1 Cl Cl6 1 0.30331480 0.53664773 0.89499964 1 Cl Cl7 1 0.69668520 0.46335227 0.10500036 1 Cl Cl8 1 0.36995945 0.20149924 0.65997438 1 Cl Cl9 1 0.63004055 0.79850076 0.34002562 1 Cl Cl10 1 0.79850076 0.63004055 0.84002562 1 Cl Cl11 1 0.20149924 0.36995945 0.15997438 1 Cl Cl12 1 0.79619013 0.89643951 0.03963830 1 Cl Cl13 1 0.20380987 0.10356049 0.96036170 1 Cl Cl14 1 0.10356049 0.20380987 0.46036170 1 Cl Cl15 1 0.89643951 0.79619013 0.53963830 1 | -4.240029 | -4.700529 | -1.939538 | 0 | TRUE | -0.06861269 | 9.190849 | 6.08435357 | 3.106495 | 1.762525
mp-19449 | NaVCdO4 | ABCD4 | # generated using pymatgen data_NaVCdO4 _symmetry_space_group_name_H-M 'P 1' _cell_length_a 5.42122306 _cell_length_b 5.42122380 _cell_length_c 7.03359448 _cell_angle_alpha 90.00000000 _cell_angle_beta 90.00000000 _cell_angle_gamma 115.00779098 _symmetry_Int_Tables_number 1 _chemical_formula_structural NaVCdO4 _chemical_formula_sum 'Na2 V2 Cd2 O8' _cell_volume 187.33551032 _cell_formula_units_Z 2 loop_ _symmetry_equiv_pos_site_id _symmetry_equiv_pos_as_xyz 1 'x, y, z' loop_ _atom_site_type_symbol _atom_site_label _atom_site_symmetry_multiplicity _atom_site_fract_x _atom_site_fract_y _atom_site_fract_z _atom_site_occupancy Na Na0 1 0.31817582 0.68182418 0.25000000 1 Na Na1 1 0.68182418 0.31817582 0.75000000 1 V V2 1 0.35049582 0.64950418 0.75000000 1 V V3 1 0.64950418 0.35049582 0.25000000 1 Cd Cd4 1 -0.00000000 0.00000000 0.50000000 1 Cd Cd5 1 -0.00000000 0.00000000 -0.00000000 1 O O6 1 0.77852643 0.70609535 0.25000000 1 O O7 1 0.22147357 0.29390465 0.75000000 1 O O8 1 0.70609535 0.77852643 0.75000000 1 O O9 1 0.29390465 0.22147357 0.25000000 1 O O10 1 0.24256868 0.75743132 0.55482016 1 O O11 1 0.75743132 0.24256868 0.05482016 1 O O12 1 0.24256868 0.75743132 0.94517984 1 O O13 1 0.75743132 0.24256868 0.44517984 1 | -5.939918755 | -6.575347 | -2.130194 | 0 | TRUE | -0.03399137 | 14.07143 | 10.21993 | 3.85150366 | 1.962525
mp-1193106 | Li2Mg(HN)2 | AB2C2D2 | # generated using pymatgen data_Li2Mg(HN)2 _symmetry_space_group_name_H-M 'P 1' _cell_length_a 5.13678100 _cell_length_b 5.23601100 _cell_length_c 9.76793800 _cell_angle_alpha 90.00000000 _cell_angle_beta 90.00000000 _cell_angle_gamma 90.00000000 _symmetry_Int_Tables_number 1 _chemical_formula_structural Li2Mg(HN)2 _chemical_formula_sum 'Li8 Mg4 H8 N8' _cell_volume 262.72082254 _cell_formula_units_Z 4 loop_ _symmetry_equiv_pos_site_id _symmetry_equiv_pos_as_xyz 1 'x, y, z' loop_ _atom_site_type_symbol _atom_site_label _atom_site_symmetry_multiplicity _atom_site_fract_x _atom_site_fract_y _atom_site_fract_z _atom_site_occupancy Li Li0 1 0.00000000 0.25000000 0.74574600 1 Li Li1 1 0.50000000 0.75000000 0.75425400 1 Li Li2 1 0.00000000 0.75000000 0.25425400 1 Li Li3 1 0.50000000 0.25000000 0.24574600 1 Li Li4 1 0.50000000 0.25000000 0.48812400 1 Li Li5 1 0.00000000 0.75000000 0.01187600 1 Li Li6 1 0.50000000 0.75000000 0.51187600 1 Li Li7 1 0.00000000 0.25000000 0.98812400 1 Mg Mg8 1 0.50000000 0.25000000 0.76133400 1 Mg Mg9 1 0.00000000 0.75000000 0.73866600 1 Mg Mg10 1 0.50000000 0.75000000 0.23866600 1 Mg Mg11 1 0.00000000 0.25000000 0.26133400 1 H H12 1 0.83316200 0.44989400 0.55692200 1 H H13 1 0.66683800 0.94989400 0.94307800 1 H H14 1 0.83316200 0.94989400 0.44307800 1 H H15 1 0.66683800 0.44989400 0.05692200 1 H H16 1 0.33316200 0.05010600 0.05692200 1 H H17 1 0.16683800 0.55010600 0.44307800 1 H H18 1 0.33316200 0.55010600 0.94307800 1 H H19 1 0.16683800 0.05010600 0.55692200 1 N N20 1 0.72810500 0.50275300 0.64265300 1 N N21 1 0.77189500 0.00275300 0.85734700 1 N N22 1 0.72810500 0.00275300 0.35734700 1 N N23 1 0.77189500 0.50275300 0.14265300 1 N N24 1 0.22810500 0.99724700 0.14265300 1 N N25 1 0.27189500 0.49724700 0.35734700 1 N N26 1 0.22810500 0.49724700 0.85734700 1 N N27 1 0.27189500 0.99724700 0.64265300 1 | -4.711351 | -4.814494 | -0.6892699 | 0 | TRUE | -0.01584522 | 8.680548 | 5.012651 | 3.66789717 | 1.915175
mp-22881 | CdCl2 | AB2 | # generated using pymatgen data_CdCl2 _symmetry_space_group_name_H-M 'P 1' _cell_length_a 6.49919063 _cell_length_b 6.49919087 _cell_length_c 6.49919013 _cell_angle_alpha 34.52444088 _cell_angle_beta 34.52443284 _cell_angle_gamma 34.52444229 _symmetry_Int_Tables_number 1 _chemical_formula_structural CdCl2 _chemical_formula_sum 'Cd1 Cl2' _cell_volume 78.67112973 _cell_formula_units_Z 1 loop_ _symmetry_equiv_pos_site_id _symmetry_equiv_pos_as_xyz 1 'x, y, z' loop_ _atom_site_type_symbol _atom_site_label _atom_site_symmetry_multiplicity _atom_site_fract_x _atom_site_fract_y _atom_site_fract_z _atom_site_occupancy Cd Cd0 1 -0.00000000 -0.00000000 0.00000000 1 Cl Cl1 1 0.74537343 0.74537343 0.74537343 1 Cl Cl2 1 0.25462657 0.25462657 0.25462657 1 | -2.62668683 | -3.03602 | -1.49603247 | 0 | TRUE | -1.49603247 | 6.343757 | 3.329991 | 3.013766 | 1.73602
mp-18502 | BaSi3SnO9 | ABC3D9 | # generated using pymatgen data_BaSi3SnO9 _symmetry_space_group_name_H-M 'P 1' _cell_length_a 6.83229745 _cell_length_b 6.83229745 _cell_length_c 9.99143800 _cell_angle_alpha 90.00000000 _cell_angle_beta 90.00000000 _cell_angle_gamma 119.99999468 _symmetry_Int_Tables_number 1 _chemical_formula_structural BaSi3SnO9 _chemical_formula_sum 'Ba2 Si6 Sn2 O18' _cell_volume 403.91704812 _cell_formula_units_Z 2 loop_ _symmetry_equiv_pos_site_id _symmetry_equiv_pos_as_xyz 1 'x, y, z' loop_ _atom_site_type_symbol _atom_site_label _atom_site_symmetry_multiplicity _atom_site_fract_x _atom_site_fract_y _atom_site_fract_z _atom_site_occupancy Ba Ba0 1 0.33333300 0.66666700 0.50000000 1 Ba Ba1 1 0.33333300 0.66666700 0.00000000 1 Si Si2 1 0.73123100 0.11552700 0.75000000 1 Si Si3 1 0.88447300 0.61570400 0.75000000 1 Si Si4 1 0.38429600 0.26876900 0.75000000 1 Si Si5 1 0.38429600 0.11552700 0.25000000 1 Si Si6 1 0.88447300 0.26876900 0.25000000 1 Si Si7 1 0.73123100 0.61570400 0.25000000 1 Sn Sn8 1 0.00000000 0.00000000 0.50000000 1 Sn Sn9 1 0.00000000 0.00000000 0.00000000 1 O O10 1 0.24750200 0.25773300 0.61428900 1 O O11 1 0.74226700 0.75249800 0.38571100 1 O O12 1 0.74226700 0.98976900 0.61428900 1 O O13 1 0.01023100 0.75249800 0.61428900 1 O O14 1 0.74226700 0.98976900 0.88571100 1 O O15 1 0.01023100 0.75249800 0.88571100 1 O O16 1 0.24750200 0.25773300 0.88571100 1 O O17 1 0.01023100 0.25773300 0.11428900 1 O O18 1 0.24750200 0.98976900 0.11428900 1 O O19 1 0.24750200 0.98976900 0.38571100 1 O O20 1 0.91576400 0.52625700 0.25000000 1 O O21 1 0.61049300 0.08423600 0.25000000 1 O O22 1 0.47374300 0.38950700 0.25000000 1 O O23 1 0.47374300 0.08423600 0.75000000 1 O O24 1 0.61049300 0.52625700 0.75000000 1 O O25 1 0.91576400 0.38950700 0.75000000 1 O O26 1 0.74226700 0.75249800 0.11428900 1 O O27 1 0.01023100 0.25773300 0.38571100 1 | -7.417968 | -7.859611 | -3.093561 | 0 | TRUE | -0.02061674 | 7.964647 | 5.077111 | 2.887536 | 1.699275
mp-632326 | HCl | AB | # generated using pymatgen data_HCl _symmetry_space_group_name_H-M 'P 1' _cell_length_a 3.95422039 _cell_length_b 5.20841896 _cell_length_c 3.95422039 _cell_angle_alpha 90.00000000 _cell_angle_beta 80.15281334 _cell_angle_gamma 90.00000000 _symmetry_Int_Tables_number 1 _chemical_formula_structural HCl _chemical_formula_sum 'H2 Cl2' _cell_volume 80.23830759 _cell_formula_units_Z 2 loop_ _symmetry_equiv_pos_site_id _symmetry_equiv_pos_as_xyz 1 'x, y, z' loop_ _atom_site_type_symbol _atom_site_label _atom_site_symmetry_multiplicity _atom_site_fract_x _atom_site_fract_y _atom_site_fract_z _atom_site_occupancy H H0 1 0.93807032 0.67318352 0.06192968 1 H H1 1 0.06192968 0.17318352 0.93807032 1 Cl Cl2 1 0.75798731 0.49681648 0.24201269 1 Cl Cl3 1 0.24201269 0.99681648 0.75798731 1 | -3.129347 | -3.436347 | -0.81571516 | 0 | TRUE | -0.81571516 | 2.742737 | 0.72285942 | 2.019877 | 1.421224
mp-554921 | Hg(BiS2)2 | AB2C4 | # generated using pymatgen data_Hg(BiS2)2 _symmetry_space_group_name_H-M 'P 1' _cell_length_a 4.07207408 _cell_length_b 7.51699872 _cell_length_c 12.59876735 _cell_angle_alpha 85.99340725 _cell_angle_beta 80.86977816 _cell_angle_gamma 74.30454442 _symmetry_Int_Tables_number 1 _chemical_formula_structural Hg(BiS2)2 _chemical_formula_sum 'Hg2 Bi4 S8' _cell_volume 366.41480010 _cell_formula_units_Z 2 loop_ _symmetry_equiv_pos_site_id _symmetry_equiv_pos_as_xyz 1 'x, y, z' loop_ _atom_site_type_symbol _atom_site_label _atom_site_symmetry_multiplicity _atom_site_fract_x _atom_site_fract_y _atom_site_fract_z _atom_site_occupancy Hg Hg0 1 0.00000000 -0.00000000 -0.00000000 1 Hg Hg1 1 0.00000000 0.50000000 0.50000000 1 Bi Bi2 1 0.34741829 0.43741072 0.86345410 1 Bi Bi3 1 0.77504683 0.07903790 0.36856024 1 Bi Bi4 1 0.65258171 0.56258928 0.13654590 1 Bi Bi5 1 0.22495317 0.92096210 0.63143976 1 S S6 1 0.00223035 0.83174192 0.16722595 1 S S7 1 0.69288785 0.67746554 0.93622667 1 S S8 1 0.15428162 0.35711031 0.33092218 1 S S9 1 0.30711215 0.32253446 0.06377333 1 S S10 1 -0.00223035 0.16825808 0.83277405 1 S S11 1 0.37033761 0.82993211 0.42726283 1 S S12 1 0.84571838 0.64288969 0.66907782 1 S S13 1 0.62966239 0.17006789 0.57273717 1 | -3.815018 | -4.102446 | -0.5980951 | 0 | TRUE | -0.01567562 | 447.8565 | 437.8283 | 10.02824 | 3.16674
mp-559270 | RbBa4Sb3O | ABC3D4 | # generated using pymatgen data_RbBa4Sb3O _symmetry_space_group_name_H-M 'P 1' _cell_length_a 10.55673321 _cell_length_b 10.55673321 _cell_length_c 10.55673321 _cell_angle_alpha 129.12287568 _cell_angle_beta 129.12287568 _cell_angle_gamma 74.81294182 _symmetry_Int_Tables_number 1 _chemical_formula_structural RbBa4Sb3O _chemical_formula_sum 'Rb2 Ba8 Sb6 O2' _cell_volume 689.71817981 _cell_formula_units_Z 2 loop_ _symmetry_equiv_pos_site_id _symmetry_equiv_pos_as_xyz 1 'x, y, z' loop_ _atom_site_type_symbol _atom_site_label _atom_site_symmetry_multiplicity _atom_site_fract_x _atom_site_fract_y _atom_site_fract_z _atom_site_occupancy Rb Rb0 1 0.50000000 0.50000000 0.00000000 1 Rb Rb1 1 0.00000000 0.00000000 0.00000000 1 Ba Ba2 1 0.18876300 0.00246900 0.50000000 1 Ba Ba3 1 0.50246900 0.68876300 0.50000000 1 Ba Ba4 1 0.49753100 0.31123700 0.50000000 1 Ba Ba5 1 0.00246900 0.50246900 0.81370700 1 Ba Ba6 1 0.81123700 0.99753100 0.50000000 1 Ba Ba7 1 0.68876300 0.18876300 0.18629300 1 Ba Ba8 1 0.99753100 0.49753100 0.18629300 1 Ba Ba9 1 0.31123700 0.81123700 0.81370700 1 Sb Sb10 1 0.11361400 0.38638600 0.50000000 1 Sb Sb11 1 0.61361400 0.11361400 0.72722800 1 Sb Sb12 1 0.88638600 0.61361400 0.50000000 1 Sb Sb13 1 0.38638600 0.88638600 0.27277200 1 Sb Sb14 1 0.75000000 0.75000000 0.00000000 1 Sb Sb15 1 0.25000000 0.25000000 0.00000000 1 O O16 1 0.75000000 0.25000000 0.50000000 1 O O17 1 0.25000000 0.75000000 0.50000000 1 | -4.184034 | -4.324368 | -1.436576 | 0 | TRUE | -0.03767605 | 16.93978331 | 9.017108 | 7.922675 | 2.814725
mp-8314 | Cs2NaAsO4 | ABC2D4 | # generated using pymatgen data_Cs2NaAsO4 _symmetry_space_group_name_H-M 'P 1' _cell_length_a 6.27763900 _cell_length_b 6.17929500 _cell_length_c 8.41885796 _cell_angle_alpha 87.49983260 _cell_angle_beta 90.00000000 _cell_angle_gamma 90.00000000 _symmetry_Int_Tables_number 1 _chemical_formula_structural Cs2NaAsO4 _chemical_formula_sum 'Cs4 Na2 As2 O8' _cell_volume 326.26827335 _cell_formula_units_Z 2 loop_ _symmetry_equiv_pos_site_id _symmetry_equiv_pos_as_xyz 1 'x, y, z' loop_ _atom_site_type_symbol _atom_site_label _atom_site_symmetry_multiplicity _atom_site_fract_x _atom_site_fract_y _atom_site_fract_z _atom_site_occupancy Cs Cs0 1 0.25000000 0.16091900 0.81438100 1 Cs Cs1 1 0.75000000 0.83908100 0.18561900 1 Cs Cs2 1 0.25000000 0.70448000 0.50936000 1 Cs Cs3 1 0.75000000 0.29552000 0.49064000 1 Na Na4 1 0.75000000 0.36149300 0.97608700 1 Na Na5 1 0.25000000 0.63850700 0.02391300 1 As As6 1 0.25000000 0.21245600 0.23999100 1 As As7 1 0.75000000 0.78754400 0.76000900 1 O O8 1 0.97164800 0.64840300 0.83388200 1 O O9 1 0.47164800 0.35159700 0.16611800 1 O O10 1 0.02835200 0.35159700 0.16611800 1 O O11 1 0.52835200 0.64840300 0.83388200 1 O O12 1 0.75000000 0.04986800 0.82553200 1 O O13 1 0.75000000 0.79291600 0.55450100 1 O O14 1 0.25000000 0.95013200 0.17446800 1 O O15 1 0.25000000 0.20708400 0.44549900 1 | -5.135404 | -5.478904 | -2.034004 | 0 | TRUE | -0.01148398 | 9.41302514 | 6.573492 | 2.839534 | 1.685092
mp-24199 | LiHF2 | ABC2 | # generated using pymatgen data_LiHF2 _symmetry_space_group_name_H-M 'P 1' _cell_length_a 4.68373315 _cell_length_b 4.68373350 _cell_length_c 4.68373342 _cell_angle_alpha 36.50536070 _cell_angle_beta 36.50535358 _cell_angle_gamma 36.50534645 _symmetry_Int_Tables_number 1 _chemical_formula_structural LiHF2 _chemical_formula_sum 'Li1 H1 F2' _cell_volume 32.55317563 _cell_formula_units_Z 1 loop_ _symmetry_equiv_pos_site_id _symmetry_equiv_pos_as_xyz 1 'x, y, z' loop_ _atom_site_type_symbol _atom_site_label _atom_site_symmetry_multiplicity _atom_site_fract_x _atom_site_fract_y _atom_site_fract_z _atom_site_occupancy Li Li0 1 -0.00000000 -0.00000000 0.00000000 1 H H1 1 0.50000000 0.50000000 0.50000000 1 F F2 1 0.41330188 0.41330188 0.41330188 1 F F3 1 0.58669812 0.58669812 0.58669812 1 | -4.5907436 | -4.8217436 | -2.540592 | 0 | TRUE | -0.094789145 | 8.161887 | 6.268963 | 1.89292381 | 1.375836
mp-23513 | K2PtCl6 | AB2C6 | # generated using pymatgen data_K2PtCl6 _symmetry_space_group_name_H-M 'P 1' _cell_length_a 6.91657732 _cell_length_b 6.91657732 _cell_length_c 6.91657785 _cell_angle_alpha 60.00000229 _cell_angle_beta 60.00000232 _cell_angle_gamma 60.00000149 _symmetry_Int_Tables_number 1 _chemical_formula_structural K2PtCl6 _chemical_formula_sum 'K2 Pt1 Cl6' _cell_volume 233.96924000 _cell_formula_units_Z 1 loop_ _symmetry_equiv_pos_site_id _symmetry_equiv_pos_as_xyz 1 'x, y, z' loop_ _atom_site_type_symbol _atom_site_label _atom_site_symmetry_multiplicity _atom_site_fract_x _atom_site_fract_y _atom_site_fract_z _atom_site_occupancy K K0 1 0.25000000 0.25000000 0.25000000 1 K K1 1 0.75000000 0.75000000 0.75000000 1 Pt Pt2 1 -0.00000000 0.00000000 -0.00000000 1 Cl Cl3 1 0.23832294 0.76167706 0.76167706 1 Cl Cl4 1 0.23832294 0.76167706 0.23832294 1 Cl Cl5 1 0.76167706 0.23832294 0.76167706 1 Cl Cl6 1 0.76167706 0.23832294 0.23832294 1 Cl Cl7 1 0.76167706 0.76167706 0.23832294 1 Cl Cl8 1 0.23832294 0.23832294 0.76167706 1 | -3.35594 | -3.765273 | -1.611589 | 0 | TRUE | -0.2276123 | 9.509476 | 6.325773 | 3.18370319 | 1.784293
mp-1029 | BaF2 | AB2 | # generated using pymatgen data_BaF2 _symmetry_space_group_name_H-M 'P 1' _cell_length_a 4.40225552 _cell_length_b 4.40225633 _cell_length_c 4.40225758 _cell_angle_alpha 59.99999826 _cell_angle_beta 59.99999216 _cell_angle_gamma 60.00000989 _symmetry_Int_Tables_number 1 _chemical_formula_structural BaF2 _chemical_formula_sum 'Ba1 F2' _cell_volume 60.32690236 _cell_formula_units_Z 1 loop_ _symmetry_equiv_pos_site_id _symmetry_equiv_pos_as_xyz 1 'x, y, z' loop_ _atom_site_type_symbol _atom_site_label _atom_site_symmetry_multiplicity _atom_site_fract_x _atom_site_fract_y _atom_site_fract_z _atom_site_occupancy Ba Ba0 1 -0.00000000 0.00000000 -0.00000000 1 F F1 1 0.75000000 0.75000000 0.75000000 1 F F2 1 0.25000000 0.25000000 0.25000000 1 | -5.76996174 | -6.07796174 | -4.163984115 | 0 | TRUE | -1.378421 | 7.119468 | 4.67441 | 2.445058 | 1.563668
mp-998778 | RbSnBr3 | ABC3 | # generated using pymatgen data_RbSnBr3 _symmetry_space_group_name_H-M 'P 1' _cell_length_a 4.51432928 _cell_length_b 9.33432247 _cell_length_c 16.63637103 _cell_angle_alpha 90.00000000 _cell_angle_beta 90.00000000 _cell_angle_gamma 90.00000000 _symmetry_Int_Tables_number 1 _chemical_formula_structural RbSnBr3 _chemical_formula_sum 'Rb4 Sn4 Br12' _cell_volume 701.02681683 _cell_formula_units_Z 4 loop_ _symmetry_equiv_pos_site_id _symmetry_equiv_pos_as_xyz 1 'x, y, z' loop_ _atom_site_type_symbol _atom_site_label _atom_site_symmetry_multiplicity _atom_site_fract_x _atom_site_fract_y _atom_site_fract_z _atom_site_occupancy Rb Rb0 1 0.75000000 0.59591691 0.16451284 1 Rb Rb1 1 0.25000000 0.40408309 0.83548716 1 Rb Rb2 1 0.75000000 0.09591691 0.33548716 1 Rb Rb3 1 0.25000000 0.90408309 0.66451284 1 Sn Sn4 1 0.25000000 0.64710100 0.43395628 1 Sn Sn5 1 0.75000000 0.35289900 0.56604372 1 Sn Sn6 1 0.25000000 0.14710100 0.06604372 1 Sn Sn7 1 0.75000000 0.85289900 0.93395628 1 Br Br8 1 0.75000000 0.82812810 0.49967648 1 Br Br9 1 0.25000000 0.17187190 0.50032352 1 Br Br10 1 0.75000000 0.32812810 0.00032352 1 Br Br11 1 0.25000000 0.67187190 -0.00032352 1 Br Br12 1 0.25000000 0.52605169 0.63561681 1 Br Br13 1 0.75000000 0.47394831 0.36438319 1 Br Br14 1 0.25000000 0.02605169 0.86438319 1 Br Br15 1 0.75000000 0.97394831 0.13561681 1 Br Br16 1 0.25000000 0.80353796 0.29769210 1 Br Br17 1 0.75000000 0.19646204 0.70230790 1 Br Br18 1 0.25000000 0.30353796 0.20230790 1 Br Br19 1 0.75000000 0.69646204 0.79769210 1 | -3.183413 | -3.503813 | -1.573974775 | 0 | TRUE | -0.01302782 | 87.65514 | 83.6859 | 3.969239 | 1.992295
mp-17307 | K2Hg3(GeSe4)2 | A2B2C3D8 | # generated using pymatgen data_K2Hg3(GeSe4)2 _symmetry_space_group_name_H-M 'P 1' _cell_length_a 6.84304868 _cell_length_b 6.84304868 _cell_length_c 20.46749200 _cell_angle_alpha 90.00000000 _cell_angle_beta 90.00000000 _cell_angle_gamma 97.00362762 _symmetry_Int_Tables_number 1 _chemical_formula_structural K2Hg3(GeSe4)2 _chemical_formula_sum 'K4 Hg6 Ge4 Se16' _cell_volume 951.28625445 _cell_formula_units_Z 2 loop_ _symmetry_equiv_pos_site_id _symmetry_equiv_pos_as_xyz 1 'x, y, z' loop_ _atom_site_type_symbol _atom_site_label _atom_site_symmetry_multiplicity _atom_site_fract_x _atom_site_fract_y _atom_site_fract_z _atom_site_occupancy K K0 1 0.88238700 0.47244300 0.38211900 1 K K1 1 0.47244300 0.88238700 0.61788100 1 K K2 1 0.38238700 0.97244300 0.11788100 1 K K3 1 0.97244300 0.38238700 0.88211900 1 Hg Hg4 1 0.83252000 0.92494000 0.24467600 1 Hg Hg5 1 0.92494000 0.83252000 0.75532400 1 Hg Hg6 1 0.33252000 0.42494000 0.25532400 1 Hg Hg7 1 0.42494000 0.33252000 0.74467600 1 Hg Hg8 1 0.54002600 0.54002600 0.00000000 1 Hg Hg9 1 0.04002600 0.04002600 0.50000000 1 Ge Ge10 1 0.89614800 0.47411600 0.13556600 1 Ge Ge11 1 0.47411600 0.89614800 0.86443400 1 Ge Ge12 1 0.97411600 0.39614800 0.63556600 1 Ge Ge13 1 0.39614800 0.97411600 0.36443400 1 Se Se14 1 0.30415100 0.77164200 0.96310200 1 Se Se15 1 0.77164200 0.30415100 0.03689800 1 Se Se16 1 0.82980200 0.24407600 0.72965900 1 Se Se17 1 0.24407600 0.82980200 0.27034100 1 Se Se18 1 0.32980200 0.74407600 0.77034100 1 Se Se19 1 0.74407600 0.32980100 0.22965900 1 Se Se20 1 0.42830500 0.23891800 0.86825000 1 Se Se21 1 0.23891800 0.42830500 0.13175000 1 Se Se22 1 0.92830500 0.73891800 0.63175000 1 Se Se23 1 0.73891800 0.92830500 0.36825000 1 Se Se24 1 0.31472400 0.35033300 0.62341200 1 Se Se25 1 0.35033300 0.31472400 0.37658800 1 Se Se26 1 0.81472400 0.85033300 0.87658800 1 Se Se27 1 0.85033300 0.81472400 0.12341200 1 Se Se28 1 0.80415100 0.27164200 0.53689800 1 Se Se29 1 0.27164200 0.80415100 0.46310200 1 | -3.194755 | -3.446487876 | -0.7568088 | 0 | TRUE | -0.005561083 | 13.11344 | 6.840877 | 6.27256748 | 2.504509
mp-14285 | CoP2 | AB2 | # generated using pymatgen data_CoP2 _symmetry_space_group_name_H-M 'P 1' _cell_length_a 5.51960420 _cell_length_b 5.51438600 _cell_length_c 5.58260591 _cell_angle_alpha 114.32628131 _cell_angle_beta 90.00000000 _cell_angle_gamma 90.00000000 _symmetry_Int_Tables_number 1 _chemical_formula_structural CoP2 _chemical_formula_sum 'Co4 P8' _cell_volume 154.83268856 _cell_formula_units_Z 4 loop_ _symmetry_equiv_pos_site_id _symmetry_equiv_pos_as_xyz 1 'x, y, z' loop_ _atom_site_type_symbol _atom_site_label _atom_site_symmetry_multiplicity _atom_site_fract_x _atom_site_fract_y _atom_site_fract_z _atom_site_occupancy Co Co0 1 0.50187793 0.72820852 0.21218813 1 Co Co1 1 0.00187793 0.27179148 0.28781187 1 Co Co2 1 0.49812207 0.27179148 0.78781187 1 Co Co3 1 0.99812207 0.72820852 0.71218813 1 P P4 1 0.12622864 0.84202058 0.13237232 1 P P5 1 0.62622864 0.15797942 0.36762768 1 P P6 1 0.87377136 0.15797942 0.86762768 1 P P7 1 0.37377136 0.84202058 0.63237232 1 P P8 1 0.62736817 0.66063136 0.81822663 1 P P9 1 0.12736817 0.33936864 0.68177337 1 P P10 1 0.37263183 0.33936864 0.18177337 1 P P11 1 0.87263183 0.66063136 0.31822663 1 | -6.51126653 | -6.51126653 | -0.5329589 | 0 | TRUE | -0.006849875 | 34.95518169 | 10.01652 | 24.93866 | 4.993863
mp-1009084 | BeSnAs2 | ABC2 | # generated using pymatgen data_BeSnAs2 _symmetry_space_group_name_H-M 'P 1' _cell_length_a 5.61136870 _cell_length_b 5.61136870 _cell_length_c 6.90943426 _cell_angle_alpha 113.95792294 _cell_angle_beta 113.95792294 _cell_angle_gamma 90.00000000 _symmetry_Int_Tables_number 1 _chemical_formula_structural BeSnAs2 _chemical_formula_sum 'Be2 Sn2 As4' _cell_volume 178.11038475 _cell_formula_units_Z 2 loop_ _symmetry_equiv_pos_site_id _symmetry_equiv_pos_as_xyz 1 'x, y, z' loop_ _atom_site_type_symbol _atom_site_label _atom_site_symmetry_multiplicity _atom_site_fract_x _atom_site_fract_y _atom_site_fract_z _atom_site_occupancy Be Be0 1 0.50000000 0.50000000 0.00000000 1 Be Be1 1 0.75000000 0.25000000 0.50000000 1 Sn Sn2 1 0.25000000 0.75000000 0.50000000 1 Sn Sn3 1 -0.00000000 0.00000000 0.00000000 1 As As4 1 0.42756001 0.37500000 0.25000000 1 As As5 1 0.62500000 0.17756001 0.75000000 1 As As6 1 0.82243999 0.87500000 0.25000000 1 As As7 1 0.12500000 0.57243999 0.75000000 1 | -4.442035605 | -4.442035605 | -0.1752302225 | 0 | TRUE | -0.1356334 | 15.35114 | 1.922883 | 13.42825399 | 3.664458
mp-984872 | CsPb2Cl5 | AB2C5 | # generated using pymatgen data_CsPb2Cl5 _symmetry_space_group_name_H-M 'P 1' _cell_length_a 8.15590451 _cell_length_b 8.15590451 _cell_length_c 9.45902180 _cell_angle_alpha 115.53851324 _cell_angle_beta 115.53851324 _cell_angle_gamma 90.00000000 _symmetry_Int_Tables_number 1 _chemical_formula_structural CsPb2Cl5 _chemical_formula_sum 'Cs2 Pb4 Cl10' _cell_volume 498.72989231 _cell_formula_units_Z 2 loop_ _symmetry_equiv_pos_site_id _symmetry_equiv_pos_as_xyz 1 'x, y, z' loop_ _atom_site_type_symbol _atom_site_label _atom_site_symmetry_multiplicity _atom_site_fract_x _atom_site_fract_y _atom_site_fract_z _atom_site_occupancy Cs Cs0 1 0.25000000 0.25000000 0.50000000 1 Cs Cs1 1 0.75000000 0.75000000 0.50000000 1 Pb Pb2 1 0.66654455 0.16654455 0.00000000 1 Pb Pb3 1 0.16654455 0.33345645 -0.00000000 1 Pb Pb4 1 0.83345645 0.66654455 -0.00000000 1 Pb Pb5 1 0.33345645 0.83345645 -0.00000000 1 Cl Cl6 1 -0.00000000 -0.00000000 -0.00000000 1 Cl Cl7 1 0.50000000 0.50000000 -0.00000000 1 Cl Cl8 1 0.46918635 0.27799667 0.24718401 1 Cl Cl9 1 0.96918635 0.46918635 0.24718401 1 Cl Cl10 1 0.27799667 0.77799667 0.24718401 1 Cl Cl11 1 0.77799667 0.96918635 0.24718401 1 Cl Cl12 1 0.22200333 0.03081365 0.75281599 1 Cl Cl13 1 0.72200333 0.22200333 0.75281599 1 Cl Cl14 1 0.03081365 0.53081365 0.75281599 1 Cl Cl15 1 0.53081365 0.72200333 0.75281599 1 | -3.579711 | -3.963461 | -1.768039 | 0 | TRUE | -0.001864983 | 56.42925 | 52.75899646 | 3.670256 | 1.915791
mp-865519 | YTaRu2 | ABC2 | # generated using pymatgen data_YTaRu2 _symmetry_space_group_name_H-M 'P 1' _cell_length_a 4.60907698 _cell_length_b 4.60907698 _cell_length_c 4.60907698 _cell_angle_alpha 60.00000000 _cell_angle_beta 60.00000000 _cell_angle_gamma 60.00000000 _symmetry_Int_Tables_number 1 _chemical_formula_structural YTaRu2 _chemical_formula_sum 'Y1 Ta1 Ru2' _cell_volume 69.23518998 _cell_formula_units_Z 1 loop_ _symmetry_equiv_pos_site_id _symmetry_equiv_pos_as_xyz 1 'x, y, z' loop_ _atom_site_type_symbol _atom_site_label _atom_site_symmetry_multiplicity _atom_site_fract_x _atom_site_fract_y _atom_site_fract_z _atom_site_occupancy Y Y0 1 0.75000000 0.75000000 0.75000000 1 Ta Ta1 1 0.25000000 0.25000000 0.25000000 1 Ru Ru2 1 0.00000000 0.00000000 -0.00000000 1 Ru Ru3 1 0.50000000 0.50000000 0.50000000 1 | -9.55442475 | -9.55442475 | -0.3361613 | 0 | TRUE | -0.01501575 | 96.77834 | 30.7578 | 66.02053536 | 8.125302
mp-1103473 | CsCrP2S7 | ABC2D7 | # generated using pymatgen data_CsCrP2S7 _symmetry_space_group_name_H-M 'P 1' _cell_length_a 6.54149431 _cell_length_b 6.54149431 _cell_length_c 7.06287587 _cell_angle_alpha 85.20876082 _cell_angle_beta 85.20876082 _cell_angle_gamma 96.74389604 _symmetry_Int_Tables_number 1 _chemical_formula_structural CsCrP2S7 _chemical_formula_sum 'Cs1 Cr1 P2 S7' _cell_volume 297.75546637 _cell_formula_units_Z 1 loop_ _symmetry_equiv_pos_site_id _symmetry_equiv_pos_as_xyz 1 'x, y, z' loop_ _atom_site_type_symbol _atom_site_label _atom_site_symmetry_multiplicity _atom_site_fract_x _atom_site_fract_y _atom_site_fract_z _atom_site_occupancy Cs Cs0 1 0.10349300 0.89650700 0.00000000 1 Cr Cr1 1 0.51279700 0.48720300 0.50000000 1 P P2 1 0.65873200 0.94012400 0.57322900 1 P P3 1 0.05987600 0.34126800 0.42677100 1 S S4 1 0.64196400 0.67815000 0.75552500 1 S S5 1 0.32185000 0.35803600 0.24447500 1 S S6 1 0.52467100 0.83501000 0.34376000 1 S S7 1 0.16499000 0.47532900 0.65624000 1 S S8 1 0.54739100 0.17387900 0.70513200 1 S S9 1 0.82612100 0.45260900 0.29486800 1 S S10 1 0.98846600 0.01153400 0.50000000 1 | -5.148558 | -5.468649 | -0.8931757 | 0 | TRUE | -0.04460533 | 10.30349 | 5.409785 | 4.8937 | 2.212171
mp-545548 | BaHf(PO4)2 | ABC2D8 | # generated using pymatgen data_BaHf(PO4)2 _symmetry_space_group_name_H-M 'P 1' _cell_length_a 5.10004225 _cell_length_b 5.10004225 _cell_length_c 7.95615949 _cell_angle_alpha 86.93926986 _cell_angle_beta 86.93926986 _cell_angle_gamma 63.22561008 _symmetry_Int_Tables_number 1 _chemical_formula_structural BaHf(PO4)2 _chemical_formula_sum 'Ba1 Hf1 P2 O8' _cell_volume 184.39269517 _cell_formula_units_Z 1 loop_ _symmetry_equiv_pos_site_id _symmetry_equiv_pos_as_xyz 1 'x, y, z' loop_ _atom_site_type_symbol _atom_site_label _atom_site_symmetry_multiplicity _atom_site_fract_x _atom_site_fract_y _atom_site_fract_z _atom_site_occupancy Ba Ba0 1 0.00000000 0.00000000 0.50000000 1 Hf Hf1 1 0.00000000 0.00000000 0.00000000 1 P P2 1 0.36225500 0.36225500 0.77967000 1 P P3 1 0.63774500 0.63774500 0.22033000 1 O O4 1 0.30160300 0.77506500 0.18669600 1 O O5 1 0.22336400 0.22336400 0.91045900 1 O O6 1 0.31792400 0.31792400 0.59742400 1 O O7 1 0.68207600 0.68207600 0.40257600 1 O O8 1 0.77663600 0.77663600 0.08954100 1 O O9 1 0.77506500 0.30160300 0.18669600 1 O O10 1 0.22493500 0.69839700 0.81330400 1 O O11 1 0.69839700 0.22493500 0.81330400 1 | -8.083502765 | -8.541502765 | -3.351813 | 0 | TRUE | -0.0328202 | 14.63872627 | 11.69864 | 2.940089 | 1.714669
mp-7604 | Mg3NF3 | AB3C3 | # generated using pymatgen data_Mg3NF3 _symmetry_space_group_name_H-M 'P 1' _cell_length_a 4.20115045 _cell_length_b 4.20115045 _cell_length_c 4.20115045 _cell_angle_alpha 90.00000000 _cell_angle_beta 90.00000000 _cell_angle_gamma 90.00000000 _symmetry_Int_Tables_number 1 _chemical_formula_structural Mg3NF3 _chemical_formula_sum 'Mg3 N1 F3' _cell_volume 74.14889849 _cell_formula_units_Z 1 loop_ _symmetry_equiv_pos_site_id _symmetry_equiv_pos_as_xyz 1 'x, y, z' loop_ _atom_site_type_symbol _atom_site_label _atom_site_symmetry_multiplicity _atom_site_fract_x _atom_site_fract_y _atom_site_fract_z _atom_site_occupancy Mg Mg0 1 0.50000000 -0.00000000 0.50000000 1 Mg Mg1 1 0.50000000 0.50000000 -0.00000000 1 Mg Mg2 1 0.00000000 0.50000000 0.50000000 1 N N3 1 0.50000000 0.50000000 0.50000000 1 F F4 1 0.00000000 0.50000000 0.00000000 1 F F5 1 -0.00000000 0.00000000 0.50000000 1 F F6 1 0.50000000 0.00000000 0.00000000 1 | -5.237241 | -5.486813 | -2.790845 | 0 | TRUE | -0.009250718 | 9.00712 | 6.195421 | 2.81169913 | 1.676812
mp-353 | Ag2O | AB2 | # generated using pymatgen data_Ag2O _symmetry_space_group_name_H-M 'P 1' _cell_length_a 4.75399071 _cell_length_b 4.75399071 _cell_length_c 4.75399071 _cell_angle_alpha 90.00000000 _cell_angle_beta 90.00000000 _cell_angle_gamma 90.00000000 _symmetry_Int_Tables_number 1 _chemical_formula_structural Ag2O _chemical_formula_sum 'Ag4 O2' _cell_volume 107.44222319 _cell_formula_units_Z 2 loop_ _symmetry_equiv_pos_site_id _symmetry_equiv_pos_as_xyz 1 'x, y, z' loop_ _atom_site_type_symbol _atom_site_label _atom_site_symmetry_multiplicity _atom_site_fract_x _atom_site_fract_y _atom_site_fract_z _atom_site_occupancy Ag Ag0 1 0.50000000 0.50000000 -0.00000000 1 Ag Ag1 1 -0.00000000 0.50000000 0.50000000 1 Ag Ag2 1 0.50000000 0.00000000 0.50000000 1 Ag Ag3 1 -0.00000000 0.00000000 0.00000000 1 O O4 1 0.25000000 0.25000000 0.25000000 1 O O5 1 0.75000000 0.75000000 0.75000000 1 | -3.631246 | -3.860246 | -0.3229791 | 0 | TRUE | -0.02580405 | 7.351179 | 0.6020246 | 6.74915412 | 2.597913
mp-690794 | Sr2HN | ABC2 | # generated using pymatgen data_Sr2HN _symmetry_space_group_name_H-M 'P 1' _cell_length_a 6.67578327 _cell_length_b 6.67578327 _cell_length_c 6.67578311 _cell_angle_alpha 33.19202983 _cell_angle_beta 33.19202983 _cell_angle_gamma 33.19203715 _symmetry_Int_Tables_number 1 _chemical_formula_structural Sr2HN _chemical_formula_sum 'Sr2 H1 N1' _cell_volume 79.37321259 _cell_formula_units_Z 1 loop_ _symmetry_equiv_pos_site_id _symmetry_equiv_pos_as_xyz 1 'x, y, z' loop_ _atom_site_type_symbol _atom_site_label _atom_site_symmetry_multiplicity _atom_site_fract_x _atom_site_fract_y _atom_site_fract_z _atom_site_occupancy Sr Sr0 1 0.76125588 0.76125588 0.76125588 1 Sr Sr1 1 0.23874412 0.23874412 0.23874412 1 H H2 1 -0.00000000 -0.00000000 -0.00000000 1 N N3 1 0.50000000 0.50000000 0.50000000 1 | -4.387328 | -4.522328 | -0.7452764 | 0 | TRUE | -0.05051662 | 21.46928 | 15.86716 | 5.60212 | 2.36688
mp-4624 | TaBO4 | ABC4 | # generated using pymatgen data_TaBO4 _symmetry_space_group_name_H-M 'P 1' _cell_length_a 5.18791133 _cell_length_b 5.18791130 _cell_length_c 5.18791296 _cell_angle_alpha 106.31644768 _cell_angle_beta 106.31642881 _cell_angle_gamma 115.98372700 _symmetry_Int_Tables_number 1 _chemical_formula_structural TaBO4 _chemical_formula_sum 'Ta2 B2 O8' _cell_volume 106.43391474 _cell_formula_units_Z 2 loop_ _symmetry_equiv_pos_site_id _symmetry_equiv_pos_as_xyz 1 'x, y, z' loop_ _atom_site_type_symbol _atom_site_label _atom_site_symmetry_multiplicity _atom_site_fract_x _atom_site_fract_y _atom_site_fract_z _atom_site_occupancy Ta Ta0 1 0.12500000 0.87500000 0.25000000 1 Ta Ta1 1 0.87500000 0.12500000 0.75000000 1 B B2 1 0.62500000 0.37500000 0.25000000 1 B B3 1 0.37500000 0.62500000 0.75000000 1 O O4 1 0.80016720 0.37157764 0.07141045 1 O O5 1 0.72875675 0.80016720 0.92858955 1 O O6 1 0.27124325 0.19983280 0.07141045 1 O O7 1 0.19983280 0.62842236 0.92858955 1 O O8 1 0.19983280 0.27124325 0.57141045 1 O O9 1 0.62842236 0.19983280 0.42858955 1 O O10 1 0.80016720 0.72875675 0.42858955 1 O O11 1 0.37157764 0.80016720 0.57141045 1 | -9.07554 | -9.53354 | -3.14622 | 0 | TRUE | -0.03376429 | 15.2627461 | 10.07674 | 5.186008 | 2.277281
mp-19395 | MnO2 | AB2 | # generated using pymatgen data_MnO2 _symmetry_space_group_name_H-M 'P 1' _cell_length_a 2.85469766 _cell_length_b 7.01576424 _cell_length_c 7.01953963 _cell_angle_alpha 87.57534312 _cell_angle_beta 78.26880630 _cell_angle_gamma 78.25214817 _symmetry_Int_Tables_number 1 _chemical_formula_structural MnO2 _chemical_formula_sum 'Mn4 O8' _cell_volume 134.76660221 _cell_formula_units_Z 4 loop_ _symmetry_equiv_pos_site_id _symmetry_equiv_pos_as_xyz 1 'x, y, z' loop_ _atom_site_type_symbol _atom_site_label _atom_site_symmetry_multiplicity _atom_site_fract_x _atom_site_fract_y _atom_site_fract_z _atom_site_occupancy Mn Mn0 1 0.65155204 0.18203102 0.51786946 1 Mn Mn1 1 0.16804623 0.48550696 0.18212972 1 Mn Mn2 1 0.83274373 0.51734630 0.82091119 1 Mn Mn3 1 0.34951250 0.82079611 0.48529819 1 O O4 1 0.83716519 0.70747424 0.62277073 1 O O5 1 0.45806578 0.37951197 0.70828811 1 O O6 1 0.54292522 0.62333355 0.29478472 1 O O7 1 0.16393066 0.29542335 0.38037727 1 O O8 1 0.15608275 0.04887425 0.64306196 1 O O9 1 0.79731915 0.35998702 0.04946720 1 O O10 1 0.84509788 0.95399027 0.36012846 1 O O11 1 0.20373986 0.64288495 0.95357498 1 | -7.144476 | -8.158476 | -1.806678 | 0 | TRUE | -0.1277755 | 14.15654 | 5.496953 | 8.659589 | 2.942718
mp-15833 | Zn4P6SN12 | AB4C6D12 | # generated using pymatgen data_Zn4P6SN12 _symmetry_space_group_name_H-M 'P 1' _cell_length_a 7.14230549 _cell_length_b 7.14230549 _cell_length_c 7.14230549 _cell_angle_alpha 109.47122063 _cell_angle_beta 109.47122063 _cell_angle_gamma 109.47122063 _symmetry_Int_Tables_number 1 _chemical_formula_structural Zn4P6SN12 _chemical_formula_sum 'Zn4 P6 S1 N12' _cell_volume 280.47449560 _cell_formula_units_Z 1 loop_ _symmetry_equiv_pos_site_id _symmetry_equiv_pos_as_xyz 1 'x, y, z' loop_ _atom_site_type_symbol _atom_site_label _atom_site_symmetry_multiplicity _atom_site_fract_x _atom_site_fract_y _atom_site_fract_z _atom_site_occupancy Zn Zn0 1 0.00000000 0.33198300 0.00000000 1 Zn Zn1 1 0.66801700 0.66801700 0.66801700 1 Zn Zn2 1 0.33198300 0.00000000 0.00000000 1 Zn Zn3 1 0.00000000 0.00000000 0.33198300 1 P P4 1 0.75000000 0.25000000 0.50000000 1 P P5 1 0.25000000 0.75000000 0.50000000 1 P P6 1 0.50000000 0.75000000 0.25000000 1 P P7 1 0.50000000 0.25000000 0.75000000 1 P P8 1 0.75000000 0.50000000 0.25000000 1 P P9 1 0.25000000 0.50000000 0.75000000 1 S S10 1 0.00000000 0.00000000 0.00000000 1 N N11 1 0.55143500 0.27051400 0.00000000 1 N N12 1 0.44856500 0.44856500 0.71907900 1 N N13 1 0.00000000 0.27051400 0.55143500 1 N N14 1 0.27051400 0.00000000 0.55143500 1 N N15 1 0.71907900 0.44856500 0.44856500 1 N N16 1 0.00000000 0.55143500 0.27051400 1 N N17 1 0.55143500 0.00000000 0.27051400 1 N N18 1 0.44856500 0.71907900 0.44856500 1 N N19 1 0.27051400 0.55143500 0.00000000 1 N N20 1 0.72948600 0.28092100 0.72948600 1 N N21 1 0.72948600 0.72948600 0.28092100 1 N N22 1 0.28092100 0.72948600 0.72948600 1 | -6.685413 | -6.895631 | -0.7350576 | 0 | TRUE | -0.1528884 | 8.597655 | 4.107544 | 4.49011064 | 2.118988
mp-996962 | LiAgO2 | ABC2 | # generated using pymatgen data_LiAgO2 _symmetry_space_group_name_H-M 'P 1' _cell_length_a 3.60383585 _cell_length_b 6.57064880 _cell_length_c 4.72569679 _cell_angle_alpha 126.85079678 _cell_angle_beta 90.00000000 _cell_angle_gamma 90.00000000 _symmetry_Int_Tables_number 1 _chemical_formula_structural LiAgO2 _chemical_formula_sum 'Li2 Ag2 O4' _cell_volume 89.54423796 _cell_formula_units_Z 2 loop_ _symmetry_equiv_pos_site_id _symmetry_equiv_pos_as_xyz 1 'x, y, z' loop_ _atom_site_type_symbol _atom_site_label _atom_site_symmetry_multiplicity _atom_site_fract_x _atom_site_fract_y _atom_site_fract_z _atom_site_occupancy Li Li0 1 0.00000000 0.50000000 -0.00000000 1 Li Li1 1 0.50000000 -0.00000000 0.50000000 1 Ag Ag2 1 0.00000000 -0.00000000 -0.00000000 1 Ag Ag3 1 0.50000000 0.50000000 0.50000000 1 O O4 1 0.31660870 0.74747991 0.99509146 1 O O5 1 0.68339130 0.25252009 0.00490854 1 O O6 1 0.18339130 0.24747991 0.49509146 1 O O7 1 0.81660870 0.75252009 0.50490854 1 | -4.422651 | -4.766151 | -1.107437 | 0 | TRUE | -0.059152065 | 11.55484 | 3.77213125 | 7.782707 | 2.78975
mp-1103471 | LaAsS | ABC | # generated using pymatgen data_LaAsS _symmetry_space_group_name_H-M 'P 1' _cell_length_a 3.97729069 _cell_length_b 4.07495410 _cell_length_c 17.78833694 _cell_angle_alpha 90.00000000 _cell_angle_beta 90.00000000 _cell_angle_gamma 90.00000000 _symmetry_Int_Tables_number 1 _chemical_formula_structural LaAsS _chemical_formula_sum 'La4 As4 S4' _cell_volume 288.30050423 _cell_formula_units_Z 4 loop_ _symmetry_equiv_pos_site_id _symmetry_equiv_pos_as_xyz 1 'x, y, z' loop_ _atom_site_type_symbol _atom_site_label _atom_site_symmetry_multiplicity _atom_site_fract_x _atom_site_fract_y _atom_site_fract_z _atom_site_occupancy La La0 1 0.25000000 0.76743946 0.14650432 1 La La1 1 0.25000000 0.73256054 0.64650432 1 La La2 1 0.75000000 0.23256054 0.85349568 1 La La3 1 0.75000000 0.26743946 0.35349568 1 As As4 1 0.75000000 0.80334973 0.49748804 1 As As5 1 0.75000000 0.69665027 0.99748804 1 As As6 1 0.25000000 0.19665027 0.50251196 1 As As7 1 0.25000000 0.30334973 0.00251196 1 S S8 1 0.25000000 0.76437682 0.31434311 1 S S9 1 0.25000000 0.73562318 0.81434311 1 S S10 1 0.75000000 0.23562318 0.68565689 1 S S11 1 0.75000000 0.26437682 0.18565689 1 | -6.235285 | -6.402951 | -1.82576 | 0 | TRUE | -0.0857278 | 38.84383 | 6.868624 | 31.9752 | 5.654662
mp-1222404 | LiBiS2 | ABC2 | # generated using pymatgen data_LiBiS2 _symmetry_space_group_name_H-M 'P 1' _cell_length_a 6.69328254 _cell_length_b 6.69328254 _cell_length_c 6.69328203 _cell_angle_alpha 34.40644102 _cell_angle_beta 34.40644102 _cell_angle_gamma 34.40644444 _symmetry_Int_Tables_number 1 _chemical_formula_structural LiBiS2 _chemical_formula_sum 'Li1 Bi1 S2' _cell_volume 85.40092774 _cell_formula_units_Z 1 loop_ _symmetry_equiv_pos_site_id _symmetry_equiv_pos_as_xyz 1 'x, y, z' loop_ _atom_site_type_symbol _atom_site_label _atom_site_symmetry_multiplicity _atom_site_fract_x _atom_site_fract_y _atom_site_fract_z _atom_site_occupancy Li Li0 1 0.50000000 0.50000000 0.50000000 1 Bi Bi1 1 -0.00000000 -0.00000000 0.00000000 1 S S2 1 0.24555523 0.24555523 0.24555523 1 S S3 1 0.75444477 0.75444477 0.75444477 1 | -4.253195225 | -4.504695225 | -0.9991173 | 0 | TRUE | -0.02033917 | 126.7267 | 117.2285 | 9.49825698 | 3.081924
mp-555207 | BN(OF2)2 | ABC2D4 | # generated using pymatgen data_BN(OF2)2 _symmetry_space_group_name_H-M 'P 1' _cell_length_a 7.00022600 _cell_length_b 6.66523900 _cell_length_c 9.32462618 _cell_angle_alpha 75.46740045 _cell_angle_beta 90.00000000 _cell_angle_gamma 90.00000000 _symmetry_Int_Tables_number 1 _chemical_formula_structural BN(OF2)2 _chemical_formula_sum 'B4 N4 O8 F16' _cell_volume 421.15002434 _cell_formula_units_Z 4 loop_ _symmetry_equiv_pos_site_id _symmetry_equiv_pos_as_xyz 1 'x, y, z' loop_ _atom_site_type_symbol _atom_site_label _atom_site_symmetry_multiplicity _atom_site_fract_x _atom_site_fract_y _atom_site_fract_z _atom_site_occupancy B B0 1 0.18738800 0.74461600 0.50310600 1 B B1 1 0.31261200 0.74461600 0.00310600 1 B B2 1 0.68738800 0.25538400 0.99689400 1 B B3 1 0.81261200 0.25538400 0.49689400 1 N N4 1 0.76162400 0.75647100 0.24259600 1 N N5 1 0.73837600 0.75647100 0.74259600 1 N N6 1 0.23837600 0.24352900 0.75740400 1 N N7 1 0.26162400 0.24352900 0.25740400 1 O O8 1 0.33019400 0.33700800 0.33044900 1 O O9 1 0.83019400 0.66299200 0.16955100 1 O O10 1 0.19330300 0.14909400 0.18487800 1 O O11 1 0.30669700 0.14909400 0.68487800 1 O O12 1 0.80669700 0.85090600 0.81512200 1 O O13 1 0.66980600 0.66299200 0.66955100 1 O O14 1 0.16980600 0.33700800 0.83044900 1 O O15 1 0.69330300 0.85090600 0.31512200 1 F F16 1 0.93652700 0.23592300 0.38088500 1 F F17 1 0.06347300 0.76407700 0.61911500 1 F F18 1 0.79880600 0.43780900 0.94885500 1 F F19 1 0.57963100 0.26628900 0.12352600 1 F F20 1 0.31095500 0.91880200 0.46528200 1 F F21 1 0.43652700 0.76407700 0.11911500 1 F F22 1 0.42036900 0.73371100 0.87647400 1 F F23 1 0.07963100 0.73371100 0.37647400 1 F F24 1 0.29880600 0.56219100 0.55114500 1 F F25 1 0.81095500 0.08119800 0.03471800 1 F F26 1 0.56347300 0.23592300 0.88088500 1 F F27 1 0.20119400 0.56219100 0.05114500 1 F F28 1 0.18904500 0.91880200 0.96528200 1 F F29 1 0.70119400 0.43780900 0.44885500 1 F F30 1 0.92036900 0.26628900 0.62352600 1 F F31 1 0.68904500 0.08119800 0.53471800 1 | -5.766955 | -6.169705 | -2.100307 | 0 | TRUE | -0.2006163 | 4.574557 | 2.626774 | 1.947783 | 1.39563
mp-28324 | Sr3(InP2)2 | A2B3C4 | # generated using pymatgen data_Sr3(InP2)2 _symmetry_space_group_name_H-M 'P 1' _cell_length_a 4.30605440 _cell_length_b 6.92890541 _cell_length_c 16.34286178 _cell_angle_alpha 90.00000000 _cell_angle_beta 90.00000000 _cell_angle_gamma 90.00000000 _symmetry_Int_Tables_number 1 _chemical_formula_structural Sr3(InP2)2 _chemical_formula_sum 'Sr6 In4 P8' _cell_volume 487.60960565 _cell_formula_units_Z 2 loop_ _symmetry_equiv_pos_site_id _symmetry_equiv_pos_as_xyz 1 'x, y, z' loop_ _atom_site_type_symbol _atom_site_label _atom_site_symmetry_multiplicity _atom_site_fract_x _atom_site_fract_y _atom_site_fract_z _atom_site_occupancy Sr Sr0 1 0.50000000 0.50000000 0.50000000 1 Sr Sr1 1 -0.00000000 0.29202900 0.80130258 1 Sr Sr2 1 0.50000000 0.20797100 0.30130258 1 Sr Sr3 1 0.50000000 0.79202900 0.69869742 1 Sr Sr4 1 -0.00000000 0.70797100 0.19869742 1 Sr Sr5 1 0.00000000 0.00000000 -0.00000000 1 In In6 1 0.50000000 0.36715844 0.08493982 1 In In7 1 -0.00000000 0.13284156 0.58493982 1 In In8 1 0.00000000 0.86715844 0.41506018 1 In In9 1 0.50000000 0.63284156 0.91506018 1 P P10 1 0.50000000 0.74763699 0.33466733 1 P P11 1 0.50000000 0.26291937 0.93243496 1 P P12 1 -0.00000000 0.23708063 0.43243496 1 P P13 1 -0.00000000 0.76291937 0.56756504 1 P P14 1 0.50000000 0.73708063 0.06756504 1 P P15 1 0.00000000 0.75236301 0.83466733 1 P P16 1 0.50000000 0.25236301 0.66533267 1 P P17 1 0.00000000 0.24763699 0.16533267 1 | -4.388825 | -4.388825 | -0.8082634 | 0 | TRUE | -0.0115158 | 17.75978706 | 8.096672 | 9.663115 | 3.108555
mp-41472 | Ca5P3HO13 | AB3C5D13 | # generated using pymatgen data_Ca5P3HO13 _symmetry_space_group_name_H-M 'P 1' _cell_length_a 9.39685478 _cell_length_b 9.39685434 _cell_length_c 6.86402561 _cell_angle_alpha 90.00000000 _cell_angle_beta 90.00000000 _cell_angle_gamma 119.99999707 _symmetry_Int_Tables_number 1 _chemical_formula_structural Ca5P3HO13 _chemical_formula_sum 'Ca10 P6 H2 O26' _cell_volume 524.89755496 _cell_formula_units_Z 2 loop_ _symmetry_equiv_pos_site_id _symmetry_equiv_pos_as_xyz 1 'x, y, z' loop_ _atom_site_type_symbol _atom_site_label _atom_site_symmetry_multiplicity _atom_site_fract_x _atom_site_fract_y _atom_site_fract_z _atom_site_occupancy Ca Ca0 1 0.24757361 0.99356128 0.25078644 1 Ca Ca1 1 0.00643872 0.25401033 0.25078644 1 Ca Ca2 1 0.33333300 0.66666700 0.00154235 1 Ca Ca3 1 0.33333300 0.66666700 0.49920427 1 Ca Ca4 1 0.25401033 0.24757361 0.75078644 1 Ca Ca5 1 0.74598967 0.75242639 0.25078644 1 Ca Ca6 1 0.66666700 0.33333300 0.50154235 1 Ca Ca7 1 0.66666700 0.33333300 0.99920427 1 Ca Ca8 1 0.99356128 0.74598967 0.75078644 1 Ca Ca9 1 0.75242639 0.00643872 0.75078644 1 P P10 1 0.03142597 0.39923003 0.75182353 1 P P11 1 0.36780406 0.96857403 0.75182353 1 P P12 1 0.39923003 0.36780406 0.25182353 1 P P13 1 0.60076997 0.63219594 0.75182353 1 P P14 1 0.63219594 0.03142597 0.25182353 1 P P15 1 0.96857403 0.60076997 0.25182353 1 H H16 1 0.00000000 0.00000000 0.43085188 1 H H17 1 0.00000000 0.00000000 0.93085188 1 O O18 1 0.25900857 0.91002269 0.93406060 1 O O19 1 0.25432187 0.91581049 0.57328549 1 O O20 1 0.15501305 0.67072699 0.25330212 1 O O21 1 0.12363870 0.58860556 0.74644802 1 O O22 1 0.08418951 0.33850938 0.57328549 1 O O23 1 0.08997731 0.34898588 0.93406060 1 O O24 1 0.46496686 0.87636130 0.74644802 1 O O25 1 0.32927301 0.48428606 0.25330212 1 O O26 1 0.51571394 0.84498695 0.25330212 1 O O27 1 0.41139444 0.53503314 0.74644802 1 O O28 1 0.34898588 0.25900857 0.43406060 1 O O29 1 0.33850938 0.25432187 0.07328549 1 O O30 1 0.65101412 0.74099143 0.93406060 1 O O31 1 0.66149062 0.74567813 0.57328549 1 O O32 1 0.58860556 0.46496686 0.24644802 1 O O33 1 0.48428606 0.15501305 0.75330212 1 O O34 1 0.67072699 0.51571394 0.75330212 1 O O35 1 0.53503314 0.12363870 0.24644802 1 O O36 1 0.91581049 0.66149062 0.07328549 1 O O37 1 0.91002269 0.65101412 0.43406060 1 O O38 1 0.87636130 0.41139444 0.24644802 1 O O39 1 0.84498695 0.32927301 0.75330212 1 O O40 1 0.74099143 0.08997731 0.43406060 1 O O41 1 0.74567813 0.08418951 0.07328549 1 O O42 1 0.00000000 0.00000000 0.28958289 1 O O43 1 0.00000000 0.00000000 0.78958289 1 | -7.089057 | -7.495012 | -3.223758 | 0 | TRUE | -0.02886832 | 11.40896 | 8.474091 | 2.934874 | 1.713147
mp-8180 | LiNO3 | ABC3 | # generated using pymatgen data_LiNO3 _symmetry_space_group_name_H-M 'P 1' _cell_length_a 5.62829870 _cell_length_b 5.62829900 _cell_length_c 5.62829896 _cell_angle_alpha 48.85424376 _cell_angle_beta 48.85424111 _cell_angle_gamma 48.85424760 _symmetry_Int_Tables_number 1 _chemical_formula_structural LiNO3 _chemical_formula_sum 'Li2 N2 O6' _cell_volume 92.80084349 _cell_formula_units_Z 2 loop_ _symmetry_equiv_pos_site_id _symmetry_equiv_pos_as_xyz 1 'x, y, z' loop_ _atom_site_type_symbol _atom_site_label _atom_site_symmetry_multiplicity _atom_site_fract_x _atom_site_fract_y _atom_site_fract_z _atom_site_occupancy Li Li0 1 0.00000000 -0.00000000 0.00000000 1 Li Li1 1 0.50000000 0.50000000 0.50000000 1 N N2 1 0.25000000 0.25000000 0.25000000 1 N N3 1 0.75000000 0.75000000 0.75000000 1 O O4 1 0.52022679 0.97977321 0.25000000 1 O O5 1 0.25000000 0.52022679 0.97977321 1 O O6 1 0.97977321 0.25000000 0.52022679 1 O O7 1 0.47977321 0.02022679 0.75000000 1 O O8 1 0.75000000 0.47977321 0.02022679 1 O O9 1 0.02022679 0.75000000 0.47977321 1 | -5.992779224 | -6.404979224 | -1.387882 | 0 | TRUE | -0.3152829 | 7.35491914 | 4.759377 | 2.595542 | 1.611069
mp-23061 | VClO | ABC | # generated using pymatgen data_VClO _symmetry_space_group_name_H-M 'P 1' _cell_length_a 3.33010430 _cell_length_b 3.76267598 _cell_length_c 8.12658656 _cell_angle_alpha 90.00000000 _cell_angle_beta 90.00000000 _cell_angle_gamma 90.00000000 _symmetry_Int_Tables_number 1 _chemical_formula_structural VClO _chemical_formula_sum 'V2 Cl2 O2' _cell_volume 101.82697038 _cell_formula_units_Z 2 loop_ _symmetry_equiv_pos_site_id _symmetry_equiv_pos_as_xyz 1 'x, y, z' loop_ _atom_site_type_symbol _atom_site_label _atom_site_symmetry_multiplicity _atom_site_fract_x _atom_site_fract_y _atom_site_fract_z _atom_site_occupancy V V0 1 0.75000100 0.25000000 0.11371972 1 V V1 1 0.24999900 0.75000000 0.88628028 1 Cl Cl2 1 0.75000100 0.75000000 0.67776886 1 Cl Cl3 1 0.24999900 0.25000000 0.32223214 1 O O4 1 0.24999900 0.25000000 0.95779487 1 O O5 1 0.75000100 0.75000000 0.04220513 1 | -6.48791 | -7.488243 | -2.195199 | 0 | TRUE | -0.03154936 | 7.315397 | 3.46445896 | 3.850938 | 1.962381
mp-1784 | CsF | AB | # generated using pymatgen data_CsF _symmetry_space_group_name_H-M 'P 1' _cell_length_a 4.25132318 _cell_length_b 4.25132306 _cell_length_c 4.25132308 _cell_angle_alpha 60.00000779 _cell_angle_beta 60.00000874 _cell_angle_gamma 60.00000030 _symmetry_Int_Tables_number 1 _chemical_formula_structural CsF _chemical_formula_sum 'Cs1 F1' _cell_volume 54.33221336 _cell_formula_units_Z 1 loop_ _symmetry_equiv_pos_site_id _symmetry_equiv_pos_as_xyz 1 'x, y, z' loop_ _atom_site_type_symbol _atom_site_label _atom_site_symmetry_multiplicity _atom_site_fract_x _atom_site_fract_y _atom_site_fract_z _atom_site_occupancy Cs Cs0 1 0.00000000 0.00000000 -0.00000000 1 F F1 1 0.50000000 0.50000000 0.50000000 1 | -4.015024705 | -4.246024705 | -2.842584 | 0 | TRUE | -2.842584 | 9.89789108 | 7.607645 | 2.290246 | 1.513356
mp-1102536 | AlCuBr4 | ABC4 | # generated using pymatgen data_AlCuBr4 _symmetry_space_group_name_H-M 'P 1' _cell_length_a 5.74471345 _cell_length_b 5.74471345 _cell_length_c 10.56516077 _cell_angle_alpha 90.00000000 _cell_angle_beta 90.00000000 _cell_angle_gamma 90.00000000 _symmetry_Int_Tables_number 1 _chemical_formula_structural AlCuBr4 _chemical_formula_sum 'Al2 Cu2 Br8' _cell_volume 348.66861085 _cell_formula_units_Z 2 loop_ _symmetry_equiv_pos_site_id _symmetry_equiv_pos_as_xyz 1 'x, y, z' loop_ _atom_site_type_symbol _atom_site_label _atom_site_symmetry_multiplicity _atom_site_fract_x _atom_site_fract_y _atom_site_fract_z _atom_site_occupancy Al Al0 1 -0.00000000 0.50000000 0.75000000 1 Al Al1 1 0.50000000 -0.00000000 0.25000000 1 Cu Cu2 1 0.50000000 0.50000000 -0.00000000 1 Cu Cu3 1 0.50000000 0.50000000 0.50000000 1 Br Br4 1 0.23213304 0.73945751 0.87375470 1 Br Br5 1 0.76786696 0.26054249 0.87375470 1 Br Br6 1 0.23213304 0.26054249 0.62624530 1 Br Br7 1 0.76786696 0.73945751 0.62624530 1 Br Br8 1 0.73945751 0.76786696 0.12624530 1 Br Br9 1 0.26054249 0.23213304 0.12624530 1 Br Br10 1 0.26054249 0.76786696 0.37375470 1 Br Br11 1 0.73945751 0.23213304 0.37375470 1 | -3.2563096 | -3.6123096 | -1.26949363 | 0 | TRUE | -0.02897723 | 5.25228036 | 1.84556268 | 3.40671768 | 1.84573
mp-1214794 | AsRuSe | ABC | # generated using pymatgen data_AsRuSe _symmetry_space_group_name_H-M 'P 1' _cell_length_a 6.08842939 _cell_length_b 6.10398674 _cell_length_c 6.17474358 _cell_angle_alpha 67.57563112 _cell_angle_beta 90.00000000 _cell_angle_gamma 90.00000000 _symmetry_Int_Tables_number 1 _chemical_formula_structural AsRuSe _chemical_formula_sum 'As4 Ru4 Se4' _cell_volume 212.12416365 _cell_formula_units_Z 4 loop_ _symmetry_equiv_pos_site_id _symmetry_equiv_pos_as_xyz 1 'x, y, z' loop_ _atom_site_type_symbol _atom_site_label _atom_site_symmetry_multiplicity _atom_site_fract_x _atom_site_fract_y _atom_site_fract_z _atom_site_occupancy As As0 1 0.86812375 0.64490019 0.62143609 1 As As1 1 0.13187625 0.35509981 0.37856391 1 As As2 1 0.36812375 0.35509981 0.87856391 1 As As3 1 0.63187625 0.64490019 0.12143609 1 Ru Ru4 1 0.50235945 0.77481935 0.70634081 1 Ru Ru5 1 0.49764055 0.22518065 0.29365919 1 Ru Ru6 1 0.00235945 0.22518065 0.79365919 1 Ru Ru7 1 0.99764055 0.77481935 0.20634081 1 Se Se8 1 0.12748957 0.84022583 0.81322260 1 Se Se9 1 0.87251043 0.15977417 0.18677740 1 Se Se10 1 0.62748957 0.15977417 0.68677740 1 Se Se11 1 0.37251043 0.84022583 0.31322260 1 | -6.226149 | -6.383482 | -0.5736714 | 0 | TRUE | -0.005328122 | 31.69761535 | 9.706666 | 21.99095 | 4.689451
mp-756156 | Rb2ZrO3 | AB2C3 | # generated using pymatgen data_Rb2ZrO3 _symmetry_space_group_name_H-M 'P 1' _cell_length_a 6.53747646 _cell_length_b 6.53747646 _cell_length_c 5.90025790 _cell_angle_alpha 90.00000000 _cell_angle_beta 90.00000000 _cell_angle_gamma 111.33811260 _symmetry_Int_Tables_number 1 _chemical_formula_structural Rb2ZrO3 _chemical_formula_sum 'Rb4 Zr2 O6' _cell_volume 234.88243143 _cell_formula_units_Z 2 loop_ _symmetry_equiv_pos_site_id _symmetry_equiv_pos_as_xyz 1 'x, y, z' loop_ _atom_site_type_symbol _atom_site_label _atom_site_symmetry_multiplicity _atom_site_fract_x _atom_site_fract_y _atom_site_fract_z _atom_site_occupancy Rb Rb0 1 0.47951341 0.80515732 0.25570873 1 Rb Rb1 1 0.19484268 0.52048659 0.75570873 1 Rb Rb2 1 0.52048659 0.19484268 0.75570873 1 Rb Rb3 1 0.80515732 0.47951341 0.25570873 1 Zr Zr4 1 0.91222360 0.91222360 0.73659975 1 Zr Zr5 1 0.08777640 0.08777640 0.23659975 1 O O6 1 0.13357222 0.88528619 0.49310763 1 O O7 1 0.11471381 0.86642778 0.99310763 1 O O8 1 0.65379387 0.65379387 0.70576653 1 O O9 1 0.34620613 0.34620613 0.20576653 1 O O10 1 0.86642778 0.11471381 0.99310763 1 O O11 1 0.88528619 0.13357222 0.49310763 1 | -6.632323 | -6.975823 | -2.751017 | 0 | TRUE | -0.276988 | 42.52037 | 39.03147 | 3.48889221 | 1.867858
mp-1079647 | BaAgSeF | ABCD | # generated using pymatgen data_BaAgSeF _symmetry_space_group_name_H-M 'P 1' _cell_length_a 4.41294300 _cell_length_b 4.41294300 _cell_length_c 9.52703800 _cell_angle_alpha 90.00000000 _cell_angle_beta 90.00000000 _cell_angle_gamma 90.00000000 _symmetry_Int_Tables_number 1 _chemical_formula_structural BaAgSeF _chemical_formula_sum 'Ba2 Ag2 Se2 F2' _cell_volume 185.53016605 _cell_formula_units_Z 2 loop_ _symmetry_equiv_pos_site_id _symmetry_equiv_pos_as_xyz 1 'x, y, z' loop_ _atom_site_type_symbol _atom_site_label _atom_site_symmetry_multiplicity _atom_site_fract_x _atom_site_fract_y _atom_site_fract_z _atom_site_occupancy Ba Ba0 1 0.00000000 0.50000000 0.83959600 1 Ba Ba1 1 0.50000000 0.00000000 0.16040400 1 Ag Ag2 1 0.50000000 0.50000000 0.50000000 1 Ag Ag3 1 0.00000000 0.00000000 0.50000000 1 Se Se4 1 0.00000000 0.50000000 0.31920600 1 Se Se5 1 0.50000000 0.00000000 0.68079400 1 F F6 1 0.50000000 0.50000000 0.00000000 1 F F7 1 0.00000000 0.00000000 0.00000000 1 | -4.5724828 | -4.8059828 | -2.266252 | 0 | TRUE | -0.04962224 | 16.46263 | 10.90222 | 5.56041443 | 2.358053
mp-1194266 | K3SbS3 | AB3C3 | # generated using pymatgen data_K3SbS3 _symmetry_space_group_name_H-M 'P 1' _cell_length_a 9.49237996 _cell_length_b 9.49237996 _cell_length_c 9.49237996 _cell_angle_alpha 90.00000000 _cell_angle_beta 90.00000000 _cell_angle_gamma 90.00000000 _symmetry_Int_Tables_number 1 _chemical_formula_structural K3SbS3 _chemical_formula_sum 'K12 Sb4 S12' _cell_volume 855.31352858 _cell_formula_units_Z 4 loop_ _symmetry_equiv_pos_site_id _symmetry_equiv_pos_as_xyz 1 'x, y, z' loop_ _atom_site_type_symbol _atom_site_label _atom_site_symmetry_multiplicity _atom_site_fract_x _atom_site_fract_y _atom_site_fract_z _atom_site_occupancy K K0 1 0.43987573 0.93987573 0.56012427 1 K K1 1 0.93987573 0.56012427 0.43987573 1 K K2 1 0.56012427 0.43987573 0.93987573 1 K K3 1 0.06012427 0.06012427 0.06012427 1 K K4 1 0.93499413 0.43499413 0.06500587 1 K K5 1 0.43499413 0.06500587 0.93499413 1 K K6 1 0.06500587 0.93499413 0.43499413 1 K K7 1 0.56500587 0.56500587 0.56500587 1 K K8 1 0.67710642 0.17710642 0.32289358 1 K K9 1 0.17710642 0.32289358 0.67710642 1 K K10 1 0.32289358 0.67710642 0.17710642 1 K K11 1 0.82289358 0.82289358 0.82289358 1 Sb Sb12 1 0.22116997 0.72116997 0.77883003 1 Sb Sb13 1 0.72116997 0.77883003 0.22116997 1 Sb Sb14 1 0.77883003 0.22116997 0.72116997 1 Sb Sb15 1 0.27883003 0.27883003 0.27883003 1 S S16 1 0.15107531 0.96708174 0.75400548 1 S S17 1 0.24599452 0.65107531 0.53291826 1 S S18 1 0.46708174 0.74599452 0.84892469 1 S S19 1 0.65107531 0.53291826 0.24599452 1 S S20 1 0.74599452 0.84892469 0.46708174 1 S S21 1 0.96708174 0.75400548 0.15107531 1 S S22 1 0.84892469 0.46708174 0.74599452 1 S S23 1 0.75400548 0.15107531 0.96708174 1 S S24 1 0.53291826 0.24599452 0.65107531 1 S S25 1 0.34892469 0.03291826 0.25400548 1 S S26 1 0.25400548 0.34892469 0.03291826 1 S S27 1 0.03291826 0.25400548 0.34892469 1 | -3.81994 | -4.035511 | -1.197004 | 0 | TRUE | -0.09805707 | 9.79979992 | 6.05500308 | 3.74479684 | 1.935148
mp-864954 | MgMoN2 | ABC2 | # generated using pymatgen data_MgMoN2 _symmetry_space_group_name_H-M 'P 1' _cell_length_a 2.91087386 _cell_length_b 2.91087386 _cell_length_c 10.52584666 _cell_angle_alpha 90.00000000 _cell_angle_beta 90.00000000 _cell_angle_gamma 120.00002312 _symmetry_Int_Tables_number 1 _chemical_formula_structural MgMoN2 _chemical_formula_sum 'Mg2 Mo2 N4' _cell_volume 77.23859089 _cell_formula_units_Z 2 loop_ _symmetry_equiv_pos_site_id _symmetry_equiv_pos_as_xyz 1 'x, y, z' loop_ _atom_site_type_symbol _atom_site_label _atom_site_symmetry_multiplicity _atom_site_fract_x _atom_site_fract_y _atom_site_fract_z _atom_site_occupancy Mg Mg0 1 -0.00000000 -0.00000000 -0.00000000 1 Mg Mg1 1 -0.00000000 -0.00000000 0.50000000 1 Mo Mo2 1 0.66666600 0.33333100 0.25000000 1 Mo Mo3 1 0.33333500 0.66667000 0.75000000 1 N N4 1 0.33333300 0.66666600 0.12743637 1 N N5 1 0.33333300 0.66666600 0.37256363 1 N N6 1 0.66666800 0.33333500 0.62743637 1 N N7 1 0.66666800 0.33333500 0.87256363 1 | -8.146415 | -8.326915 | -1.04718475 | 0 | TRUE | -0.2085489 | 16.03969 | 4.245717 | 11.79397 | 3.434235
mp-8616 | ScAg(PS3)2 | ABC2D6 | # generated using pymatgen data_ScAg(PS3)2 _symmetry_space_group_name_H-M 'P 1' _cell_length_a 6.22209136 _cell_length_b 6.22209136 _cell_length_c 14.57894300 _cell_angle_alpha 90.00000000 _cell_angle_beta 90.00000000 _cell_angle_gamma 119.99999322 _symmetry_Int_Tables_number 1 _chemical_formula_structural ScAg(PS3)2 _chemical_formula_sum 'Sc2 Ag2 P4 S12' _cell_volume 488.79805253 _cell_formula_units_Z 2 loop_ _symmetry_equiv_pos_site_id _symmetry_equiv_pos_as_xyz 1 'x, y, z' loop_ _atom_site_type_symbol _atom_site_label _atom_site_symmetry_multiplicity _atom_site_fract_x _atom_site_fract_y _atom_site_fract_z _atom_site_occupancy Sc Sc0 1 0.00000000 0.00000000 0.75000000 1 Sc Sc1 1 0.00000000 0.00000000 0.25000000 1 Ag Ag2 1 0.33333300 0.66666700 0.75000000 1 Ag Ag3 1 0.66666700 0.33333300 0.25000000 1 P P4 1 0.66666700 0.33333300 0.67369100 1 P P5 1 0.66666700 0.33333300 0.82630900 1 P P6 1 0.33333300 0.66666700 0.32630900 1 P P7 1 0.33333300 0.66666700 0.17369100 1 S S8 1 0.96581600 0.30383600 0.86527600 1 S S9 1 0.33802000 0.30383600 0.63472400 1 S S10 1 0.96581600 0.66198000 0.63472400 1 S S11 1 0.69616400 0.03418400 0.63472400 1 S S12 1 0.30383600 0.33802000 0.13472400 1 S S13 1 0.66198000 0.96581600 0.13472400 1 S S14 1 0.03418400 0.69616400 0.13472400 1 S S15 1 0.66198000 0.69616400 0.36527600 1 S S16 1 0.03418400 0.33802000 0.36527600 1 S S17 1 0.30383600 0.96581600 0.36527600 1 S S18 1 0.69616400 0.66198000 0.86527600 1 S S19 1 0.33802000 0.03418400 0.86527600 1 | -5.135290917 | -5.437090917 | -0.956058 | 0 | TRUE | -0.02781224 | 9.741349 | 4.327223 | 5.414126 | 2.326828
mp-998612 | KGeBr3 | ABC3 | # generated using pymatgen data_KGeBr3 _symmetry_space_group_name_H-M 'P 1' _cell_length_a 5.98129095 _cell_length_b 7.42392971 _cell_length_c 8.48614586 _cell_angle_alpha 90.00000000 _cell_angle_beta 114.54805461 _cell_angle_gamma 90.00000000 _symmetry_Int_Tables_number 1 _chemical_formula_structural KGeBr3 _chemical_formula_sum 'K2 Ge2 Br6' _cell_volume 342.76462869 _cell_formula_units_Z 2 loop_ _symmetry_equiv_pos_site_id _symmetry_equiv_pos_as_xyz 1 'x, y, z' loop_ _atom_site_type_symbol _atom_site_label _atom_site_symmetry_multiplicity _atom_site_fract_x _atom_site_fract_y _atom_site_fract_z _atom_site_occupancy K K0 1 0.86449969 0.25000000 0.19287852 1 K K1 1 0.13550031 0.75000100 0.80712148 1 Ge Ge2 1 0.55855647 0.25000000 0.61050615 1 Ge Ge3 1 0.44144453 0.75000100 0.38949385 1 Br Br4 1 0.64529177 0.99842443 0.82398898 1 Br Br5 1 0.35470823 0.49842343 0.17601102 1 Br Br6 1 0.02220764 0.75000100 0.38543667 1 Br Br7 1 -0.02220664 0.25000000 0.61456433 1 Br Br8 1 0.35470823 0.00157557 0.17601102 1 Br Br9 1 0.64529177 0.50157757 0.82398898 1 | -3.199839458 | -3.520239458 | -1.441737 | 0 | TRUE | -0.042740934 | 6.869655 | 3.55958338 | 3.310072 | 1.81936
mp-8429 | K4IrO4 | AB4C4 | # generated using pymatgen data_K4IrO4 _symmetry_space_group_name_H-M 'P 1' _cell_length_a 5.54660699 _cell_length_b 5.54660791 _cell_length_c 6.15241142 _cell_angle_alpha 77.35842060 _cell_angle_beta 77.35843262 _cell_angle_gamma 69.52274922 _symmetry_Int_Tables_number 1 _chemical_formula_structural K4IrO4 _chemical_formula_sum 'K4 Ir1 O4' _cell_volume 170.91028730 _cell_formula_units_Z 1 loop_ _symmetry_equiv_pos_site_id _symmetry_equiv_pos_as_xyz 1 'x, y, z' loop_ _atom_site_type_symbol _atom_site_label _atom_site_symmetry_multiplicity _atom_site_fract_x _atom_site_fract_y _atom_site_fract_z _atom_site_occupancy K K0 1 0.62262852 0.62262852 0.13607300 1 K K1 1 0.19242334 0.19242334 0.41527165 1 K K2 1 0.37737148 0.37737148 0.86392700 1 K K3 1 0.80757666 0.80757666 0.58472835 1 Ir Ir4 1 -0.00000000 0.00000000 -0.00000000 1 O O5 1 0.10337556 0.67477254 0.19919565 1 O O6 1 0.67477254 0.10337556 0.19919565 1 O O7 1 0.32522746 0.89662444 0.80080435 1 O O8 1 0.89662444 0.32522746 0.80080435 1 | -4.904896 | -5.21022974 | -1.536143 | 0 | TRUE | -0.1971314 | 8.173246 | 4.828438 | 3.34480794 | 1.828882
mp-1213705 | Cs2NaGaP2 | ABC2D2 | # generated using pymatgen data_Cs2NaGaP2 _symmetry_space_group_name_H-M 'P 1' _cell_length_a 9.41879321 _cell_length_b 9.41879321 _cell_length_c 9.41879321 _cell_angle_alpha 139.36585794 _cell_angle_beta 137.36350278 _cell_angle_gamma 60.35997470 _symmetry_Int_Tables_number 1 _chemical_formula_structural Cs2NaGaP2 _chemical_formula_sum 'Cs4 Na2 Ga2 P4' _cell_volume 364.70873012 _cell_formula_units_Z 2 loop_ _symmetry_equiv_pos_site_id _symmetry_equiv_pos_as_xyz 1 'x, y, z' loop_ _atom_site_type_symbol _atom_site_label _atom_site_symmetry_multiplicity _atom_site_fract_x _atom_site_fract_y _atom_site_fract_z _atom_site_occupancy Cs Cs0 1 0.56739100 0.32805700 0.23933400 1 Cs Cs1 1 0.43260900 0.67194300 0.76066600 1 Cs Cs2 1 0.08872400 0.82805700 0.26066600 1 Cs Cs3 1 0.91127600 0.17194300 0.73933400 1 Na Na4 1 0.50000000 0.25000000 0.75000000 1 Na Na5 1 0.50000000 0.75000000 0.25000000 1 Ga Ga6 1 0.00000000 0.25000000 0.25000000 1 Ga Ga7 1 0.00000000 0.75000000 0.75000000 1 P P8 1 0.27725200 0.08035000 0.19690200 1 P P9 1 0.72274800 0.91965000 0.80309800 1 P P10 1 0.88344800 0.58035000 0.30309800 1 P P11 1 0.11655200 0.41965000 0.69690200 1 | -3.260844 | -3.260844 | -0.4328393 | 0 | TRUE | -0.04272019 | 12.76044674 | 5.982738 | 6.777709 | 2.603403
mp-1218926 | SnPtSe | ABC | # generated using pymatgen data_SnPtSe _symmetry_space_group_name_H-M 'P 1' _cell_length_a 6.32177254 _cell_length_b 6.32177254 _cell_length_c 6.32177254 _cell_angle_alpha 90.00000000 _cell_angle_beta 90.00000000 _cell_angle_gamma 90.00000000 _symmetry_Int_Tables_number 1 _chemical_formula_structural SnPtSe _chemical_formula_sum 'Sn4 Pt4 Se4' _cell_volume 252.64842608 _cell_formula_units_Z 4 loop_ _symmetry_equiv_pos_site_id _symmetry_equiv_pos_as_xyz 1 'x, y, z' loop_ _atom_site_type_symbol _atom_site_label _atom_site_symmetry_multiplicity _atom_site_fract_x _atom_site_fract_y _atom_site_fract_z _atom_site_occupancy Sn Sn0 1 0.87801525 0.12198475 0.62198475 1 Sn Sn1 1 0.12198475 0.62198475 0.87801525 1 Sn Sn2 1 0.62198475 0.87801525 0.12198475 1 Sn Sn3 1 0.37801525 0.37801525 0.37801525 1 Pt Pt4 1 0.50331226 0.49668774 0.99668774 1 Pt Pt5 1 0.49668774 0.99668774 0.50331226 1 Pt Pt6 1 0.99668774 0.50331226 0.49668774 1 Pt Pt7 1 0.00331226 0.00331226 0.00331226 1 Se Se8 1 0.12205625 0.87794375 0.37794375 1 Se Se9 1 0.87794375 0.37794375 0.12205625 1 Se Se10 1 0.37794375 0.12205625 0.87794375 1 Se Se11 1 0.62205625 0.62205625 0.62205625 1 | -5.08553278 | -5.242866 | -0.7173272 | 0 | TRUE | -0.0804398 | 35.32722054 | 8.5903075 | 26.73691304 | 5.170775
mp-29484 | K4HgAs2 | AB2C4 | # generated using pymatgen data_K4HgAs2 _symmetry_space_group_name_H-M 'P 1' _cell_length_a 9.86616261 _cell_length_b 9.86616249 _cell_length_c 9.86616259 _cell_angle_alpha 33.96341440 _cell_angle_beta 33.96341815 _cell_angle_gamma 33.96341797 _symmetry_Int_Tables_number 1 _chemical_formula_structural K4HgAs2 _chemical_formula_sum 'K4 Hg1 As2' _cell_volume 267.16520351 _cell_formula_units_Z 1 loop_ _symmetry_equiv_pos_site_id _symmetry_equiv_pos_as_xyz 1 'x, y, z' loop_ _atom_site_type_symbol _atom_site_label _atom_site_symmetry_multiplicity _atom_site_fract_x _atom_site_fract_y _atom_site_fract_z _atom_site_occupancy K K0 1 0.20773479 0.20773479 0.20773479 1 K K1 1 0.79226521 0.79226521 0.79226521 1 K K2 1 0.38868213 0.38868213 0.38868213 1 K K3 1 0.61131787 0.61131787 0.61131787 1 Hg Hg4 1 -0.00000000 0.00000000 0.00000000 1 As As5 1 0.91056311 0.91056311 0.91056311 1 As As6 1 0.08943689 0.08943689 0.08943689 1 | -2.448273 | -2.448273 | -0.4392 | 0 | TRUE | -0.07320871 | 8.780652 | 3.408219 | 5.372433 | 2.317851
mp-1105091 | CoBiAsO5 | ABCD5 | # generated using pymatgen data_CoBiAsO5 _symmetry_space_group_name_H-M 'P 1' _cell_length_a 5.37803275 _cell_length_b 7.73859656 _cell_length_c 11.42367922 _cell_angle_alpha 93.92103517 _cell_angle_beta 96.52412901 _cell_angle_gamma 70.75441440 _symmetry_Int_Tables_number 1 _chemical_formula_structural CoBiAsO5 _chemical_formula_sum 'Co4 Bi4 As4 O20' _cell_volume 445.71623058 _cell_formula_units_Z 4 loop_ _symmetry_equiv_pos_site_id _symmetry_equiv_pos_as_xyz 1 'x, y, z' loop_ _atom_site_type_symbol _atom_site_label _atom_site_symmetry_multiplicity _atom_site_fract_x _atom_site_fract_y _atom_site_fract_z _atom_site_occupancy Co Co0 1 0.71698000 0.95156300 0.31604300 1 Co Co1 1 0.28301100 0.04843900 0.68395700 1 Co Co2 1 0.21763000 0.45148000 0.81594100 1 Co Co3 1 0.78235000 0.54851800 0.18406400 1 Bi Bi4 1 0.29898200 0.60211000 0.36398800 1 Bi Bi5 1 0.79906800 0.10195000 0.86404700 1 Bi Bi6 1 0.70101000 0.39789200 0.63601000 1 Bi Bi7 1 0.20094100 0.89805800 0.13595500 1 As As8 1 0.63332600 0.71173000 0.89906900 1 As As9 1 0.13311000 0.21175600 0.39906000 1 As As10 1 0.36668300 0.28826600 0.10093000 1 As As11 1 0.86688600 0.78824600 0.60093600 1 O O12 1 0.96858200 0.66390000 0.90731500 1 O O13 1 0.46850100 0.16370600 0.40746100 1 O O14 1 0.03142800 0.33608300 0.09268500 1 O O15 1 0.53149600 0.83629700 0.59252900 1 O O16 1 0.50985200 0.57480400 0.79902400 1 O O17 1 0.00991600 0.07476900 0.29900100 1 O O18 1 0.49014700 0.42519800 0.20097700 1 O O19 1 0.99007900 0.92523300 0.70099900 1 O O20 1 0.99727400 0.27206100 0.77444500 1 O O21 1 0.49728500 0.77211000 0.27438900 1 O O22 1 0.00272900 0.72792800 0.22555300 1 O O23 1 0.50271000 0.22790000 0.72561800 1 O O24 1 0.98651900 0.43823200 0.35639900 1 O O25 1 0.48661900 0.93818200 0.85633400 1 O O26 1 0.01345900 0.56177100 0.64360400 1 O O27 1 0.51339800 0.06181400 0.14367000 1 O O28 1 0.54177000 0.68969200 0.03636800 1 O O29 1 0.04141000 0.18964600 0.53630400 1 O O30 1 0.45825200 0.31031900 0.96363500 1 O O31 1 0.95859700 0.81034700 0.46369200 1 | -6.073487 | -6.707612 | -1.664941 | 0 | TRUE | -0.01219183 | 13.92351 | 9.24946369 | 4.674043 | 2.161954
mp-625509 | H3BrO | ABC3 | # generated using pymatgen data_H3BrO _symmetry_space_group_name_H-M 'P 1' _cell_length_a 4.24353704 _cell_length_b 4.26577280 _cell_length_c 4.24340552 _cell_angle_alpha 71.96815334 _cell_angle_beta 72.05295350 _cell_angle_gamma 72.07401259 _symmetry_Int_Tables_number 1 _chemical_formula_structural H3BrO _chemical_formula_sum 'H3 Br1 O1' _cell_volume 67.54453392 _cell_formula_units_Z 1 loop_ _symmetry_equiv_pos_site_id _symmetry_equiv_pos_as_xyz 1 'x, y, z' loop_ _atom_site_type_symbol _atom_site_label _atom_site_symmetry_multiplicity _atom_site_fract_x _atom_site_fract_y _atom_site_fract_z _atom_site_occupancy H H0 1 0.33207344 0.64975115 0.31341871 1 H H1 1 0.33115240 0.31753934 0.64505512 1 H H2 1 0.66315741 0.31783297 0.31167748 1 Br Br3 1 0.02540174 0.01283396 0.00776439 1 O O4 1 0.47828401 0.46332158 0.45922829 1 | -4.139725334 | -4.383925334 | -1.048346 | 0 | TRUE | -0.04099894 | 4.784998 | 2.149474 | 2.63552422 | 1.62343
mp-1078366 | Bi2S2O | AB2C2 | # generated using pymatgen data_Bi2S2O _symmetry_space_group_name_H-M 'P 1' _cell_length_a 3.95410139 _cell_length_b 3.95410139 _cell_length_c 14.05057958 _cell_angle_alpha 90.00000000 _cell_angle_beta 90.00000000 _cell_angle_gamma 90.00000000 _symmetry_Int_Tables_number 1 _chemical_formula_structural Bi2S2O _chemical_formula_sum 'Bi4 S4 O2' _cell_volume 219.67965681 _cell_formula_units_Z 2 loop_ _symmetry_equiv_pos_site_id _symmetry_equiv_pos_as_xyz 1 'x, y, z' loop_ _atom_site_type_symbol _atom_site_label _atom_site_symmetry_multiplicity _atom_site_fract_x _atom_site_fract_y _atom_site_fract_z _atom_site_occupancy Bi Bi0 1 0.00000000 0.50000000 0.86649583 1 Bi Bi1 1 0.50000000 0.00000000 0.13350417 1 Bi Bi2 1 0.50000000 -0.00000000 0.58909314 1 Bi Bi3 1 -0.00000000 0.50000000 0.41090686 1 S S4 1 0.50000000 -0.00000000 0.89431341 1 S S5 1 -0.00000000 0.50000000 0.10568659 1 S S6 1 0.00000000 0.50000000 0.68748752 1 S S7 1 0.50000000 0.00000000 0.31251248 1 O O8 1 0.00000000 -0.00000000 0.50000000 1 O O9 1 0.50000000 0.50000000 0.50000000 1 | -4.862854824 | -5.201454824 | -1.021341483 | 0 | TRUE | -0.009865617 | 173.8252 | 159.3405 | 14.48466 | 3.805872
mp-561153 | XeF3 | AB3 | # generated using pymatgen data_XeF3 _symmetry_space_group_name_H-M 'P 1' _cell_length_a 6.29773463 _cell_length_b 6.43530410 _cell_length_c 7.33325592 _cell_angle_alpha 90.00000000 _cell_angle_beta 90.00000000 _cell_angle_gamma 92.70151363 _symmetry_Int_Tables_number 1 _chemical_formula_structural XeF3 _chemical_formula_sum 'Xe4 F12' _cell_volume 296.87070430 _cell_formula_units_Z 4 loop_ _symmetry_equiv_pos_site_id _symmetry_equiv_pos_as_xyz 1 'x, y, z' loop_ _atom_site_type_symbol _atom_site_label _atom_site_symmetry_multiplicity _atom_site_fract_x _atom_site_fract_y _atom_site_fract_z _atom_site_occupancy Xe Xe0 1 0.50000000 0.00000000 0.50000000 1 Xe Xe1 1 -0.00000000 0.00000000 -0.00000000 1 Xe Xe2 1 -0.00000000 0.50000000 0.50000000 1 Xe Xe3 1 0.50000000 0.50000000 -0.00000000 1 F F4 1 0.83500377 0.82025054 0.18998259 1 F F5 1 0.16499623 0.17974946 0.81001741 1 F F6 1 0.52448002 0.21116226 0.10247376 1 F F7 1 0.69572196 0.49769216 0.41183628 1 F F8 1 0.80427804 0.50230784 0.91183628 1 F F9 1 0.19572196 0.49769216 0.08816372 1 F F10 1 0.30427804 0.50230784 0.58816372 1 F F11 1 0.02448002 0.21116226 0.39752624 1 F F12 1 0.66499623 0.17974946 0.68998259 1 F F13 1 0.47551998 0.78883774 0.89752624 1 F F14 1 0.33500377 0.82025054 0.31001741 1 F F15 1 0.97551998 0.78883774 0.60247376 1 | -1.933055 | -2.279555 | -0.8369025 | 0 | TRUE | -0.005933158125 | 3.395067 | 0.9812888 | 2.413778 | 1.553634
mp-1321 | CdSb | AB | # generated using pymatgen data_CdSb _symmetry_space_group_name_H-M 'P 1' _cell_length_a 8.33310615 _cell_length_b 8.64824985 _cell_length_c 6.54114516 _cell_angle_alpha 90.00000000 _cell_angle_beta 90.00000000 _cell_angle_gamma 90.00000000 _symmetry_Int_Tables_number 1 _chemical_formula_structural CdSb _chemical_formula_sum 'Cd8 Sb8' _cell_volume 471.39929544 _cell_formula_units_Z 8 loop_ _symmetry_equiv_pos_site_id _symmetry_equiv_pos_as_xyz 1 'x, y, z' loop_ _atom_site_type_symbol _atom_site_label _atom_site_symmetry_multiplicity _atom_site_fract_x _atom_site_fract_y _atom_site_fract_z _atom_site_occupancy Cd Cd0 1 0.38069125 0.13458219 0.95252694 1 Cd Cd1 1 0.88069125 0.36541781 0.04747306 1 Cd Cd2 1 0.61930875 0.63458219 0.54747306 1 Cd Cd3 1 0.11930875 0.86541781 0.45252694 1 Cd Cd4 1 0.61930875 0.86541781 0.04747306 1 Cd Cd5 1 0.11930875 0.63458219 0.95252694 1 Cd Cd6 1 0.38069125 0.36541781 0.45252694 1 Cd Cd7 1 0.88069125 0.13458219 0.54747306 1 Sb Sb8 1 0.07515966 0.10230026 0.13868721 1 Sb Sb9 1 0.57515966 0.39769974 0.86131279 1 Sb Sb10 1 0.92484034 0.60230026 0.36131279 1 Sb Sb11 1 0.42484034 0.89769974 0.63868721 1 Sb Sb12 1 0.92484034 0.89769974 0.86131279 1 Sb Sb13 1 0.42484034 0.60230026 0.13868721 1 Sb Sb14 1 0.07515966 0.39769974 0.63868721 1 Sb Sb15 1 0.57515966 0.10230026 0.36131279 1 | -2.56336 | -2.65936 | -0.1334142 | 0 | TRUE | -0.1334142 | 38.65860059 | 10.83023 | 27.82838 | 5.275261
mp-1013527 | BeGeP2 | ABC2 | # generated using pymatgen data_BeGeP2 _symmetry_space_group_name_H-M 'P 1' _cell_length_a 5.18224573 _cell_length_b 5.18224573 _cell_length_c 6.36228763 _cell_angle_alpha 114.03300174 _cell_angle_beta 114.03300174 _cell_angle_gamma 90.00000000 _symmetry_Int_Tables_number 1 _chemical_formula_structural BeGeP2 _chemical_formula_sum 'Be2 Ge2 P4' _cell_volume 139.67755076 _cell_formula_units_Z 2 loop_ _symmetry_equiv_pos_site_id _symmetry_equiv_pos_as_xyz 1 'x, y, z' loop_ _atom_site_type_symbol _atom_site_label _atom_site_symmetry_multiplicity _atom_site_fract_x _atom_site_fract_y _atom_site_fract_z _atom_site_occupancy Be Be0 1 0.75000000 0.25000000 0.50000000 1 Be Be1 1 0.50000000 0.50000000 -0.00000000 1 Ge Ge2 1 0.25000000 0.75000000 0.50000000 1 Ge Ge3 1 -0.00000000 -0.00000000 0.00000000 1 P P4 1 0.84958969 0.87500000 0.25000000 1 P P5 1 0.40041031 0.37500000 0.25000000 1 P P6 1 0.12500000 0.59958969 0.75000000 1 P P7 1 0.62500000 0.15041031 0.75000000 1 | -5.06597 | -5.06597 | -0.2687088 | 0 | TRUE | -0.02808596 | 11.88672 | 1.262964 | 10.62375682 | 3.259411
mp-28405 | S(ClO)2 | AB2C2 | # generated using pymatgen data_S(ClO)2 _symmetry_space_group_name_H-M 'P 1' _cell_length_a 5.50989329 _cell_length_b 5.90444327 _cell_length_c 8.20834078 _cell_angle_alpha 80.99039316 _cell_angle_beta 70.38928063 _cell_angle_gamma 62.18690670 _symmetry_Int_Tables_number 1 _chemical_formula_structural S(ClO)2 _chemical_formula_sum 'S2 Cl4 O4' _cell_volume 222.49037260 _cell_formula_units_Z 2 loop_ _symmetry_equiv_pos_site_id _symmetry_equiv_pos_as_xyz 1 'x, y, z' loop_ _atom_site_type_symbol _atom_site_label _atom_site_symmetry_multiplicity _atom_site_fract_x _atom_site_fract_y _atom_site_fract_z _atom_site_occupancy S S0 1 0.24927200 0.50000000 0.50000000 1 S S1 1 0.99927200 0.00000000 0.00000000 1 Cl Cl2 1 0.39624930 0.76229328 0.40542450 1 Cl Cl3 1 0.05167380 0.26229328 0.09457550 1 Cl Cl4 1 0.40854258 0.73770672 0.90542450 1 Cl Cl5 1 0.56396608 0.23770672 0.59457550 1 O O6 1 -0.00211663 0.61183768 0.64142620 1 O O7 1 0.88931057 0.11183768 0.85857380 1 O O8 1 0.25114825 0.38816232 0.35857380 1 O O9 1 0.85972205 0.88816232 0.14142620 1 | -4.286644351 | -4.807044351 | -1.261664 | 0 | TRUE | -0.2010489 | 3.45937 | 1.276385 | 2.18298557 | 1.477493
mp-1065514 | YTlTe2 | ABC2 | # generated using pymatgen data_YTlTe2 _symmetry_space_group_name_H-M 'P 1' _cell_length_a 8.53046516 _cell_length_b 8.53046516 _cell_length_c 8.53046428 _cell_angle_alpha 30.29729295 _cell_angle_beta 30.29729295 _cell_angle_gamma 30.29729231 _symmetry_Int_Tables_number 1 _chemical_formula_structural YTlTe2 _chemical_formula_sum 'Y1 Tl1 Te2' _cell_volume 140.00285038 _cell_formula_units_Z 1 loop_ _symmetry_equiv_pos_site_id _symmetry_equiv_pos_as_xyz 1 'x, y, z' loop_ _atom_site_type_symbol _atom_site_label _atom_site_symmetry_multiplicity _atom_site_fract_x _atom_site_fract_y _atom_site_fract_z _atom_site_occupancy Y Y0 1 0.50000000 0.50000000 0.50000000 1 Tl Tl1 1 -0.00000000 -0.00000000 0.00000000 1 Te Te2 1 0.76216190 0.76216190 0.76216190 1 Te Te3 1 0.23783810 0.23783810 0.23783810 1 | -4.847378 | -5.058378 | -1.279447 | 0 | TRUE | -0.0603986 | 23.41171 | 13.78623 | 9.62548545 | 3.102497
mp-1217322 | TeSe | AB | # generated using pymatgen data_TeSe _symmetry_space_group_name_H-M 'P 1' _cell_length_a 4.53209586 _cell_length_b 4.60011036 _cell_length_c 10.89717285 _cell_angle_alpha 90.65321593 _cell_angle_beta 91.26672635 _cell_angle_gamma 57.94406022 _symmetry_Int_Tables_number 1 _chemical_formula_structural TeSe _chemical_formula_sum 'Te3 Se3' _cell_volume 192.49977990 _cell_formula_units_Z 3 loop_ _symmetry_equiv_pos_site_id _symmetry_equiv_pos_as_xyz 1 'x, y, z' loop_ _atom_site_type_symbol _atom_site_label _atom_site_symmetry_multiplicity _atom_site_fract_x _atom_site_fract_y _atom_site_fract_z _atom_site_occupancy Te Te0 1 0.26845084 0.98778757 0.99658745 1 Te Te1 1 0.74831833 0.24992026 0.17519089 1 Te Te2 1 0.74670235 0.24344158 0.66157666 1 Se Se3 1 0.00433843 0.76718732 0.34190776 1 Se Se4 1 0.01111988 0.76532657 0.82818801 1 Se Se5 1 0.22107218 0.98633471 0.49644922 1 | -3.32705537 | -3.56305537 | -0.2434467 | 0 | TRUE | -0.003749859 | 28.02195836 | 7.19081778 | 20.83114058 | 4.564114
mp-21892 | Al2PbO4 | AB2C4 | # generated using pymatgen data_Al2PbO4 _symmetry_space_group_name_H-M 'P 1' _cell_length_a 5.08039751 _cell_length_b 5.26956251 _cell_length_c 8.45991594 _cell_angle_alpha 90.00000000 _cell_angle_beta 90.00000000 _cell_angle_gamma 118.81944669 _symmetry_Int_Tables_number 1 _chemical_formula_structural Al2PbO4 _chemical_formula_sum 'Al4 Pb2 O8' _cell_volume 198.43275274 _cell_formula_units_Z 2 loop_ _symmetry_equiv_pos_site_id _symmetry_equiv_pos_as_xyz 1 'x, y, z' loop_ _atom_site_type_symbol _atom_site_label _atom_site_symmetry_multiplicity _atom_site_fract_x _atom_site_fract_y _atom_site_fract_z _atom_site_occupancy Al Al0 1 0.63962415 0.34386449 0.44578450 1 Al Al1 1 0.29575966 0.65613551 0.55421550 1 Al Al2 1 0.63962415 0.34386449 0.05421550 1 Al Al3 1 0.29575966 0.65613551 0.94578450 1 Pb Pb4 1 0.02777049 0.05579734 0.25000000 1 Pb Pb5 1 0.97197215 0.94420266 0.75000000 1 O O6 1 0.53581359 0.37211021 0.25000000 1 O O7 1 0.16370538 0.62788979 0.75000000 1 O O8 1 0.35637178 -0.00000000 0.50000000 1 O O9 1 0.35637178 -0.00000000 -0.00000000 1 O O10 1 0.00226346 0.38091432 0.44488911 1 O O11 1 0.62134914 0.61908568 0.55511089 1 O O12 1 0.62134914 0.61908568 0.94488911 1 O O13 1 0.00226346 0.38091432 0.05511089 1 | -6.929161 | -7.321733 | -2.894510615 | 0 | TRUE | -0.01335496 | 18.51291 | 14.85630572 | 3.656604 | 1.912225
mp-540584 | K2PdO2 | AB2C2 | # generated using pymatgen data_K2PdO2 _symmetry_space_group_name_H-M 'P 1' _cell_length_a 3.13747975 _cell_length_b 5.45175379 _cell_length_c 5.45175355 _cell_angle_alpha 67.31626812 _cell_angle_beta 73.27674530 _cell_angle_gamma 73.27673755 _symmetry_Int_Tables_number 1 _chemical_formula_structural K2PdO2 _chemical_formula_sum 'K2 Pd1 O2' _cell_volume 80.73303569 _cell_formula_units_Z 1 loop_ _symmetry_equiv_pos_site_id _symmetry_equiv_pos_as_xyz 1 'x, y, z' loop_ _atom_site_type_symbol _atom_site_label _atom_site_symmetry_multiplicity _atom_site_fract_x _atom_site_fract_y _atom_site_fract_z _atom_site_occupancy K K0 1 0.17522138 0.32477862 0.32477862 1 K K1 1 0.82477862 0.67522138 0.67522138 1 Pd Pd2 1 0.00000000 -0.00000000 0.00000000 1 O O3 1 0.50000000 0.22094380 0.77905620 1 O O4 1 0.50000000 0.77905620 0.22094380 1 | -4.481791438 | -4.756591438 | -1.29778 | 0 | TRUE | -0.03427026 | 10.12504 | 5.839726 | 4.28531824 | 2.070101
mp-18835 | VPO4 | ABC4 | # generated using pymatgen data_VPO4 _symmetry_space_group_name_H-M 'P 1' _cell_length_a 5.22171287 _cell_length_b 7.79092099 _cell_length_c 6.33946366 _cell_angle_alpha 90.00027813 _cell_angle_beta 90.00008460 _cell_angle_gamma 89.99993480 _symmetry_Int_Tables_number 1 _chemical_formula_structural VPO4 _chemical_formula_sum 'V4 P4 O16' _cell_volume 257.90175887 _cell_formula_units_Z 4 loop_ _symmetry_equiv_pos_site_id _symmetry_equiv_pos_as_xyz 1 'x, y, z' loop_ _atom_site_type_symbol _atom_site_label _atom_site_symmetry_multiplicity _atom_site_fract_x _atom_site_fract_y _atom_site_fract_z _atom_site_occupancy V V0 1 0.49999886 0.50000010 0.49999993 1 V V1 1 0.00000012 0.00000012 -0.00000007 1 V V2 1 -0.00000003 0.00000006 0.49999992 1 V V3 1 0.49999915 0.50000022 -0.00000005 1 P P4 1 0.50000084 0.85083703 0.75001096 1 P P5 1 -0.00000079 0.35089581 0.75000894 1 P P6 1 0.50000056 0.14916306 0.24998925 1 P P7 1 0.00000004 0.64910434 0.24999103 1 O O8 1 0.74432706 0.96595160 0.74998548 1 O O9 1 0.24435188 0.46600462 0.74998450 1 O O10 1 0.74432776 0.03404867 0.25001449 1 O O11 1 0.24435217 0.53399596 0.25001564 1 O O12 1 0.25567282 0.03404885 0.25001450 1 O O13 1 0.75564712 0.53399607 0.25001545 1 O O14 1 0.25567215 0.96595117 0.74998529 1 O O15 1 0.75564667 0.46600389 0.74998428 1 O O16 1 0.50000076 0.74434921 0.54985662 1 O O17 1 0.00000023 0.24441175 0.54984895 1 O O18 1 0.50000035 0.25565112 0.45014315 1 O O19 1 0.00000022 0.75558852 0.45015110 1 O O20 1 0.50000097 0.74437078 0.95013133 1 O O21 1 0.00000010 0.24443591 0.95012492 1 O O22 1 0.50000048 0.25562979 0.04986837 1 O O23 1 0.00000050 0.75556433 0.04987504 1 | -7.674565 | -8.415899 | -2.701905 | 0 | TRUE | -0.08086377 | 8.88732 | 5.049812 | 3.837509 | 1.958956
mp-569442 | RbAuCl4 | ABC4 | # generated using pymatgen data_RbAuCl4 _symmetry_space_group_name_H-M 'P 1' _cell_length_a 5.88056476 _cell_length_b 6.90008214 _cell_length_c 9.92933226 _cell_angle_alpha 100.86018339 _cell_angle_beta 90.00000000 _cell_angle_gamma 115.22175883 _symmetry_Int_Tables_number 1 _chemical_formula_structural RbAuCl4 _chemical_formula_sum 'Rb2 Au2 Cl8' _cell_volume 356.49380562 _cell_formula_units_Z 2 loop_ _symmetry_equiv_pos_site_id _symmetry_equiv_pos_as_xyz 1 'x, y, z' loop_ _atom_site_type_symbol _atom_site_label _atom_site_symmetry_multiplicity _atom_site_fract_x _atom_site_fract_y _atom_site_fract_z _atom_site_occupancy Rb Rb0 1 0.72698315 0.50000000 0.25000000 1 Rb Rb1 1 0.27301685 0.50000000 0.75000000 1 Au Au2 1 -0.00000000 -0.00000000 -0.00000000 1 Au Au3 1 0.50000000 -0.00000000 0.50000000 1 Cl Cl4 1 0.83032615 0.62593651 0.93037158 1 Cl Cl5 1 0.31245273 0.03761127 0.85255174 1 Cl Cl6 1 0.70438864 0.37406349 0.56962842 1 Cl Cl7 1 0.16967385 0.37406349 0.06962842 1 Cl Cl8 1 0.68754727 0.96238873 0.14744826 1 Cl Cl9 1 0.77484146 0.96238873 0.64744826 1 Cl Cl10 1 0.22515854 0.03761127 0.35255174 1 Cl Cl11 1 0.29561136 0.62593651 0.43037158 1 | -2.869204 | -3.278537 | -1.33711 | 0 | TRUE | -0.1087849 | 6.151503 | 3.102127 | 3.04937552 | 1.746246
mp-755436 | Na3VO4 | AB3C4 | # generated using pymatgen data_Na3VO4 _symmetry_space_group_name_H-M 'P 1' _cell_length_a 7.02123038 _cell_length_b 6.06362083 _cell_length_c 5.50013755 _cell_angle_alpha 89.99037976 _cell_angle_beta 90.00000000 _cell_angle_gamma 90.00000000 _symmetry_Int_Tables_number 1 _chemical_formula_structural Na3VO4 _chemical_formula_sum 'Na6 V2 O8' _cell_volume 234.16328611 _cell_formula_units_Z 2 loop_ _symmetry_equiv_pos_site_id _symmetry_equiv_pos_as_xyz 1 'x, y, z' loop_ _atom_site_type_symbol _atom_site_label _atom_site_symmetry_multiplicity _atom_site_fract_x _atom_site_fract_y _atom_site_fract_z _atom_site_occupancy Na Na0 1 -0.00000000 0.15621575 0.48747133 1 Na Na1 1 0.24479860 0.32591510 0.98962847 1 Na Na2 1 0.25518553 0.67409610 0.48968548 1 Na Na3 1 0.50000000 0.84372870 0.98778191 1 Na Na4 1 0.74481447 0.67409610 0.48968548 1 Na Na5 1 0.75520140 0.32591510 0.98962847 1 V V6 1 0.00000000 0.82381687 0.00058419 1 V V7 1 0.50000000 0.17619073 0.50074184 1 O O8 1 -0.00000000 0.09440750 0.90229412 1 O O9 1 0.00000000 0.82048780 0.31243570 1 O O10 1 0.20309030 0.68943947 0.90106481 1 O O11 1 0.29691959 0.31057755 0.40113619 1 O O12 1 0.50000000 0.17948160 0.81259405 1 O O13 1 0.50000000 0.90561261 0.40253795 1 O O14 1 0.70308041 0.31057755 0.40113619 1 O O15 1 0.79690970 0.68943947 0.90106481 1 | -5.84421 | -6.40021 | -2.29543 | 0 | TRUE | -0.2290774 | 5.331258 | 2.68608 | 2.645178 | 1.6264
mp-1223893 | InAgGeSe4 | ABCD4 | # generated using pymatgen data_InAgGeSe4 _symmetry_space_group_name_H-M 'P 1' _cell_length_a 6.95214606 _cell_length_b 6.95214606 _cell_length_c 6.95214606 _cell_angle_alpha 129.91168471 _cell_angle_beta 129.91168471 _cell_angle_gamma 73.54799065 _symmetry_Int_Tables_number 1 _chemical_formula_structural InAgGeSe4 _chemical_formula_sum 'In1 Ag1 Ge1 Se4' _cell_volume 192.92190198 _cell_formula_units_Z 1 loop_ _symmetry_equiv_pos_site_id _symmetry_equiv_pos_as_xyz 1 'x, y, z' loop_ _atom_site_type_symbol _atom_site_label _atom_site_symmetry_multiplicity _atom_site_fract_x _atom_site_fract_y _atom_site_fract_z _atom_site_occupancy In In0 1 0.50000000 0.50000000 0.00000000 1 Ag Ag1 1 0.25000000 0.75000000 0.50000000 1 Ge Ge2 1 0.75000000 0.25000000 0.50000000 1 Se Se3 1 0.08622600 0.12671400 0.45066500 1 Se Se4 1 0.67604800 0.63556100 0.54933500 1 Se Se5 1 0.36443900 0.91377400 0.04048700 1 Se Se6 1 0.87328600 0.32395200 0.95951300 1 | -3.811733 | -4.081447 | -0.6256023 | 0 | TRUE | -0.002632279 | 12.19341 | 3.24990307 | 8.943505 | 2.990569
mp-29082 | Ba5CrN5 | AB5C5 | # generated using pymatgen data_Ba5CrN5 _symmetry_space_group_name_H-M 'P 1' _cell_length_a 7.94728499 _cell_length_b 7.94728702 _cell_length_c 9.48464346 _cell_angle_alpha 76.21473882 _cell_angle_beta 76.21477560 _cell_angle_gamma 96.07790436 _symmetry_Int_Tables_number 1 _chemical_formula_structural Ba5CrN5 _chemical_formula_sum 'Ba10 Cr2 N10' _cell_volume 556.56562832 _cell_formula_units_Z 2 loop_ _symmetry_equiv_pos_site_id _symmetry_equiv_pos_as_xyz 1 'x, y, z' loop_ _atom_site_type_symbol _atom_site_label _atom_site_symmetry_multiplicity _atom_site_fract_x _atom_site_fract_y _atom_site_fract_z _atom_site_occupancy Ba Ba0 1 0.38849222 0.38849241 0.38334650 1 Ba Ba1 1 0.61150748 0.61150754 0.61665392 1 Ba Ba2 1 0.66374373 0.66374432 0.00719918 1 Ba Ba3 1 0.33625546 0.33625603 0.99280212 1 Ba Ba4 1 0.92521643 0.92521525 0.20142382 1 Ba Ba5 1 0.07478449 0.07478391 0.79857610 1 Ba Ba6 1 0.56333960 0.09381761 0.75711600 1 Ba Ba7 1 0.90618262 0.43666040 0.24288399 1 Ba Ba8 1 0.43665946 0.90618228 0.24288380 1 Ba Ba9 1 0.09381734 0.56334060 0.75711625 1 Cr Cr10 1 0.75755589 0.24244428 -0.00000001 1 Cr Cr11 1 0.24244410 0.75755584 0.00000017 1 N N12 1 0.65097731 0.65097746 0.31181788 1 N N13 1 0.34902225 0.34902277 0.68818231 1 N N14 1 0.71733916 0.02494743 0.99182339 1 N N15 1 0.97505209 0.28266074 0.00817660 1 N N16 1 0.28265912 0.97504794 0.00817649 1 N N17 1 0.02495271 0.71734113 0.99182343 1 N N18 1 0.38640562 0.73027201 0.83963595 1 N N19 1 0.26972835 0.61359471 0.16036379 1 N N20 1 0.61359325 0.26972847 0.16036557 1 N N21 1 0.73027133 0.38640686 0.83963375 1 | -6.26006 | -6.424151 | -0.8850243 | 0 | TRUE | -0.07404563 | 26.34155504 | 11.52861 | 14.81295 | 3.848759
mp-1224048 | InAgSnS4 | ABCD4 | # generated using pymatgen data_InAgSnS4 _symmetry_space_group_name_H-M 'P 1' _cell_length_a 7.73367899 _cell_length_b 7.73367899 _cell_length_c 7.73367899 _cell_angle_alpha 120.13307537 _cell_angle_beta 119.78993013 _cell_angle_gamma 90.06694872 _symmetry_Int_Tables_number 1 _chemical_formula_structural InAgSnS4 _chemical_formula_sum 'In2 Ag2 Sn2 S8' _cell_volume 327.25845891 _cell_formula_units_Z 2 loop_ _symmetry_equiv_pos_site_id _symmetry_equiv_pos_as_xyz 1 'x, y, z' loop_ _atom_site_type_symbol _atom_site_label _atom_site_symmetry_multiplicity _atom_site_fract_x _atom_site_fract_y _atom_site_fract_z _atom_site_occupancy In In0 1 0.00000000 0.50000000 0.50000000 1 In In1 1 0.50000000 0.50000000 0.00000000 1 Ag Ag2 1 0.12836600 0.87836600 0.25000000 1 Ag Ag3 1 0.87163400 0.12163400 0.75000000 1 Sn Sn4 1 0.50000000 0.00000000 0.00000000 1 Sn Sn5 1 0.50000000 0.50000000 0.50000000 1 S S6 1 0.27432300 0.25483800 0.01948500 1 S S7 1 0.73535200 0.25483800 0.48051500 1 S S8 1 0.73667500 0.71949300 0.48281800 1 S S9 1 0.73667500 0.25385800 0.01718200 1 S S10 1 0.72567700 0.74516200 0.98051500 1 S S11 1 0.26464800 0.74516200 0.51948500 1 S S12 1 0.26332500 0.28050700 0.51718200 1 S S13 1 0.26332500 0.74614200 0.98281800 1 | -4.144032 | -4.431461025 | -0.6972309 | 0 | TRUE | -0.005619936 | 14.84741 | 6.214445 | 8.632967 | 2.938191
mp-1029330 | Hf2SeN2 | AB2C2 | # generated using pymatgen data_Hf2SeN2 _symmetry_space_group_name_H-M 'P 1' _cell_length_a 3.60177878 _cell_length_b 3.60178753 _cell_length_c 6.61464154 _cell_angle_alpha 90.00000036 _cell_angle_beta 89.99984103 _cell_angle_gamma 120.00006831 _symmetry_Int_Tables_number 1 _chemical_formula_structural Hf2SeN2 _chemical_formula_sum 'Hf2 Se1 N2' _cell_volume 74.31419406 _cell_formula_units_Z 1 loop_ _symmetry_equiv_pos_site_id _symmetry_equiv_pos_as_xyz 1 'x, y, z' loop_ _atom_site_type_symbol _atom_site_label _atom_site_symmetry_multiplicity _atom_site_fract_x _atom_site_fract_y _atom_site_fract_z _atom_site_occupancy Hf Hf0 1 0.66666400 0.33333200 0.69481896 1 Hf Hf1 1 0.33333600 0.66666800 0.30518104 1 Se Se2 1 0.00000000 0.00000000 -0.00000000 1 N N3 1 0.66666700 0.33333300 0.36922095 1 N N4 1 0.33333300 0.66666700 0.63077905 1 | -9.678573222 | -9.917373222 | -1.900717 | 0 | TRUE | -0.09354037 | 23.4107 | 13.7986 | 9.61210433 | 3.100339
mp-18908 | Sr2NiTeO6 | ABC2D6 | # generated using pymatgen data_Sr2NiTeO6 _symmetry_space_group_name_H-M 'P 1' _cell_length_a 8.03307865 _cell_length_b 9.76452659 _cell_length_c 8.03307897 _cell_angle_alpha 114.11196601 _cell_angle_beta 89.29723031 _cell_angle_gamma 66.16725320 _symmetry_Int_Tables_number 1 _chemical_formula_structural Sr2NiTeO6 _chemical_formula_sum 'Sr8 Ni4 Te4 O24' _cell_volume 514.08491238 _cell_formula_units_Z 4 loop_ _symmetry_equiv_pos_site_id _symmetry_equiv_pos_as_xyz 1 'x, y, z' loop_ _atom_site_type_symbol _atom_site_label _atom_site_symmetry_multiplicity _atom_site_fract_x _atom_site_fract_y _atom_site_fract_z _atom_site_occupancy Sr Sr0 1 0.62701600 0.25018300 0.37719900 1 Sr Sr1 1 0.87701600 0.75018300 0.62719900 1 Sr Sr2 1 0.12701600 0.25018300 0.87719900 1 Sr Sr3 1 0.37701600 0.75018300 0.12719900 1 Sr Sr4 1 0.87298400 0.74981700 0.12280100 1 Sr Sr5 1 0.12298400 0.24981700 0.37280100 1 Sr Sr6 1 0.37298400 0.74981700 0.62280100 1 Sr Sr7 1 0.62298400 0.24981700 0.87280100 1 Ni Ni8 1 0.75000000 0.50000000 0.25000000 1 Ni Ni9 1 0.00000000 0.00000000 0.50000000 1 Ni Ni10 1 0.25000000 0.50000000 0.75000000 1 Ni Ni11 1 0.50000000 0.00000000 0.00000000 1 Te Te12 1 0.50000000 0.00000000 0.50000000 1 Te Te13 1 0.75000000 0.50000000 0.75000000 1 Te Te14 1 0.00000000 0.00000000 0.00000000 1 Te Te15 1 0.25000000 0.50000000 0.25000000 1 O O16 1 0.65165900 0.75956400 0.41122300 1 O O17 1 0.90165900 0.25956400 0.66122300 1 O O18 1 0.15165900 0.75956400 0.91122300 1 O O19 1 0.40165900 0.25956400 0.16122300 1 O O20 1 0.84834100 0.24043600 0.08877700 1 O O21 1 0.09834100 0.74043600 0.33877700 1 O O22 1 0.34834100 0.24043600 0.58877700 1 O O23 1 0.59834100 0.74043600 0.83877700 1 O O24 1 0.76884700 0.46599000 0.49237600 1 O O25 1 0.01884700 0.96599000 0.74237600 1 O O26 1 0.26884700 0.46599000 0.99237600 1 O O27 1 0.51884700 0.96599000 0.24237600 1 O O28 1 0.47361400 0.53401000 0.26516400 1 O O29 1 0.72361400 0.03401000 0.51516400 1 O O30 1 0.97361400 0.53401000 0.76516400 1 O O31 1 0.22361400 0.03401000 0.01516400 1 O O32 1 0.73115300 0.53401000 0.00762400 1 O O33 1 0.98115300 0.03401000 0.25762400 1 O O34 1 0.23115300 0.53401000 0.50762400 1 O O35 1 0.48115300 0.03401000 0.75762400 1 O O36 1 0.02638600 0.46599000 0.23483600 1 O O37 1 0.27638600 0.96599000 0.48483600 1 O O38 1 0.52638600 0.46599000 0.73483600 1 O O39 1 0.77638600 0.96599000 0.98483600 1 | -5.848112493 | -6.514412493 | -2.316156 | 0 | TRUE | -0.01485488 | 16.35298 | 11.96561 | 4.387365 | 2.094604
mp-22450 | Li2PbO3 | AB2C3 | # generated using pymatgen data_Li2PbO3 _symmetry_space_group_name_H-M 'P 1' _cell_length_a 5.35890965 _cell_length_b 5.35891111 _cell_length_c 5.45622338 _cell_angle_alpha 100.03192364 _cell_angle_beta 100.03192922 _cell_angle_gamma 119.85316593 _symmetry_Int_Tables_number 1 _chemical_formula_structural Li2PbO3 _chemical_formula_sum 'Li4 Pb2 O6' _cell_volume 127.42365027 _cell_formula_units_Z 2 loop_ _symmetry_equiv_pos_site_id _symmetry_equiv_pos_as_xyz 1 'x, y, z' loop_ _atom_site_type_symbol _atom_site_label _atom_site_symmetry_multiplicity _atom_site_fract_x _atom_site_fract_y _atom_site_fract_z _atom_site_occupancy Li Li0 1 0.25653064 0.74346936 0.75000000 1 Li Li1 1 0.74346936 0.25653064 0.25000000 1 Li Li2 1 0.58142485 0.41857515 0.75000000 1 Li Li3 1 0.41857515 0.58142485 0.25000000 1 Pb Pb4 1 0.08933085 0.91066915 0.25000000 1 Pb Pb5 1 0.91066915 0.08933085 0.75000000 1 O O6 1 -0.00000000 0.50000000 -0.00000000 1 O O7 1 0.50000000 -0.00000000 0.50000000 1 O O8 1 0.67527593 0.83579295 0.99178768 1 O O9 1 0.16420705 0.32472407 0.50821232 1 O O10 1 0.32472407 0.16420705 0.00821232 1 O O11 1 0.83579295 0.67527593 0.49178768 1 | -5.17407363 | -5.51757363 | -1.789147 | 0 | TRUE | -0.02424183 | 30.81237 | 25.24756137 | 5.564813 | 2.358986
mp-23550 | KBrF4 | ABC4 | # generated using pymatgen data_KBrF4 _symmetry_space_group_name_H-M 'P 1' _cell_length_a 6.13946623 _cell_length_b 6.13946611 _cell_length_c 7.02868703 _cell_angle_alpha 115.89628439 _cell_angle_beta 115.89628390 _cell_angle_gamma 89.99999838 _symmetry_Int_Tables_number 1 _chemical_formula_structural KBrF4 _chemical_formula_sum 'K2 Br2 F8' _cell_volume 208.35738888 _cell_formula_units_Z 2 loop_ _symmetry_equiv_pos_site_id _symmetry_equiv_pos_as_xyz 1 'x, y, z' loop_ _atom_site_type_symbol _atom_site_label _atom_site_symmetry_multiplicity _atom_site_fract_x _atom_site_fract_y _atom_site_fract_z _atom_site_occupancy K K0 1 0.25000000 0.25000000 0.50000000 1 K K1 1 0.75000000 0.75000000 0.50000000 1 Br Br2 1 0.00000000 0.50000000 0.00000000 1 Br Br3 1 0.50000000 0.00000000 0.00000000 1 F F4 1 0.96669091 0.46669091 0.24534484 1 F F5 1 0.72134707 0.22134707 0.75465516 1 F F6 1 0.03330909 0.53330909 0.75465516 1 F F7 1 0.22134707 0.03330909 0.75465516 1 F F8 1 0.27865293 0.77865293 0.24534484 1 F F9 1 0.46669091 0.27865293 0.24534484 1 F F10 1 0.77865293 0.96669091 0.24534484 1 F F11 1 0.53330909 0.72134707 0.75465516 1 | -3.402346 | -3.710346 | -1.992123 | 0 | TRUE | -0.1712114 | 5.853028 | 3.608659 | 2.244368 | 1.498122
mp-6450 | K2LiAlP2 | ABC2D2 | # generated using pymatgen data_K2LiAlP2 _symmetry_space_group_name_H-M 'P 1' _cell_length_a 6.12420200 _cell_length_b 6.16256200 _cell_length_c 8.62913872 _cell_angle_alpha 110.92089248 _cell_angle_beta 110.78461461 _cell_angle_gamma 90.00000000 _symmetry_Int_Tables_number 1 _chemical_formula_structural K2LiAlP2 _chemical_formula_sum 'K4 Li2 Al2 P4' _cell_volume 281.39355427 _cell_formula_units_Z 2 loop_ _symmetry_equiv_pos_site_id _symmetry_equiv_pos_as_xyz 1 'x, y, z' loop_ _atom_site_type_symbol _atom_site_label _atom_site_symmetry_multiplicity _atom_site_fract_x _atom_site_fract_y _atom_site_fract_z _atom_site_occupancy K K0 1 0.82684700 0.09954300 0.65369400 1 K K1 1 0.17315300 0.90045700 0.34630600 1 K K2 1 0.67315300 0.44584900 0.34630600 1 K K3 1 0.32684700 0.55415100 0.65369400 1 Li Li4 1 0.25000000 0.50000000 0.00000000 1 Li Li5 1 0.75000000 0.50000000 0.00000000 1 Al Al6 1 0.25000000 0.00000000 0.00000000 1 Al Al7 1 0.75000000 0.00000000 0.00000000 1 P P8 1 0.91163600 0.69058300 0.82327300 1 P P9 1 0.41163600 0.13269000 0.82327200 1 P P10 1 0.58836400 0.86731000 0.17672800 1 P P11 1 0.08836400 0.30941700 0.17672700 1 | -3.757928 | -3.757928 | -0.6409449 | 0 | TRUE | -0.09823647 | 10.77166 | 4.869352 | 5.902313 | 2.429468
mp-7020 | LiYO2 | ABC2 | # generated using pymatgen data_LiYO2 _symmetry_space_group_name_H-M 'P 1' _cell_length_a 6.19430873 _cell_length_b 6.10281534 _cell_length_c 6.29745274 _cell_angle_alpha 90.00000000 _cell_angle_beta 119.62729474 _cell_angle_gamma 90.00000000 _symmetry_Int_Tables_number 1 _chemical_formula_structural LiYO2 _chemical_formula_sum 'Li4 Y4 O8' _cell_volume 206.93666791 _cell_formula_units_Z 4 loop_ _symmetry_equiv_pos_site_id _symmetry_equiv_pos_as_xyz 1 'x, y, z' loop_ _atom_site_type_symbol _atom_site_label _atom_site_symmetry_multiplicity _atom_site_fract_x _atom_site_fract_y _atom_site_fract_z _atom_site_occupancy Li Li0 1 0.29505876 0.65869105 0.07113261 1 Li Li1 1 0.70494124 0.15869105 0.42886739 1 Li Li2 1 0.70494124 0.34130895 0.92886739 1 Li Li3 1 0.29505876 0.84130895 0.57113261 1 Y Y4 1 0.23152771 0.13176506 0.97572640 1 Y Y5 1 0.23152771 0.36823494 0.47572640 1 Y Y6 1 0.76847229 0.86823494 0.02427360 1 Y Y7 1 0.76847229 0.63176506 0.52427360 1 O O8 1 0.45233669 0.39300499 0.26333033 1 O O9 1 0.98507896 0.17614755 0.14788400 1 O O10 1 0.54766331 0.89300499 0.23666967 1 O O11 1 0.54766331 0.60699501 0.73666967 1 O O12 1 0.01492104 0.82385245 0.85211600 1 O O13 1 0.01492104 0.67614755 0.35211600 1 O O14 1 0.98507896 0.32385245 0.64788400 1 O O15 1 0.45233669 0.10699501 0.76333033 1 | -7.48244 | -7.82594 | -3.258747 | 0 | TRUE | -0.003187078 | 13.12849 | 9.410359 | 3.71813197 | 1.928246
mp-8076 | Na3SbO3 | AB3C3 | # generated using pymatgen data_Na3SbO3 _symmetry_space_group_name_H-M 'P 1' _cell_length_a 8.17706382 _cell_length_b 8.17707041 _cell_length_c 8.17704941 _cell_angle_alpha 109.47319480 _cell_angle_beta 109.47317028 _cell_angle_gamma 109.47332387 _symmetry_Int_Tables_number 1 _chemical_formula_structural Na3SbO3 _chemical_formula_sum 'Na12 Sb4 O12' _cell_volume 420.85990018 _cell_formula_units_Z 4 loop_ _symmetry_equiv_pos_site_id _symmetry_equiv_pos_as_xyz 1 'x, y, z' loop_ _atom_site_type_symbol _atom_site_label _atom_site_symmetry_multiplicity _atom_site_fract_x _atom_site_fract_y _atom_site_fract_z _atom_site_occupancy Na Na0 1 0.24317768 0.72283365 0.72283378 1 Na Na1 1 0.72283351 0.72283319 0.24317772 1 Na Na2 1 0.72283402 0.24317753 0.72283398 1 Na Na3 1 -0.00006277 0.52024884 0.27715896 1 Na Na4 1 -0.00006283 0.27715856 0.52024923 1 Na Na5 1 0.75694516 0.47976675 0.47976692 1 Na Na6 1 0.47976705 0.47976690 0.75694521 1 Na Na7 1 0.52024953 0.27715866 -0.00006266 1 Na Na8 1 0.27715848 -0.00006296 0.52024942 1 Na Na9 1 0.52024988 -0.00006278 0.27715927 1 Na Na10 1 0.47976723 0.75694489 0.47976742 1 Na Na11 1 0.27715860 0.52024865 -0.00006324 1 Sb Sb12 1 0.00003766 0.71030418 0.00003957 1 Sb Sb13 1 0.00003936 0.00003956 0.71030114 1 Sb Sb14 1 0.28964029 0.28964057 0.28964056 1 Sb Sb15 1 0.71030147 0.00003926 0.00003974 1 O O16 1 0.48189878 0.26021895 0.48189885 1 O O17 1 0.26021928 0.48189872 0.48189900 1 O O18 1 0.48189854 0.48189833 0.26021901 1 O O19 1 0.51802971 0.77830813 0.00002595 1 O O20 1 0.77830840 0.00002562 0.51802936 1 O O21 1 0.51802966 0.00002558 0.77830852 1 O O22 1 0.22174391 0.73973439 0.22174402 1 O O23 1 0.77830841 0.51802899 0.00002552 1 O O24 1 0.00002528 0.51803067 0.77830615 1 O O25 1 0.22174391 0.22174378 0.73973497 1 O O26 1 0.73973518 0.22174396 0.22174408 1 O O27 1 0.00002561 0.77830841 0.51802953 1 | -4.84281 | -5.137239 | -1.860575 | 0 | TRUE | -0.07281574 | 7.248575 | 3.836904 | 3.41167127 | 1.847071
mp-27173 | P4Ru | AB4 | # generated using pymatgen data_P4Ru _symmetry_space_group_name_H-M 'P 1' _cell_length_a 4.72687691 _cell_length_b 7.16434275 _cell_length_c 7.53921796 _cell_angle_alpha 111.11090320 _cell_angle_beta 90.37388505 _cell_angle_gamma 100.49818258 _symmetry_Int_Tables_number 1 _chemical_formula_structural P4Ru _chemical_formula_sum 'P12 Ru3' _cell_volume 233.46729290 _cell_formula_units_Z 3 loop_ _symmetry_equiv_pos_site_id _symmetry_equiv_pos_as_xyz 1 'x, y, z' loop_ _atom_site_type_symbol _atom_site_label _atom_site_symmetry_multiplicity _atom_site_fract_x _atom_site_fract_y _atom_site_fract_z _atom_site_occupancy P P0 1 0.59792448 0.36810679 0.90112268 1 P P1 1 0.40207552 0.63189321 0.09887732 1 P P2 1 0.17921095 0.16157833 0.78486109 1 P P3 1 0.82078905 0.83842167 0.21513991 1 P P4 1 0.27360709 0.42722479 0.45061961 1 P P5 1 0.72639291 0.57277521 0.54938039 1 P P6 1 0.65880407 0.08556597 0.43728269 1 P P7 1 0.34119593 0.91443403 0.56271731 1 P P8 1 0.20651018 0.70416015 0.87596370 1 P P9 1 0.79348982 0.29583985 0.12403630 1 P P10 1 0.39174679 0.16943567 0.23199770 1 P P11 1 0.60825321 0.83056433 0.76800230 1 Ru Ru12 1 0.00000000 -0.00000000 -0.00000000 1 Ru Ru13 1 0.94133823 0.37328915 0.67099044 1 Ru Ru14 1 0.05866177 0.62671085 0.32900956 1 | -6.632699 | -6.632699 | -0.4471761 | 0 | TRUE | -0.02804199 | 21.50628981 | 4.06079307 | 17.44549674 | 4.176781
mp-3006 | P2Pd3S8 | A2B3C8 | # generated using pymatgen data_P2Pd3S8 _symmetry_space_group_name_H-M 'P 1' _cell_length_a 7.05164123 _cell_length_b 7.05164145 _cell_length_c 7.32875312 _cell_angle_alpha 90.00000000 _cell_angle_beta 90.00000000 _cell_angle_gamma 119.99999407 _symmetry_Int_Tables_number 1 _chemical_formula_structural P2Pd3S8 _chemical_formula_sum 'P2 Pd3 S8' _cell_volume 315.60304137 _cell_formula_units_Z 1 loop_ _symmetry_equiv_pos_site_id _symmetry_equiv_pos_as_xyz 1 'x, y, z' loop_ _atom_site_type_symbol _atom_site_label _atom_site_symmetry_multiplicity _atom_site_fract_x _atom_site_fract_y _atom_site_fract_z _atom_site_occupancy P P0 1 0.66666700 0.33333300 0.67512673 1 P P1 1 0.33333300 0.66666700 0.32487327 1 Pd Pd2 1 0.50000000 0.50000000 0.00000000 1 Pd Pd3 1 -0.00000000 0.50000000 0.00000000 1 Pd Pd4 1 0.50000000 0.00000000 0.00000000 1 S S5 1 0.18351623 0.81648377 0.18039738 1 S S6 1 0.33333300 0.66666700 0.58470746 1 S S7 1 0.66666700 0.33333300 0.41529254 1 S S8 1 0.81648377 0.18351623 0.81960262 1 S S9 1 0.81648377 0.63296754 0.81960262 1 S S10 1 0.36703246 0.18351623 0.81960262 1 S S11 1 0.63296754 0.81648377 0.18039738 1 S S12 1 0.18351623 0.36703246 0.18039738 1 | -4.900024 | -5.209563 | -0.6358818 | 0 | TRUE | -0.05892099 | 6.430731 | 0.574803 | 5.855928 | 2.419903
mp-27315 | CaTiF6 | ABC6 | # generated using pymatgen data_CaTiF6 _symmetry_space_group_name_H-M 'P 1' _cell_length_a 5.84533097 _cell_length_b 5.84533083 _cell_length_c 5.84533134 _cell_angle_alpha 59.76429680 _cell_angle_beta 59.76430855 _cell_angle_gamma 59.76430128 _symmetry_Int_Tables_number 1 _chemical_formula_structural CaTiF6 _chemical_formula_sum 'Ca1 Ti1 F6' _cell_volume 140.46944689 _cell_formula_units_Z 1 loop_ _symmetry_equiv_pos_site_id _symmetry_equiv_pos_as_xyz 1 'x, y, z' loop_ _atom_site_type_symbol _atom_site_label _atom_site_symmetry_multiplicity _atom_site_fract_x _atom_site_fract_y _atom_site_fract_z _atom_site_occupancy Ca Ca0 1 0.50000000 0.50000000 0.50000000 1 Ti Ti1 1 0.00000000 -0.00000000 0.00000000 1 F F2 1 0.77291934 0.77291934 0.22789334 1 F F3 1 0.77291934 0.22789334 0.77291934 1 F F4 1 0.22708066 0.77210666 0.22708066 1 F F5 1 0.22708066 0.22708066 0.77210666 1 F F6 1 0.77210666 0.22708066 0.22708066 1 F F7 1 0.22789334 0.77291934 0.77291934 1 | -6.29815 | -6.64465 | -3.973405 | 0 | TRUE | -0.0842464075 | 6.383889 | 4.250934 | 2.132955 | 1.460464
mp-28090 | Si2H2S3 | A2B2C3 | # generated using pymatgen data_Si2H2S3 _symmetry_space_group_name_H-M 'P 1' _cell_length_a 7.89303923 _cell_length_b 7.89303923 _cell_length_c 8.86927886 _cell_angle_alpha 90.00000000 _cell_angle_beta 90.00000000 _cell_angle_gamma 90.00000000 _symmetry_Int_Tables_number 1 _chemical_formula_structural Si2H2S3 _chemical_formula_sum 'Si8 H8 S12' _cell_volume 552.55667863 _cell_formula_units_Z 4 loop_ _symmetry_equiv_pos_site_id _symmetry_equiv_pos_as_xyz 1 'x, y, z' loop_ _atom_site_type_symbol _atom_site_label _atom_site_symmetry_multiplicity _atom_site_fract_x _atom_site_fract_y _atom_site_fract_z _atom_site_occupancy Si Si0 1 0.43350590 0.70070300 0.63225442 1 Si Si1 1 0.56649410 0.29929700 0.63225442 1 Si Si2 1 0.79929700 0.06649410 0.13225442 1 Si Si3 1 0.29929700 0.43350590 0.36774558 1 Si Si4 1 0.20070300 0.93350590 0.13225442 1 Si Si5 1 0.93350590 0.79929700 0.86774558 1 Si Si6 1 0.06649410 0.20070300 0.86774558 1 Si Si7 1 0.70070300 0.56649410 0.36774558 1 H H8 1 0.38736695 0.84605981 0.72765969 1 H H9 1 0.61263305 0.15394019 0.72765969 1 H H10 1 0.65394019 0.11263305 0.22765969 1 H H11 1 0.15394019 0.38736695 0.27234031 1 H H12 1 0.84605981 0.61263305 0.27234031 1 H H13 1 0.11263305 0.34605981 0.77234031 1 H H14 1 0.88736695 0.65394019 0.77234031 1 H H15 1 0.34605981 0.88736695 0.22765969 1 S S16 1 0.50000000 0.50000000 0.78262883 1 S S17 1 0.50000000 0.50000000 0.21737117 1 S S18 1 0.00000000 0.00000000 0.71737117 1 S S19 1 0.00000000 0.00000000 0.28262883 1 S S20 1 0.64296789 0.78589063 0.49905766 1 S S21 1 0.35703211 0.21410937 0.49905766 1 S S22 1 0.71410937 0.85703211 -0.00094234 1 S S23 1 0.21410937 0.64296789 0.50094234 1 S S24 1 0.78589063 0.35703211 0.50094234 1 S S25 1 0.85703211 0.28589063 0.00094234 1 S S26 1 0.14296789 0.71410937 0.00094234 1 S S27 1 0.28589063 0.14296789 -0.00094234 1 | -4.7277 | -4.994414 | -0.7022088 | 0 | TRUE | -0.003800486 | 3.62199248 | 0.45571803 | 3.16627445 | 1.779403
mp-541899 | CsCdBr3 | ABC3 | # generated using pymatgen data_CsCdBr3 _symmetry_space_group_name_H-M 'P 1' _cell_length_a 7.75054773 _cell_length_b 7.75054852 _cell_length_c 6.75925007 _cell_angle_alpha 90.00000000 _cell_angle_beta 90.00000000 _cell_angle_gamma 120.00000111 _symmetry_Int_Tables_number 1 _chemical_formula_structural CsCdBr3 _chemical_formula_sum 'Cs2 Cd2 Br6' _cell_volume 351.63652168 _cell_formula_units_Z 2 loop_ _symmetry_equiv_pos_site_id _symmetry_equiv_pos_as_xyz 1 'x, y, z' loop_ _atom_site_type_symbol _atom_site_label _atom_site_symmetry_multiplicity _atom_site_fract_x _atom_site_fract_y _atom_site_fract_z _atom_site_occupancy Cs Cs0 1 0.33333300 0.66666700 0.75000000 1 Cs Cs1 1 0.66666700 0.33333300 0.25000000 1 Cd Cd2 1 -0.00000000 -0.00000000 -0.00000000 1 Cd Cd3 1 -0.00000000 -0.00000000 0.50000000 1 Br Br4 1 0.16573133 0.83426867 0.25000000 1 Br Br5 1 0.33146266 0.16573133 0.75000000 1 Br Br6 1 0.83426867 0.66853734 0.75000000 1 Br Br7 1 0.16573133 0.33146266 0.25000000 1 Br Br8 1 0.66853734 0.83426867 0.25000000 1 Br Br9 1 0.83426867 0.16573133 0.75000000 1 | -2.620844357 | -2.941244357 | -1.645769 | 0 | TRUE | -0.006031546 | 18.54363 | 15.26806 | 3.27557551 | 1.809855
mp-1217269 | TeSe2 | AB2 | # generated using pymatgen data_TeSe2 _symmetry_space_group_name_H-M 'P 1' _cell_length_a 4.59682000 _cell_length_b 4.59682000 _cell_length_c 5.28579578 _cell_angle_alpha 91.39685702 _cell_angle_beta 88.60314298 _cell_angle_gamma 123.21975021 _symmetry_Int_Tables_number 1 _chemical_formula_structural TeSe2 _chemical_formula_sum 'Te1 Se2' _cell_volume 93.40362395 _cell_formula_units_Z 1 loop_ _symmetry_equiv_pos_site_id _symmetry_equiv_pos_as_xyz 1 'x, y, z' loop_ _atom_site_type_symbol _atom_site_label _atom_site_symmetry_multiplicity _atom_site_fract_x _atom_site_fract_y _atom_site_fract_z _atom_site_occupancy Te Te0 1 0.75377846 0.75377846 0.66663300 1 Se Se1 1 0.23213708 0.01408546 0.00687508 1 Se Se2 1 0.01408546 0.23213708 0.32639192 1 | -3.383305 | -3.69797205 | -0.3195958 | 0 | TRUE | -0.157298 | 22.57525996 | 5.059321 | 17.51594 | 4.185205
mp-8612 | Sb2TeSe2 | AB2C2 | # generated using pymatgen data_Sb2TeSe2 _symmetry_space_group_name_H-M 'P 1' _cell_length_a 10.37335543 _cell_length_b 10.37335543 _cell_length_c 10.37335456 _cell_angle_alpha 22.98462657 _cell_angle_beta 22.98462657 _cell_angle_gamma 22.98462939 _symmetry_Int_Tables_number 1 _chemical_formula_structural Sb2TeSe2 _chemical_formula_sum 'Sb2 Te1 Se2' _cell_volume 149.37496419 _cell_formula_units_Z 1 loop_ _symmetry_equiv_pos_site_id _symmetry_equiv_pos_as_xyz 1 'x, y, z' loop_ _atom_site_type_symbol _atom_site_label _atom_site_symmetry_multiplicity _atom_site_fract_x _atom_site_fract_y _atom_site_fract_z _atom_site_occupancy Sb Sb0 1 0.38983048 0.38983048 0.38983048 1 Sb Sb1 1 0.60184792 0.60184792 0.60184792 1 Te Te2 1 0.21011188 0.21011188 0.21011188 1 Se Se3 1 0.99645120 0.99645120 0.99645120 1 Se Se4 1 0.77265752 0.77265752 0.77265752 1 | -3.903621558 | -4.176821558 | -0.4981953 | 0 | TRUE | -0.002016085 | 91.74938 | 66.22934 | 25.52003399 | 5.051736
mp-546011 | YZnAsO | ABCD | # generated using pymatgen data_YZnAsO _symmetry_space_group_name_H-M 'P 1' _cell_length_a 3.97471800 _cell_length_b 3.97471800 _cell_length_c 8.96306600 _cell_angle_alpha 90.00000000 _cell_angle_beta 90.00000000 _cell_angle_gamma 90.00000000 _symmetry_Int_Tables_number 1 _chemical_formula_structural YZnAsO _chemical_formula_sum 'Y2 Zn2 As2 O2' _cell_volume 141.60195113 _cell_formula_units_Z 2 loop_ _symmetry_equiv_pos_site_id _symmetry_equiv_pos_as_xyz 1 'x, y, z' loop_ _atom_site_type_symbol _atom_site_label _atom_site_symmetry_multiplicity _atom_site_fract_x _atom_site_fract_y _atom_site_fract_z _atom_site_occupancy Y Y0 1 0.00000000 0.50000000 0.87826100 1 Y Y1 1 0.50000000 0.00000000 0.12173900 1 Zn Zn2 1 0.00000000 0.00000000 0.50000000 1 Zn Zn3 1 0.50000000 0.50000000 0.50000000 1 As As4 1 0.00000000 0.50000000 0.31777000 1 As As5 1 0.50000000 0.00000000 0.68223000 1 O O6 1 0.00000000 0.00000000 0.00000000 1 O O7 1 0.50000000 0.50000000 0.00000000 1 | -6.141977 | -6.313727 | -1.980722 | 0 | TRUE | -0.00611187 | 29.48544 | 19.22926694 | 10.25617 | 3.202525
mp-1029442 | Mg2TaN3 | AB2C3 | # generated using pymatgen data_Mg2TaN3 _symmetry_space_group_name_H-M 'P 1' _cell_length_a 5.87376710 _cell_length_b 5.93900580 _cell_length_c 5.27029013 _cell_angle_alpha 90.00000000 _cell_angle_beta 90.00000000 _cell_angle_gamma 120.36809616 _symmetry_Int_Tables_number 1 _chemical_formula_structural Mg2TaN3 _chemical_formula_sum 'Mg4 Ta2 N6' _cell_volume 158.62541496 _cell_formula_units_Z 2 loop_ _symmetry_equiv_pos_site_id _symmetry_equiv_pos_as_xyz 1 'x, y, z' loop_ _atom_site_type_symbol _atom_site_label _atom_site_symmetry_multiplicity _atom_site_fract_x _atom_site_fract_y _atom_site_fract_z _atom_site_occupancy Mg Mg0 1 0.33923150 0.33250456 0.48626842 1 Mg Mg1 1 0.66076850 0.99327407 0.48626842 1 Mg Mg2 1 0.66076850 0.66749544 0.98626842 1 Mg Mg3 1 0.33923150 0.00672593 0.98626842 1 Ta Ta4 1 -0.00000000 0.66855745 0.48498190 1 Ta Ta5 1 0.00000000 0.33144255 0.98498190 1 N N6 1 0.31188843 0.33092265 0.88463662 1 N N7 1 0.68811157 0.01903522 0.88463662 1 N N8 1 0.68811157 0.66907735 0.38463662 1 N N9 1 0.31188843 0.98096478 0.38463662 1 N N10 1 -0.00000000 0.64999693 0.86120804 1 N N11 1 0.00000000 0.35000307 0.36120804 1 | -7.74227408 | -7.92277408 | -1.244804 | 0 | TRUE | -0.1817837 | 9.732756 | 4.47409363 | 5.258663 | 2.293177
mp-556953 | RbPS3 | ABC3 | # generated using pymatgen data_RbPS3 _symmetry_space_group_name_H-M 'P 1' _cell_length_a 7.02447561 _cell_length_b 7.25730680 _cell_length_c 7.25730696 _cell_angle_alpha 72.93797437 _cell_angle_beta 61.05573260 _cell_angle_gamma 61.05572351 _symmetry_Int_Tables_number 1 _chemical_formula_structural RbPS3 _chemical_formula_sum 'Rb2 P2 S6' _cell_volume 282.46844578 _cell_formula_units_Z 2 loop_ _symmetry_equiv_pos_site_id _symmetry_equiv_pos_as_xyz 1 'x, y, z' loop_ _atom_site_type_symbol _atom_site_label _atom_site_symmetry_multiplicity _atom_site_fract_x _atom_site_fract_y _atom_site_fract_z _atom_site_occupancy Rb Rb0 1 0.50000000 0.74022148 0.25977852 1 Rb Rb1 1 0.50000000 0.25977852 0.74022148 1 P P2 1 0.15855620 0.34144380 0.34144380 1 P P3 1 0.84144380 0.65855620 0.65855620 1 S S4 1 -0.00000000 0.31961034 0.68038966 1 S S5 1 0.02606620 0.23333076 0.23333076 1 S S6 1 0.49272871 0.76666924 0.76666924 1 S S7 1 0.00000000 0.68038966 0.31961034 1 S S8 1 0.50727129 0.23333076 0.23333076 1 S S9 1 0.97393380 0.76666924 0.76666924 1 | -4.439305192 | -4.741105192 | -0.980468 | 0 | TRUE | -0.05895050475 | 7.607984 | 4.106525 | 3.501459 | 1.871219
mp-7449 | Cs2Se3 | A2B3 | # generated using pymatgen data_Cs2Se3 _symmetry_space_group_name_H-M 'P 1' _cell_length_a 7.07241643 _cell_length_b 7.07241689 _cell_length_c 8.38335134 _cell_angle_alpha 90.00000000 _cell_angle_beta 90.00000000 _cell_angle_gamma 110.90208010 _symmetry_Int_Tables_number 1 _chemical_formula_structural Cs2Se3 _chemical_formula_sum 'Cs4 Se6' _cell_volume 391.73219549 _cell_formula_units_Z 2 loop_ _symmetry_equiv_pos_site_id _symmetry_equiv_pos_as_xyz 1 'x, y, z' loop_ _atom_site_type_symbol _atom_site_label _atom_site_symmetry_multiplicity _atom_site_fract_x _atom_site_fract_y _atom_site_fract_z _atom_site_occupancy Cs Cs0 1 0.41952972 0.58047028 0.82004247 1 Cs Cs1 1 0.58047028 0.41952972 0.32004247 1 Cs Cs2 1 0.90233300 0.09766700 0.54279882 1 Cs Cs3 1 0.09766700 0.90233300 0.04279882 1 Se Se4 1 0.39937873 0.07184293 0.66653718 1 Se Se5 1 0.60062127 0.92815707 0.16653718 1 Se Se6 1 0.92815707 0.60062127 0.66653718 1 Se Se7 1 0.07184293 0.39937873 0.16653718 1 Se Se8 1 0.79219351 0.20780649 0.00508435 1 Se Se9 1 0.20780649 0.79219351 0.50508435 1 | -3.27600879 | -3.55920879 | -1.103501 | 0 | TRUE | -0.08056166875 | 8.535499 | 3.744494 | 4.791005 | 2.188836
mp-1095634 | TeAsRu | ABC | # generated using pymatgen data_TeAsRu _symmetry_space_group_name_H-M 'P 1' _cell_length_a 6.32715933 _cell_length_b 6.39232980 _cell_length_c 6.44069498 _cell_angle_alpha 113.29794533 _cell_angle_beta 90.00000000 _cell_angle_gamma 90.00000000 _symmetry_Int_Tables_number 1 _chemical_formula_structural TeAsRu _chemical_formula_sum 'Te4 As4 Ru4' _cell_volume 239.25509268 _cell_formula_units_Z 4 loop_ _symmetry_equiv_pos_site_id _symmetry_equiv_pos_as_xyz 1 'x, y, z' loop_ _atom_site_type_symbol _atom_site_label _atom_site_symmetry_multiplicity _atom_site_fract_x _atom_site_fract_y _atom_site_fract_z _atom_site_occupancy Te Te0 1 0.12484078 0.84401395 0.13331941 1 Te Te1 1 0.62484078 0.15598605 0.36668059 1 Te Te2 1 0.87515922 0.15598605 0.86668059 1 Te Te3 1 0.37515922 0.84401395 0.63331941 1 As As4 1 0.85642207 0.64611347 0.33028055 1 As As5 1 0.35642207 0.35388653 0.16971945 1 As As6 1 0.14357793 0.35388653 0.66971945 1 As As7 1 0.64357793 0.64611347 0.83028055 1 Ru Ru8 1 0.50894690 0.71505226 0.20516799 1 Ru Ru9 1 0.00894690 0.28494774 0.29483201 1 Ru Ru10 1 0.49105310 0.28494774 0.79483201 1 Ru Ru11 1 0.99105310 0.71505226 0.70516799 1 | -6.111444 | -6.252111 | -0.5598351 | 0 | TRUE | -0.0518458975 | 29.76891 | 9.21773947 | 20.55117 | 4.533339
mp-554495 | CaZr(PO4)2 | ABC2D8 | # generated using pymatgen data_CaZr(PO4)2 _symmetry_space_group_name_H-M 'P 1' _cell_length_a 6.31303000 _cell_length_b 6.80786600 _cell_length_c 14.80569500 _cell_angle_alpha 90.00000000 _cell_angle_beta 90.00000000 _cell_angle_gamma 90.00000000 _symmetry_Int_Tables_number 1 _chemical_formula_structural CaZr(PO4)2 _chemical_formula_sum 'Ca4 Zr4 P8 O32' _cell_volume 636.32304315 _cell_formula_units_Z 4 loop_ _symmetry_equiv_pos_site_id _symmetry_equiv_pos_as_xyz 1 'x, y, z' loop_ _atom_site_type_symbol _atom_site_label _atom_site_symmetry_multiplicity _atom_site_fract_x _atom_site_fract_y _atom_site_fract_z _atom_site_occupancy Ca Ca0 1 0.55256100 0.75000000 0.15046200 1 Ca Ca1 1 0.05256100 0.75000000 0.34953800 1 Ca Ca2 1 0.94743900 0.25000000 0.65046200 1 Ca Ca3 1 0.44743900 0.25000000 0.84953800 1 Zr Zr4 1 0.17561000 0.75000000 0.89088900 1 Zr Zr5 1 0.82439000 0.25000000 0.10911100 1 Zr Zr6 1 0.67561000 0.75000000 0.60911100 1 Zr Zr7 1 0.32439000 0.25000000 0.39088900 1 P P8 1 0.13117100 0.75000000 0.64829400 1 P P9 1 0.86882900 0.25000000 0.35170600 1 P P10 1 0.04130500 0.75000000 0.11555600 1 P P11 1 0.36882900 0.25000000 0.14829400 1 P P12 1 0.54130500 0.75000000 0.38444400 1 P P13 1 0.63117100 0.75000000 0.85170600 1 P P14 1 0.95869500 0.25000000 0.88444400 1 P P15 1 0.45869500 0.25000000 0.61555600 1 O O16 1 0.38992600 0.92947600 0.38674600 1 O O17 1 0.84158000 0.75000000 0.90224900 1 O O18 1 0.34158000 0.75000000 0.59775100 1 O O19 1 0.88992600 0.92947600 0.11325400 1 O O20 1 0.61007400 0.07052400 0.61325400 1 O O21 1 0.38992600 0.57052400 0.38674600 1 O O22 1 0.16874000 0.75000000 0.75103300 1 O O23 1 0.11007400 0.07052400 0.88674600 1 O O24 1 0.51590700 0.07752500 0.12012700 1 O O25 1 0.88992600 0.57052400 0.11325400 1 O O26 1 0.15842000 0.25000000 0.09775100 1 O O27 1 0.19532500 0.75000000 0.03282100 1 O O28 1 0.18112500 0.75000000 0.20083500 1 O O29 1 0.65842000 0.25000000 0.40224900 1 O O30 1 0.01590700 0.42247500 0.37987300 1 O O31 1 0.66874000 0.75000000 0.74896700 1 O O32 1 0.01590700 0.07752500 0.37987300 1 O O33 1 0.83126000 0.25000000 0.24896700 1 O O34 1 0.69532500 0.75000000 0.46717900 1 O O35 1 0.80467500 0.25000000 0.96717900 1 O O36 1 0.98409300 0.57752500 0.62012700 1 O O37 1 0.48409300 0.57752500 0.87987300 1 O O38 1 0.51590700 0.42247500 0.12012700 1 O O39 1 0.31887500 0.25000000 0.70083500 1 O O40 1 0.68112500 0.75000000 0.29916500 1 O O41 1 0.98409300 0.92247500 0.62012700 1 O O42 1 0.33126000 0.25000000 0.25103300 1 O O43 1 0.61007400 0.42947600 0.61325400 1 O O44 1 0.48409300 0.92247500 0.87987300 1 O O45 1 0.81887500 0.25000000 0.79916500 1 O O46 1 0.30467500 0.25000000 0.53282100 1 O O47 1 0.11007400 0.42947600 0.88674600 1 | -7.900506 | -8.358506 | -3.279055 | 0 | TRUE | -0.00701466 | 10.24182 | 6.99920413 | 3.242613 | 1.800726
mp-3933 | Mg2PN3 | AB2C3 | # generated using pymatgen data_Mg2PN3 _symmetry_space_group_name_H-M 'P 1' _cell_length_a 4.70687708 _cell_length_b 5.61704675 _cell_length_c 5.61704662 _cell_angle_alpha 119.64451761 _cell_angle_beta 90.00000000 _cell_angle_gamma 90.00000000 _symmetry_Int_Tables_number 1 _chemical_formula_structural Mg2PN3 _chemical_formula_sum 'Mg4 P2 N6' _cell_volume 129.06964409 _cell_formula_units_Z 2 loop_ _symmetry_equiv_pos_site_id _symmetry_equiv_pos_as_xyz 1 'x, y, z' loop_ _atom_site_type_symbol _atom_site_label _atom_site_symmetry_multiplicity _atom_site_fract_x _atom_site_fract_y _atom_site_fract_z _atom_site_occupancy Mg Mg0 1 0.47103202 0.82940177 0.50305494 1 Mg Mg1 1 0.47103202 0.50305494 0.82940177 1 Mg Mg2 1 0.97103202 0.17059823 0.49694506 1 Mg Mg3 1 0.97103202 0.49694506 0.17059823 1 P P4 1 0.49199859 0.16167916 0.16167916 1 P P5 1 0.99199859 0.83832084 0.83832084 1 N N6 1 0.34555525 0.89062901 0.89062901 1 N N7 1 0.84555525 0.10937099 0.10937099 1 N N8 1 0.42014056 0.16254093 0.44309403 1 N N9 1 0.92014056 0.83745907 0.55690597 1 N N10 1 0.42014056 0.44309403 0.16254093 1 N N11 1 0.92014056 0.55690597 0.83745907 1 | -6.539806 | -6.720306 | -1.116415 | 0 | TRUE | -0.3862915 | 9.92768438 | 5.509978 | 4.417706 | 2.101834
mp-17708 | Ge3Sb2O9 | A2B3C9 | # generated using pymatgen data_Ge3Sb2O9 _symmetry_space_group_name_H-M 'P 1' _cell_length_a 7.08812802 _cell_length_b 7.08810697 _cell_length_c 9.68708061 _cell_angle_alpha 90.00004038 _cell_angle_beta 89.99997297 _cell_angle_gamma 119.99965889 _symmetry_Int_Tables_number 1 _chemical_formula_structural Ge3Sb2O9 _chemical_formula_sum 'Ge6 Sb4 O18' _cell_volume 421.48959109 _cell_formula_units_Z 2 loop_ _symmetry_equiv_pos_site_id _symmetry_equiv_pos_as_xyz 1 'x, y, z' loop_ _atom_site_type_symbol _atom_site_label _atom_site_symmetry_multiplicity _atom_site_fract_x _atom_site_fract_y _atom_site_fract_z _atom_site_occupancy Ge Ge0 1 0.20928987 0.91967553 0.24999933 1 Ge Ge1 1 0.28961109 0.20928610 0.74999948 1 Ge Ge2 1 0.91967634 0.71038914 0.75000044 1 Ge Ge3 1 0.08032252 0.28960985 0.25000012 1 Ge Ge4 1 0.79070905 0.08032283 0.75000058 1 Ge Ge5 1 0.71038696 0.79071464 0.25000024 1 Sb Sb6 1 0.66667020 0.33333802 0.48582903 1 Sb Sb7 1 0.33332910 0.66666103 0.98582910 1 Sb Sb8 1 0.33333374 0.66666294 0.51417098 1 Sb Sb9 1 0.66666826 0.33333742 0.01417087 1 O O10 1 0.66466559 0.09799742 0.89962278 1 O O11 1 0.56667397 0.66466784 0.39962376 1 O O12 1 0.09799661 0.43333022 0.39962302 1 O O13 1 0.90200477 0.56667063 0.89962328 1 O O14 1 0.43332760 0.33533365 0.89962440 1 O O15 1 0.33533548 0.90200217 0.39962349 1 O O16 1 0.33533397 0.90200264 0.10037628 1 O O17 1 0.43332766 0.33533221 0.60037588 1 O O18 1 0.90200460 0.56666978 0.60037772 1 O O19 1 0.09799463 0.43332966 0.10037782 1 O O20 1 0.56667022 0.66466593 0.10037652 1 O O21 1 0.66466651 0.09799669 0.60037527 1 O O22 1 0.73599310 0.80829054 0.75000034 1 O O23 1 0.92770762 0.73600070 0.24999926 1 O O24 1 0.80828803 0.07229708 0.24999953 1 O O25 1 0.19171207 0.92770633 0.75000016 1 O O26 1 0.07229321 0.26400048 0.75000048 1 O O27 1 0.26400624 0.19170853 0.24999982 1 | -6.299435 | -6.741078 | -1.980558 | 0 | TRUE | -0.0004201113 | 8.042062 | 4.419833 | 3.62222917 | 1.903215
mp-9047 | RbBS3 | ABC3 | # generated using pymatgen data_RbBS3 _symmetry_space_group_name_H-M 'P 1' _cell_length_a 5.83285796 _cell_length_b 7.12564559 _cell_length_c 11.91701952 _cell_angle_alpha 90.00000000 _cell_angle_beta 90.00000000 _cell_angle_gamma 104.68403451 _symmetry_Int_Tables_number 1 _chemical_formula_structural RbBS3 _chemical_formula_sum 'Rb4 B4 S12' _cell_volume 479.12817399 _cell_formula_units_Z 4 loop_ _symmetry_equiv_pos_site_id _symmetry_equiv_pos_as_xyz 1 'x, y, z' loop_ _atom_site_type_symbol _atom_site_label _atom_site_symmetry_multiplicity _atom_site_fract_x _atom_site_fract_y _atom_site_fract_z _atom_site_occupancy Rb Rb0 1 0.70236865 0.25926004 0.08048839 1 Rb Rb1 1 0.79763135 0.74073996 0.58048839 1 Rb Rb2 1 0.29763135 0.74073996 0.91951161 1 Rb Rb3 1 0.20236865 0.25926004 0.41951161 1 B B4 1 0.69052518 0.71078149 0.23181548 1 B B5 1 0.80947482 0.28921851 0.73181548 1 B B6 1 0.30947482 0.28921851 0.76818452 1 B B7 1 0.19052518 0.71078149 0.26818452 1 S S8 1 0.17285007 0.93531770 0.17708017 1 S S9 1 0.32714993 0.06468230 0.67708017 1 S S10 1 0.82714993 0.06468230 0.82291983 1 S S11 1 0.67285007 0.93531770 0.32291983 1 S S12 1 0.35414931 0.81236796 0.40257835 1 S S13 1 0.14585069 0.18763204 0.90257835 1 S S14 1 0.64585069 0.18763204 0.59742165 1 S S15 1 0.85414931 0.81236796 0.09742165 1 S S16 1 0.38116980 0.55859858 0.19614309 1 S S17 1 0.11883020 0.44140142 0.69614309 1 S S18 1 0.61883020 0.44140142 0.80385691 1 S S19 1 0.88116980 0.55859858 0.30385691 1 | -4.730068 | -5.031868 | -1.018013 | 0 | TRUE | -0.03134734 | 8.20008924 | 4.422755 | 3.777334 | 1.943536
mp-1190486 | Sr3LiTaO6 | ABC3D6 | # generated using pymatgen data_Sr3LiTaO6 _symmetry_space_group_name_H-M 'P 1' _cell_length_a 6.84462832 _cell_length_b 6.84462832 _cell_length_c 6.84462857 _cell_angle_alpha 92.69063893 _cell_angle_beta 92.69063893 _cell_angle_gamma 92.69063317 _symmetry_Int_Tables_number 1 _chemical_formula_structural Sr3LiTaO6 _chemical_formula_sum 'Sr6 Li2 Ta2 O12' _cell_volume 319.56857729 _cell_formula_units_Z 2 loop_ _symmetry_equiv_pos_site_id _symmetry_equiv_pos_as_xyz 1 'x, y, z' loop_ _atom_site_type_symbol _atom_site_label _atom_site_symmetry_multiplicity _atom_site_fract_x _atom_site_fract_y _atom_site_fract_z _atom_site_occupancy Sr Sr0 1 0.10228700 0.75000000 0.39771300 1 Sr Sr1 1 0.39771300 0.10228700 0.75000000 1 Sr Sr2 1 0.75000000 0.39771300 0.10228700 1 Sr Sr3 1 0.89771300 0.25000000 0.60228700 1 Sr Sr4 1 0.60228700 0.89771300 0.25000000 1 Sr Sr5 1 0.25000000 0.60228700 0.89771300 1 Li Li6 1 0.25000000 0.25000000 0.25000000 1 Li Li7 1 0.75000000 0.75000000 0.75000000 1 Ta Ta8 1 0.50000000 0.50000000 0.50000000 1 Ta Ta9 1 0.00000000 0.00000000 0.00000000 1 O O10 1 0.21940200 0.41971000 0.54750500 1 O O11 1 0.54750500 0.21940200 0.41971000 1 O O12 1 0.41971000 0.54750500 0.21940200 1 O O13 1 0.04750500 0.91971000 0.71940200 1 O O14 1 0.71940200 0.04750500 0.91971000 1 O O15 1 0.91971000 0.71940200 0.04750500 1 O O16 1 0.78059800 0.58029000 0.45249500 1 O O17 1 0.45249500 0.78059800 0.58029000 1 O O18 1 0.58029000 0.45249500 0.78059800 1 O O19 1 0.95249500 0.08029000 0.28059800 1 O O20 1 0.28059800 0.95249500 0.08029000 1 O O21 1 0.08029000 0.28059800 0.95249500 1 | -7.245216 | -7.619943 | -3.20946 | 0 | TRUE | -0.01846 | 21.9795 | 18.02063 | 3.958874 | 1.989692
mp-505381 | NaLi3(H2N)4 | AB3C4D8 | # generated using pymatgen data_NaLi3(H2N)4 _symmetry_space_group_name_H-M 'P 1' _cell_length_a 6.87598843 _cell_length_b 6.87598843 _cell_length_c 6.87598843 _cell_angle_alpha 136.31203490 _cell_angle_beta 136.31203490 _cell_angle_gamma 63.49829158 _symmetry_Int_Tables_number 1 _chemical_formula_structural NaLi3(H2N)4 _chemical_formula_sum 'Na1 Li3 H8 N4' _cell_volume 153.08830331 _cell_formula_units_Z 1 loop_ _symmetry_equiv_pos_site_id _symmetry_equiv_pos_as_xyz 1 'x, y, z' loop_ _atom_site_type_symbol _atom_site_label _atom_site_symmetry_multiplicity _atom_site_fract_x _atom_site_fract_y _atom_site_fract_z _atom_site_occupancy Na Na0 1 0.25000000 0.75000000 0.50000000 1 Li Li1 1 0.00000000 0.00000000 0.00000000 1 Li Li2 1 0.01018100 0.51018100 0.50000000 1 Li Li3 1 0.48981900 0.98981900 0.50000000 1 H H4 1 0.52101100 0.77585200 0.08072000 1 H H5 1 0.22414800 0.30486800 0.74515900 1 H H6 1 0.55970900 0.47898900 0.25484100 1 H H7 1 0.69513200 0.44029100 0.91928000 1 H H8 1 0.41047600 0.05999300 0.13457200 1 H H9 1 0.94000700 0.07457900 0.35048300 1 H H10 1 0.72409600 0.58952400 0.64951700 1 H H11 1 0.92542100 0.27590400 0.86542800 1 N N12 1 0.33765900 0.86426200 0.00186400 1 N N13 1 0.13573800 0.13760200 0.47339700 1 N N14 1 0.66420500 0.66234100 0.52660300 1 N N15 1 0.86239800 0.33579500 0.99813600 1 | -4.691124 | -4.781374 | -0.5603059 | 0 | TRUE | -0.00499106 | 5.909278 | 3.35996757 | 2.54931 | 1.596656
mp-4511 | La2SO2 | AB2C2 | # generated using pymatgen data_La2SO2 _symmetry_space_group_name_H-M 'P 1' _cell_length_a 4.05373495 _cell_length_b 4.05373431 _cell_length_c 6.95082140 _cell_angle_alpha 90.00000000 _cell_angle_beta 90.00000000 _cell_angle_gamma 119.99999684 _symmetry_Int_Tables_number 1 _chemical_formula_structural La2SO2 _chemical_formula_sum 'La2 S1 O2' _cell_volume 98.91847337 _cell_formula_units_Z 1 loop_ _symmetry_equiv_pos_site_id _symmetry_equiv_pos_as_xyz 1 'x, y, z' loop_ _atom_site_type_symbol _atom_site_label _atom_site_symmetry_multiplicity _atom_site_fract_x _atom_site_fract_y _atom_site_fract_z _atom_site_occupancy La La0 1 0.66666700 0.33333300 0.78038364 1 La La1 1 0.33333300 0.66666700 0.21961636 1 S S2 1 0.00000000 0.00000000 0.50000000 1 O O3 1 0.66666700 0.33333300 0.12817464 1 O O4 1 0.33333300 0.66666700 0.87182536 1 | -7.964023348 | -8.339423348 | -3.559055 | 0 | TRUE | -0.1357652 | 16.87866 | 11.75743 | 5.121231 | 2.263014
mp-570158 | KRb3CdCl6 | ABC3D6 | # generated using pymatgen data_KRb3CdCl6 _symmetry_space_group_name_H-M 'P 1' _cell_length_a 8.95726240 _cell_length_b 8.95726240 _cell_length_c 8.95726231 _cell_angle_alpha 90.63577712 _cell_angle_beta 90.63577712 _cell_angle_gamma 90.63577361 _symmetry_Int_Tables_number 1 _chemical_formula_structural KRb3CdCl6 _chemical_formula_sum 'K2 Rb6 Cd2 Cl12' _cell_volume 718.53027095 _cell_formula_units_Z 2 loop_ _symmetry_equiv_pos_site_id _symmetry_equiv_pos_as_xyz 1 'x, y, z' loop_ _atom_site_type_symbol _atom_site_label _atom_site_symmetry_multiplicity _atom_site_fract_x _atom_site_fract_y _atom_site_fract_z _atom_site_occupancy K K0 1 0.25000000 0.25000000 0.25000000 1 K K1 1 0.75000000 0.75000000 0.75000000 1 Rb Rb2 1 0.37231200 0.12768800 0.75000000 1 Rb Rb3 1 0.12768800 0.75000000 0.37231200 1 Rb Rb4 1 0.75000000 0.37231200 0.12768800 1 Rb Rb5 1 0.62768800 0.87231200 0.25000000 1 Rb Rb6 1 0.25000000 0.62768800 0.87231200 1 Rb Rb7 1 0.87231200 0.25000000 0.62768800 1 Cd Cd8 1 0.00000000 0.00000000 0.00000000 1 Cd Cd9 1 0.50000000 0.50000000 0.50000000 1 Cl Cl10 1 0.95002000 0.07597000 0.28894400 1 Cl Cl11 1 0.07597000 0.28894400 0.95002000 1 Cl Cl12 1 0.28894400 0.95002000 0.07597000 1 Cl Cl13 1 0.57597000 0.45002000 0.78894400 1 Cl Cl14 1 0.78894400 0.57597000 0.45002000 1 Cl Cl15 1 0.45002000 0.78894400 0.57597000 1 Cl Cl16 1 0.21105600 0.42403000 0.54998000 1 Cl Cl17 1 0.42403000 0.54998000 0.21105600 1 Cl Cl18 1 0.54998000 0.21105600 0.42403000 1 Cl Cl19 1 0.92403000 0.71105600 0.04998000 1 Cl Cl20 1 0.04998000 0.92403000 0.71105600 1 Cl Cl21 1 0.71105600 0.04998000 0.92403000 1 | -3.198644 | -3.533553 | -2.072998 | 0 | TRUE | -0.00736133 | 7.07664918 | 4.519887 | 2.556762 | 1.598988
mp-27253 | Au2O3 | A2B3 | # generated using pymatgen data_Au2O3 _symmetry_space_group_name_H-M 'P 1' _cell_length_a 3.91068535 _cell_length_b 5.61926549 _cell_length_c 6.72926850 _cell_angle_alpha 84.19684487 _cell_angle_beta 73.10774457 _cell_angle_gamma 69.63672757 _symmetry_Int_Tables_number 1 _chemical_formula_structural Au2O3 _chemical_formula_sum 'Au4 O6' _cell_volume 132.65363347 _cell_formula_units_Z 2 loop_ _symmetry_equiv_pos_site_id _symmetry_equiv_pos_as_xyz 1 'x, y, z' loop_ _atom_site_type_symbol _atom_site_label _atom_site_symmetry_multiplicity _atom_site_fract_x _atom_site_fract_y _atom_site_fract_z _atom_site_occupancy Au Au0 1 0.93420770 0.23363909 0.40875231 1 Au Au1 1 0.57659810 0.76636091 0.59124769 1 Au Au2 1 0.41784679 0.26636091 0.90875231 1 Au Au3 1 0.59295901 0.73363909 0.09124769 1 O O4 1 0.43786933 0.50000000 0.50000000 1 O O5 1 0.18786933 0.00000000 -0.00000000 1 O O6 1 0.77185062 0.03624394 0.66428169 1 O O7 1 0.47237425 0.96375606 0.33571831 1 O O8 1 0.68613131 0.53624394 0.83571831 1 O O9 1 0.05809456 0.46375606 0.16428169 1 | -4.323982798 | -4.736182798 | -0.4586168 | 0 | TRUE | -0.4586168 | 10.46115 | 1.102646 | 9.3585 | 3.059167
mp-3104 | BaZrN2 | ABC2 | # generated using pymatgen data_BaZrN2 _symmetry_space_group_name_H-M 'P 1' _cell_length_a 4.18039391 _cell_length_b 4.18039391 _cell_length_c 8.43381836 _cell_angle_alpha 90.00000000 _cell_angle_beta 90.00000000 _cell_angle_gamma 90.00000000 _symmetry_Int_Tables_number 1 _chemical_formula_structural BaZrN2 _chemical_formula_sum 'Ba2 Zr2 N4' _cell_volume 147.38682252 _cell_formula_units_Z 2 loop_ _symmetry_equiv_pos_site_id _symmetry_equiv_pos_as_xyz 1 'x, y, z' loop_ _atom_site_type_symbol _atom_site_label _atom_site_symmetry_multiplicity _atom_site_fract_x _atom_site_fract_y _atom_site_fract_z _atom_site_occupancy Ba Ba0 1 0.75000000 0.75000000 0.15296413 1 Ba Ba1 1 0.25000000 0.25000000 0.84703587 1 Zr Zr2 1 0.25000000 0.25000000 0.41288856 1 Zr Zr3 1 0.75000000 0.75000000 0.58711144 1 N N4 1 0.75000000 0.75000000 0.82331353 1 N N5 1 0.25000000 0.25000000 0.17668647 1 N N6 1 0.75000000 0.25000000 0.50000000 1 N N7 1 0.25000000 0.75000000 0.50000000 1 | -8.029172125 | -8.209672125 | -1.42475577 | 0 | TRUE | -0.1750927 | 33.44767938 | 25.71088 | 7.736799 | 2.78151
mp-15954 | As2Rh | AB2 | # generated using pymatgen data_As2Rh _symmetry_space_group_name_H-M 'P 1' _cell_length_a 6.08838712 _cell_length_b 6.10348454 _cell_length_c 6.17889747 _cell_angle_alpha 90.00000000 _cell_angle_beta 114.09723875 _cell_angle_gamma 90.00000000 _symmetry_Int_Tables_number 1 _chemical_formula_structural As2Rh _chemical_formula_sum 'As8 Rh4' _cell_volume 209.60051743 _cell_formula_units_Z 4 loop_ _symmetry_equiv_pos_site_id _symmetry_equiv_pos_as_xyz 1 'x, y, z' loop_ _atom_site_type_symbol _atom_site_label _atom_site_symmetry_multiplicity _atom_site_fract_x _atom_site_fract_y _atom_site_fract_z _atom_site_occupancy As As0 1 0.15677599 0.87226389 0.87006083 1 As As1 1 0.84322401 0.37226389 0.62993917 1 As As2 1 0.84322401 0.12773611 0.12993917 1 As As3 1 0.15677599 0.62773611 0.37006083 1 As As4 1 0.33854258 0.37113188 0.18243857 1 As As5 1 0.66145742 0.87113188 0.31756143 1 As As6 1 0.66145742 0.62886812 0.81756143 1 As As7 1 0.33854258 0.12886812 0.68243857 1 Rh Rh8 1 0.27208909 0.49889887 0.78909876 1 Rh Rh9 1 0.72791091 0.99889887 0.71090124 1 Rh Rh10 1 0.72791091 0.50110113 0.21090124 1 Rh Rh11 1 0.27208909 0.00110113 0.28909876 1 | -6.062654 | -6.062654 | -0.5018060725 | 0 | TRUE | -0.06267038 | 39.80038631 | 9.072464 | 30.72792 | 5.543277
mp-20194 | CeO2 | AB2 | # generated using pymatgen data_CeO2 _symmetry_space_group_name_H-M 'P 1' _cell_length_a 3.86607151 _cell_length_b 3.86607158 _cell_length_c 3.86607100 _cell_angle_alpha 59.99999638 _cell_angle_beta 59.99999581 _cell_angle_gamma 59.99999283 _symmetry_Int_Tables_number 1 _chemical_formula_structural CeO2 _chemical_formula_sum 'Ce1 O2' _cell_volume 40.85964150 _cell_formula_units_Z 1 loop_ _symmetry_equiv_pos_site_id _symmetry_equiv_pos_as_xyz 1 'x, y, z' loop_ _atom_site_type_symbol _atom_site_label _atom_site_symmetry_multiplicity _atom_site_fract_x _atom_site_fract_y _atom_site_fract_z _atom_site_occupancy Ce Ce0 1 0.00000000 0.00000000 0.00000000 1 O O1 1 0.75000000 0.75000000 0.75000000 1 O O2 1 0.25000000 0.25000000 0.25000000 1 | -8.7468 | -9.2048 | -3.929311 | 0 | TRUE | -0.2486177 | 26.89961 | 18.93499 | 7.96461853 | 2.822166
mp-1226191 | Cs2Ge(TeO4)3 | AB2C3D12 | # generated using pymatgen data_Cs2Ge(TeO4)3 _symmetry_space_group_name_H-M 'P 1' _cell_length_a 7.13067677 _cell_length_b 7.13067677 _cell_length_c 7.13067709 _cell_angle_alpha 61.57816662 _cell_angle_beta 61.57816662 _cell_angle_gamma 61.57816490 _symmetry_Int_Tables_number 1 _chemical_formula_structural Cs2Ge(TeO4)3 _chemical_formula_sum 'Cs2 Ge1 Te3 O12' _cell_volume 265.45327534 _cell_formula_units_Z 1 loop_ _symmetry_equiv_pos_site_id _symmetry_equiv_pos_as_xyz 1 'x, y, z' loop_ _atom_site_type_symbol _atom_site_label _atom_site_symmetry_multiplicity _atom_site_fract_x _atom_site_fract_y _atom_site_fract_z _atom_site_occupancy Cs Cs0 1 0.37263400 0.37263400 0.37263400 1 Cs Cs1 1 0.62736600 0.62736600 0.62736600 1 Ge Ge2 1 0.00000000 0.00000000 0.00000000 1 Te Te3 1 0.50000000 0.00000000 0.00000000 1 Te Te4 1 0.00000000 0.00000000 0.50000000 1 Te Te5 1 0.00000000 0.50000000 0.00000000 1 O O6 1 0.93227200 0.32509700 0.32509700 1 O O7 1 0.31735700 0.93053700 0.93053700 1 O O8 1 0.32509700 0.32509700 0.93227200 1 O O9 1 0.93053700 0.93053700 0.31735700 1 O O10 1 0.93053700 0.31735700 0.93053700 1 O O11 1 0.32509700 0.93227200 0.32509700 1 O O12 1 0.06772800 0.67490300 0.67490300 1 O O13 1 0.68264300 0.06946300 0.06946300 1 O O14 1 0.67490300 0.67490300 0.06772800 1 O O15 1 0.06946300 0.06946300 0.68264300 1 O O16 1 0.06946300 0.68264300 0.06946300 1 O O17 1 0.67490300 0.06772800 0.67490300 1 | -5.45061 | -5.90861 | -1.73061 | 0 | TRUE | -0.05235618 | 12.44840581 | 8.00405411 | 4.4443517 | 2.108163
mp-23465 | Cs2TeCl6 | AB2C6 | # generated using pymatgen data_Cs2TeCl6 _symmetry_space_group_name_H-M 'P 1' _cell_length_a 7.46597537 _cell_length_b 7.46597585 _cell_length_c 7.46597685 _cell_angle_alpha 60.00000465 _cell_angle_beta 60.00000250 _cell_angle_gamma 59.99999858 _symmetry_Int_Tables_number 1 _chemical_formula_structural Cs2TeCl6 _chemical_formula_sum 'Cs2 Te1 Cl6' _cell_volume 294.26918965 _cell_formula_units_Z 1 loop_ _symmetry_equiv_pos_site_id _symmetry_equiv_pos_as_xyz 1 'x, y, z' loop_ _atom_site_type_symbol _atom_site_label _atom_site_symmetry_multiplicity _atom_site_fract_x _atom_site_fract_y _atom_site_fract_z _atom_site_occupancy Cs Cs0 1 0.25000000 0.25000000 0.25000000 1 Cs Cs1 1 0.75000000 0.75000000 0.75000000 1 Te Te2 1 -0.00000000 0.00000000 0.00000000 1 Cl Cl3 1 0.24212909 0.75787091 0.75787091 1 Cl Cl4 1 0.24212909 0.75787091 0.24212909 1 Cl Cl5 1 0.75787091 0.24212909 0.75787091 1 Cl Cl6 1 0.75787091 0.24212909 0.24212909 1 Cl Cl7 1 0.75787091 0.75787091 0.24212909 1 Cl Cl8 1 0.24212909 0.24212909 0.75787091 1 | -3.092441 | -3.501774 | -1.721182 | 0 | TRUE | -0.1078768 | 7.776898 | 4.768823 | 3.008076 | 1.73438
mp-20096 | MnSnF6 | ABC6 | # generated using pymatgen data_MnSnF6 _symmetry_space_group_name_H-M 'P 1' _cell_length_a 5.63812447 _cell_length_b 5.63812422 _cell_length_c 5.63812074 _cell_angle_alpha 55.69015986 _cell_angle_beta 55.69018902 _cell_angle_gamma 55.69020139 _symmetry_Int_Tables_number 1 _chemical_formula_structural MnSnF6 _chemical_formula_sum 'Mn1 Sn1 F6' _cell_volume 114.06150970 _cell_formula_units_Z 1 loop_ _symmetry_equiv_pos_site_id _symmetry_equiv_pos_as_xyz 1 'x, y, z' loop_ _atom_site_type_symbol _atom_site_label _atom_site_symmetry_multiplicity _atom_site_fract_x _atom_site_fract_y _atom_site_fract_z _atom_site_occupancy Mn Mn0 1 0.50000000 0.50000000 0.50000000 1 Sn Sn1 1 -0.00000000 -0.00000000 0.00000000 1 F F2 1 0.24138418 0.88424585 0.63185068 1 F F3 1 0.88424585 0.63185068 0.24138318 1 F F4 1 0.36815032 0.75861782 0.11575315 1 F F5 1 0.11575415 0.36814932 0.75861782 1 F F6 1 0.75861682 0.11575415 0.36814932 1 F F7 1 0.63184968 0.24138318 0.88424685 1 | -5.435069 | -5.990069 | -2.910011 | 0 | TRUE | -0.1034408 | 5.528191 | 3.313683 | 2.214507 | 1.488122
mp-19299 | CrBO3 | ABC3 | # generated using pymatgen data_CrBO3 _symmetry_space_group_name_H-M 'P 1' _cell_length_a 5.44564480 _cell_length_b 5.44564519 _cell_length_c 5.44564052 _cell_angle_alpha 49.79199416 _cell_angle_beta 49.79199045 _cell_angle_gamma 49.79199964 _symmetry_Int_Tables_number 1 _chemical_formula_structural CrBO3 _chemical_formula_sum 'Cr2 B2 O6' _cell_volume 86.63825815 _cell_formula_units_Z 2 loop_ _symmetry_equiv_pos_site_id _symmetry_equiv_pos_as_xyz 1 'x, y, z' loop_ _atom_site_type_symbol _atom_site_label _atom_site_symmetry_multiplicity _atom_site_fract_x _atom_site_fract_y _atom_site_fract_z _atom_site_occupancy Cr Cr0 1 0.50000000 0.50000000 0.50000000 1 Cr Cr1 1 0.00000000 0.00000000 -0.00000000 1 B B2 1 0.74999900 0.75000100 0.75000000 1 B B3 1 0.25000100 0.24999900 0.25000000 1 O O4 1 0.44958181 0.05041819 0.75000000 1 O O5 1 0.74999900 0.44958381 0.05041619 1 O O6 1 0.94958381 0.24999900 0.55041619 1 O O7 1 0.55041819 0.94958181 0.25000000 1 O O8 1 0.25000100 0.55041619 0.94958381 1 O O9 1 0.05041619 0.75000100 0.44958381 1 | -8.043383028 | -8.855383028 | -2.620882 | 0 | TRUE | -0.03779654 | 8.502167 | 3.789602 | 4.712565 | 2.170844
mp-1209180 | RbSc(MoO4)2 | ABC2D8 | # generated using pymatgen data_RbSc(MoO4)2 _symmetry_space_group_name_H-M 'P 1' _cell_length_a 5.90598248 _cell_length_b 5.90598248 _cell_length_c 7.80395900 _cell_angle_alpha 90.00000000 _cell_angle_beta 90.00000000 _cell_angle_gamma 120.00000537 _symmetry_Int_Tables_number 1 _chemical_formula_structural RbSc(MoO4)2 _chemical_formula_sum 'Rb1 Sc1 Mo2 O8' _cell_volume 235.73816345 _cell_formula_units_Z 1 loop_ _symmetry_equiv_pos_site_id _symmetry_equiv_pos_as_xyz 1 'x, y, z' loop_ _atom_site_type_symbol _atom_site_label _atom_site_symmetry_multiplicity _atom_site_fract_x _atom_site_fract_y _atom_site_fract_z _atom_site_occupancy Rb Rb0 1 0.00000000 0.00000000 0.00000000 1 Sc Sc1 1 0.00000000 0.00000000 0.50000000 1 Mo Mo2 1 0.33333300 0.66666700 0.26602500 1 Mo Mo3 1 0.66666700 0.33333300 0.73397500 1 O O4 1 0.16501200 0.83498800 0.33785600 1 O O5 1 0.83498800 0.16501200 0.66214400 1 O O6 1 0.16501200 0.33002400 0.33785600 1 O O7 1 0.83498800 0.66997600 0.66214400 1 O O8 1 0.66997600 0.83498800 0.33785600 1 O O9 1 0.33002400 0.16501200 0.66214400 1 O O10 1 0.33333300 0.66666700 0.04203300 1 O O11 1 0.66666700 0.33333300 0.95796700 1 | -7.245413 | -8.23708 | -2.522262 | 0 | TRUE | -0.02616309 | 8.91221 | 5.770986 | 3.141224 | 1.77235
mp-23110 | NaHg2IO2 | ABC2D2 | # generated using pymatgen data_NaHg2IO2 _symmetry_space_group_name_H-M 'P 1' _cell_length_a 6.78389080 _cell_length_b 6.78389080 _cell_length_c 10.39857100 _cell_angle_alpha 90.00000000 _cell_angle_beta 90.00000000 _cell_angle_gamma 120.00000780 _symmetry_Int_Tables_number 1 _chemical_formula_structural NaHg2IO2 _chemical_formula_sum 'Na3 Hg6 I3 O6' _cell_volume 414.44027764 _cell_formula_units_Z 3 loop_ _symmetry_equiv_pos_site_id _symmetry_equiv_pos_as_xyz 1 'x, y, z' loop_ _atom_site_type_symbol _atom_site_label _atom_site_symmetry_multiplicity _atom_site_fract_x _atom_site_fract_y _atom_site_fract_z _atom_site_occupancy Na Na0 1 0.00000000 0.00000000 0.16666700 1 Na Na1 1 0.00000000 0.00000000 0.83333300 1 Na Na2 1 0.00000000 0.00000000 0.50000000 1 Hg Hg3 1 0.50000000 0.50000000 0.00400200 1 Hg Hg4 1 0.00000000 0.50000000 0.33733500 1 Hg Hg5 1 0.50000000 0.00000000 0.67066800 1 Hg Hg6 1 0.00000000 0.50000000 0.99599800 1 Hg Hg7 1 0.50000000 0.50000000 0.66266500 1 Hg Hg8 1 0.50000000 0.00000000 0.32933200 1 I I9 1 0.50000000 0.00000000 0.00000000 1 I I10 1 0.50000000 0.50000000 0.33333300 1 I I11 1 0.00000000 0.50000000 0.66666700 1 O O12 1 0.85216500 0.70433000 0.00000000 1 O O13 1 0.14783500 0.85216500 0.33333300 1 O O14 1 0.70433000 0.85216500 0.66666700 1 O O15 1 0.29567000 0.14783500 0.66666700 1 O O16 1 0.14783500 0.29567000 0.00000000 1 O O17 1 0.85216500 0.14783500 0.33333300 1 | -2.935191875 | -3.227359 | -1.011254 | 0 | TRUE | -0.046577134 | 11.38577 | 6.194723 | 5.19105137 | 2.278388
mp-683918 | RbC2N3 | AB2C3 | # generated using pymatgen data_RbC2N3 _symmetry_space_group_name_H-M 'P 1' _cell_length_a 12.30628748 _cell_length_b 3.88187744 _cell_length_c 25.57799393 _cell_angle_alpha 80.65524310 _cell_angle_beta 90.00000000 _cell_angle_gamma 90.00000000 _symmetry_Int_Tables_number 1 _chemical_formula_structural RbC2N3 _chemical_formula_sum 'Rb12 C24 N36' _cell_volume 1205.68352463 _cell_formula_units_Z 12 loop_ _symmetry_equiv_pos_site_id _symmetry_equiv_pos_as_xyz 1 'x, y, z' loop_ _atom_site_type_symbol _atom_site_label _atom_site_symmetry_multiplicity _atom_site_fract_x _atom_site_fract_y _atom_site_fract_z _atom_site_occupancy Rb Rb0 1 0.15018079 0.51906958 0.01424319 1 Rb Rb1 1 0.09184280 0.55950549 0.40048679 1 Rb Rb2 1 0.59184280 0.44049451 0.09951321 1 Rb Rb3 1 0.40815720 0.55950549 0.90048679 1 Rb Rb4 1 0.51232613 0.56625867 0.25596265 1 Rb Rb5 1 0.90815720 0.44049451 0.59951321 1 Rb Rb6 1 0.84981921 0.48093042 0.98575681 1 Rb Rb7 1 0.34981921 0.51906958 0.51424319 1 Rb Rb8 1 0.48767387 0.43374133 0.74403735 1 Rb Rb9 1 0.65018079 0.48093042 0.48575681 1 Rb Rb10 1 0.98767387 0.56625867 0.75596265 1 Rb Rb11 1 0.01232613 0.43374133 0.24403735 1 C C12 1 0.32639989 0.98780004 0.12156177 1 C C13 1 0.24489483 0.10124358 0.79216590 1 C C14 1 0.82639989 0.01219996 0.37843823 1 C C15 1 -0.00028250 0.07201871 0.90143746 1 C C16 1 0.78965057 0.96660856 0.29282427 1 C C17 1 0.17360011 0.98780004 0.62156177 1 C C18 1 0.00028250 0.92798129 0.09856254 1 C C19 1 0.12938029 0.97452630 0.53487751 1 C C20 1 0.25510517 0.10124358 0.29216590 1 C C21 1 0.37061971 0.97452630 0.03487751 1 C C22 1 0.34945949 0.98432751 0.64995421 1 C C23 1 0.15054051 0.98432751 0.14995421 1 C C24 1 0.75510517 0.89875642 0.20783410 1 C C25 1 0.67360011 0.01219996 0.87843823 1 C C26 1 0.71034943 0.96660856 0.79282427 1 C C27 1 0.21034943 0.03339144 0.70717573 1 C C28 1 0.62938029 0.02547370 0.96512249 1 C C29 1 0.74489483 0.89875642 0.70783410 1 C C30 1 0.65054051 0.01567249 0.35004579 1 C C31 1 0.87061971 0.02547370 0.46512249 1 C C32 1 0.49971750 0.92798129 0.59856254 1 C C33 1 0.50028250 0.07201871 0.40143746 1 C C34 1 0.84945949 0.01567249 0.85004579 1 C C35 1 0.28965057 0.03339144 0.20717573 1 N N36 1 0.68171913 0.98511036 0.30062444 1 N N37 1 0.82683114 0.92962816 0.24390847 1 N N38 1 0.86614383 0.98234202 0.33028898 1 N N39 1 0.21970451 0.96968423 0.10925988 1 N N40 1 0.45486050 0.10829278 0.44085522 1 N N41 1 0.30475880 0.13793579 0.82683473 1 N N42 1 0.84920042 0.02680498 0.51017188 1 N N43 1 0.13385617 0.01765798 0.66971102 1 N N44 1 0.95884289 0.03225029 0.85643008 1 N N45 1 0.18171913 0.01488964 0.19937556 1 N N46 1 0.40254606 0.97869719 0.08283866 1 N N47 1 0.59745394 0.02130281 0.91716134 1 N N48 1 0.34920042 0.97319502 0.98982812 1 N N49 1 0.09745394 0.97869719 0.58283866 1 N N50 1 0.31828087 0.01488964 0.69937556 1 N N51 1 0.65079958 0.02680498 0.01017188 1 N N52 1 0.69524120 0.86206421 0.17316527 1 N N53 1 0.28029549 0.96968423 0.60925988 1 N N54 1 0.95486050 0.89170722 0.05914478 1 N N55 1 0.36614383 0.01765798 0.16971102 1 N N56 1 0.17316886 0.07037184 0.75609153 1 N N57 1 0.81828087 0.98511036 0.80062444 1 N N58 1 0.78029549 0.03031577 0.89074012 1 N N59 1 0.45884289 0.96774971 0.64356992 1 N N60 1 0.63385617 0.98234202 0.83028898 1 N N61 1 0.04513950 0.10829278 0.94085522 1 N N62 1 0.54115711 0.03225029 0.35643008 1 N N63 1 0.32683114 0.07037184 0.25609153 1 N N64 1 0.19524120 0.13793579 0.32683473 1 N N65 1 0.15079958 0.97319502 0.48982812 1 N N66 1 0.80475880 0.86206421 0.67316527 1 N N67 1 0.71970451 0.03031577 0.39074012 1 N N68 1 0.04115711 0.96774971 0.14356992 1 N N69 1 0.54513950 0.89170722 0.55914478 1 N N70 1 0.90254606 0.02130281 0.41716134 1 N N71 1 0.67316886 0.92962816 0.74390847 1 | -7.609169 | -7.789669 | -0.3817769 | 0 | TRUE | -0.1069159 | 7.293669 | 4.618653 | 2.675016 | 1.635548
mp-976802 | KF2 | AB2 | # generated using pymatgen data_KF2 _symmetry_space_group_name_H-M 'P 1' _cell_length_a 4.94757198 _cell_length_b 4.94728542 _cell_length_c 4.94090774 _cell_angle_alpha 90.00000000 _cell_angle_beta 90.00000000 _cell_angle_gamma 90.00017950 _symmetry_Int_Tables_number 1 _chemical_formula_structural KF2 _chemical_formula_sum 'K2 F4' _cell_volume 120.93884936 _cell_formula_units_Z 2 loop_ _symmetry_equiv_pos_site_id _symmetry_equiv_pos_as_xyz 1 'x, y, z' loop_ _atom_site_type_symbol _atom_site_label _atom_site_symmetry_multiplicity _atom_site_fract_x _atom_site_fract_y _atom_site_fract_z _atom_site_occupancy K K0 1 0.99998521 0.00000316 0.00000000 1 K K1 1 0.49998635 0.49999801 0.50000000 1 F F2 1 0.36178345 0.36178425 -0.00000000 1 F F3 1 0.63823031 0.63818453 -0.00000000 1 F F4 1 0.86178323 0.13821585 0.50000000 1 F F5 1 0.13823045 0.86181520 0.50000000 1 | -3.462486 | -3.770486 | -2.126034 | 0 | TRUE | -0.1687534 | 3.250323 | 1.2836942 | 1.966628 | 1.402365
mp-643101 | Rb2H6Pt | AB2C6 | # generated using pymatgen data_Rb2H6Pt _symmetry_space_group_name_H-M 'P 1' _cell_length_a 6.02567538 _cell_length_b 6.02567538 _cell_length_c 6.02567538 _cell_angle_alpha 60.00000000 _cell_angle_beta 60.00000000 _cell_angle_gamma 60.00000000 _symmetry_Int_Tables_number 1 _chemical_formula_structural Rb2H6Pt _chemical_formula_sum 'Rb2 H6 Pt1' _cell_volume 154.70423242 _cell_formula_units_Z 1 loop_ _symmetry_equiv_pos_site_id _symmetry_equiv_pos_as_xyz 1 'x, y, z' loop_ _atom_site_type_symbol _atom_site_label _atom_site_symmetry_multiplicity _atom_site_fract_x _atom_site_fract_y _atom_site_fract_z _atom_site_occupancy Rb Rb0 1 0.75000000 0.75000000 0.75000000 1 Rb Rb1 1 0.25000000 0.25000000 0.25000000 1 H H2 1 0.19269466 0.80730534 0.80730534 1 H H3 1 0.19269466 0.19269466 0.80730534 1 H H4 1 0.19269466 0.80730534 0.19269466 1 H H5 1 0.80730534 0.19269466 0.19269466 1 H H6 1 0.80730534 0.80730534 0.19269466 1 H H7 1 0.80730534 0.19269466 0.80730534 1 Pt Pt8 1 0.00000000 0.00000000 -0.00000000 1 | -3.535438 | -3.535438 | -0.3811534 | 0 | TRUE | -0.09988438 | 5.764542 | 3.091077 | 2.6734645 | 1.635073
mp-1228999 | AlCr4AgS8 | ABC4D8 | # generated using pymatgen data_AlCr4AgS8 _symmetry_space_group_name_H-M 'P 1' _cell_length_a 7.16089017 _cell_length_b 7.16089017 _cell_length_c 7.16089017 _cell_angle_alpha 60.00000000 _cell_angle_beta 60.00000000 _cell_angle_gamma 60.00000000 _symmetry_Int_Tables_number 1 _chemical_formula_structural AlCr4AgS8 _chemical_formula_sum 'Al1 Cr4 Ag1 S8' _cell_volume 259.64863328 _cell_formula_units_Z 1 loop_ _symmetry_equiv_pos_site_id _symmetry_equiv_pos_as_xyz 1 'x, y, z' loop_ _atom_site_type_symbol _atom_site_label _atom_site_symmetry_multiplicity _atom_site_fract_x _atom_site_fract_y _atom_site_fract_z _atom_site_occupancy Al Al0 1 0.00000000 0.00000000 0.00000000 1 Cr Cr1 1 0.62152200 0.62152200 0.13543300 1 Cr Cr2 1 0.62152200 0.13543300 0.62152200 1 Cr Cr3 1 0.13543300 0.62152200 0.62152200 1 Cr Cr4 1 0.62152200 0.62152200 0.62152200 1 Ag Ag5 1 0.25000000 0.25000000 0.25000000 1 S S6 1 0.86734400 0.86734400 0.39796900 1 S S7 1 0.86734400 0.39796900 0.86734400 1 S S8 1 0.39796900 0.86734400 0.86734400 1 S S9 1 0.86734400 0.86734400 0.86734400 1 S S10 1 0.38989000 0.38989000 0.83033000 1 S S11 1 0.38989000 0.83033000 0.38989000 1 S S12 1 0.83033000 0.38989000 0.38989000 1 S S13 1 0.38989000 0.38989000 0.38989000 1 | -6.31663 | -6.604058 | -1.012493 | 0 | TRUE | -0.01427143 | 13.41533 | 2.663931 | 10.7514 | 3.278933
mp-558219 | SrLi(BS2)3 | ABC3D6 | # generated using pymatgen data_SrLi(BS2)3 _symmetry_space_group_name_H-M 'P 1' _cell_length_a 8.73321635 _cell_length_b 8.73321635 _cell_length_c 8.07059009 _cell_angle_alpha 66.73283703 _cell_angle_beta 66.73283703 _cell_angle_gamma 60.35373061 _symmetry_Int_Tables_number 1 _chemical_formula_structural SrLi(BS2)3 _chemical_formula_sum 'Sr2 Li2 B6 S12' _cell_volume 475.84419850 _cell_formula_units_Z 2 loop_ _symmetry_equiv_pos_site_id _symmetry_equiv_pos_as_xyz 1 'x, y, z' loop_ _atom_site_type_symbol _atom_site_label _atom_site_symmetry_multiplicity _atom_site_fract_x _atom_site_fract_y _atom_site_fract_z _atom_site_occupancy Sr Sr0 1 0.85985400 0.62121500 0.02533800 1 Sr Sr1 1 0.62121500 0.85985400 0.52533800 1 Li Li2 1 0.50977300 0.29404000 0.06238200 1 Li Li3 1 0.29404000 0.50977300 0.56238200 1 B B4 1 0.98765400 0.97054900 0.06094600 1 B B5 1 0.23953400 0.16131900 0.95671400 1 B B6 1 0.16131900 0.23953400 0.45671400 1 B B7 1 0.39562500 0.75523600 0.97259700 1 B B8 1 0.97054900 0.98765400 0.56094600 1 B B9 1 0.75523600 0.39562500 0.47259700 1 S S10 1 0.56328600 0.59500000 0.40919600 1 S S11 1 0.00739900 0.18335000 0.01195800 1 S S12 1 0.36327700 0.26447100 0.42090800 1 S S13 1 0.44358700 0.95153600 0.92840100 1 S S14 1 0.97789300 0.76607100 0.60460200 1 S S15 1 0.95153600 0.44358700 0.42840100 1 S S16 1 0.59500000 0.56328600 0.90919600 1 S S17 1 0.26447100 0.36327700 0.92090800 1 S S18 1 0.17308800 0.74610200 0.06546800 1 S S19 1 0.74610200 0.17308800 0.56546800 1 S S20 1 0.18335000 0.00739900 0.51195800 1 S S21 1 0.76607100 0.97789300 0.10460200 1 | -5.30904 | -5.583404 | -1.178378 | 0 | TRUE | -0.005623483 | 7.552459 | 3.313082 | 4.23937782 | 2.058975
mp-1208619 | SrLiGaF6 | ABCD6 | # generated using pymatgen data_SrLiGaF6 _symmetry_space_group_name_H-M 'P 1' _cell_length_a 5.23190060 _cell_length_b 5.23190060 _cell_length_c 10.46801600 _cell_angle_alpha 90.00000000 _cell_angle_beta 90.00000000 _cell_angle_gamma 120.00000756 _symmetry_Int_Tables_number 1 _chemical_formula_structural SrLiGaF6 _chemical_formula_sum 'Sr2 Li2 Ga2 F12' _cell_volume 248.14980862 _cell_formula_units_Z 2 loop_ _symmetry_equiv_pos_site_id _symmetry_equiv_pos_as_xyz 1 'x, y, z' loop_ _atom_site_type_symbol _atom_site_label _atom_site_symmetry_multiplicity _atom_site_fract_x _atom_site_fract_y _atom_site_fract_z _atom_site_occupancy Sr Sr0 1 0.00000000 0.00000000 0.50000000 1 Sr Sr1 1 0.00000000 0.00000000 0.00000000 1 Li Li2 1 0.33333300 0.66666700 0.75000000 1 Li Li3 1 0.66666700 0.33333300 0.25000000 1 Ga Ga4 1 0.66666700 0.33333300 0.75000000 1 Ga Ga5 1 0.33333300 0.66666700 0.25000000 1 F F6 1 0.64111100 0.01894700 0.64531500 1 F F7 1 0.35888900 0.98105300 0.35468500 1 F F8 1 0.98105300 0.62216400 0.64531500 1 F F9 1 0.64111100 0.62216400 0.85468500 1 F F10 1 0.01894700 0.37783600 0.35468500 1 F F11 1 0.35888900 0.37783600 0.14531500 1 F F12 1 0.37783600 0.35888900 0.64531500 1 F F13 1 0.98105300 0.35888900 0.85468500 1 F F14 1 0.62216400 0.64111100 0.35468500 1 F F15 1 0.01894700 0.64111100 0.14531500 1 F F16 1 0.37783600 0.01894700 0.85468500 1 F F17 1 0.62216400 0.98105300 0.14531500 1 | -5.174479 | -5.482479 | -3.471881 | 0 | TRUE | -0.03408685 | 7.185968 | 5.07716174 | 2.108806 | 1.452173
mp-643387 | AlH2PbO2F3 | ABC2D2E3 | # generated using pymatgen data_AlH2PbO2F3 _symmetry_space_group_name_H-M 'P 1' _cell_length_a 5.08162300 _cell_length_b 6.39658911 _cell_length_c 6.92344092 _cell_angle_alpha 105.47808116 _cell_angle_beta 89.61133244 _cell_angle_gamma 107.61806262 _symmetry_Int_Tables_number 1 _chemical_formula_structural AlH2PbO2F3 _chemical_formula_sum 'Al2 H4 Pb2 O4 F6' _cell_volume 206.04029601 _cell_formula_units_Z 2 loop_ _symmetry_equiv_pos_site_id _symmetry_equiv_pos_as_xyz 1 'x, y, z' loop_ _atom_site_type_symbol _atom_site_label _atom_site_symmetry_multiplicity _atom_site_fract_x _atom_site_fract_y _atom_site_fract_z _atom_site_occupancy Al Al0 1 0.16179200 0.18525900 0.67403800 1 Al Al1 1 0.83820800 0.81474100 0.32596200 1 H H2 1 0.73393900 0.18571100 0.47689400 1 H H3 1 0.26606100 0.81428900 0.52310600 1 H H4 1 0.73162200 0.14418600 0.86211100 1 H H5 1 0.26837800 0.85581400 0.13788900 1 Pb Pb6 1 0.79560000 0.68901500 0.80658800 1 Pb Pb7 1 0.20440000 0.31098500 0.19341200 1 O O8 1 0.90085200 0.13624300 0.45265600 1 O O9 1 0.09914800 0.86375700 0.54734400 1 O O10 1 0.90434600 0.10310300 0.86297600 1 O O11 1 0.09565400 0.89689700 0.13702400 1 F F12 1 0.42875600 0.20603500 0.86309700 1 F F13 1 0.57124400 0.79396500 0.13690300 1 F F14 1 0.44468800 0.26016600 0.51134700 1 F F15 1 0.55531200 0.73983400 0.48865300 1 F F16 1 0.18802600 0.48558000 0.77151000 1 F F17 1 0.81197400 0.51442000 0.22849000 1 | -5.56526 | -5.871927 | -2.552873 | 0 | TRUE | -0.01422447 | 11.97536 | 9.072746 | 2.90261213 | 1.703705
mp-1519 | CaTe | AB | # generated using pymatgen data_CaTe _symmetry_space_group_name_H-M 'P 1' _cell_length_a 4.51962073 _cell_length_b 4.51962140 _cell_length_c 4.51962073 _cell_angle_alpha 59.99998973 _cell_angle_beta 59.99998477 _cell_angle_gamma 59.99999477 _symmetry_Int_Tables_number 1 _chemical_formula_structural CaTe _chemical_formula_sum 'Ca1 Te1' _cell_volume 65.28162288 _cell_formula_units_Z 1 loop_ _symmetry_equiv_pos_site_id _symmetry_equiv_pos_as_xyz 1 'x, y, z' loop_ _atom_site_type_symbol _atom_site_label _atom_site_symmetry_multiplicity _atom_site_fract_x _atom_site_fract_y _atom_site_fract_z _atom_site_occupancy Ca Ca0 1 0.00000000 -0.00000000 0.00000000 1 Te Te1 1 0.50000000 0.50000000 0.50000000 1 | -4.22279047 | -4.43379047 | -1.859338 | 0 | TRUE | -1.859338 | 12.95832 | 6.366027 | 6.59229 | 2.567546
mp-754027 | NaSmO2 | ABC2 | # generated using pymatgen data_NaSmO2 _symmetry_space_group_name_H-M 'P 1' _cell_length_a 4.68580457 _cell_length_b 4.68580464 _cell_length_c 6.28853716 _cell_angle_alpha 68.09786065 _cell_angle_beta 68.09786073 _cell_angle_gamma 89.98730434 _symmetry_Int_Tables_number 1 _chemical_formula_structural NaSmO2 _chemical_formula_sum 'Na2 Sm2 O4' _cell_volume 117.30524783 _cell_formula_units_Z 2 loop_ _symmetry_equiv_pos_site_id _symmetry_equiv_pos_as_xyz 1 'x, y, z' loop_ _atom_site_type_symbol _atom_site_label _atom_site_symmetry_multiplicity _atom_site_fract_x _atom_site_fract_y _atom_site_fract_z _atom_site_occupancy Na Na0 1 0.49989109 0.50010891 1.00000001 1 Na Na1 1 0.25010891 0.74989110 0.49999999 1 Sm Sm2 1 -0.00002238 1.00002234 1.00000002 1 Sm Sm3 1 0.75002238 0.24997760 0.49999998 1 O O4 1 0.22084778 0.22082796 0.55830479 1 O O5 1 0.52915222 0.02917204 0.94169521 1 O O6 1 0.97082793 0.47084779 0.05830482 1 O O7 1 0.77917206 0.77915225 0.44169518 1 | -6.690864 | -7.034364 | -3.050742 | 0 | TRUE | -0.0969343 | 22.06282958 | 18.19 | 3.872835 | 1.967952
mp-17512 | Zn(AuF4)2 | AB2C8 | # generated using pymatgen data_Zn(AuF4)2 _symmetry_space_group_name_H-M 'P 1' _cell_length_a 5.41647513 _cell_length_b 5.51887659 _cell_length_c 10.87674815 _cell_angle_alpha 70.29318822 _cell_angle_beta 90.00000000 _cell_angle_gamma 90.00000000 _symmetry_Int_Tables_number 1 _chemical_formula_structural Zn(AuF4)2 _chemical_formula_sum 'Zn2 Au4 F16' _cell_volume 306.09395689 _cell_formula_units_Z 2 loop_ _symmetry_equiv_pos_site_id _symmetry_equiv_pos_as_xyz 1 'x, y, z' loop_ _atom_site_type_symbol _atom_site_label _atom_site_symmetry_multiplicity _atom_site_fract_x _atom_site_fract_y _atom_site_fract_z _atom_site_occupancy Zn Zn0 1 0.50000000 0.50000000 0.00000000 1 Zn Zn1 1 0.00000000 0.50000000 0.50000000 1 Au Au2 1 0.71223360 0.86155578 0.66597829 1 Au Au3 1 0.21223360 0.13844422 0.83402171 1 Au Au4 1 0.28776640 0.13844422 0.33402171 1 Au Au5 1 0.78776640 0.86155578 0.16597829 1 F F6 1 0.61467617 0.55969185 0.81259354 1 F F7 1 0.11467617 0.44030815 0.68740646 1 F F8 1 0.38532383 0.44030815 0.18740646 1 F F9 1 0.88532383 0.55969185 0.31259354 1 F F10 1 0.68912568 0.16662750 0.02178657 1 F F11 1 0.18912568 0.83337250 0.47821343 1 F F12 1 0.79932844 0.65872827 0.04776402 1 F F13 1 0.29932844 0.34127173 0.45223598 1 F F14 1 0.20067156 0.34127173 0.95223598 1 F F15 1 0.70067156 0.65872827 0.54776402 1 F F16 1 0.78420853 0.05975420 0.28070233 1 F F17 1 0.28420853 0.94024580 0.21929767 1 F F18 1 0.21579147 0.94024580 0.71929767 1 F F19 1 0.71579147 0.05975420 0.78070233 1 F F20 1 0.81087432 0.16662750 0.52178657 1 F F21 1 0.31087432 0.83337250 0.97821343 1 | -3.463235 | -3.799235 | -1.699295 | 0 | TRUE | -0.02893081 | 5.2479151 | 2.32557206 | 2.92234304 | 1.709486
mp-28231 | Ti2FeO5 | AB2C5 | # generated using pymatgen data_Ti2FeO5 _symmetry_space_group_name_H-M 'P 1' _cell_length_a 3.76044486 _cell_length_b 5.20910054 _cell_length_c 10.06962576 _cell_angle_alpha 90.00000246 _cell_angle_beta 89.99999918 _cell_angle_gamma 111.16702862 _symmetry_Int_Tables_number 1 _chemical_formula_structural Ti2FeO5 _chemical_formula_sum 'Ti4 Fe2 O10' _cell_volume 183.94116001 _cell_formula_units_Z 2 loop_ _symmetry_equiv_pos_site_id _symmetry_equiv_pos_as_xyz 1 'x, y, z' loop_ _atom_site_type_symbol _atom_site_label _atom_site_symmetry_multiplicity _atom_site_fract_x _atom_site_fract_y _atom_site_fract_z _atom_site_occupancy Ti Ti0 1 0.13561547 0.27121994 0.06668308 1 Ti Ti1 1 0.86438541 0.72878132 0.93331756 1 Ti Ti2 1 0.86438537 0.72878133 0.56668243 1 Ti Ti3 1 0.13561546 0.27121997 0.43331695 1 Fe Fe4 1 0.80791658 0.61453803 0.25000003 1 Fe Fe5 1 0.19208782 0.38548616 0.74999996 1 O O6 1 0.31391504 0.62797161 0.55949630 1 O O7 1 0.68607728 0.37202137 0.44049974 1 O O8 1 0.68607729 0.37202137 0.05950024 1 O O9 1 0.31391505 0.62797162 0.94050371 1 O O10 1 0.04667579 0.09335195 0.61355314 1 O O11 1 0.95332701 0.90664371 0.38644242 1 O O12 1 0.78970641 0.58019251 0.74999998 1 O O13 1 0.21028920 0.41980550 0.25000003 1 O O14 1 0.95332702 0.90664372 0.11355761 1 O O15 1 0.04667581 0.09335189 0.88644681 1 | -8.434525 | -9.1459 | -3.021594 | 0 | TRUE | -0.001614417 | 30.07915 | 24.26647 | 5.812684 | 2.410951
mp-771648 | RbCrO2 | ABC2 | # generated using pymatgen data_RbCrO2 _symmetry_space_group_name_H-M 'P 1' _cell_length_a 6.45790220 _cell_length_b 6.45790220 _cell_length_c 6.45790218 _cell_angle_alpha 27.92711904 _cell_angle_beta 27.92711904 _cell_angle_gamma 27.92711973 _symmetry_Int_Tables_number 1 _chemical_formula_structural RbCrO2 _chemical_formula_sum 'Rb1 Cr1 O2' _cell_volume 52.17321079 _cell_formula_units_Z 1 loop_ _symmetry_equiv_pos_site_id _symmetry_equiv_pos_as_xyz 1 'x, y, z' loop_ _atom_site_type_symbol _atom_site_label _atom_site_symmetry_multiplicity _atom_site_fract_x _atom_site_fract_y _atom_site_fract_z _atom_site_occupancy Rb Rb0 1 0.00000000 0.00000000 0.00000000 1 Cr Cr1 1 0.50000000 0.50000000 0.50000000 1 O O2 1 0.21982426 0.21982426 0.21982426 1 O O3 1 0.78017574 0.78017574 0.78017574 1 | -6.289166 | -7.132416 | -2.000677 | 0 | TRUE | -0.08675277 | 10.58753 | 5.973379 | 4.61414907 | 2.148057
mp-571544 | KTiPSe5 | ABCD5 | # generated using pymatgen data_KTiPSe5 _symmetry_space_group_name_H-M 'P 1' _cell_length_a 10.11478521 _cell_length_b 10.11478521 _cell_length_c 6.90934136 _cell_angle_alpha 81.72490360 _cell_angle_beta 81.72490360 _cell_angle_gamma 43.43370366 _symmetry_Int_Tables_number 1 _chemical_formula_structural KTiPSe5 _chemical_formula_sum 'K2 Ti2 P2 Se10' _cell_volume 480.12769810 _cell_formula_units_Z 2 loop_ _symmetry_equiv_pos_site_id _symmetry_equiv_pos_as_xyz 1 'x, y, z' loop_ _atom_site_type_symbol _atom_site_label _atom_site_symmetry_multiplicity _atom_site_fract_x _atom_site_fract_y _atom_site_fract_z _atom_site_occupancy K K0 1 0.73125300 0.73125300 0.76650400 1 K K1 1 0.26874700 0.26874700 0.23349600 1 Ti Ti2 1 0.72315700 0.27684300 0.00000000 1 Ti Ti3 1 0.27684300 0.72315700 0.00000000 1 P P4 1 0.86390700 0.86390700 0.21130700 1 P P5 1 0.13609300 0.13609300 0.78869300 1 Se Se6 1 0.08349700 0.08349700 0.10618900 1 Se Se7 1 0.55822800 0.55822800 0.18293200 1 Se Se8 1 0.32482900 0.84549900 0.67266700 1 Se Se9 1 0.91650300 0.91650300 0.89381100 1 Se Se10 1 0.67517100 0.15450100 0.32733300 1 Se Se11 1 0.84549900 0.32482900 0.67266700 1 Se Se12 1 0.44177200 0.44177200 0.81706800 1 Se Se13 1 0.74677600 0.74677600 0.25758300 1 Se Se14 1 0.15450100 0.67517100 0.32733300 1 Se Se15 1 0.25322400 0.25322400 0.74241700 1 | -4.747977 | -5.042977 | -1.055633 | 0 | TRUE | -0.01801608 | 13.31645467 | 6.683365 | 6.63309 | 2.575479
mp-1191341 | Te2H2O3F4 | A2B2C3D4 | # generated using pymatgen data_Te2H2O3F4 _symmetry_space_group_name_H-M 'P 1' _cell_length_a 12.02268725 _cell_length_b 10.76334780 _cell_length_c 6.37205921 _cell_angle_alpha 85.01983809 _cell_angle_beta 63.10960141 _cell_angle_gamma 31.87056050 _symmetry_Int_Tables_number 1 _chemical_formula_structural Te2H2O3F4 _chemical_formula_sum 'Te4 H4 O6 F8' _cell_volume 301.13959962 _cell_formula_units_Z 2 loop_ _symmetry_equiv_pos_site_id _symmetry_equiv_pos_as_xyz 1 'x, y, z' loop_ _atom_site_type_symbol _atom_site_label _atom_site_symmetry_multiplicity _atom_site_fract_x _atom_site_fract_y _atom_site_fract_z _atom_site_occupancy Te Te0 1 0.69047300 0.41346800 0.09056600 1 Te Te1 1 0.80549200 0.09056600 0.41346800 1 Te Te2 1 0.83653200 0.55952700 0.44450800 1 Te Te3 1 0.15943400 0.44450800 0.55952700 1 H H4 1 0.44011000 0.76109800 0.80248800 1 H H5 1 0.99630400 0.80248800 0.76109800 1 H H6 1 0.48890200 0.80989000 0.25369600 1 H H7 1 0.44751200 0.25369600 0.80989000 1 O O8 1 0.79643900 0.70356100 0.70356100 1 O O9 1 0.54643900 0.45356100 0.45356100 1 O O10 1 0.63778800 0.59780500 0.72996200 1 O O11 1 0.03444500 0.72996200 0.59780500 1 O O12 1 0.65219500 0.61221200 0.21555500 1 O O13 1 0.52003800 0.21555500 0.61221200 1 F F14 1 0.57851500 0.34709800 0.82548400 1 F F15 1 0.24890400 0.82548400 0.34709800 1 F F16 1 0.90290200 0.67148500 0.00109600 1 F F17 1 0.42451600 0.00109600 0.67148500 1 F F18 1 0.19601800 0.16299800 0.36637200 1 F F19 1 0.27461300 0.36637200 0.16299800 1 F F20 1 0.08700200 0.05398200 0.97538700 1 F F21 1 0.88362800 0.97538700 0.05398200 1 | -4.772233 | -5.127597 | -1.895047 | 0 | TRUE | -0.004832723 | 7.889969 | 4.965249 | 2.92472 | 1.710181
mp-18722 | Cs2LiMnO4 | ABC2D4 | # generated using pymatgen data_Cs2LiMnO4 _symmetry_space_group_name_H-M 'P 1' _cell_length_a 6.08039000 _cell_length_b 12.39209800 _cell_length_c 8.31034300 _cell_angle_alpha 90.00000000 _cell_angle_beta 90.00000000 _cell_angle_gamma 90.00000000 _symmetry_Int_Tables_number 1 _chemical_formula_structural Cs2LiMnO4 _chemical_formula_sum 'Cs8 Li4 Mn4 O16' _cell_volume 626.17427922 _cell_formula_units_Z 4 loop_ _symmetry_equiv_pos_site_id _symmetry_equiv_pos_as_xyz 1 'x, y, z' loop_ _atom_site_type_symbol _atom_site_label _atom_site_symmetry_multiplicity _atom_site_fract_x _atom_site_fract_y _atom_site_fract_z _atom_site_occupancy Cs Cs0 1 0.50000000 0.10647200 0.54509800 1 Cs Cs1 1 0.00000000 0.60647200 0.54509800 1 Cs Cs2 1 0.00000000 0.39352800 0.04509800 1 Cs Cs3 1 0.50000000 0.89352800 0.04509800 1 Cs Cs4 1 0.50000000 0.42640900 0.41063200 1 Cs Cs5 1 0.00000000 0.92640900 0.41063200 1 Cs Cs6 1 0.00000000 0.07359100 0.91063200 1 Cs Cs7 1 0.50000000 0.57359100 0.91063200 1 Li Li8 1 0.50000000 0.29209300 0.82696600 1 Li Li9 1 0.00000000 0.79209300 0.82696600 1 Li Li10 1 0.00000000 0.20790700 0.32696600 1 Li Li11 1 0.50000000 0.70790700 0.32696600 1 Mn Mn12 1 0.50000000 0.80143700 0.60785800 1 Mn Mn13 1 0.00000000 0.69856300 0.10785800 1 Mn Mn14 1 0.00000000 0.30143700 0.60785800 1 Mn Mn15 1 0.50000000 0.19856300 0.10785800 1 O O16 1 0.50000000 0.13941000 0.91912100 1 O O17 1 0.00000000 0.63941000 0.91912100 1 O O18 1 0.00000000 0.36059000 0.41912100 1 O O19 1 0.50000000 0.86059000 0.41912100 1 O O20 1 0.00000000 0.16477800 0.56098300 1 O O21 1 0.50000000 0.66477800 0.56098300 1 O O22 1 0.50000000 0.33522200 0.06098300 1 O O23 1 0.00000000 0.83522200 0.06098300 1 O O24 1 0.26589600 0.16350800 0.21072100 1 O O25 1 0.76589600 0.66350800 0.21072100 1 O O26 1 0.23410400 0.33649200 0.71072100 1 O O27 1 0.73410400 0.83649200 0.71072100 1 O O28 1 0.73410400 0.16350800 0.21072100 1 O O29 1 0.23410400 0.66350800 0.21072100 1 O O30 1 0.76589600 0.33649200 0.71072100 1 O O31 1 0.26589600 0.83649200 0.71072100 1 | -5.414676 | -5.966676 | -1.885613 | 0 | TRUE | -0.08673295 | 9.664402 | 6.476002 | 3.1884 | 1.785609
mp-17155 | La3AgSnSe7 | ABC3D7 | # generated using pymatgen data_La3AgSnSe7 _symmetry_space_group_name_H-M 'P 1' _cell_length_a 10.92425582 _cell_length_b 10.92425582 _cell_length_c 6.32983900 _cell_angle_alpha 90.00000000 _cell_angle_beta 90.00000000 _cell_angle_gamma 119.99999888 _symmetry_Int_Tables_number 1 _chemical_formula_structural La3AgSnSe7 _chemical_formula_sum 'La6 Ag2 Sn2 Se14' _cell_volume 654.19470326 _cell_formula_units_Z 2 loop_ _symmetry_equiv_pos_site_id _symmetry_equiv_pos_as_xyz 1 'x, y, z' loop_ _atom_site_type_symbol _atom_site_label _atom_site_symmetry_multiplicity _atom_site_fract_x _atom_site_fract_y _atom_site_fract_z _atom_site_occupancy La La0 1 0.86656000 0.22349100 0.61747300 1 La La1 1 0.64307000 0.86656000 0.11747300 1 La La2 1 0.22349100 0.35693000 0.11747300 1 La La3 1 0.77650900 0.64307000 0.61747300 1 La La4 1 0.35693000 0.13344000 0.61747300 1 La La5 1 0.13344000 0.77650900 0.11747300 1 Ag Ag6 1 0.00000000 0.00000000 0.55402100 1 Ag Ag7 1 0.00000000 0.00000000 0.05402100 1 Sn Sn8 1 0.66666700 0.33333300 0.19944500 1 Sn Sn9 1 0.33333300 0.66666700 0.69944500 1 Se Se10 1 0.66666700 0.33333300 0.80057400 1 Se Se11 1 0.33333300 0.66666700 0.30057400 1 Se Se12 1 0.16626100 0.26961600 0.59292000 1 Se Se13 1 0.89664500 0.16626100 0.09292000 1 Se Se14 1 0.26961600 0.10335500 0.09292000 1 Se Se15 1 0.73038400 0.89664500 0.59292000 1 Se Se16 1 0.10335500 0.83373900 0.59292000 1 Se Se17 1 0.83373900 0.73038400 0.09292000 1 Se Se18 1 0.57497600 0.08876700 0.37101500 1 Se Se19 1 0.48620800 0.57497600 0.87101500 1 Se Se20 1 0.42502400 0.91123300 0.87101500 1 Se Se21 1 0.51379200 0.42502400 0.37101500 1 Se Se22 1 0.91123300 0.48620800 0.37101500 1 Se Se23 1 0.08876700 0.51379200 0.87101500 1 | -5.243919 | -5.519252 | -1.675791 | 0 | TRUE | -0.007734088 | 19.17831 | 9.988094 | 9.190214 | 3.031537
mp-6949 | InF3 | AB3 | # generated using pymatgen data_InF3 _symmetry_space_group_name_H-M 'P 1' _cell_length_a 5.75428515 _cell_length_b 5.75428595 _cell_length_c 5.75428503 _cell_angle_alpha 53.77103332 _cell_angle_beta 53.77102451 _cell_angle_gamma 53.77103159 _symmetry_Int_Tables_number 1 _chemical_formula_structural InF3 _chemical_formula_sum 'In2 F6' _cell_volume 115.11001892 _cell_formula_units_Z 2 loop_ _symmetry_equiv_pos_site_id _symmetry_equiv_pos_as_xyz 1 'x, y, z' loop_ _atom_site_type_symbol _atom_site_label _atom_site_symmetry_multiplicity _atom_site_fract_x _atom_site_fract_y _atom_site_fract_z _atom_site_occupancy In In0 1 0.50000000 0.50000000 0.50000000 1 In In1 1 0.00000000 -0.00000000 0.00000000 1 F F2 1 0.39570922 0.75000000 0.10429078 1 F F3 1 0.75000000 0.10429078 0.39570922 1 F F4 1 0.89570922 0.60429078 0.25000000 1 F F5 1 0.25000000 0.89570922 0.60429078 1 F F6 1 0.60429078 0.25000000 0.89570922 1 F F7 1 0.10429078 0.39570922 0.75000000 1 | -4.609637005 | -4.956137005 | -2.834607 | 0 | TRUE | -2.834607 | 6.10236 | 3.827185 | 2.275174 | 1.508368
mp-7471 | Li3AuO3 | AB3C3 | # generated using pymatgen data_Li3AuO3 _symmetry_space_group_name_H-M 'P 1' _cell_length_a 9.08504050 _cell_length_b 9.08504050 _cell_length_c 3.55251326 _cell_angle_alpha 90.00000000 _cell_angle_beta 90.00000000 _cell_angle_gamma 90.00000000 _symmetry_Int_Tables_number 1 _chemical_formula_structural Li3AuO3 _chemical_formula_sum 'Li12 Au4 O12' _cell_volume 293.21720050 _cell_formula_units_Z 4 loop_ _symmetry_equiv_pos_site_id _symmetry_equiv_pos_as_xyz 1 'x, y, z' loop_ _atom_site_type_symbol _atom_site_label _atom_site_symmetry_multiplicity _atom_site_fract_x _atom_site_fract_y _atom_site_fract_z _atom_site_occupancy Li Li0 1 0.14072923 0.59201041 -0.00000000 1 Li Li1 1 0.09201041 0.35927077 0.50000000 1 Li Li2 1 0.90798959 0.64072923 0.50000000 1 Li Li3 1 0.85927077 0.40798959 0.00000000 1 Li Li4 1 0.35927077 0.09201041 0.50000000 1 Li Li5 1 0.64072923 0.90798959 0.50000000 1 Li Li6 1 0.59201041 0.14072923 0.00000000 1 Li Li7 1 0.40798959 0.85927077 0.00000000 1 Li Li8 1 0.16761236 0.16761236 -0.00000000 1 Li Li9 1 0.66761236 0.33238764 0.50000000 1 Li Li10 1 0.33238764 0.66761236 0.50000000 1 Li Li11 1 0.83238764 0.83238764 0.00000000 1 Au Au12 1 0.61832273 0.61832273 0.00000000 1 Au Au13 1 0.88167727 0.11832273 0.50000000 1 Au Au14 1 0.38167727 0.38167727 0.00000000 1 Au Au15 1 0.11832273 0.88167727 0.50000000 1 O O16 1 0.10770511 0.10770511 0.50000000 1 O O17 1 0.89229489 0.89229489 0.50000000 1 O O18 1 0.39229489 0.60770511 0.00000000 1 O O19 1 0.60770511 0.39229489 0.00000000 1 O O20 1 0.38109319 0.16246246 0.00000000 1 O O21 1 0.66246246 0.11890681 0.50000000 1 O O22 1 0.33753754 0.88109319 0.50000000 1 O O23 1 0.61890681 0.83753754 0.00000000 1 O O24 1 0.11890681 0.66246246 0.50000000 1 O O25 1 0.88109319 0.33753754 0.50000000 1 O O26 1 0.16246246 0.38109319 0.00000000 1 O O27 1 0.83753754 0.61890681 0.00000000 1 | -4.783084 | -5.077512 | -1.671696 | 0 | TRUE | -0.0281937 | 12.14788 | 7.735762 | 4.412113 | 2.100503
mp-12855 | Cu2HgGeSe4 | ABC2D4 | # generated using pymatgen data_Cu2HgGeSe4 _symmetry_space_group_name_H-M 'P 1' _cell_length_a 6.96928253 _cell_length_b 6.96928253 _cell_length_c 6.96928253 _cell_angle_alpha 130.26785139 _cell_angle_beta 130.26785139 _cell_angle_gamma 72.97892202 _symmetry_Int_Tables_number 1 _chemical_formula_structural Cu2HgGeSe4 _chemical_formula_sum 'Cu2 Hg1 Ge1 Se4' _cell_volume 192.48250809 _cell_formula_units_Z 1 loop_ _symmetry_equiv_pos_site_id _symmetry_equiv_pos_as_xyz 1 'x, y, z' loop_ _atom_site_type_symbol _atom_site_label _atom_site_symmetry_multiplicity _atom_site_fract_x _atom_site_fract_y _atom_site_fract_z _atom_site_occupancy Cu Cu0 1 0.75000000 0.25000000 0.50000000 1 Cu Cu1 1 0.25000000 0.75000000 0.50000000 1 Hg Hg2 1 0.00000000 0.00000000 0.00000000 1 Ge Ge3 1 0.50000000 0.50000000 0.00000000 1 Se Se4 1 0.40777400 0.40777400 0.54057200 1 Se Se5 1 0.13279800 0.59222600 0.00000000 1 Se Se6 1 0.59222600 0.13279800 0.00000000 1 Se Se7 1 0.86720200 0.86720200 0.45942800 1 | -3.631535 | -3.867535 | -0.4789388 | 0 | TRUE | -0.007685633 | 29.776 | 5.77585922 | 24.00015 | 4.898994
mp-484 | Te3As2 | A2B3 | # generated using pymatgen data_Te3As2 _symmetry_space_group_name_H-M 'P 1' _cell_length_a 4.03514784 _cell_length_b 7.76821699 _cell_length_c 10.15471588 _cell_angle_alpha 94.15069601 _cell_angle_beta 90.00000000 _cell_angle_gamma 105.05354485 _symmetry_Int_Tables_number 1 _chemical_formula_structural Te3As2 _chemical_formula_sum 'Te6 As4' _cell_volume 306.52088345 _cell_formula_units_Z 2 loop_ _symmetry_equiv_pos_site_id _symmetry_equiv_pos_as_xyz 1 'x, y, z' loop_ _atom_site_type_symbol _atom_site_label _atom_site_symmetry_multiplicity _atom_site_fract_x _atom_site_fract_y _atom_site_fract_z _atom_site_occupancy Te Te0 1 0.04044537 0.08088973 0.28838285 1 Te Te1 1 0.95955463 0.91911027 0.71161715 1 Te Te2 1 0.77794328 0.55588757 0.33332540 1 Te Te3 1 0.22205672 0.44411243 0.66667460 1 Te Te4 1 0.36834814 0.73669929 0.02818835 1 Te Te5 1 0.63165186 0.26330071 0.97181165 1 As As6 1 0.62122957 0.24245913 0.43470719 1 As As7 1 0.37877043 0.75754087 0.56529281 1 As As8 1 0.20723697 0.41447494 0.14137594 1 As As9 1 0.79276303 0.58552506 0.85862406 1 | -3.764533892 | -3.764533892 | -0.01490299 | 0 | TRUE | -0.01490299 | 85.1087 | 52.34145492 | 32.76724 | 5.724268
mp-27562 | Na2Pd3O4 | A2B3C4 | # generated using pymatgen data_Na2Pd3O4 _symmetry_space_group_name_H-M 'P 1' _cell_length_a 3.05487304 _cell_length_b 5.46513671 _cell_length_c 7.26884767 _cell_angle_alpha 112.08172180 _cell_angle_beta 102.13023621 _cell_angle_gamma 90.00000335 _symmetry_Int_Tables_number 1 _chemical_formula_structural Na2Pd3O4 _chemical_formula_sum 'Na2 Pd3 O4' _cell_volume 109.52441306 _cell_formula_units_Z 1 loop_ _symmetry_equiv_pos_site_id _symmetry_equiv_pos_as_xyz 1 'x, y, z' loop_ _atom_site_type_symbol _atom_site_label _atom_site_symmetry_multiplicity _atom_site_fract_x _atom_site_fract_y _atom_site_fract_z _atom_site_occupancy Na Na0 1 0.79847957 0.29847957 0.59695913 1 Na Na1 1 0.20152043 0.70152043 0.40304087 1 Pd Pd2 1 0.10697561 0.10697561 0.21395223 1 Pd Pd3 1 0.89302439 0.89302439 0.78604777 1 Pd Pd4 1 0.50000000 0.50000000 -0.00000000 1 O O5 1 0.61609252 0.86933559 0.23218405 1 O O6 1 0.38390748 0.13066441 0.76781595 1 O O7 1 0.38390748 0.63715155 0.76781595 1 O O8 1 0.61609252 0.36284845 0.23218405 1 | -5.059713 | -5.365046 | -1.145996 | 0 | TRUE | -0.03450418 | 13.56453 | 3.780553 | 9.78397866 | 3.127935
mp-20027 | FeP2 | AB2 | # generated using pymatgen data_FeP2 _symmetry_space_group_name_H-M 'P 1' _cell_length_a 2.71536528 _cell_length_b 4.91822373 _cell_length_c 5.62703023 _cell_angle_alpha 90.00000000 _cell_angle_beta 90.00000000 _cell_angle_gamma 90.00000000 _symmetry_Int_Tables_number 1 _chemical_formula_structural FeP2 _chemical_formula_sum 'Fe2 P4' _cell_volume 75.14771676 _cell_formula_units_Z 2 loop_ _symmetry_equiv_pos_site_id _symmetry_equiv_pos_as_xyz 1 'x, y, z' loop_ _atom_site_type_symbol _atom_site_label _atom_site_symmetry_multiplicity _atom_site_fract_x _atom_site_fract_y _atom_site_fract_z _atom_site_occupancy Fe Fe0 1 0.50000000 0.50000000 0.50000000 1 Fe Fe1 1 0.00000000 -0.00000000 -0.00000000 1 P P2 1 0.50000000 0.32900046 0.86940035 1 P P3 1 0.50000000 0.67099954 0.13059965 1 P P4 1 0.00000000 0.17099954 0.36940135 1 P P5 1 -0.00000000 0.82900046 0.63059965 1 | -6.968966 | -6.968966 | -0.5367569 | 0 | TRUE | -0.06424736 | 37.56547513 | 14.51719063 | 23.0482845 | 4.800863
mp-23432 | BaClF | ABC | # generated using pymatgen data_BaClF _symmetry_space_group_name_H-M 'P 1' _cell_length_a 4.41830891 _cell_length_b 4.41830891 _cell_length_c 7.28096890 _cell_angle_alpha 90.00000000 _cell_angle_beta 90.00000000 _cell_angle_gamma 90.00000000 _symmetry_Int_Tables_number 1 _chemical_formula_structural BaClF _chemical_formula_sum 'Ba2 Cl2 F2' _cell_volume 142.13509672 _cell_formula_units_Z 2 loop_ _symmetry_equiv_pos_site_id _symmetry_equiv_pos_as_xyz 1 'x, y, z' loop_ _atom_site_type_symbol _atom_site_label _atom_site_symmetry_multiplicity _atom_site_fract_x _atom_site_fract_y _atom_site_fract_z _atom_site_occupancy Ba Ba0 1 0.75000000 0.75000000 0.79499554 1 Ba Ba1 1 0.25000000 0.25000000 0.20500446 1 Cl Cl2 1 0.25000000 0.25000000 0.64863628 1 Cl Cl3 1 0.75000000 0.75000000 0.35136372 1 F F4 1 0.75000000 0.25000000 0.00000000 1 F F5 1 0.25000000 0.75000000 0.00000000 1 | -5.137083 | -5.49574939 | -3.602753 | 0 | TRUE | -0.03664119 | 9.520024 | 6.62897604 | 2.891048 | 1.700308
mp-11123 | CsYHgSe3 | ABCD3 | # generated using pymatgen data_CsYHgSe3 _symmetry_space_group_name_H-M 'P 1' _cell_length_a 4.30828400 _cell_length_b 8.48437232 _cell_length_c 11.18974600 _cell_angle_alpha 90.00000000 _cell_angle_beta 90.00000000 _cell_angle_gamma 104.70813456 _symmetry_Int_Tables_number 1 _chemical_formula_structural CsYHgSe3 _chemical_formula_sum 'Cs2 Y2 Hg2 Se6' _cell_volume 395.61686745 _cell_formula_units_Z 2 loop_ _symmetry_equiv_pos_site_id _symmetry_equiv_pos_as_xyz 1 'x, y, z' loop_ _atom_site_type_symbol _atom_site_label _atom_site_symmetry_multiplicity _atom_site_fract_x _atom_site_fract_y _atom_site_fract_z _atom_site_occupancy Cs Cs0 1 0.25534300 0.51068600 0.25000000 1 Cs Cs1 1 0.74465700 0.48931400 0.75000000 1 Y Y2 1 0.00000000 0.00000000 0.00000000 1 Y Y3 1 0.00000000 0.00000000 0.50000000 1 Hg Hg4 1 0.54511500 0.09023000 0.25000000 1 Hg Hg5 1 0.45488500 0.90977000 0.75000000 1 Se Se6 1 0.93942600 0.87885200 0.25000000 1 Se Se7 1 0.06057400 0.12114800 0.75000000 1 Se Se8 1 0.38212400 0.76424800 0.54068400 1 Se Se9 1 0.38212400 0.76424800 0.95931600 1 Se Se10 1 0.61787600 0.23575200 0.04068400 1 Se Se11 1 0.61787600 0.23575200 0.45931600 1 | -4.255655 | -4.491655 | -1.466107 | 0 | TRUE | -0.006637439 | 16.38257097 | 10.3994758 | 5.98309517 | 2.446037
mp-1524357 | BiPO4 | ABC4 | # generated using pymatgen data_BiPO4 _symmetry_space_group_name_H-M 'P 1' _cell_length_a 4.71743585 _cell_length_b 4.72161726 _cell_length_c 7.16706684 _cell_angle_alpha 90.00000000 _cell_angle_beta 90.00000000 _cell_angle_gamma 95.39782141 _symmetry_Int_Tables_number 1 _chemical_formula_structural BiPO4 _chemical_formula_sum 'Bi2 P2 O8' _cell_volume 158.93080917 _cell_formula_units_Z 2 loop_ _symmetry_equiv_pos_site_id _symmetry_equiv_pos_as_xyz 1 'x, y, z' loop_ _atom_site_type_symbol _atom_site_label _atom_site_symmetry_multiplicity _atom_site_fract_x _atom_site_fract_y _atom_site_fract_z _atom_site_occupancy Bi Bi0 1 0.86633662 0.86381993 0.49994199 1 Bi Bi1 1 0.13366338 0.13618007 0.99994199 1 P P2 1 0.34565109 0.34165564 0.50001336 1 P P3 1 0.65434891 0.65834436 0.00001336 1 O O4 1 0.19261280 0.18849952 0.33200551 1 O O5 1 0.68700523 0.33888556 0.99998695 1 O O6 1 0.80738720 0.81150048 0.83200551 1 O O7 1 0.80725311 0.81144248 0.16809728 1 O O8 1 0.19274689 0.18855752 0.66809728 1 O O9 1 0.31299477 0.66111444 0.49998695 1 O O10 1 0.66554872 0.30919497 0.49995592 1 O O11 1 0.33445128 0.69080503 0.99995592 1 | -6.803488 | -7.261488 | -2.421397 | 0 | TRUE | -0.05996974 | 37.3474 | 33.1543 | 4.193103 | 2.047707
mp-561519 | NaFe(SeO4)2 | ABC2D8 | # generated using pymatgen data_NaFe(SeO4)2 _symmetry_space_group_name_H-M 'P 1' _cell_length_a 5.02469516 _cell_length_b 8.98771753 _cell_length_c 8.76590625 _cell_angle_alpha 68.93735806 _cell_angle_beta 101.79841276 _cell_angle_gamma 75.93415929 _symmetry_Int_Tables_number 1 _chemical_formula_structural NaFe(SeO4)2 _chemical_formula_sum 'Na2 Fe2 Se4 O16' _cell_volume 339.21657075 _cell_formula_units_Z 2 loop_ _symmetry_equiv_pos_site_id _symmetry_equiv_pos_as_xyz 1 'x, y, z' loop_ _atom_site_type_symbol _atom_site_label _atom_site_symmetry_multiplicity _atom_site_fract_x _atom_site_fract_y _atom_site_fract_z _atom_site_occupancy Na Na0 1 0.00000000 0.25000000 0.25000000 1 Na Na1 1 0.00000000 0.75000000 0.75000000 1 Fe Fe2 1 0.99999900 0.50000000 0.50000000 1 Fe Fe3 1 0.00000100 0.00000000 0.00000100 1 Se Se4 1 0.36235900 0.56963600 0.20730500 1 Se Se5 1 0.36235900 0.06963700 0.70730500 1 Se Se6 1 0.63764100 0.43036300 0.79269500 1 Se Se7 1 0.63764100 0.93036300 0.29269500 1 O O8 1 0.28383500 0.42977300 0.14593800 1 O O9 1 0.28383500 0.92977300 0.64593900 1 O O10 1 0.71616500 0.57022600 0.85406200 1 O O11 1 0.71616500 0.07022700 0.35406100 1 O O12 1 0.76463100 0.40281800 0.63819500 1 O O13 1 0.76463100 0.90281900 0.13819300 1 O O14 1 0.23537000 0.59718200 0.36180500 1 O O15 1 0.23536900 0.09718100 0.86180700 1 O O16 1 0.76721600 0.23836100 0.96658900 1 O O17 1 0.76721400 0.73836300 0.46658800 1 O O18 1 0.23278400 0.76163900 0.03341100 1 O O19 1 0.23278600 0.26163700 0.53341200 1 O O20 1 0.27177500 0.48608400 0.71887300 1 O O21 1 0.27177400 0.98608500 0.21887000 1 O O22 1 0.72822500 0.51391600 0.28112700 1 O O23 1 0.72822600 0.01391500 0.78113000 1 | -5.475679 | -6.121679 | -1.425189 | 0 | TRUE | -0.01681497 | 9.937435 | 6.51836535 | 3.419069 | 1.849073
mp-14241 | Tl2SiSe3 | AB2C3 | # generated using pymatgen data_Tl2SiSe3 _symmetry_space_group_name_H-M 'P 1' _cell_length_a 6.97528012 _cell_length_b 6.98935888 _cell_length_c 8.79717409 _cell_angle_alpha 111.85036478 _cell_angle_beta 90.29043081 _cell_angle_gamma 113.26571355 _symmetry_Int_Tables_number 1 _chemical_formula_structural Tl2SiSe3 _chemical_formula_sum 'Tl4 Si2 Se6' _cell_volume 359.84082406 _cell_formula_units_Z 2 loop_ _symmetry_equiv_pos_site_id _symmetry_equiv_pos_as_xyz 1 'x, y, z' loop_ _atom_site_type_symbol _atom_site_label _atom_site_symmetry_multiplicity _atom_site_fract_x _atom_site_fract_y _atom_site_fract_z _atom_site_occupancy Tl Tl0 1 0.67631855 0.26385255 0.89652779 1 Tl Tl1 1 0.32368145 0.73614745 0.10347221 1 Tl Tl2 1 0.94459997 0.12017324 0.33045648 1 Tl Tl3 1 0.05540003 0.87982676 0.66954352 1 Si Si4 1 0.45354559 0.56853735 0.67961967 1 Si Si5 1 0.54645441 0.43146265 0.32038033 1 Se Se6 1 0.29208860 0.24353087 0.09471986 1 Se Se7 1 0.70791140 0.75646913 0.90528014 1 Se Se8 1 0.12231092 0.48660431 0.73038359 1 Se Se9 1 0.87768908 0.51339569 0.26961641 1 Se Se10 1 0.52901288 0.76164698 0.50587809 1 Se Se11 1 0.47098712 0.23835302 0.49412191 1 | -3.922216 | -4.158216 | -0.7184933 | 0 | TRUE | -0.02210892 | 21.50781 | 14.45787 | 7.049942 | 2.655173
mp-567756 | La2CN3Cl | ABC2D3 | # generated using pymatgen data_La2CN3Cl _symmetry_space_group_name_H-M 'P 1' _cell_length_a 8.29141507 _cell_length_b 8.29141507 _cell_length_c 3.95928800 _cell_angle_alpha 90.00000000 _cell_angle_beta 90.00000000 _cell_angle_gamma 108.69091108 _symmetry_Int_Tables_number 1 _chemical_formula_structural La2CN3Cl _chemical_formula_sum 'La4 C2 N6 Cl2' _cell_volume 257.83633633 _cell_formula_units_Z 2 loop_ _symmetry_equiv_pos_site_id _symmetry_equiv_pos_as_xyz 1 'x, y, z' loop_ _atom_site_type_symbol _atom_site_label _atom_site_symmetry_multiplicity _atom_site_fract_x _atom_site_fract_y _atom_site_fract_z _atom_site_occupancy La La0 1 0.78734000 0.78734000 0.50000000 1 La La1 1 0.63781800 0.36218200 0.00000000 1 La La2 1 0.21266000 0.21266000 0.50000000 1 La La3 1 0.36218200 0.63781800 0.00000000 1 C C4 1 0.00000000 0.50000000 0.50000000 1 C C5 1 0.50000000 0.00000000 0.50000000 1 N N6 1 0.34431300 0.34431300 0.00000000 1 N N7 1 0.65568700 0.65568700 0.00000000 1 N N8 1 0.15061700 0.50528300 0.50000000 1 N N9 1 0.84938300 0.49471700 0.50000000 1 N N10 1 0.49471700 0.84938300 0.50000000 1 N N11 1 0.50528300 0.15061700 0.50000000 1 Cl Cl12 1 0.12187500 0.87812500 0.00000000 1 Cl Cl13 1 0.87812500 0.12187500 0.00000000 1 | -7.95264 | -8.195068625 | -1.62954 | 0 | TRUE | -0.1206367 | 18.68184479 | 13.64231 | 5.039531 | 2.24489
mp-707304 | Be4Si2H2O9 | A2B2C4D9 | # generated using pymatgen data_Be4Si2H2O9 _symmetry_space_group_name_H-M 'P 1' _cell_length_a 8.86411573 _cell_length_b 8.86411573 _cell_length_c 4.61165700 _cell_angle_alpha 90.00000000 _cell_angle_beta 90.00000000 _cell_angle_gamma 120.61995638 _symmetry_Int_Tables_number 1 _chemical_formula_structural Be4Si2H2O9 _chemical_formula_sum 'Be8 Si4 H4 O18' _cell_volume 311.82529942 _cell_formula_units_Z 2 loop_ _symmetry_equiv_pos_site_id _symmetry_equiv_pos_as_xyz 1 'x, y, z' loop_ _atom_site_type_symbol _atom_site_label _atom_site_symmetry_multiplicity _atom_site_fract_x _atom_site_fract_y _atom_site_fract_z _atom_site_occupancy Be Be0 1 0.87971500 0.77488300 0.99422400 1 Be Be1 1 0.22511700 0.12028500 0.99422400 1 Be Be2 1 0.12028500 0.22511700 0.49422400 1 Be Be3 1 0.77488300 0.87971500 0.49422400 1 Be Be4 1 0.89413200 0.45434700 0.99853100 1 Be Be5 1 0.54565300 0.10586800 0.99853100 1 Be Be6 1 0.10586800 0.54565300 0.49853100 1 Be Be7 1 0.45434700 0.89413200 0.49853100 1 Si Si8 1 0.20992700 0.43871400 0.99731300 1 Si Si9 1 0.56128600 0.79007300 0.99731300 1 Si Si10 1 0.79007300 0.56128600 0.49731300 1 Si Si11 1 0.43871400 0.20992700 0.49731300 1 H H12 1 0.86406800 0.13593200 0.68399500 1 H H13 1 0.13593200 0.86406800 0.18399500 1 H H14 1 0.80193900 0.19806100 0.19670900 1 H H15 1 0.19806100 0.80193900 0.69670900 1 O O16 1 0.16374000 0.41282400 0.64966300 1 O O17 1 0.58717600 0.83626000 0.64966300 1 O O18 1 0.83626000 0.58717600 0.14966300 1 O O19 1 0.41282400 0.16374000 0.14966300 1 O O20 1 0.16801800 0.25267000 0.14578100 1 O O21 1 0.74733000 0.83198200 0.14578100 1 O O22 1 0.83198200 0.74733000 0.64578100 1 O O23 1 0.25267000 0.16801800 0.64578100 1 O O24 1 0.08163900 0.49968900 0.15068300 1 O O25 1 0.50031100 0.91836100 0.15068300 1 O O26 1 0.91836100 0.50031100 0.65068300 1 O O27 1 0.49968900 0.08163900 0.65068300 1 O O28 1 0.58568000 0.41432000 0.55656500 1 O O29 1 0.41432000 0.58568000 0.05656500 1 O O30 1 0.91234200 0.08765800 0.54666800 1 O O31 1 0.08765800 0.91234200 0.04666800 1 O O32 1 0.75449500 0.24550500 0.05587100 1 O O33 1 0.24550500 0.75449500 0.55587100 1 | -7.020494 | -7.3842 | -2.848086 | 0 | TRUE | -0.005200039 | 5.498621 | 2.826592 | 2.67202814 | 1.634634
mp-9819 | RbAsF6 | ABC6 | # generated using pymatgen data_RbAsF6 _symmetry_space_group_name_H-M 'P 1' _cell_length_a 4.95539851 _cell_length_b 4.95539960 _cell_length_c 4.95539956 _cell_angle_alpha 97.21254857 _cell_angle_beta 97.21253369 _cell_angle_gamma 97.21255432 _symmetry_Int_Tables_number 1 _chemical_formula_structural RbAsF6 _chemical_formula_sum 'Rb1 As1 F6' _cell_volume 118.52570919 _cell_formula_units_Z 1 loop_ _symmetry_equiv_pos_site_id _symmetry_equiv_pos_as_xyz 1 'x, y, z' loop_ _atom_site_type_symbol _atom_site_label _atom_site_symmetry_multiplicity _atom_site_fract_x _atom_site_fract_y _atom_site_fract_z _atom_site_occupancy Rb Rb0 1 0.50000000 0.50000000 0.50000000 1 As As1 1 -0.00000000 0.00000000 -0.00000000 1 F F2 1 0.20038836 0.28798786 0.92258520 1 F F3 1 0.28798786 0.92258520 0.20038836 1 F F4 1 0.07741480 0.79961164 0.71201214 1 F F5 1 0.71201214 0.07741480 0.79961164 1 F F6 1 0.79961164 0.71201214 0.07741480 1 F F7 1 0.92258520 0.20038836 0.28798786 1 | -4.549018 | -4.895518 | -2.756952 | 0 | TRUE | -0.2450474 | 5.507003 | 3.556817 | 1.950186 | 1.396491
mp-989643 | LaCoN3 | ABC3 | # generated using pymatgen data_LaCoN3 _symmetry_space_group_name_H-M 'P 1' _cell_length_a 4.04009520 _cell_length_b 5.72743363 _cell_length_c 7.44738527 _cell_angle_alpha 102.44374506 _cell_angle_beta 89.99999409 _cell_angle_gamma 110.65235679 _symmetry_Int_Tables_number 1 _chemical_formula_structural LaCoN3 _chemical_formula_sum 'La2 Co2 N6' _cell_volume 156.91990402 _cell_formula_units_Z 2 loop_ _symmetry_equiv_pos_site_id _symmetry_equiv_pos_as_xyz 1 'x, y, z' loop_ _atom_site_type_symbol _atom_site_label _atom_site_symmetry_multiplicity _atom_site_fract_x _atom_site_fract_y _atom_site_fract_z _atom_site_occupancy La La0 1 0.83567964 0.67135927 0.20026893 1 La La1 1 0.16432036 0.32864073 0.79973107 1 Co Co2 1 0.54137063 0.08274125 0.15463876 1 Co Co3 1 0.45862937 0.91725875 0.84536124 1 N N4 1 0.36665029 0.73329958 0.02610955 1 N N5 1 0.63334971 0.26670042 0.97389045 1 N N6 1 0.60590416 0.21180932 0.38024142 1 N N7 1 0.35045209 0.70090319 0.45939122 1 N N8 1 0.39409584 0.78819068 0.61975858 1 N N9 1 0.64954791 0.29909681 0.54060878 1 | -7.976054316 | -8.192654316 | -0.781892381 | 0 | TRUE | -0.151831304 | 22.98243 | 10.23854 | 12.74388 | 3.569858
mp-19426 | CaWO4 | ABC4 | # generated using pymatgen data_CaWO4 _symmetry_space_group_name_H-M 'P 1' _cell_length_a 5.25406013 _cell_length_b 5.25792658 _cell_length_c 6.78383774 _cell_angle_alpha 112.81745158 _cell_angle_beta 112.80157822 _cell_angle_gamma 89.95755462 _symmetry_Int_Tables_number 1 _chemical_formula_structural CaWO4 _chemical_formula_sum 'Ca2 W2 O8' _cell_volume 156.75623958 _cell_formula_units_Z 2 loop_ _symmetry_equiv_pos_site_id _symmetry_equiv_pos_as_xyz 1 'x, y, z' loop_ _atom_site_type_symbol _atom_site_label _atom_site_symmetry_multiplicity _atom_site_fract_x _atom_site_fract_y _atom_site_fract_z _atom_site_occupancy Ca Ca0 1 0.87506869 0.62506566 0.25012524 1 Ca Ca1 1 0.12493131 0.37493434 0.74987476 1 W W2 1 0.37479351 0.12479649 0.24955483 1 W W3 1 0.62520649 0.87520351 0.75044517 1 O O4 1 0.55707548 0.71992118 0.92319646 1 O O5 1 0.86609424 0.20322676 0.92318266 1 O O6 1 0.44292452 0.28007882 0.07680354 1 O O7 1 0.13390576 0.79677324 0.07681734 1 O O8 1 0.21972814 0.36550285 0.42277756 1 O O9 1 0.70305690 0.05726112 0.42274588 1 O O10 1 0.78027186 0.63449715 0.57722244 1 O O11 1 0.29694310 0.94273888 0.57725412 1 | -7.320991 | -8.518658 | -2.72691 | 0 | TRUE | -0.04063998 | 12.20569 | 8.390306 | 3.81538 | 1.9533
mp-7173 | ScSbPt | ABC | # generated using pymatgen data_ScSbPt _symmetry_space_group_name_H-M 'P 1' _cell_length_a 4.49595042 _cell_length_b 4.49595107 _cell_length_c 4.49595094 _cell_angle_alpha 60.00000097 _cell_angle_beta 59.99999619 _cell_angle_gamma 60.00000649 _symmetry_Int_Tables_number 1 _chemical_formula_structural ScSbPt _chemical_formula_sum 'Sc1 Sb1 Pt1' _cell_volume 64.26132373 _cell_formula_units_Z 1 loop_ _symmetry_equiv_pos_site_id _symmetry_equiv_pos_as_xyz 1 'x, y, z' loop_ _atom_site_type_symbol _atom_site_label _atom_site_symmetry_multiplicity _atom_site_fract_x _atom_site_fract_y _atom_site_fract_z _atom_site_occupancy Sc Sc0 1 0.50000000 0.50000000 0.50000000 1 Sb Sb1 1 -0.00000000 0.00000000 0.00000000 1 Pt Pt2 1 0.25000000 0.25000000 0.25000000 1 | -6.68103989 | -6.74503989 | -1.234172 | 0 | TRUE | -0.2786863 | 21.42705 | 2.556072 | 18.87098202 | 4.344074
mp-1078677 | Sr2H6Os | AB2C6 | # generated using pymatgen data_Sr2H6Os _symmetry_space_group_name_H-M 'P 1' _cell_length_a 5.39137501 _cell_length_b 5.39137501 _cell_length_c 5.39137501 _cell_angle_alpha 60.00000000 _cell_angle_beta 60.00000000 _cell_angle_gamma 60.00000000 _symmetry_Int_Tables_number 1 _chemical_formula_structural Sr2H6Os _chemical_formula_sum 'Sr2 H6 Os1' _cell_volume 110.81119188 _cell_formula_units_Z 1 loop_ _symmetry_equiv_pos_site_id _symmetry_equiv_pos_as_xyz 1 'x, y, z' loop_ _atom_site_type_symbol _atom_site_label _atom_site_symmetry_multiplicity _atom_site_fract_x _atom_site_fract_y _atom_site_fract_z _atom_site_occupancy Sr Sr0 1 0.75000000 0.75000000 0.75000000 1 Sr Sr1 1 0.25000000 0.25000000 0.25000000 1 H H2 1 0.77384759 0.77384759 0.22615241 1 H H3 1 0.22615241 0.77384759 0.22615241 1 H H4 1 0.77384759 0.22615241 0.22615241 1 H H5 1 0.22615241 0.22615241 0.77384759 1 H H6 1 0.77384759 0.22615241 0.77384759 1 H H7 1 0.22615241 0.77384759 0.77384759 1 Os Os8 1 -0.00000000 0.00000000 0.00000000 1 | -4.456077 | -4.57541062 | -0.690665 | 0 | TRUE | -0.2555781 | 10.68176886 | 6.4272266 | 4.25454226 | 2.062654
mp-2672 | K2O2 | AB | # generated using pymatgen data_K2O2 _symmetry_space_group_name_H-M 'P 1' _cell_length_a 4.82932164 _cell_length_b 4.82932227 _cell_length_c 6.45041428 _cell_angle_alpha 90.00000000 _cell_angle_beta 90.00000000 _cell_angle_gamma 92.31366155 _symmetry_Int_Tables_number 1 _chemical_formula_structural K2O2 _chemical_formula_sum 'K4 O4' _cell_volume 150.31618493 _cell_formula_units_Z 2 loop_ _symmetry_equiv_pos_site_id _symmetry_equiv_pos_as_xyz 1 'x, y, z' loop_ _atom_site_type_symbol _atom_site_label _atom_site_symmetry_multiplicity _atom_site_fract_x _atom_site_fract_y _atom_site_fract_z _atom_site_occupancy K K0 1 0.90919476 0.59080524 0.75000000 1 K K1 1 0.59080524 0.90919476 0.25000000 1 K K2 1 0.09080524 0.40919476 0.25000000 1 K K3 1 0.40919476 0.09080524 0.75000000 1 O O4 1 0.58793539 0.41206461 0.43077975 1 O O5 1 0.91206461 0.08793539 0.93077975 1 O O6 1 0.41206461 0.58793539 0.56922025 1 O O7 1 0.08793539 0.91206461 0.06922025 1 | -4.092124 | -4.324624 | -1.29608 | 0 | TRUE | -0.1779231 | 6.31312 | 3.777173 | 2.535947 | 1.592466
mp-634326 | GaHO2 | ABC2 | # generated using pymatgen data_GaHO2 _symmetry_space_group_name_H-M 'P 1' _cell_length_a 4.50815817 _cell_length_b 9.78492018 _cell_length_c 2.97574769 _cell_angle_alpha 90.00000000 _cell_angle_beta 90.00000000 _cell_angle_gamma 90.00000000 _symmetry_Int_Tables_number 1 _chemical_formula_structural GaHO2 _chemical_formula_sum 'Ga4 H4 O8' _cell_volume 131.26608644 _cell_formula_units_Z 4 loop_ _symmetry_equiv_pos_site_id _symmetry_equiv_pos_as_xyz 1 'x, y, z' loop_ _atom_site_type_symbol _atom_site_label _atom_site_symmetry_multiplicity _atom_site_fract_x _atom_site_fract_y _atom_site_fract_z _atom_site_occupancy Ga Ga0 1 0.44387204 0.35644537 0.25000000 1 Ga Ga1 1 0.05612796 0.85644537 0.25000000 1 Ga Ga2 1 0.55612796 0.64355463 0.75000000 1 Ga Ga3 1 0.94387204 0.14355463 0.75000000 1 H H4 1 0.09642512 0.59251276 0.25000000 1 H H5 1 0.40357488 0.09251276 0.25000000 1 H H6 1 0.90357488 0.40748724 0.75000000 1 H H7 1 0.59642512 0.90748724 0.75000000 1 O O8 1 0.80865338 0.69343091 0.25000000 1 O O9 1 0.69134662 0.19343091 0.25000000 1 O O10 1 0.19134662 0.30656909 0.75000000 1 O O11 1 0.30865338 0.80656909 0.75000000 1 O O12 1 0.30538654 0.55704473 0.25000000 1 O O13 1 0.19461346 0.05704473 0.25000000 1 O O14 1 0.69461346 0.44295527 0.75000000 1 O O15 1 0.80538654 0.94295527 0.75000000 1 | -5.634887 | -5.978387 | -1.899837 | 0 | TRUE | -0.0004665153 | 11.2775297 | 7.51205787 | 3.76547183 | 1.940482
mp-648932 | Nb2PS10 | AB2C10 | # generated using pymatgen data_Nb2PS10 _symmetry_space_group_name_H-M 'P 1' _cell_length_a 7.49220854 _cell_length_b 13.06050131 _cell_length_c 14.30092519 _cell_angle_alpha 90.00000000 _cell_angle_beta 90.00000000 _cell_angle_gamma 90.00000000 _symmetry_Int_Tables_number 1 _chemical_formula_structural Nb2PS10 _chemical_formula_sum 'Nb8 P4 S40' _cell_volume 1399.37412385 _cell_formula_units_Z 4 loop_ _symmetry_equiv_pos_site_id _symmetry_equiv_pos_as_xyz 1 'x, y, z' loop_ _atom_site_type_symbol _atom_site_label _atom_site_symmetry_multiplicity _atom_site_fract_x _atom_site_fract_y _atom_site_fract_z _atom_site_occupancy Nb Nb0 1 0.94259880 0.91624969 0.25144616 1 Nb Nb1 1 0.93037579 0.20819910 0.24771701 1 Nb Nb2 1 0.05740120 0.58375031 0.75144616 1 Nb Nb3 1 0.05740120 0.41624969 0.24855384 1 Nb Nb4 1 0.06962421 0.29180090 0.74771701 1 Nb Nb5 1 0.93037579 0.79180090 0.75228299 1 Nb Nb6 1 0.94259880 0.08375031 0.74855384 1 Nb Nb7 1 0.06962421 0.70819910 0.25228299 1 P P8 1 0.63895711 0.05579723 0.15024880 1 P P9 1 0.36104289 0.44420277 0.65024880 1 P P10 1 0.36104289 0.55579723 0.34975120 1 P P11 1 0.63895711 0.94420277 0.84975120 1 S S12 1 0.81392467 0.34875458 0.35179261 1 S S13 1 0.86428293 0.56578204 0.18749980 1 S S14 1 0.11209036 0.56305817 0.12920334 1 S S15 1 0.88790964 0.06305817 0.37079666 1 S S16 1 0.52856010 0.42938259 0.53191938 1 S S17 1 0.83410459 0.22239335 0.64038112 1 S S18 1 0.83410459 0.77760665 0.35961888 1 S S19 1 0.13571707 0.06578204 0.31250020 1 S S20 1 0.58564796 0.81262244 0.78235980 1 S S21 1 0.59819334 0.07569414 0.78104983 1 S S22 1 0.86428293 0.43421796 0.81250020 1 S S23 1 0.90622475 0.05992196 0.12002666 1 S S24 1 0.90622475 0.94007804 0.87997334 1 S S25 1 0.09377525 0.44007804 0.62002666 1 S S26 1 0.09377525 0.55992196 0.37997334 1 S S27 1 0.47143990 0.92938259 0.96808062 1 S S28 1 0.81392467 0.65124542 0.64820739 1 S S29 1 0.16589541 0.27760665 0.14038112 1 S S30 1 0.88790964 0.93694183 0.62920334 1 S S31 1 0.41435204 0.68737756 0.28235980 1 S S32 1 0.06127963 0.29866116 0.38632243 1 S S33 1 0.93872037 0.79866116 0.11367757 1 S S34 1 0.41435204 0.31262244 0.71764020 1 S S35 1 0.91686961 0.32856481 0.11066370 1 S S36 1 0.59819334 0.92430586 0.21895017 1 S S37 1 0.40180666 0.57569414 0.71895017 1 S S38 1 0.47143990 0.07061741 0.03191938 1 S S39 1 0.11209036 0.43694183 0.87079666 1 S S40 1 0.91686961 0.67143519 0.88933630 1 S S41 1 0.16589541 0.72239335 0.85961888 1 S S42 1 0.08313039 0.17143519 0.61066370 1 S S43 1 0.40180666 0.42430586 0.28104983 1 S S44 1 0.06127963 0.70133884 0.61367757 1 S S45 1 0.52856010 0.57061741 0.46808062 1 S S46 1 0.13571707 0.93421796 0.68749980 1 S S47 1 0.18607533 0.84875458 0.14820739 1 S S48 1 0.08313039 0.82856481 0.38933630 1 S S49 1 0.58564796 0.18737756 0.21764020 1 S S50 1 0.18607533 0.15124542 0.85179261 1 S S51 1 0.93872037 0.20133884 0.88632243 1 | -5.731273 | -6.118196 | -0.9658571 | 0 | TRUE | -0.01505905 | 5.649621 | 0.4977264 | 5.151894 | 2.269778
mp-30294 | Sr2SnS4 | AB2C4 | # generated using pymatgen data_Sr2SnS4 _symmetry_space_group_name_H-M 'P 1' _cell_length_a 6.36515585 _cell_length_b 6.36515459 _cell_length_c 10.06368682 _cell_angle_alpha 90.00000000 _cell_angle_beta 90.00000000 _cell_angle_gamma 109.96475903 _symmetry_Int_Tables_number 1 _chemical_formula_structural Sr2SnS4 _chemical_formula_sum 'Sr4 Sn2 S8' _cell_volume 383.22872847 _cell_formula_units_Z 2 loop_ _symmetry_equiv_pos_site_id _symmetry_equiv_pos_as_xyz 1 'x, y, z' loop_ _atom_site_type_symbol _atom_site_label _atom_site_symmetry_multiplicity _atom_site_fract_x _atom_site_fract_y _atom_site_fract_z _atom_site_occupancy Sr Sr0 1 0.20805417 0.20805417 0.50000000 1 Sr Sr1 1 0.20805417 0.20805417 0.00000000 1 Sr Sr2 1 0.85796939 0.47862516 0.25000000 1 Sr Sr3 1 0.47862516 0.85796939 0.75000000 1 Sn Sn4 1 0.45601850 0.90405138 0.25000000 1 Sn Sn5 1 0.90405138 0.45601850 0.75000000 1 S S6 1 0.64452122 0.09963386 0.44339844 1 S S7 1 0.09963386 0.64452122 0.55660056 1 S S8 1 0.64452122 0.09963386 0.05660056 1 S S9 1 0.09963386 0.64452122 0.94339944 1 S S10 1 0.38372103 0.50943380 0.25000000 1 S S11 1 0.50943380 0.38372103 0.75000000 1 S S12 1 0.95259362 0.09443363 0.75000000 1 S S13 1 0.09443363 0.95259362 0.25000000 1 | -4.81196 | -5.099388 | -1.680194 | 0 | TRUE | -0.007264694 | 12.43702761 | 7.30181554 | 5.13521207 | 2.266101
mp-1542042 | CsHg5Cl11 | AB5C11 | # generated using pymatgen data_CsHg5Cl11 _symmetry_space_group_name_H-M 'P 1' _cell_length_a 7.21828696 _cell_length_b 9.83583038 _cell_length_c 9.83583049 _cell_angle_alpha 105.51863130 _cell_angle_beta 106.51865522 _cell_angle_gamma 106.51865824 _symmetry_Int_Tables_number 1 _chemical_formula_structural CsHg5Cl11 _chemical_formula_sum 'Cs1 Hg5 Cl11' _cell_volume 593.97386096 _cell_formula_units_Z 1 loop_ _symmetry_equiv_pos_site_id _symmetry_equiv_pos_as_xyz 1 'x, y, z' loop_ _atom_site_type_symbol _atom_site_label _atom_site_symmetry_multiplicity _atom_site_fract_x _atom_site_fract_y _atom_site_fract_z _atom_site_occupancy Cs Cs0 1 0.00000000 0.00000000 0.00000000 1 Hg Hg1 1 0.66072600 0.03155400 0.33887700 1 Hg Hg2 1 0.00000000 0.50000000 0.50000000 1 Hg Hg3 1 0.33927400 0.96844600 0.66112300 1 Hg Hg4 1 0.33927400 0.66112300 0.96844600 1 Hg Hg5 1 0.66072600 0.33887700 0.03155400 1 Cl Cl6 1 0.98012800 0.83333900 0.58550900 1 Cl Cl7 1 0.68644600 0.11710700 0.71068800 1 Cl Cl8 1 0.68644600 0.71068800 0.11710700 1 Cl Cl9 1 0.50000000 0.00000000 0.00000000 1 Cl Cl10 1 0.31355400 0.88289300 0.28931200 1 Cl Cl11 1 0.98012800 0.58550900 0.83333900 1 Cl Cl12 1 0.36558700 0.63055600 0.63055600 1 Cl Cl13 1 0.63441300 0.36944400 0.36944400 1 Cl Cl14 1 0.01987200 0.41449100 0.16666100 1 Cl Cl15 1 0.31355400 0.28931200 0.88289300 1 Cl Cl16 1 0.01987200 0.16666100 0.41449100 1 | -2.119588 | -2.516882 | -1.178782 | 0 | TRUE | -0.008053445 | 24.47742 | 21.57293 | 2.904494 | 1.704258
mp-8963 | Cs2HgF4 | AB2C4 | # generated using pymatgen data_Cs2HgF4 _symmetry_space_group_name_H-M 'P 1' _cell_length_a 4.65184744 _cell_length_b 4.65184741 _cell_length_c 7.95975951 _cell_angle_alpha 106.99032743 _cell_angle_beta 106.99032084 _cell_angle_gamma 90.00000203 _symmetry_Int_Tables_number 1 _chemical_formula_structural Cs2HgF4 _chemical_formula_sum 'Cs2 Hg1 F4' _cell_volume 156.85104864 _cell_formula_units_Z 1 loop_ _symmetry_equiv_pos_site_id _symmetry_equiv_pos_as_xyz 1 'x, y, z' loop_ _atom_site_type_symbol _atom_site_label _atom_site_symmetry_multiplicity _atom_site_fract_x _atom_site_fract_y _atom_site_fract_z _atom_site_occupancy Cs Cs0 1 0.35662697 0.35662697 0.71325594 1 Cs Cs1 1 0.64337303 0.64337303 0.28674406 1 Hg Hg2 1 -0.00000000 -0.00000000 -0.00000000 1 F F3 1 0.15536140 0.15536140 0.31072380 1 F F4 1 0.84463860 0.84463860 0.68927620 1 F F5 1 0.50000000 -0.00000000 -0.00000000 1 F F6 1 -0.00000000 0.50000000 -0.00000000 1 | -3.572909 | -3.836909 | -2.445423 | 0 | TRUE | -0.02469591 | 12.74586 | 10.08368 | 2.662187 | 1.631621
mp-8704 | K3SbSe4 | AB3C4 | # generated using pymatgen data_K3SbSe4 _symmetry_space_group_name_H-M 'P 1' _cell_length_a 8.06122127 _cell_length_b 8.06122127 _cell_length_c 8.06122094 _cell_angle_alpha 92.14786204 _cell_angle_beta 92.14786745 _cell_angle_gamma 92.14786078 _symmetry_Int_Tables_number 1 _chemical_formula_structural K3SbSe4 _chemical_formula_sum 'K6 Sb2 Se8' _cell_volume 522.71212464 _cell_formula_units_Z 2 loop_ _symmetry_equiv_pos_site_id _symmetry_equiv_pos_as_xyz 1 'x, y, z' loop_ _atom_site_type_symbol _atom_site_label _atom_site_symmetry_multiplicity _atom_site_fract_x _atom_site_fract_y _atom_site_fract_z _atom_site_occupancy K K0 1 0.45532021 0.52519235 0.00064690 1 K K1 1 0.00064690 0.45532021 0.52519235 1 K K2 1 0.52519235 0.00064690 0.45532021 1 K K3 1 0.02519235 0.95532021 0.50064690 1 K K4 1 0.50064690 0.02519235 0.95532021 1 K K5 1 0.95532021 0.50064690 0.02519235 1 Sb Sb6 1 0.00200617 0.00200617 0.00200617 1 Sb Sb7 1 0.50200617 0.50200617 0.50200617 1 Se Se8 1 0.19996908 0.82848661 0.16017949 1 Se Se9 1 0.31670020 0.31670020 0.31670020 1 Se Se10 1 0.32848661 0.69996908 0.66017949 1 Se Se11 1 0.16017949 0.19996908 0.82848661 1 Se Se12 1 0.82848661 0.16017949 0.19996908 1 Se Se13 1 0.69996908 0.66017949 0.32848661 1 Se Se14 1 0.66017949 0.32848661 0.69996908 1 Se Se15 1 0.81670020 0.81670020 0.81670020 1 | -3.538844 | -3.774844 | -1.094364 | 0 | TRUE | -0.01298802 | 9.033252 | 4.50613 | 4.52712226 | 2.127704
mp-22856 | Bi2S3 | A2B3 | # generated using pymatgen data_Bi2S3 _symmetry_space_group_name_H-M 'P 1' _cell_length_a 3.99779374 _cell_length_b 11.16061767 _cell_length_c 11.59359075 _cell_angle_alpha 90.00364666 _cell_angle_beta 89.99999786 _cell_angle_gamma 90.00002597 _symmetry_Int_Tables_number 1 _chemical_formula_structural Bi2S3 _chemical_formula_sum 'Bi8 S12' _cell_volume 517.28106211 _cell_formula_units_Z 4 loop_ _symmetry_equiv_pos_site_id _symmetry_equiv_pos_as_xyz 1 'x, y, z' loop_ _atom_site_type_symbol _atom_site_label _atom_site_symmetry_multiplicity _atom_site_fract_x _atom_site_fract_y _atom_site_fract_z _atom_site_occupancy Bi Bi0 1 0.25000010 0.32637965 0.51754788 1 Bi Bi1 1 0.74999999 0.67365107 0.48251082 1 Bi Bi2 1 0.75000002 0.82634512 0.98244045 1 Bi Bi3 1 0.25000005 0.17369141 0.01751866 1 Bi Bi4 1 0.74999989 0.03267636 0.65646596 1 Bi Bi5 1 0.24999993 0.96731782 0.34355406 1 Bi Bi6 1 0.25000000 0.53259980 0.84351461 1 Bi Bi7 1 0.74999976 0.46734378 0.15645014 1 S S8 1 0.75000005 0.37128529 0.95178602 1 S S9 1 0.25000002 0.62870275 0.04819464 1 S S10 1 0.25000005 0.87129045 0.54820722 1 S S11 1 0.75000001 0.12872692 0.45181387 1 S S12 1 0.74999994 0.44358787 0.62159079 1 S S13 1 0.25000012 0.55637226 0.37844217 1 S S14 1 0.25000000 0.94359931 0.87841188 1 S S15 1 0.75000007 0.05641569 0.12154260 1 S S16 1 0.24999999 0.30869307 0.21063429 1 S S17 1 0.74999996 0.69129921 0.78934346 1 S S18 1 0.75000005 0.80871799 0.28936034 1 S S19 1 0.24999999 0.19130320 0.71067316 1 | -4.38004903 | -4.68184903 | -0.6637835 | 0 | TRUE | -0.1147112 | 63.63719022 | 51.17537537 | 12.46181485 | 3.53013
mp-19363 | HgMoO4 | ABC4 | # generated using pymatgen data_HgMoO4 _symmetry_space_group_name_H-M 'P 1' _cell_length_a 5.13925001 _cell_length_b 6.10402046 _cell_length_c 6.44704672 _cell_angle_alpha 118.25500295 _cell_angle_beta 109.34487638 _cell_angle_gamma 89.99999330 _symmetry_Int_Tables_number 1 _chemical_formula_structural HgMoO4 _chemical_formula_sum 'Hg2 Mo2 O8' _cell_volume 165.06995858 _cell_formula_units_Z 2 loop_ _symmetry_equiv_pos_site_id _symmetry_equiv_pos_as_xyz 1 'x, y, z' loop_ _atom_site_type_symbol _atom_site_label _atom_site_symmetry_multiplicity _atom_site_fract_x _atom_site_fract_y _atom_site_fract_z _atom_site_occupancy Hg Hg0 1 0.50000000 0.50000000 0.50000000 1 Hg Hg1 1 0.00000000 -0.00000000 0.50000000 1 Mo Mo2 1 0.75000000 0.19157321 0.00000000 1 Mo Mo3 1 0.25000000 0.80842679 -0.00000000 1 O O4 1 0.97147021 0.47759315 0.22573369 1 O O5 1 0.52852979 0.25186046 0.77426631 1 O O6 1 0.02852979 0.52240685 0.77426631 1 O O7 1 0.47147021 0.74813954 0.22573369 1 O O8 1 0.03571060 0.00783691 0.19539434 1 O O9 1 0.46428940 0.81244356 0.80460566 1 O O10 1 0.96428940 0.99216309 0.80460566 1 O O11 1 0.53571060 0.18755644 0.19539434 1 | -5.706259 | -6.697926 | -1.541912 | 0 | TRUE | -0.04533116 | 12.77664 | 7.556857 | 5.219785 | 2.284685
mp-633158 | NaTeH6O6F | ABCD6E6 | # generated using pymatgen data_NaTeH6O6F _symmetry_space_group_name_H-M 'P 1' _cell_length_a 5.70912742 _cell_length_b 5.70912742 _cell_length_c 5.70912816 _cell_angle_alpha 64.62446311 _cell_angle_beta 64.62446311 _cell_angle_gamma 64.62446836 _symmetry_Int_Tables_number 1 _chemical_formula_structural NaTeH6O6F _chemical_formula_sum 'Na1 Te1 H6 O6 F1' _cell_volume 144.91237523 _cell_formula_units_Z 1 loop_ _symmetry_equiv_pos_site_id _symmetry_equiv_pos_as_xyz 1 'x, y, z' loop_ _atom_site_type_symbol _atom_site_label _atom_site_symmetry_multiplicity _atom_site_fract_x _atom_site_fract_y _atom_site_fract_z _atom_site_occupancy Na Na0 1 0.62378200 0.62378200 0.62378200 1 Te Te1 1 0.99718200 0.99718200 0.99718200 1 H H2 1 0.04496300 0.98352400 0.54478000 1 H H3 1 0.98352400 0.54478000 0.04496300 1 H H4 1 0.54478000 0.04496300 0.98352400 1 H H5 1 0.67936700 0.20118000 0.38219100 1 H H6 1 0.20118000 0.38219100 0.67936700 1 H H7 1 0.38219100 0.67936700 0.20118000 1 O O8 1 0.17643700 0.93520500 0.64306000 1 O O9 1 0.93520400 0.64306000 0.17643700 1 O O10 1 0.64306000 0.17643700 0.93520500 1 O O11 1 0.84229900 0.02899400 0.36607500 1 O O12 1 0.02899400 0.36607500 0.84229900 1 O O13 1 0.36607500 0.84229900 0.02899400 1 F F14 1 0.44386300 0.44386300 0.44386300 1 | -4.988994 | -5.294594 | -1.533674 | 0 | TRUE | -0.006733705 | 6.88491 | 4.255079 | 2.629831 | 1.621675
mp-29072 | Nb2SiTe4 | AB2C4 | # generated using pymatgen data_Nb2SiTe4 _symmetry_space_group_name_H-M 'P 1' _cell_length_a 7.97734249 _cell_length_b 6.39441729 _cell_length_c 15.51106304 _cell_angle_alpha 73.76088886 _cell_angle_beta 90.00000000 _cell_angle_gamma 90.00000000 _symmetry_Int_Tables_number 1 _chemical_formula_structural Nb2SiTe4 _chemical_formula_sum 'Nb8 Si4 Te16' _cell_volume 759.65886441 _cell_formula_units_Z 4 loop_ _symmetry_equiv_pos_site_id _symmetry_equiv_pos_as_xyz 1 'x, y, z' loop_ _atom_site_type_symbol _atom_site_label _atom_site_symmetry_multiplicity _atom_site_fract_x _atom_site_fract_y _atom_site_fract_z _atom_site_occupancy Nb Nb0 1 0.03679781 0.64689844 0.25011700 1 Nb Nb1 1 0.53679781 0.35310156 0.24988300 1 Nb Nb2 1 0.96320219 0.35310156 0.74988300 1 Nb Nb3 1 0.46320219 0.64689844 0.75011700 1 Nb Nb4 1 0.78803575 0.85332898 0.74993168 1 Nb Nb5 1 0.28803575 0.14667102 0.75006832 1 Nb Nb6 1 0.21196425 0.14667102 0.25006832 1 Nb Nb7 1 0.71196425 0.85332898 0.24993168 1 Si Si8 1 0.62548263 0.24991024 0.75037919 1 Si Si9 1 0.12548263 0.75008976 0.74962081 1 Si Si10 1 0.37451737 0.75008976 0.24962081 1 Si Si11 1 0.87451737 0.24991024 0.25037919 1 Te Te12 1 0.98185228 0.88763156 0.37666676 1 Te Te13 1 0.48185228 0.11236844 0.12333324 1 Te Te14 1 0.01814772 0.11236844 0.62333324 1 Te Te15 1 0.51814772 0.88763156 0.87666676 1 Te Te16 1 0.76673544 0.61213091 0.12369208 1 Te Te17 1 0.26673544 0.38786909 0.37630792 1 Te Te18 1 0.23326456 0.38786909 0.87630792 1 Te Te19 1 0.73326456 0.61213091 0.62369208 1 Te Te20 1 0.48239167 0.94076635 0.37636580 1 Te Te21 1 0.98239167 0.05923365 0.12363420 1 Te Te22 1 0.51760833 0.05923365 0.62363420 1 Te Te23 1 0.01760833 0.94076635 0.87636580 1 Te Te24 1 0.26598089 0.55905815 0.12339268 1 Te Te25 1 0.76598089 0.44094185 0.37660732 1 Te Te26 1 0.73401911 0.44094185 0.87660732 1 Te Te27 1 0.23401911 0.55905815 0.62339268 1 | -5.953965 | -6.195108 | -0.7378005 | 0 | TRUE | -0.05960234 | 17.18949397 | 1.45946432 | 15.73002965 | 3.96611
mp-1014244 | ZrZnN2 | ABC2 | # generated using pymatgen data_ZrZnN2 _symmetry_space_group_name_H-M 'P 1' _cell_length_a 3.28125544 _cell_length_b 3.28125511 _cell_length_c 5.28227338 _cell_angle_alpha 90.00000000 _cell_angle_beta 90.00000000 _cell_angle_gamma 120.00001728 _symmetry_Int_Tables_number 1 _chemical_formula_structural ZrZnN2 _chemical_formula_sum 'Zr1 Zn1 N2' _cell_volume 49.25286162 _cell_formula_units_Z 1 loop_ _symmetry_equiv_pos_site_id _symmetry_equiv_pos_as_xyz 1 'x, y, z' loop_ _atom_site_type_symbol _atom_site_label _atom_site_symmetry_multiplicity _atom_site_fract_x _atom_site_fract_y _atom_site_fract_z _atom_site_occupancy Zr Zr0 1 -0.00000000 0.00000000 0.00213068 1 Zn Zn1 1 0.66666700 0.33333300 0.45002818 1 N N2 1 0.33333300 0.66666700 0.26048738 1 N N3 1 0.66666700 0.33333300 0.81732377 1 | -7.484269 | -7.664769 | -1.044660005 | 0 | TRUE | -0.05119249 | 43.5877 | 34.50626 | 9.08143641 | 3.013542
mp-1025227 | Rb2MgCl4 | AB2C4 | # generated using pymatgen data_Rb2MgCl4 _symmetry_space_group_name_H-M 'P 1' _cell_length_a 4.98979046 _cell_length_b 4.98979046 _cell_length_c 8.83986239 _cell_angle_alpha 106.39348080 _cell_angle_beta 106.39348080 _cell_angle_gamma 90.00000000 _symmetry_Int_Tables_number 1 _chemical_formula_structural Rb2MgCl4 _chemical_formula_sum 'Rb2 Mg1 Cl4' _cell_volume 201.80318883 _cell_formula_units_Z 1 loop_ _symmetry_equiv_pos_site_id _symmetry_equiv_pos_as_xyz 1 'x, y, z' loop_ _atom_site_type_symbol _atom_site_label _atom_site_symmetry_multiplicity _atom_site_fract_x _atom_site_fract_y _atom_site_fract_z _atom_site_occupancy Rb Rb0 1 0.35697926 0.35697926 0.71395752 1 Rb Rb1 1 0.64302074 0.64302074 0.28604248 1 Mg Mg2 1 0.00000000 -0.00000000 -0.00000000 1 Cl Cl3 1 0.15486416 0.15486416 0.30972831 1 Cl Cl4 1 0.84513584 0.84513584 0.69027169 1 Cl Cl5 1 0.00000000 0.50000000 0.00000000 1 Cl Cl6 1 0.50000000 -0.00000000 0.00000000 1 | -3.492474 | -3.843331 | -2.278259995 | 0 | TRUE | -0.005993497 | 8.326604 | 5.782901 | 2.5437029 | 1.594899
mp-7603 | Li2TiF6 | AB2C6 | # generated using pymatgen data_Li2TiF6 _symmetry_space_group_name_H-M 'P 1' _cell_length_a 4.60075757 _cell_length_b 4.60075757 _cell_length_c 8.84075562 _cell_angle_alpha 90.00000000 _cell_angle_beta 90.00000000 _cell_angle_gamma 90.00000000 _symmetry_Int_Tables_number 1 _chemical_formula_structural Li2TiF6 _chemical_formula_sum 'Li4 Ti2 F12' _cell_volume 187.13201091 _cell_formula_units_Z 2 loop_ _symmetry_equiv_pos_site_id _symmetry_equiv_pos_as_xyz 1 'x, y, z' loop_ _atom_site_type_symbol _atom_site_label _atom_site_symmetry_multiplicity _atom_site_fract_x _atom_site_fract_y _atom_site_fract_z _atom_site_occupancy Li Li0 1 -0.00000000 0.00000000 0.33880427 1 Li Li1 1 0.50000000 0.50000000 0.83880427 1 Li Li2 1 0.50000000 0.50000000 0.16119573 1 Li Li3 1 -0.00000000 0.00000000 0.66119573 1 Ti Ti4 1 -0.00000000 0.00000000 -0.00000000 1 Ti Ti5 1 0.50000000 0.50000000 0.50000000 1 F F6 1 0.21072506 0.78927494 0.50000000 1 F F7 1 0.69563045 0.69563045 0.65602867 1 F F8 1 0.28927494 0.28927494 -0.00000000 1 F F9 1 0.71072506 0.71072506 -0.00000000 1 F F10 1 0.78927494 0.21072506 0.50000000 1 F F11 1 0.19563045 0.80436955 0.84397133 1 F F12 1 0.30436955 0.30436955 0.34397133 1 F F13 1 0.69563045 0.69563045 0.34397133 1 F F14 1 0.80436955 0.19563045 0.84397133 1 F F15 1 0.80436955 0.19563045 0.15602867 1 F F16 1 0.19563045 0.80436955 0.15602867 1 F F17 1 0.30436955 0.30436955 0.65602867 1 | -5.799421 | -6.107421 | -3.5316195 | 0 | TRUE | -0.07559719 | 8.847664 | 6.407091 | 2.440573 | 1.562233
mp-6040 | BaBPO5 | ABCD5 | # generated using pymatgen data_BaBPO5 _symmetry_space_group_name_H-M 'P 1' _cell_length_a 7.22841523 _cell_length_b 7.22841523 _cell_length_c 7.06308600 _cell_angle_alpha 90.00000000 _cell_angle_beta 90.00000000 _cell_angle_gamma 119.99999298 _symmetry_Int_Tables_number 1 _chemical_formula_structural BaBPO5 _chemical_formula_sum 'Ba3 B3 P3 O15' _cell_volume 319.60336382 _cell_formula_units_Z 3 loop_ _symmetry_equiv_pos_site_id _symmetry_equiv_pos_as_xyz 1 'x, y, z' loop_ _atom_site_type_symbol _atom_site_label _atom_site_symmetry_multiplicity _atom_site_fract_x _atom_site_fract_y _atom_site_fract_z _atom_site_occupancy Ba Ba0 1 0.60657500 0.00000000 0.66666700 1 Ba Ba1 1 0.39342500 0.39342500 0.00000000 1 Ba Ba2 1 0.00000000 0.60657500 0.33333300 1 B B3 1 0.90716300 0.90716300 0.00000000 1 B B4 1 0.00000000 0.09283700 0.33333300 1 B B5 1 0.09283700 0.00000000 0.66666700 1 P P6 1 0.61234600 0.00000000 0.16666700 1 P P7 1 0.38765400 0.38765400 0.50000000 1 P P8 1 0.00000000 0.61234600 0.83333300 1 O O9 1 0.96037100 0.96037100 0.50000000 1 O O10 1 0.03962900 0.00000000 0.16666700 1 O O11 1 0.00000000 0.03962900 0.83333300 1 O O12 1 0.43189600 0.85740400 0.29903800 1 O O13 1 0.14259600 0.57449200 0.96570400 1 O O14 1 0.42550800 0.56810400 0.63237100 1 O O15 1 0.13855600 0.81813100 0.70281300 1 O O16 1 0.18186900 0.32042600 0.36948000 1 O O17 1 0.67957400 0.86144400 0.03614600 1 O O18 1 0.32042600 0.18186900 0.63052000 1 O O19 1 0.86144400 0.67957400 0.96385400 1 O O20 1 0.81813100 0.13855600 0.29718700 1 O O21 1 0.85740400 0.43189600 0.70096200 1 O O22 1 0.56810400 0.42550800 0.36762900 1 O O23 1 0.57449200 0.14259600 0.03429600 1 | -7.531698 | -7.961073 | -3.117934 | 0 | TRUE | -0.01717734 | 8.408925 | 5.555426 | 2.85349806 | 1.68923
mp-9361 | RbLaS2 | ABC2 | # generated using pymatgen data_RbLaS2 _symmetry_space_group_name_H-M 'P 1' _cell_length_a 8.05376260 _cell_length_b 8.05376260 _cell_length_c 8.05376161 _cell_angle_alpha 31.06605918 _cell_angle_beta 31.06605918 _cell_angle_gamma 31.06606142 _symmetry_Int_Tables_number 1 _chemical_formula_structural RbLaS2 _chemical_formula_sum 'Rb1 La1 S2' _cell_volume 123.41392644 _cell_formula_units_Z 1 loop_ _symmetry_equiv_pos_site_id _symmetry_equiv_pos_as_xyz 1 'x, y, z' loop_ _atom_site_type_symbol _atom_site_label _atom_site_symmetry_multiplicity _atom_site_fract_x _atom_site_fract_y _atom_site_fract_z _atom_site_occupancy Rb Rb0 1 0.00000000 0.00000000 0.00000000 1 La La1 1 0.50000000 0.50000000 0.50000000 1 S S2 1 0.76696465 0.76696465 0.76696465 1 S S3 1 0.23303535 0.23303535 0.23303535 1 | -5.437335 | -5.688835 | -2.141475 | 0 | TRUE | -0.1470966 | 13.27992 | 8.672751 | 4.607171 | 2.146432
mp-28965 | AgBi2F12 | AB2C12 | # generated using pymatgen data_AgBi2F12 _symmetry_space_group_name_H-M 'P 1' _cell_length_a 5.12505144 _cell_length_b 5.58282932 _cell_length_c 8.78413978 _cell_angle_alpha 76.28701811 _cell_angle_beta 89.22021388 _cell_angle_gamma 65.47723591 _symmetry_Int_Tables_number 1 _chemical_formula_structural AgBi2F12 _chemical_formula_sum 'Ag1 Bi2 F12' _cell_volume 221.12077468 _cell_formula_units_Z 1 loop_ _symmetry_equiv_pos_site_id _symmetry_equiv_pos_as_xyz 1 'x, y, z' loop_ _atom_site_type_symbol _atom_site_label _atom_site_symmetry_multiplicity _atom_site_fract_x _atom_site_fract_y _atom_site_fract_z _atom_site_occupancy Ag Ag0 1 0.50000000 0.50000000 0.50000000 1 Bi Bi1 1 0.72299882 0.02467258 0.21909990 1 Bi Bi2 1 0.27700118 0.97532742 0.78090010 1 F F3 1 0.21823459 0.75457502 0.63061779 1 F F4 1 0.78176541 0.24542498 0.36938221 1 F F5 1 0.69538730 0.74242997 0.78002513 1 F F6 1 0.67117388 0.76201786 0.11650645 1 F F7 1 0.32882612 0.23798214 0.88349355 1 F F8 1 0.14917195 0.79023054 0.28347612 1 F F9 1 0.85082805 0.20976946 0.71652388 1 F F10 1 0.69096782 0.77375531 0.43414551 1 F F11 1 0.30903218 0.22624469 0.56585449 1 F F12 1 0.80487341 0.25815002 0.03379963 1 F F13 1 0.19512659 0.74184998 0.96620037 1 F F14 1 0.30461270 0.25757003 0.21997487 1 | -3.881861 | -4.251461 | -2.021375 | 0 | TRUE | -0.01412467 | 6.27203279 | 2.708066 | 3.563967 | 1.887847
mp-34078 | H3ClO | ABC3 | # generated using pymatgen data_H3ClO _symmetry_space_group_name_H-M 'P 1' _cell_length_a 4.04072666 _cell_length_b 4.04072761 _cell_length_c 4.04072837 _cell_angle_alpha 72.62067860 _cell_angle_beta 72.62067608 _cell_angle_gamma 72.62065901 _symmetry_Int_Tables_number 1 _chemical_formula_structural H3ClO _chemical_formula_sum 'H3 Cl1 O1' _cell_volume 58.47774259 _cell_formula_units_Z 1 loop_ _symmetry_equiv_pos_site_id _symmetry_equiv_pos_as_xyz 1 'x, y, z' loop_ _atom_site_type_symbol _atom_site_label _atom_site_symmetry_multiplicity _atom_site_fract_x _atom_site_fract_y _atom_site_fract_z _atom_site_occupancy H H0 1 0.35279781 0.70081261 0.70081261 1 H H1 1 0.70081261 0.35279781 0.70081261 1 H H2 1 0.70081261 0.70081261 0.35279781 1 Cl Cl3 1 0.99357304 0.99357304 0.99357304 1 O O4 1 0.54800494 0.54800494 0.54800494 1 | -4.277908738 | -4.538108738 | -1.143428 | 0 | TRUE | -0.0302499 | 4.75419 | 2.408328 | 2.345862 | 1.531621
mp-7427 | Ba(ZnAs)2 | AB2C2 | # generated using pymatgen data_Ba(ZnAs)2 _symmetry_space_group_name_H-M 'P 1' _cell_length_a 4.26304984 _cell_length_b 10.05250841 _cell_length_c 10.90195991 _cell_angle_alpha 90.00000000 _cell_angle_beta 90.00000000 _cell_angle_gamma 90.00000000 _symmetry_Int_Tables_number 1 _chemical_formula_structural Ba(ZnAs)2 _chemical_formula_sum 'Ba4 Zn8 As8' _cell_volume 467.19634428 _cell_formula_units_Z 4 loop_ _symmetry_equiv_pos_site_id _symmetry_equiv_pos_as_xyz 1 'x, y, z' loop_ _atom_site_type_symbol _atom_site_label _atom_site_symmetry_multiplicity _atom_site_fract_x _atom_site_fract_y _atom_site_fract_z _atom_site_occupancy Ba Ba0 1 0.25000000 0.74715373 0.67308217 1 Ba Ba1 1 0.75000000 0.25284627 0.32691783 1 Ba Ba2 1 0.25000000 0.24715373 0.82691783 1 Ba Ba3 1 0.75000000 0.75284627 0.17308217 1 Zn Zn4 1 0.75000000 0.40026262 0.05035083 1 Zn Zn5 1 0.25000000 0.59973738 0.94964917 1 Zn Zn6 1 0.25000000 0.09973738 0.55035083 1 Zn Zn7 1 0.75000000 0.90026262 0.44964917 1 Zn Zn8 1 0.75000000 0.95293416 0.88241040 1 Zn Zn9 1 0.25000000 0.04706584 0.11758960 1 Zn Zn10 1 0.75000000 0.45293416 0.61758960 1 Zn Zn11 1 0.25000000 0.54706584 0.38241040 1 As As12 1 0.75000000 0.64862653 0.45915260 1 As As13 1 0.25000000 0.35137447 0.54084740 1 As As14 1 0.25000000 0.85137347 0.95915260 1 As As15 1 0.75000000 0.14862653 0.04084740 1 As As16 1 0.75000000 0.52186944 0.84114645 1 As As17 1 0.25000000 0.47813056 0.15885355 1 As As18 1 0.75000000 0.02186944 0.65885355 1 As As19 1 0.25000000 0.97813056 0.34114645 1 | -3.428954 | -3.428954 | -0.6776145615 | 0 | TRUE | -0.1140012 | 30.22868 | 12.65397 | 17.57471186 | 4.19222
mp-10474 | NaPF6 | ABC6 | # generated using pymatgen data_NaPF6 _symmetry_space_group_name_H-M 'P 1' _cell_length_a 5.45108393 _cell_length_b 5.45108401 _cell_length_c 5.45108266 _cell_angle_alpha 60.00000226 _cell_angle_beta 60.00000189 _cell_angle_gamma 59.99999833 _symmetry_Int_Tables_number 1 _chemical_formula_structural NaPF6 _chemical_formula_sum 'Na1 P1 F6' _cell_volume 114.53376106 _cell_formula_units_Z 1 loop_ _symmetry_equiv_pos_site_id _symmetry_equiv_pos_as_xyz 1 'x, y, z' loop_ _atom_site_type_symbol _atom_site_label _atom_site_symmetry_multiplicity _atom_site_fract_x _atom_site_fract_y _atom_site_fract_z _atom_site_occupancy Na Na0 1 0.50000000 0.50000000 0.50000000 1 P P1 1 -0.00000000 0.00000000 0.00000000 1 F F2 1 0.20943230 0.79056770 0.79056770 1 F F3 1 0.20943230 0.79056770 0.20943230 1 F F4 1 0.79056770 0.20943230 0.20943230 1 F F5 1 0.79056770 0.79056770 0.20943230 1 F F6 1 0.20943230 0.20943230 0.79056770 1 F F7 1 0.79056770 0.20943230 0.79056770 1 | -4.97365 | -5.32015 | -3.044563 | 0 | TRUE | -0.11837114 | 3.345223 | 1.676124 | 1.66909907 | 1.291936
mp-755802 | K2MgO2 | AB2C2 | # generated using pymatgen data_K2MgO2 _symmetry_space_group_name_H-M 'P 1' _cell_length_a 5.43970098 _cell_length_b 5.96587279 _cell_length_c 10.40397358 _cell_angle_alpha 90.00000000 _cell_angle_beta 90.00000000 _cell_angle_gamma 90.00000000 _symmetry_Int_Tables_number 1 _chemical_formula_structural K2MgO2 _chemical_formula_sum 'K8 Mg4 O8' _cell_volume 337.63561911 _cell_formula_units_Z 4 loop_ _symmetry_equiv_pos_site_id _symmetry_equiv_pos_as_xyz 1 'x, y, z' loop_ _atom_site_type_symbol _atom_site_label _atom_site_symmetry_multiplicity _atom_site_fract_x _atom_site_fract_y _atom_site_fract_z _atom_site_occupancy K K0 1 0.96667108 0.37577005 0.15501626 1 K K1 1 0.46667108 0.62422995 0.15501626 1 K K2 1 0.46667108 0.12422995 0.34498374 1 K K3 1 0.96667108 0.87577005 0.34498374 1 K K4 1 0.03332892 0.12422995 0.65501626 1 K K5 1 0.53332892 0.87577005 0.65501626 1 K K6 1 0.53332892 0.37577005 0.84498374 1 K K7 1 0.03332892 0.62422995 0.84498374 1 Mg Mg8 1 0.25000000 0.00837180 -0.00000000 1 Mg Mg9 1 0.75000000 0.99162820 -0.00000000 1 Mg Mg10 1 0.75000000 0.49162820 0.50000000 1 Mg Mg11 1 0.25000000 0.50837180 0.50000000 1 O O12 1 0.00487614 0.81960586 0.09450354 1 O O13 1 0.50487614 0.18039414 0.09450354 1 O O14 1 0.00487614 0.31960586 0.40549646 1 O O15 1 0.50487614 0.68039414 0.40549646 1 O O16 1 0.49512386 0.31960586 0.59450354 1 O O17 1 0.99512386 0.68039414 0.59450354 1 O O18 1 0.99512386 0.18039414 0.90549646 1 O O19 1 0.49512386 0.81960586 0.90549646 1 | -4.448275 | -4.723075 | -1.980183 | 0 | TRUE | -0.002253422 | 11.57583 | 8.61391502 | 2.961912 | 1.721021
mp-9747 | B4PbO7 | AB4C7 | # generated using pymatgen data_B4PbO7 _symmetry_space_group_name_H-M 'P 1' _cell_length_a 4.24907948 _cell_length_b 4.46129392 _cell_length_c 10.85992099 _cell_angle_alpha 90.00000000 _cell_angle_beta 90.00000000 _cell_angle_gamma 90.00000000 _symmetry_Int_Tables_number 1 _chemical_formula_structural B4PbO7 _chemical_formula_sum 'B8 Pb2 O14' _cell_volume 205.86492426 _cell_formula_units_Z 2 loop_ _symmetry_equiv_pos_site_id _symmetry_equiv_pos_as_xyz 1 'x, y, z' loop_ _atom_site_type_symbol _atom_site_label _atom_site_symmetry_multiplicity _atom_site_fract_x _atom_site_fract_y _atom_site_fract_z _atom_site_occupancy B B0 1 0.99765351 0.17674263 0.24843930 1 B B1 1 0.49765351 0.82325737 0.25156070 1 B B2 1 0.02380568 0.67418914 0.37795142 1 B B3 1 0.52380568 0.32581086 0.12204858 1 B B4 1 0.52380568 0.32581086 0.87795142 1 B B5 1 0.02380568 0.67418914 0.62204858 1 B B6 1 0.49765351 0.82325737 0.74843930 1 B B7 1 0.99765351 0.17674263 0.75156070 1 Pb Pb8 1 0.52913232 0.19656962 0.50000000 1 Pb Pb9 1 0.02913232 0.80343038 -0.00000000 1 O O10 1 0.45057082 0.63928256 0.14458638 1 O O11 1 0.35626734 0.73047731 0.36343555 1 O O12 1 0.85626734 0.26952269 0.13656445 1 O O13 1 0.85626734 0.26952269 0.86343555 1 O O14 1 0.85176810 0.87175664 0.71955848 1 O O15 1 0.35176810 0.12824336 0.78044152 1 O O16 1 0.35176810 0.12824336 0.21955848 1 O O17 1 0.85176810 0.87175664 0.28044152 1 O O18 1 0.95057082 0.36071744 0.64458638 1 O O19 1 0.45057082 0.63928256 0.85541362 1 O O20 1 0.91653680 0.76428949 0.50000000 1 O O21 1 0.41653680 0.23571051 -0.00000000 1 O O22 1 0.35626734 0.73047731 0.63656445 1 O O23 1 0.95057082 0.36071744 0.35541362 1 | -7.668752 | -8.069502 | -2.648082 | 0 | TRUE | -0.02365314 | 17.24981 | 13.37359 | 3.87621876 | 1.968812
mp-14637 | Cs2NbAgSe4 | ABC2D4 | # generated using pymatgen data_Cs2NbAgSe4 _symmetry_space_group_name_H-M 'P 1' _cell_length_a 14.98631258 _cell_length_b 13.34295381 _cell_length_c 8.10174739 _cell_angle_alpha 84.93618496 _cell_angle_beta 62.48224300 _cell_angle_gamma 32.58157204 _symmetry_Int_Tables_number 1 _chemical_formula_structural Cs2NbAgSe4 _chemical_formula_sum 'Cs4 Nb2 Ag2 Se8' _cell_volume 600.61982266 _cell_formula_units_Z 2 loop_ _symmetry_equiv_pos_site_id _symmetry_equiv_pos_as_xyz 1 'x, y, z' loop_ _atom_site_type_symbol _atom_site_label _atom_site_symmetry_multiplicity _atom_site_fract_x _atom_site_fract_y _atom_site_fract_z _atom_site_occupancy Cs Cs0 1 0.92932800 0.92932800 0.57067200 1 Cs Cs1 1 0.57067200 0.57067200 0.92932800 1 Cs Cs2 1 0.67932800 0.67932800 0.32067200 1 Cs Cs3 1 0.32067200 0.32067200 0.67932800 1 Nb Nb4 1 0.75000000 0.75000000 0.75000000 1 Nb Nb5 1 0.50000000 0.50000000 0.50000000 1 Ag Ag6 1 0.00000000 0.00000000 0.00000000 1 Ag Ag7 1 0.25000000 0.25000000 0.25000000 1 Se Se8 1 0.56783600 0.32206400 0.23917300 1 Se Se9 1 0.87092700 0.23917300 0.32206400 1 Se Se10 1 0.23917300 0.87092700 0.56783600 1 Se Se11 1 0.32206400 0.56783600 0.87092700 1 Se Se12 1 0.92793600 0.68216400 0.37907300 1 Se Se13 1 0.37907300 0.01082700 0.92793600 1 Se Se14 1 0.01082700 0.37907300 0.68216400 1 Se Se15 1 0.68216400 0.92793600 0.01082700 1 | -4.550953 | -4.786953 | -1.198414 | 0 | TRUE | -0.1806129 | 8.162887 | 3.882428 | 4.280459 | 2.068927
mp-623024 | TiCdF6 | ABC6 | # generated using pymatgen data_TiCdF6 _symmetry_space_group_name_H-M 'P 1' _cell_length_a 5.66548206 _cell_length_b 5.66548179 _cell_length_c 5.66548183 _cell_angle_alpha 55.23864280 _cell_angle_beta 55.23865257 _cell_angle_gamma 55.23864670 _symmetry_Int_Tables_number 1 _chemical_formula_structural TiCdF6 _chemical_formula_sum 'Ti1 Cd1 F6' _cell_volume 114.35551400 _cell_formula_units_Z 1 loop_ _symmetry_equiv_pos_site_id _symmetry_equiv_pos_as_xyz 1 'x, y, z' loop_ _atom_site_type_symbol _atom_site_label _atom_site_symmetry_multiplicity _atom_site_fract_x _atom_site_fract_y _atom_site_fract_z _atom_site_occupancy Ti Ti0 1 0.50000000 0.50000000 0.50000000 1 Cd Cd1 1 0.00000000 -0.00000000 -0.00000000 1 F F2 1 0.85744395 0.59394449 0.27626407 1 F F3 1 0.72373593 0.14255605 0.40605551 1 F F4 1 0.27626407 0.85744395 0.59394449 1 F F5 1 0.59394449 0.27626407 0.85744395 1 F F6 1 0.14255605 0.40605551 0.72373593 1 F F7 1 0.40605551 0.72373593 0.14255605 1 | -5.472937 | -5.819437 | -3.28353 | 0 | TRUE | -0.048209285 | 7.520503 | 5.055518 | 2.46498439 | 1.570027
mp-1922 | RuSe2 | AB2 | # generated using pymatgen data_RuSe2 _symmetry_space_group_name_H-M 'P 1' _cell_length_a 5.97163235 _cell_length_b 5.97163235 _cell_length_c 5.97163235 _cell_angle_alpha 90.00000000 _cell_angle_beta 90.00000000 _cell_angle_gamma 90.00000000 _symmetry_Int_Tables_number 1 _chemical_formula_structural RuSe2 _chemical_formula_sum 'Ru4 Se8' _cell_volume 212.95075600 _cell_formula_units_Z 4 loop_ _symmetry_equiv_pos_site_id _symmetry_equiv_pos_as_xyz 1 'x, y, z' loop_ _atom_site_type_symbol _atom_site_label _atom_site_symmetry_multiplicity _atom_site_fract_x _atom_site_fract_y _atom_site_fract_z _atom_site_occupancy Ru Ru0 1 -0.00000000 0.50000000 0.50000000 1 Ru Ru1 1 0.50000000 0.50000000 -0.00000000 1 Ru Ru2 1 0.50000000 -0.00000000 0.50000000 1 Ru Ru3 1 -0.00000000 0.00000000 -0.00000000 1 Se Se4 1 0.38058187 0.11941813 0.88058187 1 Se Se5 1 0.11941813 0.88058187 0.38058187 1 Se Se6 1 0.88058187 0.38058187 0.11941813 1 Se Se7 1 0.61941813 0.61941813 0.61941813 1 Se Se8 1 0.38058187 0.38058187 0.38058187 1 Se Se9 1 0.11941813 0.61941813 0.88058187 1 Se Se10 1 0.88058187 0.11941813 0.61941813 1 Se Se11 1 0.61941813 0.88058187 0.11941813 1 | -5.846971 | -6.161637 | -0.7395621 | 0 | TRUE | -0.7395621 | 25.70857 | 6.126213 | 19.58235923 | 4.425196
mp-27999 | K5CuSb2 | AB2C5 | # generated using pymatgen data_K5CuSb2 _symmetry_space_group_name_H-M 'P 1' _cell_length_a 9.97342970 _cell_length_b 9.97343009 _cell_length_c 9.97343102 _cell_angle_alpha 34.70652321 _cell_angle_beta 34.70651759 _cell_angle_gamma 34.70652014 _symmetry_Int_Tables_number 1 _chemical_formula_structural K5CuSb2 _chemical_formula_sum 'K5 Cu1 Sb2' _cell_volume 287.01461191 _cell_formula_units_Z 1 loop_ _symmetry_equiv_pos_site_id _symmetry_equiv_pos_as_xyz 1 'x, y, z' loop_ _atom_site_type_symbol _atom_site_label _atom_site_symmetry_multiplicity _atom_site_fract_x _atom_site_fract_y _atom_site_fract_z _atom_site_occupancy K K0 1 0.50000000 0.50000000 0.50000000 1 K K1 1 0.36467337 0.36467337 0.36467337 1 K K2 1 0.63532663 0.63532663 0.63532663 1 K K3 1 0.21678925 0.21678925 0.21678925 1 K K4 1 0.78321075 0.78321075 0.78321075 1 Cu Cu5 1 -0.00000000 0.00000000 0.00000000 1 Sb Sb6 1 0.08827792 0.08827792 0.08827792 1 Sb Sb7 1 0.91172208 0.91172208 0.91172208 1 | -2.597708 | -2.645708 | -0.4070576 | 0 | TRUE | -0.001012281 | 15.63841 | 8.758015 | 6.88039345 | 2.62305
mp-28433 | RbClO4 | ABC4 | # generated using pymatgen data_RbClO4 _symmetry_space_group_name_H-M 'P 1' _cell_length_a 5.75550407 _cell_length_b 7.45068550 _cell_length_c 9.20562458 _cell_angle_alpha 90.00000000 _cell_angle_beta 90.00000000 _cell_angle_gamma 90.00000000 _symmetry_Int_Tables_number 1 _chemical_formula_structural RbClO4 _chemical_formula_sum 'Rb4 Cl4 O16' _cell_volume 394.75974239 _cell_formula_units_Z 4 loop_ _symmetry_equiv_pos_site_id _symmetry_equiv_pos_as_xyz 1 'x, y, z' loop_ _atom_site_type_symbol _atom_site_label _atom_site_symmetry_multiplicity _atom_site_fract_x _atom_site_fract_y _atom_site_fract_z _atom_site_occupancy Rb Rb0 1 0.25000000 0.33833951 0.68316590 1 Rb Rb1 1 0.75000000 0.66166049 0.31683410 1 Rb Rb2 1 0.75000000 0.83833951 0.81683410 1 Rb Rb3 1 0.25000000 0.16166049 0.18316590 1 Cl Cl4 1 0.25000000 0.80823258 0.56615038 1 Cl Cl5 1 0.75000000 0.19176742 0.43384962 1 Cl Cl6 1 0.75000000 0.30823258 0.93384962 1 Cl Cl7 1 0.25000000 0.69176742 0.06615038 1 O O8 1 0.54534871 0.30434144 0.42104850 1 O O9 1 0.04534871 0.69565856 0.57895150 1 O O10 1 0.45465129 0.80434144 0.07895150 1 O O11 1 0.95465129 0.19565856 0.92104850 1 O O12 1 0.45465129 0.69565856 0.57895150 1 O O13 1 0.95465129 0.30434144 0.42104850 1 O O14 1 0.54534871 0.19565856 0.92104850 1 O O15 1 0.04534871 0.80434144 0.07895150 1 O O16 1 0.25000000 0.60374949 0.92706804 1 O O17 1 0.75000000 0.39625051 0.07293196 1 O O18 1 0.75000000 0.10374949 0.57293196 1 O O19 1 0.25000000 0.89625051 0.42706804 1 O O20 1 0.25000000 0.56145591 0.18230555 1 O O21 1 0.75000000 0.43854409 0.81769445 1 O O22 1 0.75000000 0.06145591 0.31769445 1 O O23 1 0.25000000 0.93854409 0.68230555 1 | -4.406546 | -4.864546 | -1.095241 | 0 | TRUE | -0.3469505925 | 6.433942 | 4.28093318 | 2.153009 | 1.467313
mp-1029359 | CaHfN2 | ABC2 | # generated using pymatgen data_CaHfN2 _symmetry_space_group_name_H-M 'P 1' _cell_length_a 5.89823593 _cell_length_b 5.89823699 _cell_length_c 5.89823738 _cell_angle_alpha 32.23548219 _cell_angle_beta 32.23547546 _cell_angle_gamma 32.23546864 _symmetry_Int_Tables_number 1 _chemical_formula_structural CaHfN2 _chemical_formula_sum 'Ca1 Hf1 N2' _cell_volume 51.89060750 _cell_formula_units_Z 1 loop_ _symmetry_equiv_pos_site_id _symmetry_equiv_pos_as_xyz 1 'x, y, z' loop_ _atom_site_type_symbol _atom_site_label _atom_site_symmetry_multiplicity _atom_site_fract_x _atom_site_fract_y _atom_site_fract_z _atom_site_occupancy Ca Ca0 1 -0.00000000 -0.00000000 0.00000000 1 Hf Hf1 1 0.50000000 0.50000000 0.50000000 1 N N2 1 0.76281104 0.76281104 0.76281104 1 N N3 1 0.23718896 0.23718896 0.23718896 1 | -8.753623965 | -8.934123965 | -1.775179275 | 0 | TRUE | -0.2117818 | 69.06646 | 59.57282 | 9.49364005 | 3.081175
mp-20199 | PPbS3 | ABC3 | # generated using pymatgen data_PPbS3 _symmetry_space_group_name_H-M 'P 1' _cell_length_a 7.54168117 _cell_length_b 6.72012883 _cell_length_c 11.40176682 _cell_angle_alpha 55.58233766 _cell_angle_beta 90.00000000 _cell_angle_gamma 90.00000000 _symmetry_Int_Tables_number 1 _chemical_formula_structural PPbS3 _chemical_formula_sum 'P4 Pb4 S12' _cell_volume 476.69425218 _cell_formula_units_Z 4 loop_ _symmetry_equiv_pos_site_id _symmetry_equiv_pos_as_xyz 1 'x, y, z' loop_ _atom_site_type_symbol _atom_site_label _atom_site_symmetry_multiplicity _atom_site_fract_x _atom_site_fract_y _atom_site_fract_z _atom_site_occupancy P P0 1 0.39146235 0.37214592 0.06545502 1 P P1 1 0.10853765 0.37214592 0.56545502 1 P P2 1 0.60853765 0.62785408 0.93454498 1 P P3 1 0.89146235 0.62785408 0.43454498 1 Pb Pb4 1 0.87921129 0.28345885 0.25110477 1 Pb Pb5 1 0.37921129 0.71654115 0.24889523 1 Pb Pb6 1 0.12078871 0.71654115 0.74889523 1 Pb Pb7 1 0.62078871 0.28345885 0.75110477 1 S S8 1 0.80977658 0.77680233 0.53756777 1 S S9 1 0.79992893 0.41051231 0.94065042 1 S S10 1 0.70007107 0.41051231 0.44065042 1 S S11 1 0.30977658 0.22319767 0.96243223 1 S S12 1 0.49586517 0.13483190 0.25930728 1 S S13 1 0.00413483 0.13483190 0.75930728 1 S S14 1 0.20007107 0.58948769 0.05934958 1 S S15 1 0.19022342 0.22319767 0.46243223 1 S S16 1 0.50413483 0.86516810 0.74069272 1 S S17 1 0.29992893 0.58948769 0.55934958 1 S S18 1 0.99586517 0.86516810 0.24069272 1 S S19 1 0.69022342 0.77680233 0.03756777 1 | -4.731812 | -5.033612 | -0.7265525 | 0 | TRUE | -0.03180637 | 65.52597098 | 57.94723061 | 7.57874037 | 2.752951
mp-2150 | BaTe2 | AB2 | # generated using pymatgen data_BaTe2 _symmetry_space_group_name_H-M 'P 1' _cell_length_a 6.85725267 _cell_length_b 6.85725174 _cell_length_c 6.85725120 _cell_angle_alpha 97.04752895 _cell_angle_beta 116.01801764 _cell_angle_gamma 116.01801047 _symmetry_Int_Tables_number 1 _chemical_formula_structural BaTe2 _chemical_formula_sum 'Ba2 Te4' _cell_volume 239.75741173 _cell_formula_units_Z 2 loop_ _symmetry_equiv_pos_site_id _symmetry_equiv_pos_as_xyz 1 'x, y, z' loop_ _atom_site_type_symbol _atom_site_label _atom_site_symmetry_multiplicity _atom_site_fract_x _atom_site_fract_y _atom_site_fract_z _atom_site_occupancy Ba Ba0 1 0.00000000 0.75000000 0.75000000 1 Ba Ba1 1 0.00000000 0.25000000 0.25000000 1 Te Te2 1 0.22787098 0.36393499 0.86393499 1 Te Te3 1 0.50000000 0.86393499 0.63606501 1 Te Te4 1 0.77212902 0.63606501 0.13606501 1 Te Te5 1 0.50000000 0.13606501 0.36393499 1 | -3.92838 | -4.209713795 | -1.474518 | 0 | TRUE | -0.005594495 | 13.33026 | 4.496454 | 8.833802 | 2.972171
mp-567771 | Ba(Si3N4)2 | AB6C8 | # generated using pymatgen data_Ba(Si3N4)2 _symmetry_space_group_name_H-M 'P 1' _cell_length_a 4.84255204 _cell_length_b 6.59949978 _cell_length_c 6.59949910 _cell_angle_alpha 73.98558991 _cell_angle_beta 68.47618219 _cell_angle_gamma 68.47618883 _symmetry_Int_Tables_number 1 _chemical_formula_structural Ba(Si3N4)2 _chemical_formula_sum 'Ba1 Si6 N8' _cell_volume 180.07127826 _cell_formula_units_Z 1 loop_ _symmetry_equiv_pos_site_id _symmetry_equiv_pos_as_xyz 1 'x, y, z' loop_ _atom_site_type_symbol _atom_site_label _atom_site_symmetry_multiplicity _atom_site_fract_x _atom_site_fract_y _atom_site_fract_z _atom_site_occupancy Ba Ba0 1 0.16672363 -0.00000000 -0.00000000 1 Si Si1 1 0.81268493 0.54008351 0.13811836 1 Si Si2 1 0.49088680 0.45991649 0.86188164 1 Si Si3 1 0.49088680 0.86188164 0.45991649 1 Si Si4 1 0.81268493 0.13811836 0.54008351 1 Si Si5 1 0.01851674 0.62853786 0.62853786 1 Si Si6 1 0.27559147 0.37146214 0.37146214 1 N N7 1 0.98433137 0.31773284 0.31773284 1 N N8 1 0.50238540 0.11870263 0.47746912 1 N N9 1 0.09855714 0.88129737 0.52253088 1 N N10 1 0.70735660 0.78397066 0.21602934 1 N N11 1 0.50238540 0.47746912 0.11870263 1 N N12 1 0.09855714 0.52253088 0.88129737 1 N N13 1 0.70735660 0.21602934 0.78397066 1 N N14 1 0.61979605 0.68226716 0.68226716 1 | -7.866117 | -8.058650534 | -1.314461 | 0 | TRUE | -0.01263072 | 11.45797 | 6.7094714 | 4.748496 | 2.179104
mp-2894 | ScSnAu | ABC | # generated using pymatgen data_ScSnAu _symmetry_space_group_name_H-M 'P 1' _cell_length_a 4.57637620 _cell_length_b 4.57637631 _cell_length_c 4.57637675 _cell_angle_alpha 59.99999689 _cell_angle_beta 59.99999609 _cell_angle_gamma 60.00000687 _symmetry_Int_Tables_number 1 _chemical_formula_structural ScSnAu _chemical_formula_sum 'Sc1 Sn1 Au1' _cell_volume 67.77198707 _cell_formula_units_Z 1 loop_ _symmetry_equiv_pos_site_id _symmetry_equiv_pos_as_xyz 1 'x, y, z' loop_ _atom_site_type_symbol _atom_site_label _atom_site_symmetry_multiplicity _atom_site_fract_x _atom_site_fract_y _atom_site_fract_z _atom_site_occupancy Sc Sc0 1 0.50000000 0.50000000 0.50000000 1 Sn Sn1 1 0.00000000 -0.00000000 -0.00000000 1 Au Au2 1 0.25000000 0.25000000 0.25000000 1 | -5.299472 | -5.299472 | -0.76083116 | 0 | TRUE | -0.1172248 | 22.87311 | 1.591208 | 21.2819 | 4.613231
mp-1246788 | Mg2NbN3 | AB2C3 | # generated using pymatgen data_Mg2NbN3 _symmetry_space_group_name_H-M 'P 1' _cell_length_a 5.67328869 _cell_length_b 5.67329005 _cell_length_c 5.72336368 _cell_angle_alpha 66.90042200 _cell_angle_beta 66.90042430 _cell_angle_gamma 65.91108806 _symmetry_Int_Tables_number 1 _chemical_formula_structural Mg2NbN3 _chemical_formula_sum 'Mg4 Nb2 N6' _cell_volume 148.65609132 _cell_formula_units_Z 2 loop_ _symmetry_equiv_pos_site_id _symmetry_equiv_pos_as_xyz 1 'x, y, z' loop_ _atom_site_type_symbol _atom_site_label _atom_site_symmetry_multiplicity _atom_site_fract_x _atom_site_fract_y _atom_site_fract_z _atom_site_occupancy Mg Mg0 1 0.75482129 0.91592778 0.07714211 1 Mg Mg1 1 0.08407222 0.24517871 0.42285789 1 Mg Mg2 1 0.24517871 0.08407222 0.92285789 1 Mg Mg3 1 0.91592778 0.75482129 0.57714211 1 Nb Nb4 1 0.41060889 0.58939111 0.75000000 1 Nb Nb5 1 0.58939111 0.41060889 0.25000000 1 N N6 1 0.09744927 0.90255073 0.75000000 1 N N7 1 0.90255073 0.09744927 0.25000000 1 N N8 1 0.72826895 0.58743028 0.42533856 1 N N9 1 0.41256972 0.27173105 0.07466144 1 N N10 1 0.27173105 0.41256972 0.57466144 1 N N11 1 0.58743028 0.72826895 0.92533856 1 | -7.3712037 | -7.5517037 | -1.166479 | 0 | TRUE | -0.2262648 | 48.86556 | 41.99527 | 6.870284 | 2.621123
mp-1400616 | ZnWF6 | ABC6 | # generated using pymatgen data_ZnWF6 _symmetry_space_group_name_H-M 'P 1' _cell_length_a 5.56230240 _cell_length_b 5.56230234 _cell_length_c 5.56230276 _cell_angle_alpha 54.45612474 _cell_angle_beta 54.45612693 _cell_angle_gamma 54.45612953 _symmetry_Int_Tables_number 1 _chemical_formula_structural ZnWF6 _chemical_formula_sum 'Zn1 W1 F6' _cell_volume 105.95781068 _cell_formula_units_Z 1 loop_ _symmetry_equiv_pos_site_id _symmetry_equiv_pos_as_xyz 1 'x, y, z' loop_ _atom_site_type_symbol _atom_site_label _atom_site_symmetry_multiplicity _atom_site_fract_x _atom_site_fract_y _atom_site_fract_z _atom_site_occupancy Zn Zn0 1 0.50000000 0.50000000 0.50000000 1 W W1 1 0.00000000 0.00000000 -0.00000000 1 F F2 1 0.62127728 0.88532631 0.24220957 1 F F3 1 0.88532631 0.24220957 0.62127728 1 F F4 1 0.75779043 0.37872272 0.11467369 1 F F5 1 0.11467369 0.75779043 0.37872272 1 F F6 1 0.37872272 0.11467369 0.75779043 1 F F7 1 0.24220957 0.62127728 0.88532631 1 | -5.03355993 | -5.93480993 | -2.723966 | 0 | TRUE | -0.1054481 | 5.856337 | 3.501775 | 2.354561 | 1.534458
mp-556139 | BaZr(PO4)2 | ABC2D8 | # generated using pymatgen data_BaZr(PO4)2 _symmetry_space_group_name_H-M 'P 1' _cell_length_a 5.04487812 _cell_length_b 5.04487913 _cell_length_c 7.90291512 _cell_angle_alpha 87.20569737 _cell_angle_beta 87.20568990 _cell_angle_gamma 63.58256527 _symmetry_Int_Tables_number 1 _chemical_formula_structural BaZr(PO4)2 _chemical_formula_sum 'Ba1 Zr1 P2 O8' _cell_volume 179.83569493 _cell_formula_units_Z 1 loop_ _symmetry_equiv_pos_site_id _symmetry_equiv_pos_as_xyz 1 'x, y, z' loop_ _atom_site_type_symbol _atom_site_label _atom_site_symmetry_multiplicity _atom_site_fract_x _atom_site_fract_y _atom_site_fract_z _atom_site_occupancy Ba Ba0 1 -0.00000000 0.00000000 0.50000000 1 Zr Zr1 1 -0.00000000 0.00000000 -0.00000000 1 P P2 1 0.63732380 0.63732380 0.22173300 1 P P3 1 0.36267620 0.36267620 0.77826700 1 O O4 1 0.31334929 0.31334929 0.59872635 1 O O5 1 0.68665071 0.68665071 0.40127365 1 O O6 1 0.77245363 0.30217431 0.19005941 1 O O7 1 0.30217431 0.77245363 0.19005941 1 O O8 1 0.77299630 0.77299630 0.08781962 1 O O9 1 0.22754637 0.69782569 0.80994059 1 O O10 1 0.22700370 0.22700370 0.91218038 1 O O11 1 0.69782569 0.22754637 0.80994059 1 | -7.902949 | -8.360949 | -3.288716 | 0 | TRUE | -0.01329301 | 18.62897658 | 15.57151548 | 3.0574611 | 1.74856
mp-23436 | Cs4PbBr6 | AB4C6 | # generated using pymatgen data_Cs4PbBr6 _symmetry_space_group_name_H-M 'P 1' _cell_length_a 9.88304412 _cell_length_b 9.88304412 _cell_length_c 9.88304376 _cell_angle_alpha 88.93285780 _cell_angle_beta 88.93285780 _cell_angle_gamma 88.93286319 _symmetry_Int_Tables_number 1 _chemical_formula_structural Cs4PbBr6 _chemical_formula_sum 'Cs8 Pb2 Br12' _cell_volume 964.82582892 _cell_formula_units_Z 2 loop_ _symmetry_equiv_pos_site_id _symmetry_equiv_pos_as_xyz 1 'x, y, z' loop_ _atom_site_type_symbol _atom_site_label _atom_site_symmetry_multiplicity _atom_site_fract_x _atom_site_fract_y _atom_site_fract_z _atom_site_occupancy Cs Cs0 1 0.25000000 0.25000000 0.25000000 1 Cs Cs1 1 0.75000000 0.75000000 0.75000000 1 Cs Cs2 1 0.25000000 0.62595665 0.87404335 1 Cs Cs3 1 0.87404335 0.25000000 0.62595665 1 Cs Cs4 1 0.62595665 0.87404335 0.25000000 1 Cs Cs5 1 0.75000000 0.37404335 0.12595665 1 Cs Cs6 1 0.12595665 0.75000000 0.37404335 1 Cs Cs7 1 0.37404335 0.12595665 0.75000000 1 Pb Pb8 1 0.00000000 0.00000000 -0.00000000 1 Pb Pb9 1 0.50000000 0.50000000 0.50000000 1 Br Br10 1 0.56240393 0.20684008 0.42726988 1 Br Br11 1 0.42726988 0.56240393 0.20684008 1 Br Br12 1 0.20684008 0.42726988 0.56240393 1 Br Br13 1 0.93759607 0.07273012 0.29315992 1 Br Br14 1 0.29315992 0.93759607 0.07273012 1 Br Br15 1 0.07273012 0.29315992 0.93759607 1 Br Br16 1 0.43759607 0.79315992 0.57273012 1 Br Br17 1 0.57273012 0.43759607 0.79315992 1 Br Br18 1 0.79315992 0.57273012 0.43759607 1 Br Br19 1 0.06240393 0.92726988 0.70684008 1 Br Br20 1 0.92726988 0.70684008 0.06240393 1 Br Br21 1 0.70684008 0.06240393 0.92726988 1 | -3.143697 | -3.43496947 | -1.924749 | 0 | TRUE | -0.01517911 | 9.02430702 | 6.05399601 | 2.97031101 | 1.723459
mp-2691 | CdSe | AB | # generated using pymatgen data_CdSe _symmetry_space_group_name_H-M 'P 1' _cell_length_a 4.34202012 _cell_length_b 4.34201911 _cell_length_c 4.34201861 _cell_angle_alpha 59.99999606 _cell_angle_beta 60.00000366 _cell_angle_gamma 59.99999023 _symmetry_Int_Tables_number 1 _chemical_formula_structural CdSe _chemical_formula_sum 'Cd1 Se1' _cell_volume 57.88422347 _cell_formula_units_Z 1 loop_ _symmetry_equiv_pos_site_id _symmetry_equiv_pos_as_xyz 1 'x, y, z' loop_ _atom_site_type_symbol _atom_site_label _atom_site_symmetry_multiplicity _atom_site_fract_x _atom_site_fract_y _atom_site_fract_z _atom_site_occupancy Cd Cd0 1 0.00000000 0.00000000 -0.00000000 1 Se Se1 1 0.25000000 0.25000000 0.25000000 1 | -2.829013345 | -3.065013345 | -0.8556127 | 0 | TRUE | -0.3698686 | 12.93465 | 3.978558 | 8.95609 | 2.992673
mp-29145 | H3N | AB3 | # generated using pymatgen data_H3N _symmetry_space_group_name_H-M 'P 1' _cell_length_a 5.02156224 _cell_length_b 5.02156224 _cell_length_c 5.02156224 _cell_angle_alpha 90.00000000 _cell_angle_beta 90.00000000 _cell_angle_gamma 90.00000000 _symmetry_Int_Tables_number 1 _chemical_formula_structural H3N _chemical_formula_sum 'H12 N4' _cell_volume 126.62415198 _cell_formula_units_Z 4 loop_ _symmetry_equiv_pos_site_id _symmetry_equiv_pos_as_xyz 1 'x, y, z' loop_ _atom_site_type_symbol _atom_site_label _atom_site_symmetry_multiplicity _atom_site_fract_x _atom_site_fract_y _atom_site_fract_z _atom_site_occupancy H H0 1 0.13483255 0.72585228 0.60171141 1 H H1 1 0.63483255 0.77414772 0.39828859 1 H H2 1 0.86516745 0.22585228 0.89828859 1 H H3 1 0.77414772 0.39828859 0.63483255 1 H H4 1 0.36516745 0.27414772 0.10171141 1 H H5 1 0.10171141 0.36516745 0.27414772 1 H H6 1 0.27414772 0.10171141 0.36516745 1 H H7 1 0.22585228 0.89828859 0.86516745 1 H H8 1 0.60171141 0.13483255 0.72585228 1 H H9 1 0.72585228 0.60171141 0.13483255 1 H H10 1 0.39828859 0.63483255 0.77414772 1 H H11 1 0.89828859 0.86516745 0.22585228 1 N N12 1 0.79564664 0.70435336 0.29564664 1 N N13 1 0.70435336 0.29564664 0.79564664 1 N N14 1 0.29564664 0.79564664 0.70435336 1 N N15 1 0.20435336 0.20435336 0.20435336 1 | -4.9611 | -5.05135 | -0.4226814 | 0 | TRUE | -0.4226814 | 2.986086 | 0.801091 | 2.18499546 | 1.478173
mp-2961 | MgSiP2 | ABC2 | # generated using pymatgen data_MgSiP2 _symmetry_space_group_name_H-M 'P 1' _cell_length_a 5.71725605 _cell_length_b 5.71725588 _cell_length_c 6.50172776 _cell_angle_alpha 116.08295842 _cell_angle_beta 116.08296576 _cell_angle_gamma 89.99999468 _symmetry_Int_Tables_number 1 _chemical_formula_structural MgSiP2 _chemical_formula_sum 'Mg2 Si2 P4' _cell_volume 166.44385513 _cell_formula_units_Z 2 loop_ _symmetry_equiv_pos_site_id _symmetry_equiv_pos_as_xyz 1 'x, y, z' loop_ _atom_site_type_symbol _atom_site_label _atom_site_symmetry_multiplicity _atom_site_fract_x _atom_site_fract_y _atom_site_fract_z _atom_site_occupancy Mg Mg0 1 0.50000000 0.50000000 -0.00000000 1 Mg Mg1 1 0.75000000 0.25000000 0.50000000 1 Si Si2 1 0.00000000 -0.00000000 -0.00000000 1 Si Si3 1 0.25000000 0.75000000 0.50000000 1 P P4 1 0.12500000 0.66795933 0.75000000 1 P P5 1 0.91795933 0.87500000 0.25000000 1 P P6 1 0.33204067 0.37500000 0.25000000 1 P P7 1 0.62500000 0.08204067 0.75000000 1 | -4.882946115 | -4.882946115 | -0.4198953 | 0 | TRUE | -0.06400999 | 11.59804 | 2.978577 | 8.619465 | 2.935892
mp-1029850 | K15Cr7N19 | A7B15C19 | # generated using pymatgen data_K15Cr7N19 _symmetry_space_group_name_H-M 'P 1' _cell_length_a 6.73305100 _cell_length_b 12.04701435 _cell_length_c 18.59030226 _cell_angle_alpha 89.84679199 _cell_angle_beta 94.45376940 _cell_angle_gamma 99.11473197 _symmetry_Int_Tables_number 1 _chemical_formula_structural K15Cr7N19 _chemical_formula_sum 'K30 Cr14 N38' _cell_volume 1484.31094549 _cell_formula_units_Z 2 loop_ _symmetry_equiv_pos_site_id _symmetry_equiv_pos_as_xyz 1 'x, y, z' loop_ _atom_site_type_symbol _atom_site_label _atom_site_symmetry_multiplicity _atom_site_fract_x _atom_site_fract_y _atom_site_fract_z _atom_site_occupancy K K0 1 0.51738300 0.62056300 0.43296800 1 K K1 1 0.48261700 0.37943700 0.56703200 1 K K2 1 0.63908900 0.12746500 0.65600700 1 K K3 1 0.36091100 0.87253500 0.34399300 1 K K4 1 0.70770700 0.02181400 0.19524600 1 K K5 1 0.29229300 0.97818600 0.80475400 1 K K6 1 0.95331100 0.04504300 0.38825000 1 K K7 1 0.04668900 0.95495700 0.61175000 1 K K8 1 0.74499200 0.74157500 0.27363400 1 K K9 1 0.25500800 0.25842500 0.72636600 1 K K10 1 0.86701700 0.18050300 0.82999000 1 K K11 1 0.13298300 0.81949700 0.17001000 1 K K12 1 0.86645000 0.89432800 0.89659400 1 K K13 1 0.13355000 0.10567200 0.10340600 1 K K14 1 0.71358000 0.07995500 0.00236000 1 K K15 1 0.28642000 0.92004500 0.99764000 1 K K16 1 0.59895400 0.88674200 0.53019400 1 K K17 1 0.40104600 0.11325800 0.46980600 1 K K18 1 0.55188600 0.43209100 0.27517800 1 K K19 1 0.44811400 0.56790900 0.72482200 1 K K20 1 0.98552800 0.34055900 0.01288100 1 K K21 1 0.01447200 0.65944100 0.98711900 1 K K22 1 0.95461600 0.66463400 0.78324700 1 K K23 1 0.04538400 0.33536600 0.21675300 1 K K24 1 0.76726000 0.27092700 0.39019400 1 K K25 1 0.23274000 0.72907300 0.60980600 1 K K26 1 0.61495300 0.39203500 0.84542600 1 K K27 1 0.38504700 0.60796500 0.15457400 1 K K28 1 0.00000000 0.50000000 0.50000000 1 K K29 1 0.50000000 0.50000000 0.00000000 1 Cr Cr30 1 0.56857900 0.27592600 0.11961100 1 Cr Cr31 1 0.43142100 0.72407400 0.88038900 1 Cr Cr32 1 0.88897400 0.41336200 0.68319600 1 Cr Cr33 1 0.11102600 0.58663800 0.31680400 1 Cr Cr34 1 0.74542400 0.65887900 0.60303000 1 Cr Cr35 1 0.25457600 0.34112100 0.39697000 1 Cr Cr36 1 0.96877900 0.77754100 0.44544500 1 Cr Cr37 1 0.03122100 0.22245900 0.55455500 1 Cr Cr38 1 0.85039200 0.54565400 0.14308200 1 Cr Cr39 1 0.14960800 0.45434600 0.85691800 1 Cr Cr40 1 0.65246100 0.86288300 0.72724100 1 Cr Cr41 1 0.34753900 0.13711700 0.27275900 1 Cr Cr42 1 0.68173000 0.78899300 0.05856400 1 Cr Cr43 1 0.31827000 0.21100700 0.94143600 1 N N44 1 0.76834600 0.21225400 0.11743100 1 N N45 1 0.23165400 0.78774600 0.88256900 1 N N46 1 0.97675600 0.32774600 0.61958600 1 N N47 1 0.02324400 0.67225400 0.38041400 1 N N48 1 0.54279900 0.09123100 0.31831800 1 N N49 1 0.45720100 0.90876900 0.68168200 1 N N50 1 0.57393100 0.78100800 0.80671500 1 N N51 1 0.42606900 0.21899200 0.19328500 1 N N52 1 0.64626200 0.42352000 0.13487000 1 N N53 1 0.35373800 0.57648000 0.86513000 1 N N54 1 0.49267200 0.39324100 0.42239800 1 N N55 1 0.50732800 0.60675900 0.57760200 1 N N56 1 0.82586800 0.12482700 0.53156600 1 N N57 1 0.17413200 0.87517300 0.46843400 1 N N58 1 0.87544500 0.70902400 0.52726300 1 N N59 1 0.12455500 0.29097600 0.47273700 1 N N60 1 0.88974000 0.88701100 0.05614600 1 N N61 1 0.11026000 0.11298900 0.94385400 1 N N62 1 0.77882000 0.83519700 0.40550900 1 N N63 1 0.22118000 0.16480300 0.59449100 1 N N64 1 0.75940700 0.76811200 0.66586600 1 N N65 1 0.24059300 0.23188800 0.33413400 1 N N66 1 0.96163600 0.48300900 0.90144500 1 N N67 1 0.03836400 0.51699100 0.09855500 1 N N68 1 0.58214700 0.74960000 0.96559100 1 N N69 1 0.41785300 0.25040000 0.03440900 1 N N70 1 0.75682400 0.66347000 0.10518100 1 N N71 1 0.24317600 0.33653000 0.89481900 1 N N72 1 0.83501300 0.97218300 0.75213400 1 N N73 1 0.16498700 0.02781700 0.24786600 1 N N74 1 0.92937600 0.56893900 0.23606700 1 N N75 1 0.07062400 0.43106100 0.76393300 1 N N76 1 0.86945600 0.54678900 0.64566400 1 N N77 1 0.13054400 0.45321100 0.35433600 1 N N78 1 0.66722800 0.35156000 0.70840500 1 N N79 1 0.33277200 0.64844000 0.29159500 1 N N80 1 0.50528200 0.83508200 0.10597400 1 N N81 1 0.49471800 0.16491800 0.89402600 1 | -6.272711 | -6.440004 | -0.5224255 | 0 | TRUE | -0.01324424 | 18.04205 | 10.80616 | 7.23589001 | 2.689961
mp-29443 | PI2 | AB2 | # generated using pymatgen data_PI2 _symmetry_space_group_name_H-M 'P 1' _cell_length_a 4.68996793 _cell_length_b 7.33288769 _cell_length_c 7.49421211 _cell_angle_alpha 80.38030173 _cell_angle_beta 73.91209235 _cell_angle_gamma 80.52437895 _symmetry_Int_Tables_number 1 _chemical_formula_structural PI2 _chemical_formula_sum 'P2 I4' _cell_volume 242.24601231 _cell_formula_units_Z 2 loop_ _symmetry_equiv_pos_site_id _symmetry_equiv_pos_as_xyz 1 'x, y, z' loop_ _atom_site_type_symbol _atom_site_label _atom_site_symmetry_multiplicity _atom_site_fract_x _atom_site_fract_y _atom_site_fract_z _atom_site_occupancy P P0 1 0.59683238 0.13507036 0.96351476 1 P P1 1 0.40316762 0.86492964 0.03648524 1 I I2 1 0.43952459 0.22610268 0.66804426 1 I I3 1 0.56047541 0.77389732 0.33195574 1 I I4 1 0.19246663 0.30122018 0.19059665 1 I I5 1 0.80753337 0.69877982 0.80940335 1 | -2.881907 | -3.134573235 | -0.3478948 | 0 | TRUE | -0.009863193 | 4.245879 | 0.4559024 | 3.78997695 | 1.946786
mp-8989 | Na2P2PdO7 | AB2C2D7 | # generated using pymatgen data_Na2P2PdO7 _symmetry_space_group_name_H-M 'P 1' _cell_length_a 8.01374832 _cell_length_b 8.01374832 _cell_length_c 8.05775238 _cell_angle_alpha 67.63405237 _cell_angle_beta 67.63405237 _cell_angle_gamma 43.89724455 _symmetry_Int_Tables_number 1 _chemical_formula_structural Na2P2PdO7 _chemical_formula_sum 'Na4 P4 Pd2 O14' _cell_volume 327.21201124 _cell_formula_units_Z 2 loop_ _symmetry_equiv_pos_site_id _symmetry_equiv_pos_as_xyz 1 'x, y, z' loop_ _atom_site_type_symbol _atom_site_label _atom_site_symmetry_multiplicity _atom_site_fract_x _atom_site_fract_y _atom_site_fract_z _atom_site_occupancy Na Na0 1 0.08932800 0.36420700 0.69730300 1 Na Na1 1 0.63579300 0.91067200 0.80269700 1 Na Na2 1 0.91067200 0.63579300 0.30269700 1 Na Na3 1 0.36420700 0.08932800 0.19730300 1 P P4 1 0.44761600 0.76401300 0.65852200 1 P P5 1 0.23598700 0.55238400 0.84147800 1 P P6 1 0.55238400 0.23598700 0.34147800 1 P P7 1 0.76401300 0.44761600 0.15852200 1 Pd Pd8 1 0.00000000 0.00000000 0.50000000 1 Pd Pd9 1 0.00000000 0.00000000 0.00000000 1 O O10 1 0.88703200 0.32654300 0.98839900 1 O O11 1 0.67345700 0.11296800 0.51160100 1 O O12 1 0.11296800 0.67345700 0.01160100 1 O O13 1 0.32654300 0.88703200 0.48839900 1 O O14 1 0.06481400 0.70886000 0.69686800 1 O O15 1 0.29114000 0.93518600 0.80313200 1 O O16 1 0.93518600 0.29114000 0.30313200 1 O O17 1 0.70886000 0.06481400 0.19686800 1 O O18 1 0.46766700 0.53233300 0.75000000 1 O O19 1 0.53233300 0.46766700 0.25000000 1 O O20 1 0.29903300 0.32773800 0.39358600 1 O O21 1 0.67226200 0.70096700 0.10641400 1 O O22 1 0.70096700 0.67226200 0.60641400 1 O O23 1 0.32773800 0.29903300 0.89358600 1 | -6.381618 | -6.782368 | -2.342505 | 0 | TRUE | -0.009306458 | 5.777592 | 2.78304389 | 2.994548 | 1.730476
mp-1019888 | KNa2BN2 | ABC2D2 | # generated using pymatgen data_KNa2BN2 _symmetry_space_group_name_H-M 'P 1' _cell_length_a 5.99463048 _cell_length_b 5.99463048 _cell_length_c 5.99463048 _cell_angle_alpha 138.30447073 _cell_angle_beta 138.30447073 _cell_angle_gamma 60.43700617 _symmetry_Int_Tables_number 1 _chemical_formula_structural KNa2BN2 _chemical_formula_sum 'K1 Na2 B1 N2' _cell_volume 94.30606545 _cell_formula_units_Z 1 loop_ _symmetry_equiv_pos_site_id _symmetry_equiv_pos_as_xyz 1 'x, y, z' loop_ _atom_site_type_symbol _atom_site_label _atom_site_symmetry_multiplicity _atom_site_fract_x _atom_site_fract_y _atom_site_fract_z _atom_site_occupancy K K0 1 0.50000000 0.50000000 0.00000000 1 Na Na1 1 0.25000000 0.75000000 0.50000000 1 Na Na2 1 0.75000000 0.25000000 0.50000000 1 B B3 1 0.00000000 0.00000000 0.00000000 1 N N4 1 0.86924400 0.86924400 0.00000000 1 N N5 1 0.13075600 0.13075600 0.00000000 1 | -5.026652 | -5.146985715 | -0.6290139 | 0 | TRUE | -0.01730084 | 9.991508 | 6.7780876 | 3.21342 | 1.792602
mp-29266 | CsS | AB | # generated using pymatgen data_CsS _symmetry_space_group_name_H-M 'P 1' _cell_length_a 5.24448187 _cell_length_b 6.37067377 _cell_length_c 6.37067452 _cell_angle_alpha 70.08638966 _cell_angle_beta 65.69391473 _cell_angle_gamma 65.69390200 _symmetry_Int_Tables_number 1 _chemical_formula_structural CsS _chemical_formula_sum 'Cs2 S2' _cell_volume 172.99266992 _cell_formula_units_Z 2 loop_ _symmetry_equiv_pos_site_id _symmetry_equiv_pos_as_xyz 1 'x, y, z' loop_ _atom_site_type_symbol _atom_site_label _atom_site_symmetry_multiplicity _atom_site_fract_x _atom_site_fract_y _atom_site_fract_z _atom_site_occupancy Cs Cs0 1 0.73062419 0.76937581 0.76937581 1 Cs Cs1 1 0.26937581 0.23062419 0.23062419 1 S S2 1 -0.00000000 0.14417625 0.85582375 1 S S3 1 0.00000000 0.85582375 0.14417625 1 | -3.449046785 | -3.700546785 | -1.184621 | 0 | TRUE | -0.0697017375 | 5.856218 | 2.858728 | 2.99749 | 1.731326
mp-554626 | Ba(BrO3)2 | AB2C6 | # generated using pymatgen data_Ba(BrO3)2 _symmetry_space_group_name_H-M 'P 1' _cell_length_a 7.36240002 _cell_length_b 7.36239976 _cell_length_c 7.75281463 _cell_angle_alpha 101.52798480 _cell_angle_beta 110.76014531 _cell_angle_gamma 114.60141004 _symmetry_Int_Tables_number 1 _chemical_formula_structural Ba(BrO3)2 _chemical_formula_sum 'Ba2 Br4 O12' _cell_volume 326.09555435 _cell_formula_units_Z 2 loop_ _symmetry_equiv_pos_site_id _symmetry_equiv_pos_as_xyz 1 'x, y, z' loop_ _atom_site_type_symbol _atom_site_label _atom_site_symmetry_multiplicity _atom_site_fract_x _atom_site_fract_y _atom_site_fract_z _atom_site_occupancy Ba Ba0 1 0.89362145 0.14362145 0.75000000 1 Ba Ba1 1 0.10637855 0.85637855 0.25000000 1 Br Br2 1 0.51902137 0.32315082 0.81742286 1 Br Br3 1 0.48097863 0.67684918 0.18257714 1 Br Br4 1 0.99427304 0.29840150 0.31742286 1 Br Br5 1 0.00572696 0.70159850 0.68257714 1 O O6 1 0.54679822 0.91060563 0.34643795 1 O O7 1 0.06416668 0.20035826 0.15356205 1 O O8 1 0.45320178 0.08939437 0.65356205 1 O O9 1 0.90669989 0.78147060 0.50166018 1 O O10 1 0.17498108 0.56781455 0.41826903 1 O O11 1 0.93583332 0.79964174 0.84643795 1 O O12 1 0.09330011 0.21852940 0.49834082 1 O O13 1 0.77981142 0.40503872 0.99833982 1 O O14 1 0.22018858 0.59496128 0.00165918 1 O O15 1 0.35045548 0.24328695 0.91826903 1 O O16 1 0.82501892 0.43218545 0.58173097 1 O O17 1 0.64954452 0.75671305 0.08173097 1 | -4.585459 | -5.043459 | -1.18733 | 0 | TRUE | -0.3084424 | 7.549954 | 4.675371 | 2.87458378 | 1.69546
mp-1106156 | Cs2Hg3Se4 | A2B3C4 | # generated using pymatgen data_Cs2Hg3Se4 _symmetry_space_group_name_H-M 'P 1' _cell_length_a 10.34207364 _cell_length_b 10.34207364 _cell_length_c 10.34207364 _cell_angle_alpha 142.24111433 _cell_angle_beta 106.16777099 _cell_angle_gamma 86.04083348 _symmetry_Int_Tables_number 1 _chemical_formula_structural Cs2Hg3Se4 _chemical_formula_sum 'Cs4 Hg6 Se8' _cell_volume 628.72805254 _cell_formula_units_Z 2 loop_ _symmetry_equiv_pos_site_id _symmetry_equiv_pos_as_xyz 1 'x, y, z' loop_ _atom_site_type_symbol _atom_site_label _atom_site_symmetry_multiplicity _atom_site_fract_x _atom_site_fract_y _atom_site_fract_z _atom_site_occupancy Cs Cs0 1 0.61981700 0.23243000 0.85224700 1 Cs Cs1 1 0.38018300 0.76757000 0.14775300 1 Cs Cs2 1 0.11981700 0.26757000 0.38738700 1 Cs Cs3 1 0.88018300 0.73243000 0.61261300 1 Hg Hg4 1 0.75000000 0.75000000 0.00000000 1 Hg Hg5 1 0.25000000 0.25000000 0.00000000 1 Hg Hg6 1 0.08335400 0.75000000 0.33335400 1 Hg Hg7 1 0.41664600 0.75000000 0.66664600 1 Hg Hg8 1 0.91664600 0.25000000 0.66664600 1 Hg Hg9 1 0.58335400 0.25000000 0.33335400 1 Se Se10 1 0.99075300 0.63840400 0.91350100 1 Se Se11 1 0.72490300 0.07725200 0.08649900 1 Se Se12 1 0.77509700 0.86159600 0.35234900 1 Se Se13 1 0.50924700 0.42274800 0.64765100 1 Se Se14 1 0.00924700 0.36159600 0.08649900 1 Se Se15 1 0.27509700 0.92274800 0.91350100 1 Se Se16 1 0.22490300 0.13840400 0.64765100 1 Se Se17 1 0.49075300 0.57725200 0.35234900 1 | -2.454407 | -2.664184 | -0.8102408 | 0 | TRUE | -0.09901989 | 50.68174 | 44.61913 | 6.06261 | 2.462237
mp-1079666 | Ba2CdAs2 | AB2C2 | # generated using pymatgen data_Ba2CdAs2 _symmetry_space_group_name_H-M 'P 1' _cell_length_a 9.08838161 _cell_length_b 9.08838161 _cell_length_c 8.16981517 _cell_angle_alpha 90.00000000 _cell_angle_beta 90.00000000 _cell_angle_gamma 150.48808801 _symmetry_Int_Tables_number 1 _chemical_formula_structural Ba2CdAs2 _chemical_formula_sum 'Ba4 Cd2 As4' _cell_volume 332.41737358 _cell_formula_units_Z 2 loop_ _symmetry_equiv_pos_site_id _symmetry_equiv_pos_as_xyz 1 'x, y, z' loop_ _atom_site_type_symbol _atom_site_label _atom_site_symmetry_multiplicity _atom_site_fract_x _atom_site_fract_y _atom_site_fract_z _atom_site_occupancy Ba Ba0 1 0.29573334 0.70426666 0.89183319 1 Ba Ba1 1 0.70426666 0.29573334 0.39183319 1 Ba Ba2 1 0.46182420 0.53817580 0.23049561 1 Ba Ba3 1 0.53817580 0.46182420 0.73049561 1 Cd Cd4 1 0.09421600 0.90578400 0.08095741 1 Cd Cd5 1 0.90578400 0.09421600 0.58095741 1 As As6 1 0.06012705 0.93987295 0.42924749 1 As As7 1 0.93987295 0.06012705 0.92924749 1 As As8 1 0.32914412 0.67085588 0.50148729 1 As As9 1 0.67085588 0.32914412 0.00148729 1 | -3.758343815 | -3.758343815 | -0.942528525 | 0 | TRUE | -0.07366117 | 20.61137 | 9.354695 | 11.25667819 | 3.355097
mp-2490 | GaP | AB | # generated using pymatgen data_GaP _symmetry_space_group_name_H-M 'P 1' _cell_length_a 3.85488106 _cell_length_b 3.85488037 _cell_length_c 3.85488120 _cell_angle_alpha 60.00000145 _cell_angle_beta 60.00000734 _cell_angle_gamma 60.00000390 _symmetry_Int_Tables_number 1 _chemical_formula_structural GaP _chemical_formula_sum 'Ga1 P1' _cell_volume 40.50586672 _cell_formula_units_Z 1 loop_ _symmetry_equiv_pos_site_id _symmetry_equiv_pos_as_xyz 1 'x, y, z' loop_ _atom_site_type_symbol _atom_site_label _atom_site_symmetry_multiplicity _atom_site_fract_x _atom_site_fract_y _atom_site_fract_z _atom_site_occupancy Ga Ga0 1 -0.00000000 -0.00000000 0.00000000 1 P P1 1 0.25000000 0.25000000 0.25000000 1 | -4.630545515 | -4.630545515 | -0.4098463 | 0 | TRUE | -0.4098463 | 12.82632488 | 2.26634274 | 10.55998214 | 3.249613
mp-8966 | K2Sn2Se5 | A2B2C5 | # generated using pymatgen data_K2Sn2Se5 _symmetry_space_group_name_H-M 'P 1' _cell_length_a 7.14338346 _cell_length_b 7.14338328 _cell_length_c 12.09595942 _cell_angle_alpha 75.06865752 _cell_angle_beta 75.06865434 _cell_angle_gamma 70.45398751 _symmetry_Int_Tables_number 1 _chemical_formula_structural K2Sn2Se5 _chemical_formula_sum 'K4 Sn4 Se10' _cell_volume 551.96919777 _cell_formula_units_Z 2 loop_ _symmetry_equiv_pos_site_id _symmetry_equiv_pos_as_xyz 1 'x, y, z' loop_ _atom_site_type_symbol _atom_site_label _atom_site_symmetry_multiplicity _atom_site_fract_x _atom_site_fract_y _atom_site_fract_z _atom_site_occupancy K K0 1 0.56258820 0.89793844 0.68055552 1 K K1 1 0.10206156 0.43741180 0.81944448 1 K K2 1 0.43741180 0.10206156 0.31944448 1 K K3 1 0.89793844 0.56258820 0.18055552 1 Sn Sn4 1 0.75245665 0.05725740 0.94171681 1 Sn Sn5 1 0.05725740 0.75245665 0.44171681 1 Sn Sn6 1 0.24754335 0.94274260 0.05828319 1 Sn Sn7 1 0.94274260 0.24754335 0.55828319 1 Se Se8 1 0.32005385 0.67994615 0.25000000 1 Se Se9 1 0.67994615 0.32005385 0.75000000 1 Se Se10 1 0.74116606 0.64824789 0.46194876 1 Se Se11 1 0.88226944 0.15526179 0.38015570 1 Se Se12 1 0.35175211 0.25883394 0.03805124 1 Se Se13 1 0.25883394 0.35175211 0.53805124 1 Se Se14 1 0.64824789 0.74116606 0.96194876 1 Se Se15 1 0.11773056 0.84473821 0.61984430 1 Se Se16 1 0.15526179 0.88226944 0.88015570 1 Se Se17 1 0.84473821 0.11773056 0.11984430 1 | -3.805153 | -4.067375 | -0.9874308 | 0 | TRUE | -0.008818333 | 15.19682615 | 8.0420533 | 7.15477285 | 2.674841
mp-30847 | TiSnPt | ABC | # generated using pymatgen data_TiSnPt _symmetry_space_group_name_H-M 'P 1' _cell_length_a 4.37887164 _cell_length_b 4.37887247 _cell_length_c 4.37887311 _cell_angle_alpha 60.00000282 _cell_angle_beta 59.99999654 _cell_angle_gamma 59.99999517 _symmetry_Int_Tables_number 1 _chemical_formula_structural TiSnPt _chemical_formula_sum 'Ti1 Sn1 Pt1' _cell_volume 59.37065729 _cell_formula_units_Z 1 loop_ _symmetry_equiv_pos_site_id _symmetry_equiv_pos_as_xyz 1 'x, y, z' loop_ _atom_site_type_symbol _atom_site_label _atom_site_symmetry_multiplicity _atom_site_fract_x _atom_site_fract_y _atom_site_fract_z _atom_site_occupancy Ti Ti0 1 0.00000000 0.00000000 0.00000000 1 Sn Sn1 1 0.50000000 0.50000000 0.50000000 1 Pt Pt2 1 0.25000000 0.25000000 0.25000000 1 | -6.817649 | -6.817649 | -0.8255829 | 0 | TRUE | -0.1861864 | 26.45245 | 5.678687 | 20.77376391 | 4.557824
mp-510338 | Cs2LiVS4 | ABC2D4 | # generated using pymatgen data_Cs2LiVS4 _symmetry_space_group_name_H-M 'P 1' _cell_length_a 14.22771272 _cell_length_b 12.73297352 _cell_length_c 7.60781166 _cell_angle_alpha 84.79393136 _cell_angle_beta 63.03072993 _cell_angle_gamma 32.17533871 _symmetry_Int_Tables_number 1 _chemical_formula_structural Cs2LiVS4 _chemical_formula_sum 'Cs4 Li2 V2 S8' _cell_volume 514.44347486 _cell_formula_units_Z 2 loop_ _symmetry_equiv_pos_site_id _symmetry_equiv_pos_as_xyz 1 'x, y, z' loop_ _atom_site_type_symbol _atom_site_label _atom_site_symmetry_multiplicity _atom_site_fract_x _atom_site_fract_y _atom_site_fract_z _atom_site_occupancy Cs Cs0 1 0.82271400 0.82271400 0.17728600 1 Cs Cs1 1 0.42728600 0.42728600 0.07271400 1 Cs Cs2 1 0.17728600 0.17728600 0.82271400 1 Cs Cs3 1 0.07271400 0.07271400 0.42728600 1 Li Li4 1 0.50000000 0.50000000 0.50000000 1 Li Li5 1 0.75000000 0.75000000 0.75000000 1 V V6 1 0.00000000 0.00000000 0.00000000 1 V V7 1 0.25000000 0.25000000 0.25000000 1 S S8 1 0.50284500 0.89741000 0.17480200 1 S S9 1 0.89741000 0.50284500 0.42494300 1 S S10 1 0.82505700 0.07519800 0.35259000 1 S S11 1 0.07519800 0.82505700 0.74715500 1 S S12 1 0.17480200 0.42494300 0.50284500 1 S S13 1 0.42494300 0.17480200 0.89741000 1 S S14 1 0.35259000 0.74715500 0.82505700 1 S S15 1 0.74715500 0.35259000 0.07519800 1 | -4.873686 | -5.125186 | -1.459007 | 0 | TRUE | -0.03889532 | 7.595038 | 4.01770539 | 3.577333 | 1.891384
mp-556094 | AgBiSCl2 | ABCD2 | # generated using pymatgen data_AgBiSCl2 _symmetry_space_group_name_H-M 'P 1' _cell_length_a 4.07054200 _cell_length_b 7.37172987 _cell_length_c 8.70450200 _cell_angle_alpha 90.00000000 _cell_angle_beta 90.00000000 _cell_angle_gamma 106.02706325 _symmetry_Int_Tables_number 1 _chemical_formula_structural AgBiSCl2 _chemical_formula_sum 'Ag2 Bi2 S2 Cl4' _cell_volume 251.04313218 _cell_formula_units_Z 2 loop_ _symmetry_equiv_pos_site_id _symmetry_equiv_pos_as_xyz 1 'x, y, z' loop_ _atom_site_type_symbol _atom_site_label _atom_site_symmetry_multiplicity _atom_site_fract_x _atom_site_fract_y _atom_site_fract_z _atom_site_occupancy Ag Ag0 1 0.00000000 0.00000000 0.50000000 1 Ag Ag1 1 0.00000000 0.00000000 0.00000000 1 Bi Bi2 1 0.29105300 0.58210600 0.75000000 1 Bi Bi3 1 0.70894700 0.41789400 0.25000000 1 S S4 1 0.91728900 0.83457800 0.75000000 1 S S5 1 0.08271100 0.16542200 0.25000000 1 Cl Cl6 1 0.65932700 0.31865400 0.56240200 1 Cl Cl7 1 0.34067300 0.68134600 0.43759800 1 Cl Cl8 1 0.34067300 0.68134600 0.06240200 1 Cl Cl9 1 0.65932700 0.31865400 0.93759800 1 | -3.512884348 | -3.859084348 | -0.9577707 | 0 | TRUE | -0.01882084 | 113.9986 | 107.2823 | 6.716363 | 2.591595
mp-28683 | Ta(ICl)2 | AB2C2 | # generated using pymatgen data_Ta(ICl)2 _symmetry_space_group_name_H-M 'P 1' _cell_length_a 7.60641614 _cell_length_b 7.60641604 _cell_length_c 7.60641677 _cell_angle_alpha 95.93443918 _cell_angle_beta 113.00648476 _cell_angle_gamma 120.38276771 _symmetry_Int_Tables_number 1 _chemical_formula_structural Ta(ICl)2 _chemical_formula_sum 'Ta2 I4 Cl4' _cell_volume 323.36050335 _cell_formula_units_Z 2 loop_ _symmetry_equiv_pos_site_id _symmetry_equiv_pos_as_xyz 1 'x, y, z' loop_ _atom_site_type_symbol _atom_site_label _atom_site_symmetry_multiplicity _atom_site_fract_x _atom_site_fract_y _atom_site_fract_z _atom_site_occupancy Ta Ta0 1 0.29200940 0.29200940 -0.00000000 1 Ta Ta1 1 0.70799060 0.70799060 0.00000000 1 I I2 1 0.00000000 0.81289091 0.81289091 1 I I3 1 -0.00000000 0.18710909 0.18710909 1 I I4 1 0.50000000 0.27738548 0.77738548 1 I I5 1 0.50000000 0.72261452 0.22261452 1 Cl Cl6 1 0.54543812 0.27019824 0.27523888 1 Cl Cl7 1 0.99495936 0.27019824 0.72476112 1 Cl Cl8 1 0.00504064 0.72980176 0.27523888 1 Cl Cl9 1 0.45456188 0.72980176 0.72476112 1 | -4.626397682 | -5.023597682 | -1.323280952 | 0 | TRUE | -0.005247824 | 6.381391 | 2.072296 | 4.30909511 | 2.075836
mp-30533 | KPt2S3 | AB2C3 | # generated using pymatgen data_KPt2S3 _symmetry_space_group_name_H-M 'P 1' _cell_length_a 7.60895310 _cell_length_b 7.60895477 _cell_length_c 7.60895312 _cell_angle_alpha 55.51466393 _cell_angle_beta 55.51466044 _cell_angle_gamma 55.51466319 _symmetry_Int_Tables_number 1 _chemical_formula_structural KPt2S3 _chemical_formula_sum 'K2 Pt4 S6' _cell_volume 279.06311476 _cell_formula_units_Z 2 loop_ _symmetry_equiv_pos_site_id _symmetry_equiv_pos_as_xyz 1 'x, y, z' loop_ _atom_site_type_symbol _atom_site_label _atom_site_symmetry_multiplicity _atom_site_fract_x _atom_site_fract_y _atom_site_fract_z _atom_site_occupancy K K0 1 0.69387022 0.69387022 0.69387022 1 K K1 1 0.30612978 0.30612978 0.30612978 1 Pt Pt2 1 0.50000000 0.50000000 0.50000000 1 Pt Pt3 1 -0.00000000 0.00000000 0.50000000 1 Pt Pt4 1 0.50000000 0.00000000 0.00000000 1 Pt Pt5 1 -0.00000000 0.50000000 0.00000000 1 S S6 1 0.73162813 0.22009532 0.73162813 1 S S7 1 0.73162813 0.73162813 0.22009532 1 S S8 1 0.22009532 0.73162813 0.73162813 1 S S9 1 0.77990468 0.26837187 0.26837187 1 S S10 1 0.26837187 0.77990468 0.26837187 1 S S11 1 0.26837187 0.26837187 0.77990468 1 | -4.95123681 | -5.20273681 | -0.9257343 | 0 | TRUE | -0.06257535 | 11.93013 | 3.77047254 | 8.159657 | 2.856511
mp-972825 | SiH8 | AB8 | # generated using pymatgen data_SiH8 _symmetry_space_group_name_H-M 'P 1' _cell_length_a 5.48967269 _cell_length_b 5.48967269 _cell_length_c 5.48967269 _cell_angle_alpha 118.90247618 _cell_angle_beta 118.90247618 _cell_angle_gamma 91.91171690 _symmetry_Int_Tables_number 1 _chemical_formula_structural SiH8 _chemical_formula_sum 'Si1 H8' _cell_volume 118.85249405 _cell_formula_units_Z 1 loop_ _symmetry_equiv_pos_site_id _symmetry_equiv_pos_as_xyz 1 'x, y, z' loop_ _atom_site_type_symbol _atom_site_label _atom_site_symmetry_multiplicity _atom_site_fract_x _atom_site_fract_y _atom_site_fract_z _atom_site_occupancy Si Si0 1 -0.00000000 -0.00000000 0.00000000 1 H H1 1 0.45136301 0.45136301 0.00000000 1 H H2 1 0.54863599 0.54863599 -0.00000000 1 H H3 1 0.70126840 0.20126640 0.50000200 1 H H4 1 0.79873560 0.29873360 0.50000200 1 H H5 1 0.11217967 0.32881753 0.21663786 1 H H6 1 0.11217967 0.89554381 0.78336414 1 H H7 1 0.67118247 0.88782233 0.78336414 1 H H8 1 0.10445819 0.88782233 0.21663986 1 | -3.610177 | -3.76139918 | -0.1428296 | 0 | TRUE | -0.07019753 | 2.413914 | 0.2006049 | 2.21330865 | 1.487719
mp-9396 | HfTlCuS3 | ABCD3 | # generated using pymatgen data_HfTlCuS3 _symmetry_space_group_name_H-M 'P 1' _cell_length_a 3.71095600 _cell_length_b 7.43886883 _cell_length_c 9.75999700 _cell_angle_alpha 90.00000000 _cell_angle_beta 90.00000000 _cell_angle_gamma 104.44379264 _symmetry_Int_Tables_number 1 _chemical_formula_structural HfTlCuS3 _chemical_formula_sum 'Hf2 Tl2 Cu2 S6' _cell_volume 260.91193217 _cell_formula_units_Z 2 loop_ _symmetry_equiv_pos_site_id _symmetry_equiv_pos_as_xyz 1 'x, y, z' loop_ _atom_site_type_symbol _atom_site_label _atom_site_symmetry_multiplicity _atom_site_fract_x _atom_site_fract_y _atom_site_fract_z _atom_site_occupancy Hf Hf0 1 0.00000000 0.00000000 0.50000000 1 Hf Hf1 1 0.00000000 0.00000000 0.00000000 1 Tl Tl2 1 0.25565300 0.51130600 0.25000000 1 Tl Tl3 1 0.74434700 0.48869400 0.75000000 1 Cu Cu4 1 0.46186500 0.92373000 0.75000000 1 Cu Cu5 1 0.53813500 0.07627000 0.25000000 1 S S6 1 0.38032000 0.76064000 0.54836700 1 S S7 1 0.61968000 0.23936000 0.45163300 1 S S8 1 0.61968000 0.23936000 0.04836700 1 S S9 1 0.06057900 0.12115800 0.75000000 1 S S10 1 0.93942100 0.87884200 0.25000000 1 S S11 1 0.38032000 0.76064000 0.95163300 1 | -5.804193 | -6.055693 | -1.250961 | 0 | TRUE | -0.07204514 | 45.21682 | 35.86613 | 9.35069268 | 3.05789
mp-28407 | SBr2O | ABC2 | # generated using pymatgen data_SBr2O _symmetry_space_group_name_H-M 'P 1' _cell_length_a 4.11735153 _cell_length_b 11.79866766 _cell_length_c 18.40368686 _cell_angle_alpha 90.00000000 _cell_angle_beta 90.00000000 _cell_angle_gamma 90.00000000 _symmetry_Int_Tables_number 1 _chemical_formula_structural SBr2O _chemical_formula_sum 'S8 Br16 O8' _cell_volume 894.03753203 _cell_formula_units_Z 8 loop_ _symmetry_equiv_pos_site_id _symmetry_equiv_pos_as_xyz 1 'x, y, z' loop_ _atom_site_type_symbol _atom_site_label _atom_site_symmetry_multiplicity _atom_site_fract_x _atom_site_fract_y _atom_site_fract_z _atom_site_occupancy S S0 1 0.62767658 0.23765715 0.18399964 1 S S1 1 0.12207606 0.48258824 0.51861409 1 S S2 1 0.12207606 0.01741176 0.01861409 1 S S3 1 0.87792394 0.98258824 0.51861409 1 S S4 1 0.37232342 0.76234285 0.68399964 1 S S5 1 0.37232342 0.73765715 0.18399964 1 S S6 1 0.62767658 0.26234285 0.68399964 1 S S7 1 0.87792394 0.51741176 0.01861409 1 Br Br8 1 0.86752799 0.41114749 0.20407616 1 Br Br9 1 0.13247201 0.58885251 0.70407616 1 Br Br10 1 0.13247201 0.91114749 0.20407616 1 Br Br11 1 0.86752799 0.08885251 0.70407616 1 Br Br12 1 0.50215373 0.19326679 0.30022884 1 Br Br13 1 0.49784627 0.80673321 0.80022884 1 Br Br14 1 0.49784627 0.69326679 0.30022884 1 Br Br15 1 0.50215373 0.30673321 0.80022884 1 Br Br16 1 0.01207116 0.94332453 0.40196247 1 Br Br17 1 0.98792884 0.05667547 0.90196247 1 Br Br18 1 0.98792884 0.44332453 0.40196247 1 Br Br19 1 0.01207116 0.55667547 0.90196247 1 Br Br20 1 0.63571488 0.15627042 0.50129935 1 Br Br21 1 0.36428512 0.84372958 0.00129935 1 Br Br22 1 0.36428512 0.65627042 0.50129935 1 Br Br23 1 0.63571488 0.34372958 0.00129935 1 O O24 1 0.88034668 0.33918823 0.66099628 1 O O25 1 0.11965332 0.66081177 0.16099628 1 O O26 1 0.11965332 0.83918823 0.66099628 1 O O27 1 0.88034668 0.16081177 0.16099628 1 O O28 1 0.37468927 0.09570042 0.03962217 1 O O29 1 0.37468927 0.40429958 0.53962217 1 O O30 1 0.62531073 0.59570042 0.03962217 1 O O31 1 0.62531073 0.90429958 0.53962217 1 | -3.52832 | -3.96707 | -0.9197707 | 0 | TRUE | -0.2601286 | 3.567117 | 0.7681462 | 2.798971 | 1.673013
mp-1205671 | Ba2TaFeO6 | ABC2D6 | # generated using pymatgen data_Ba2TaFeO6 _symmetry_space_group_name_H-M 'P 1' _cell_length_a 5.79980013 _cell_length_b 5.79980013 _cell_length_c 10.04554850 _cell_angle_alpha 73.22134512 _cell_angle_beta 90.00000000 _cell_angle_gamma 120.00000000 _symmetry_Int_Tables_number 1 _chemical_formula_structural Ba2TaFeO6 _chemical_formula_sum 'Ba4 Ta2 Fe2 O12' _cell_volume 275.90151134 _cell_formula_units_Z 2 loop_ _symmetry_equiv_pos_site_id _symmetry_equiv_pos_as_xyz 1 'x, y, z' loop_ _atom_site_type_symbol _atom_site_label _atom_site_symmetry_multiplicity _atom_site_fract_x _atom_site_fract_y _atom_site_fract_z _atom_site_occupancy Ba Ba0 1 0.87500000 0.75000000 0.37500000 1 Ba Ba1 1 0.37500000 0.75000000 0.87500000 1 Ba Ba2 1 0.62500000 0.25000000 0.12500000 1 Ba Ba3 1 0.12500000 0.25000000 0.62500000 1 Ta Ta4 1 0.25000000 0.50000000 0.25000000 1 Ta Ta5 1 0.75000000 0.50000000 0.75000000 1 Fe Fe6 1 0.50000000 0.00000000 0.50000000 1 Fe Fe7 1 0.00000000 0.00000000 0.00000000 1 O O8 1 0.61904100 0.74602700 0.12698600 1 O O9 1 0.11904100 0.74602700 0.62698600 1 O O10 1 0.88095900 0.25397300 0.37301400 1 O O11 1 0.38095900 0.25397300 0.87301400 1 O O12 1 0.37301400 0.25397300 0.37301400 1 O O13 1 0.87301400 0.25397300 0.87301400 1 O O14 1 0.12698600 0.74602700 0.12698600 1 O O15 1 0.62698600 0.74602700 0.62698600 1 O O16 1 0.37301400 0.74602700 0.37301400 1 O O17 1 0.87301400 0.74602700 0.87301400 1 O O18 1 0.12698600 0.25397300 0.12698600 1 O O19 1 0.62698600 0.25397300 0.62698600 1 | -7.75468 | -8.39248 | -3.007892 | 0 | TRUE | -0.05946224 | 46.92091986 | 41.40775086 | 5.513169 | 2.348014
mp-571146 | SnICl | ABC | # generated using pymatgen data_SnICl _symmetry_space_group_name_H-M 'P 1' _cell_length_a 4.41004099 _cell_length_b 8.78950405 _cell_length_c 10.42826698 _cell_angle_alpha 90.00000000 _cell_angle_beta 90.00000000 _cell_angle_gamma 90.00000000 _symmetry_Int_Tables_number 1 _chemical_formula_structural SnICl _chemical_formula_sum 'Sn4 I4 Cl4' _cell_volume 404.22124743 _cell_formula_units_Z 4 loop_ _symmetry_equiv_pos_site_id _symmetry_equiv_pos_as_xyz 1 'x, y, z' loop_ _atom_site_type_symbol _atom_site_label _atom_site_symmetry_multiplicity _atom_site_fract_x _atom_site_fract_y _atom_site_fract_z _atom_site_occupancy Sn Sn0 1 0.75000000 0.63102390 0.85155135 1 Sn Sn1 1 0.25000000 0.36897610 0.14844865 1 Sn Sn2 1 0.75000000 0.13102390 0.64844865 1 Sn Sn3 1 0.25000000 0.86897610 0.35155135 1 I I4 1 0.75000000 0.98978058 0.17339022 1 I I5 1 0.25000000 0.51021942 0.67339022 1 I I6 1 0.75000000 0.48978058 0.32660978 1 I I7 1 0.25000000 0.01021942 0.82660978 1 Cl Cl8 1 0.25000000 0.64101980 0.05232179 1 Cl Cl9 1 0.75000000 0.85898020 0.55232179 1 Cl Cl10 1 0.25000000 0.14101980 0.44767821 1 Cl Cl11 1 0.75000000 0.35898020 0.94767821 1 | -3.20429634 | -3.53529634 | -1.091471385 | 0 | TRUE | -0.001083856 | 25.4001 | 20.25038 | 5.149717 | 2.269299
mp-644285 | KAlH2CO5 | ABCD2E5 | # generated using pymatgen data_KAlH2CO5 _symmetry_space_group_name_H-M 'P 1' _cell_length_a 6.81492200 _cell_length_b 6.81492200 _cell_length_c 5.72201000 _cell_angle_alpha 90.00000000 _cell_angle_beta 90.00000000 _cell_angle_gamma 123.40916967 _symmetry_Int_Tables_number 1 _chemical_formula_structural KAlH2CO5 _chemical_formula_sum 'K2 Al2 H4 C2 O10' _cell_volume 221.83593213 _cell_formula_units_Z 2 loop_ _symmetry_equiv_pos_site_id _symmetry_equiv_pos_as_xyz 1 'x, y, z' loop_ _atom_site_type_symbol _atom_site_label _atom_site_symmetry_multiplicity _atom_site_fract_x _atom_site_fract_y _atom_site_fract_z _atom_site_occupancy K K0 1 0.65334200 0.34665800 0.75000000 1 K K1 1 0.34665800 0.65334200 0.25000000 1 Al Al2 1 0.00000000 0.00000000 0.50000000 1 Al Al3 1 0.00000000 0.00000000 0.00000000 1 H H4 1 0.36411900 0.19810200 0.25000000 1 H H5 1 0.19810200 0.36411900 0.75000000 1 H H6 1 0.63588100 0.80189800 0.75000000 1 H H7 1 0.80189800 0.63588100 0.25000000 1 C C8 1 0.78776100 0.21223900 0.25000000 1 C C9 1 0.21223900 0.78776100 0.75000000 1 O O10 1 0.81870000 0.78908100 0.25000000 1 O O11 1 0.78908100 0.81870000 0.75000000 1 O O12 1 0.18130000 0.21091900 0.75000000 1 O O13 1 0.21091900 0.18130000 0.25000000 1 O O14 1 0.84156300 0.15843700 0.44841500 1 O O15 1 0.15843700 0.84156300 0.55158500 1 O O16 1 0.84156300 0.15843700 0.05158500 1 O O17 1 0.15843700 0.84156300 0.94841500 1 O O18 1 0.68109200 0.31890800 0.25000000 1 O O19 1 0.31890800 0.68109200 0.75000000 1 | -6.417065 | -6.760565 | -2.200211 | 0 | TRUE | -0.009630562 | 5.951983 | 3.490125 | 2.461859 | 1.569031
mp-23041 | SbSI | ABC | # generated using pymatgen data_SbSI _symmetry_space_group_name_H-M 'P 1' _cell_length_a 4.10202463 _cell_length_b 8.84451577 _cell_length_c 10.50935264 _cell_angle_alpha 90.00000000 _cell_angle_beta 90.00000000 _cell_angle_gamma 90.00000000 _symmetry_Int_Tables_number 1 _chemical_formula_structural SbSI _chemical_formula_sum 'Sb4 S4 I4' _cell_volume 381.28374378 _cell_formula_units_Z 4 loop_ _symmetry_equiv_pos_site_id _symmetry_equiv_pos_as_xyz 1 'x, y, z' loop_ _atom_site_type_symbol _atom_site_label _atom_site_symmetry_multiplicity _atom_site_fract_x _atom_site_fract_y _atom_site_fract_z _atom_site_occupancy Sb Sb0 1 0.75000000 0.10845701 0.87574941 1 Sb Sb1 1 0.75000000 0.60845701 0.62425059 1 Sb Sb2 1 0.25000000 0.89154299 0.12425059 1 Sb Sb3 1 0.25000000 0.39154299 0.37574941 1 S S4 1 0.75000000 0.34734399 0.53997786 1 S S5 1 0.25000000 0.65265601 0.46002214 1 S S6 1 0.25000000 0.15265601 0.03997786 1 S S7 1 0.75000000 0.84734399 0.96002214 1 I I8 1 0.75000000 0.51400256 0.17829292 1 I I9 1 0.25000000 0.48599744 0.82170708 1 I I10 1 0.75000000 0.01400256 0.32170708 1 I I11 1 0.25000000 0.98599744 0.67829292 1 | -3.575325 | -3.869325 | -0.6230523 | 0 | TRUE | -0.01402201 | 84.82323338 | 76.61523811 | 8.20799527 | 2.86496
mp-27199 | AuSeBr | ABC | # generated using pymatgen data_AuSeBr _symmetry_space_group_name_H-M 'P 1' _cell_length_a 6.92433513 _cell_length_b 7.51845485 _cell_length_c 12.45785328 _cell_angle_alpha 90.00000000 _cell_angle_beta 90.00000000 _cell_angle_gamma 90.00000000 _symmetry_Int_Tables_number 1 _chemical_formula_structural AuSeBr _chemical_formula_sum 'Au8 Se8 Br8' _cell_volume 648.55959208 _cell_formula_units_Z 8 loop_ _symmetry_equiv_pos_site_id _symmetry_equiv_pos_as_xyz 1 'x, y, z' loop_ _atom_site_type_symbol _atom_site_label _atom_site_symmetry_multiplicity _atom_site_fract_x _atom_site_fract_y _atom_site_fract_z _atom_site_occupancy Au Au0 1 0.33551189 0.74992127 0.75000000 1 Au Au1 1 0.83551189 0.75007873 0.75000000 1 Au Au2 1 0.16448811 0.24992127 0.25000000 1 Au Au3 1 0.66448811 0.25007873 0.25000000 1 Au Au4 1 0.58609214 0.36178584 0.75000000 1 Au Au5 1 0.08609214 0.13821416 0.75000000 1 Au Au6 1 0.91390786 0.86178584 0.25000000 1 Au Au7 1 0.41390786 0.63821416 0.25000000 1 Se Se8 1 0.58503797 0.61944069 0.87299955 1 Se Se9 1 0.08503797 0.88055931 0.62700045 1 Se Se10 1 0.41496203 0.38055931 0.37299955 1 Se Se11 1 0.58503797 0.61944069 0.62700045 1 Se Se12 1 0.08503797 0.88055931 0.87299955 1 Se Se13 1 0.91496203 0.11944069 0.37299955 1 Se Se14 1 0.41496203 0.38055931 0.12700045 1 Se Se15 1 0.91496203 0.11944069 0.12700045 1 Br Br16 1 0.91349001 0.63226432 0.39426733 1 Br Br17 1 0.08650999 0.36773568 0.89426733 1 Br Br18 1 0.58650999 0.13226432 0.60573267 1 Br Br19 1 0.58650999 0.13226432 0.89426733 1 Br Br20 1 0.41349001 0.86773568 0.39426733 1 Br Br21 1 0.91349001 0.63226432 0.10573267 1 Br Br22 1 0.41349001 0.86773568 0.10573267 1 Br Br23 1 0.08650999 0.36773568 0.60573267 1 | -2.957775 | -3.293108 | -0.5188344 | 0 | TRUE | -0.03271121 | 13.84022 | 4.055965 | 9.78425 | 3.127979
mp-504891 | La3MnGaS7 | ABC3D7 | # generated using pymatgen data_La3MnGaS7 _symmetry_space_group_name_H-M 'P 1' _cell_length_a 10.26502352 _cell_length_b 10.26502352 _cell_length_c 6.07469500 _cell_angle_alpha 90.00000000 _cell_angle_beta 90.00000000 _cell_angle_gamma 119.99999691 _symmetry_Int_Tables_number 1 _chemical_formula_structural La3MnGaS7 _chemical_formula_sum 'La6 Mn2 Ga2 S14' _cell_volume 554.33847208 _cell_formula_units_Z 2 loop_ _symmetry_equiv_pos_site_id _symmetry_equiv_pos_as_xyz 1 'x, y, z' loop_ _atom_site_type_symbol _atom_site_label _atom_site_symmetry_multiplicity _atom_site_fract_x _atom_site_fract_y _atom_site_fract_z _atom_site_occupancy La La0 1 0.13928200 0.37429000 0.00059600 1 La La1 1 0.76499200 0.13928200 0.50059600 1 La La2 1 0.37429000 0.23500800 0.50059600 1 La La3 1 0.62571000 0.76499200 0.00059600 1 La La4 1 0.23500800 0.86071800 0.00059600 1 La La5 1 0.86071800 0.62571000 0.50059600 1 Mn Mn6 1 0.00000000 0.00000000 0.22706800 1 Mn Mn7 1 0.00000000 0.00000000 0.72706800 1 Ga Ga8 1 0.66666700 0.33333300 0.08124200 1 Ga Ga9 1 0.33333300 0.66666700 0.58124200 1 S S10 1 0.23469200 0.14619400 0.96535100 1 S S11 1 0.08849800 0.23469200 0.46535100 1 S S12 1 0.14619400 0.91150200 0.46535100 1 S S13 1 0.85380600 0.08849800 0.96535100 1 S S14 1 0.91150200 0.76530800 0.96535100 1 S S15 1 0.76530800 0.85380600 0.46535100 1 S S16 1 0.51711600 0.09872600 0.23144100 1 S S17 1 0.41839000 0.51711600 0.73144100 1 S S18 1 0.09872600 0.58161000 0.73144100 1 S S19 1 0.90127400 0.41839000 0.23144100 1 S S20 1 0.58161000 0.48288400 0.23144100 1 S S21 1 0.48288400 0.90127400 0.73144100 1 S S22 1 0.33333300 0.66666700 0.21022600 1 S S23 1 0.66666700 0.33333300 0.71022600 1 | -6.298702 | -6.592119 | -1.929345 | 0 | TRUE | -0.02607643 | 23.83043 | 16.19725 | 7.633173 | 2.76282
mp-7430 | Ca(CdSb)2 | AB2C2 | # generated using pymatgen data_Ca(CdSb)2 _symmetry_space_group_name_H-M 'P 1' _cell_length_a 4.69260320 _cell_length_b 4.69260343 _cell_length_c 7.62428218 _cell_angle_alpha 90.00000000 _cell_angle_beta 90.00000000 _cell_angle_gamma 120.00000570 _symmetry_Int_Tables_number 1 _chemical_formula_structural Ca(CdSb)2 _chemical_formula_sum 'Ca1 Cd2 Sb2' _cell_volume 145.39760544 _cell_formula_units_Z 1 loop_ _symmetry_equiv_pos_site_id _symmetry_equiv_pos_as_xyz 1 'x, y, z' loop_ _atom_site_type_symbol _atom_site_label _atom_site_symmetry_multiplicity _atom_site_fract_x _atom_site_fract_y _atom_site_fract_z _atom_site_occupancy Ca Ca0 1 -0.00000000 0.00000000 0.00000000 1 Cd Cd1 1 0.33333300 0.66666700 0.63010544 1 Cd Cd2 1 0.66666700 0.33333300 0.36989456 1 Sb Sb3 1 0.33333300 0.66666700 0.23840750 1 Sb Sb4 1 0.66666700 0.33333300 0.76159250 1 | -2.877666114 | -2.954466114 | -0.532589738 | 0 | TRUE | -0.04817570275 | 51.78226 | 12.64016 | 39.14210466 | 6.256365
mp-10182 | LiZnP | ABC | # generated using pymatgen data_LiZnP _symmetry_space_group_name_H-M 'P 1' _cell_length_a 4.03052612 _cell_length_b 4.03052617 _cell_length_c 4.03052470 _cell_angle_alpha 60.00000382 _cell_angle_beta 60.00000343 _cell_angle_gamma 59.99999315 _symmetry_Int_Tables_number 1 _chemical_formula_structural LiZnP _chemical_formula_sum 'Li1 Zn1 P1' _cell_volume 46.29883628 _cell_formula_units_Z 1 loop_ _symmetry_equiv_pos_site_id _symmetry_equiv_pos_as_xyz 1 'x, y, z' loop_ _atom_site_type_symbol _atom_site_label _atom_site_symmetry_multiplicity _atom_site_fract_x _atom_site_fract_y _atom_site_fract_z _atom_site_occupancy Li Li0 1 0.75000000 0.75000000 0.75000000 1 Zn Zn1 1 0.25000000 0.25000000 0.25000000 1 P P2 1 0.00000000 0.00000000 -0.00000000 1 | -3.413511 | -3.413511 | -0.552855 | 0 | TRUE | -0.138648 | 15.95766 | 5.939359 | 10.01830293 | 3.16517
mp-28075 | K2Ti2O5 | A2B2C5 | # generated using pymatgen data_K2Ti2O5 _symmetry_space_group_name_H-M 'P 1' _cell_length_a 3.78965654 _cell_length_b 5.99586331 _cell_length_c 6.61952495 _cell_angle_alpha 99.29737369 _cell_angle_beta 90.00000000 _cell_angle_gamma 108.42256790 _symmetry_Int_Tables_number 1 _chemical_formula_structural K2Ti2O5 _chemical_formula_sum 'K2 Ti2 O5' _cell_volume 140.61808536 _cell_formula_units_Z 1 loop_ _symmetry_equiv_pos_site_id _symmetry_equiv_pos_as_xyz 1 'x, y, z' loop_ _atom_site_type_symbol _atom_site_label _atom_site_symmetry_multiplicity _atom_site_fract_x _atom_site_fract_y _atom_site_fract_z _atom_site_occupancy K K0 1 0.59620758 0.19241517 0.34914935 1 K K1 1 0.40379242 0.80758483 0.65085065 1 Ti Ti2 1 0.85232964 0.70465929 0.09336412 1 Ti Ti3 1 0.14767036 0.29534071 0.90663588 1 O O4 1 0.67749820 0.35499739 0.98525533 1 O O5 1 0.32250180 0.64500261 0.01474467 1 O O6 1 0.87414917 0.74829833 0.35745119 1 O O7 1 0.12585083 0.25170167 0.64254881 1 O O8 1 -0.00000000 -0.00000000 0.00000000 1 | -7.43084512 | -7.812512 | -3.063042 | 0 | TRUE | -0.02282547 | 11.38342436 | 7.832815 | 3.550609 | 1.884306
mp-27257 | PBr3 | AB3 | # generated using pymatgen data_PBr3 _symmetry_space_group_name_H-M 'P 1' _cell_length_a 6.59891324 _cell_length_b 8.32317241 _cell_length_c 10.16786638 _cell_angle_alpha 90.00000000 _cell_angle_beta 90.00000000 _cell_angle_gamma 90.00000000 _symmetry_Int_Tables_number 1 _chemical_formula_structural PBr3 _chemical_formula_sum 'P4 Br12' _cell_volume 558.45880118 _cell_formula_units_Z 4 loop_ _symmetry_equiv_pos_site_id _symmetry_equiv_pos_as_xyz 1 'x, y, z' loop_ _atom_site_type_symbol _atom_site_label _atom_site_symmetry_multiplicity _atom_site_fract_x _atom_site_fract_y _atom_site_fract_z _atom_site_occupancy P P0 1 0.02722441 0.03725534 0.25000000 1 P P1 1 0.52722441 0.46274466 0.75000000 1 P P2 1 0.47277559 0.53725534 0.25000000 1 P P3 1 0.97277559 0.96274466 0.75000000 1 Br Br4 1 0.14805271 0.18111852 0.08140329 1 Br Br5 1 0.64805271 0.31888148 0.91859671 1 Br Br6 1 0.35194729 0.68111752 0.41859671 1 Br Br7 1 0.85194729 0.81888248 0.58140329 1 Br Br8 1 0.85194729 0.81888248 0.91859671 1 Br Br9 1 0.35194729 0.68111752 0.08140329 1 Br Br10 1 0.64805271 0.31888148 0.58140329 1 Br Br11 1 0.14805271 0.18111852 0.41859671 1 Br Br12 1 0.69927330 0.10657133 0.25000000 1 Br Br13 1 0.19927330 0.39342867 0.75000000 1 Br Br14 1 0.80072670 0.60657133 0.25000000 1 Br Br15 1 0.30072670 0.89342867 0.75000000 1 | -2.968578 | -3.369078 | -0.8509814 | 0 | TRUE | -0.0844677 | 3.026962 | 0.43314872 | 2.593813 | 1.610532
mp-27831 | Rb2ZrCl6 | AB2C6 | # generated using pymatgen data_Rb2ZrCl6 _symmetry_space_group_name_H-M 'P 1' _cell_length_a 7.22155964 _cell_length_b 7.22155978 _cell_length_c 7.22156013 _cell_angle_alpha 60.00000303 _cell_angle_beta 60.00000237 _cell_angle_gamma 59.99999954 _symmetry_Int_Tables_number 1 _chemical_formula_structural Rb2ZrCl6 _chemical_formula_sum 'Rb2 Zr1 Cl6' _cell_volume 266.30422885 _cell_formula_units_Z 1 loop_ _symmetry_equiv_pos_site_id _symmetry_equiv_pos_as_xyz 1 'x, y, z' loop_ _atom_site_type_symbol _atom_site_label _atom_site_symmetry_multiplicity _atom_site_fract_x _atom_site_fract_y _atom_site_fract_z _atom_site_occupancy Rb Rb0 1 0.75000000 0.75000000 0.75000000 1 Rb Rb1 1 0.25000000 0.25000000 0.25000000 1 Zr Zr2 1 0.00000000 -0.00000000 -0.00000000 1 Cl Cl3 1 0.24208140 0.75791860 0.75791860 1 Cl Cl4 1 0.24208140 0.75791860 0.24208140 1 Cl Cl5 1 0.75791860 0.24208140 0.75791860 1 Cl Cl6 1 0.75791860 0.24208140 0.24208140 1 Cl Cl7 1 0.75791860 0.75791860 0.24208140 1 Cl Cl8 1 0.24208140 0.24208140 0.75791860 1 | -4.347156 | -4.756489 | -2.35649 | 0 | TRUE | -0.09892783 | 10.25846 | 7.453199 | 2.805261 | 1.674891
mp-561786 | Cs(TeO3)2 | AB2C6 | # generated using pymatgen data_Cs(TeO3)2 _symmetry_space_group_name_H-M 'P 1' _cell_length_a 7.42767672 _cell_length_b 7.42767713 _cell_length_c 7.42767857 _cell_angle_alpha 58.88451863 _cell_angle_beta 58.88452142 _cell_angle_gamma 58.88451648 _symmetry_Int_Tables_number 1 _chemical_formula_structural Cs(TeO3)2 _chemical_formula_sum 'Cs2 Te4 O12' _cell_volume 282.38590256 _cell_formula_units_Z 2 loop_ _symmetry_equiv_pos_site_id _symmetry_equiv_pos_as_xyz 1 'x, y, z' loop_ _atom_site_type_symbol _atom_site_label _atom_site_symmetry_multiplicity _atom_site_fract_x _atom_site_fract_y _atom_site_fract_z _atom_site_occupancy Cs Cs0 1 0.87723002 0.87723002 0.87723002 1 Cs Cs1 1 0.12276998 0.12276998 0.12276998 1 Te Te2 1 0.50000000 -0.00000000 0.50000000 1 Te Te3 1 0.50000000 0.50000000 0.00000000 1 Te Te4 1 0.50000000 0.50000000 0.50000000 1 Te Te5 1 -0.00000000 0.50000000 0.50000000 1 O O6 1 0.57455495 0.18477089 0.18477089 1 O O7 1 0.83728099 0.42923694 0.42923694 1 O O8 1 0.81522911 0.42544505 0.81522911 1 O O9 1 0.18477089 0.57455495 0.18477089 1 O O10 1 0.42923694 0.42923694 0.83728099 1 O O11 1 0.42544505 0.81522911 0.81522911 1 O O12 1 0.42923694 0.83728099 0.42923694 1 O O13 1 0.57076306 0.16271901 0.57076306 1 O O14 1 0.81522911 0.81522911 0.42544505 1 O O15 1 0.57076306 0.57076306 0.16271901 1 O O16 1 0.16271901 0.57076306 0.57076306 1 O O17 1 0.18477089 0.18477089 0.57455495 1 | -5.28545 | -5.74345 | -1.647656 | 0 | TRUE | -0.09705802 | 25.38465 | 14.82712396 | 10.55753 | 3.249235
mp-27549 | K2AgBi | ABC2 | # generated using pymatgen data_K2AgBi _symmetry_space_group_name_H-M 'P 1' _cell_length_a 6.38135701 _cell_length_b 6.80535150 _cell_length_c 6.80535176 _cell_angle_alpha 103.56288899 _cell_angle_beta 90.00000000 _cell_angle_gamma 90.00000000 _symmetry_Int_Tables_number 1 _chemical_formula_structural K2AgBi _chemical_formula_sum 'K4 Ag2 Bi2' _cell_volume 287.29692503 _cell_formula_units_Z 2 loop_ _symmetry_equiv_pos_site_id _symmetry_equiv_pos_as_xyz 1 'x, y, z' loop_ _atom_site_type_symbol _atom_site_label _atom_site_symmetry_multiplicity _atom_site_fract_x _atom_site_fract_y _atom_site_fract_z _atom_site_occupancy K K0 1 0.25093927 0.67367099 0.01901208 1 K K1 1 0.75093927 0.32632901 0.98098792 1 K K2 1 0.24906073 0.01901208 0.67367099 1 K K3 1 0.74906073 0.98098792 0.32632901 1 Ag Ag4 1 0.00000000 0.49935659 0.50064341 1 Ag Ag5 1 0.50000000 0.50064341 0.49935659 1 Bi Bi6 1 0.25000000 0.22874174 0.22874174 1 Bi Bi7 1 0.75000000 0.77125826 0.77125826 1 | -2.5698 | -2.5698 | -0.3463392 | 0 | TRUE | -0.06392775 | 14.5204 | 5.699105 | 8.821296 | 2.970067
mp-28266 | P2Pd | AB2 | # generated using pymatgen data_P2Pd _symmetry_space_group_name_H-M 'P 1' _cell_length_a 4.52167176 _cell_length_b 4.52167265 _cell_length_c 5.80845228 _cell_angle_alpha 106.26746372 _cell_angle_beta 111.90394945 _cell_angle_gamma 99.26182709 _symmetry_Int_Tables_number 1 _chemical_formula_structural P2Pd _chemical_formula_sum 'P4 Pd2' _cell_volume 100.96585045 _cell_formula_units_Z 2 loop_ _symmetry_equiv_pos_site_id _symmetry_equiv_pos_as_xyz 1 'x, y, z' loop_ _atom_site_type_symbol _atom_site_label _atom_site_symmetry_multiplicity _atom_site_fract_x _atom_site_fract_y _atom_site_fract_z _atom_site_occupancy P P0 1 0.02358970 0.06130202 0.33398822 1 P P1 1 0.22731480 0.68960348 0.16601178 1 P P2 1 0.77268520 0.31039652 0.83398822 1 P P3 1 0.97641030 0.93869798 0.66601178 1 Pd Pd4 1 0.50000000 0.50000000 0.50000000 1 Pd Pd5 1 0.50000000 -0.00000000 0.00000000 1 | -5.765189985 | -5.765189985 | -0.4296944 | 0 | TRUE | -0.216703 | 24.18132 | 1.584679 | 22.59664 | 4.753593
mp-23828 | Sr7(H6Br)2 | A2B7C12 | # generated using pymatgen data_Sr7(H6Br)2 _symmetry_space_group_name_H-M 'P 1' _cell_length_a 10.04706419 _cell_length_b 10.04706172 _cell_length_c 4.01576910 _cell_angle_alpha 89.99998845 _cell_angle_beta 89.99998442 _cell_angle_gamma 120.00000297 _symmetry_Int_Tables_number 1 _chemical_formula_structural Sr7(H6Br)2 _chemical_formula_sum 'Sr7 H12 Br2' _cell_volume 351.05696926 _cell_formula_units_Z 1 loop_ _symmetry_equiv_pos_site_id _symmetry_equiv_pos_as_xyz 1 'x, y, z' loop_ _atom_site_type_symbol _atom_site_label _atom_site_symmetry_multiplicity _atom_site_fract_x _atom_site_fract_y _atom_site_fract_z _atom_site_occupancy Sr Sr0 1 0.27426738 0.22343090 0.49999994 1 Sr Sr1 1 0.56661342 0.64136036 0.00000017 1 Sr Sr2 1 0.35863862 0.92525265 0.00000006 1 Sr Sr3 1 0.07474745 0.43338613 0.00000002 1 Sr Sr4 1 0.66666687 0.33333328 0.00000007 1 Sr Sr5 1 0.94916366 0.72573357 0.50000027 1 Sr Sr6 1 0.77656962 0.05083666 0.49999983 1 H H7 1 0.56126023 0.12050367 0.49999999 1 H H8 1 0.87949630 0.44075740 0.50000007 1 H H9 1 0.55924247 0.43873975 0.49999995 1 H H10 1 0.71712305 0.77359428 0.49999992 1 H H11 1 0.22640571 0.94352895 0.50000007 1 H H12 1 0.05647089 0.28287673 0.50000012 1 H H13 1 0.82044556 0.21218266 0.00000002 1 H H14 1 0.78781718 0.60826288 0.00000001 1 H H15 1 0.39173711 0.17955436 -0.00000019 1 H H16 1 0.30541786 0.39504150 0.00000001 1 H H17 1 0.08962350 0.69458222 -0.00000004 1 H H18 1 0.60495863 0.91037661 0.00000002 1 Br Br19 1 0.00000008 0.00000028 0.00000035 1 Br Br20 1 0.33333341 0.66666717 0.49999934 1 | -3.440455 | -3.593598 | -0.9438252 | 0 | TRUE | -0.004792828 | 10.40406 | 6.34301484 | 4.061047 | 2.015204
mp-1208447 | Sr4Al6SeO12 | AB4C6D12 | # generated using pymatgen data_Sr4Al6SeO12 _symmetry_space_group_name_H-M 'P 1' _cell_length_a 8.13564183 _cell_length_b 8.13564183 _cell_length_c 8.13564183 _cell_angle_alpha 109.47122063 _cell_angle_beta 109.47122063 _cell_angle_gamma 109.47122063 _symmetry_Int_Tables_number 1 _chemical_formula_structural Sr4Al6SeO12 _chemical_formula_sum 'Sr4 Al6 Se1 O12' _cell_volume 414.52771353 _cell_formula_units_Z 1 loop_ _symmetry_equiv_pos_site_id _symmetry_equiv_pos_as_xyz 1 'x, y, z' loop_ _atom_site_type_symbol _atom_site_label _atom_site_symmetry_multiplicity _atom_site_fract_x _atom_site_fract_y _atom_site_fract_z _atom_site_occupancy Sr Sr0 1 0.61741200 0.61741200 0.61741200 1 Sr Sr1 1 0.38258800 0.00000000 0.00000000 1 Sr Sr2 1 0.00000000 0.38258800 0.00000000 1 Sr Sr3 1 0.00000000 0.00000000 0.38258800 1 Al Al4 1 0.25000000 0.75000000 0.50000000 1 Al Al5 1 0.75000000 0.25000000 0.50000000 1 Al Al6 1 0.75000000 0.50000000 0.25000000 1 Al Al7 1 0.25000000 0.50000000 0.75000000 1 Al Al8 1 0.50000000 0.25000000 0.75000000 1 Al Al9 1 0.50000000 0.75000000 0.25000000 1 Se Se10 1 0.00000000 0.00000000 0.00000000 1 O O11 1 0.69230900 0.39358500 0.39358500 1 O O12 1 0.30769100 0.70127700 0.70127700 1 O O13 1 0.00000000 0.60641500 0.29872300 1 O O14 1 0.39358500 0.39358500 0.69230900 1 O O15 1 0.00000000 0.29872300 0.60641500 1 O O16 1 0.70127700 0.70127700 0.30769100 1 O O17 1 0.60641500 0.29872300 0.00000000 1 O O18 1 0.29872300 0.60641500 0.00000000 1 O O19 1 0.39358500 0.69230900 0.39358500 1 O O20 1 0.29872300 0.00000000 0.60641500 1 O O21 1 0.60641500 0.00000000 0.29872300 1 O O22 1 0.70127700 0.30769100 0.70127700 1 | -6.996994 | -7.37595 | -3.372141 | 0 | TRUE | -0.01317407 | 9.11359205 | 6.23153473 | 2.88205732 | 1.697662
mp-2789 | NO2 | AB2 | # generated using pymatgen data_NO2 _symmetry_space_group_name_H-M 'P 1' _cell_length_a 6.67556128 _cell_length_b 6.67556161 _cell_length_c 6.67556160 _cell_angle_alpha 109.47121772 _cell_angle_beta 109.47121877 _cell_angle_gamma 109.47121750 _symmetry_Int_Tables_number 1 _chemical_formula_structural NO2 _chemical_formula_sum 'N6 O12' _cell_volume 229.00320209 _cell_formula_units_Z 6 loop_ _symmetry_equiv_pos_site_id _symmetry_equiv_pos_as_xyz 1 'x, y, z' loop_ _atom_site_type_symbol _atom_site_label _atom_site_symmetry_multiplicity _atom_site_fract_x _atom_site_fract_y _atom_site_fract_z _atom_site_occupancy N N0 1 0.38383142 0.00000000 0.38383142 1 N N1 1 -0.00000000 0.61616858 0.61616858 1 N N2 1 0.38383142 0.38383142 0.00000000 1 N N3 1 0.61616858 0.61616858 -0.00000000 1 N N4 1 0.00000000 0.38383142 0.38383142 1 N N5 1 0.61616858 -0.00000000 0.61616858 1 O O6 1 0.46690059 0.14312672 0.32377488 1 O O7 1 0.14312672 0.67622612 0.81935184 1 O O8 1 0.32377488 0.18064816 0.85687328 1 O O9 1 0.85687328 0.67622612 0.53309941 1 O O10 1 0.67622612 0.81935184 0.14312672 1 O O11 1 0.85687328 0.32377488 0.18064816 1 O O12 1 0.67622612 0.53309941 0.85687328 1 O O13 1 0.32377488 0.46690059 0.14312672 1 O O14 1 0.14312672 0.32377488 0.46690059 1 O O15 1 0.81935184 0.14312672 0.67622612 1 O O16 1 0.18064816 0.85687328 0.32377488 1 O O17 1 0.53309941 0.85687328 0.67622612 1 | -6.30575249 | -6.76375249 | -0.6871284 | 0 | TRUE | -0.1849204 | 2.632829 | 0.4069987 | 2.22583 | 1.491922
mp-22925 | AgI | AB | # generated using pymatgen data_AgI _symmetry_space_group_name_H-M 'P 1' _cell_length_a 4.64158448 _cell_length_b 4.64158375 _cell_length_c 4.64158458 _cell_angle_alpha 60.00000165 _cell_angle_beta 60.00000685 _cell_angle_gamma 59.99999933 _symmetry_Int_Tables_number 1 _chemical_formula_structural AgI _chemical_formula_sum 'Ag1 I1' _cell_volume 70.71047378 _cell_formula_units_Z 1 loop_ _symmetry_equiv_pos_site_id _symmetry_equiv_pos_as_xyz 1 'x, y, z' loop_ _atom_site_type_symbol _atom_site_label _atom_site_symmetry_multiplicity _atom_site_fract_x _atom_site_fract_y _atom_site_fract_z _atom_site_occupancy Ag Ag0 1 -0.00000000 -0.00000000 0.00000000 1 I I1 1 0.25000000 0.25000000 0.25000000 1 | -2.45932849 | -2.64882849 | -0.4958673 | 0 | TRUE | -0.2432525 | 7.198473 | 1.306739 | 5.891734 | 2.427289
mp-759722 | SiH8(NF3)2 | AB2C6D8 | # generated using pymatgen data_SiH8(NF3)2 _symmetry_space_group_name_H-M 'P 1' _cell_length_a 5.93892755 _cell_length_b 5.93892755 _cell_length_c 9.62094100 _cell_angle_alpha 90.00000000 _cell_angle_beta 90.00000000 _cell_angle_gamma 119.99999499 _symmetry_Int_Tables_number 1 _chemical_formula_structural SiH8(NF3)2 _chemical_formula_sum 'Si2 H16 N4 F12' _cell_volume 293.87609448 _cell_formula_units_Z 2 loop_ _symmetry_equiv_pos_site_id _symmetry_equiv_pos_as_xyz 1 'x, y, z' loop_ _atom_site_type_symbol _atom_site_label _atom_site_symmetry_multiplicity _atom_site_fract_x _atom_site_fract_y _atom_site_fract_z _atom_site_occupancy Si Si0 1 0.33333300 0.66666700 0.24813400 1 Si Si1 1 0.66666700 0.33333300 0.74813400 1 H H2 1 0.09461500 0.90538500 0.54641300 1 H H3 1 0.14443900 0.57221900 0.90471500 1 H H4 1 0.00000000 0.00000000 0.18825900 1 H H5 1 0.00000000 0.00000000 0.68825900 1 H H6 1 0.09461500 0.18923000 0.54641300 1 H H7 1 0.33333300 0.66666700 0.76289700 1 H H8 1 0.42778100 0.85556100 0.90471500 1 H H9 1 0.18923000 0.09461500 0.04641300 1 H H10 1 0.42778100 0.57221900 0.90471500 1 H H11 1 0.57221900 0.42778100 0.40471500 1 H H12 1 0.81077000 0.90538500 0.54641300 1 H H13 1 0.90538500 0.81077000 0.04641300 1 H H14 1 0.57221900 0.14443900 0.40471500 1 H H15 1 0.66666700 0.33333300 0.26289700 1 H H16 1 0.85556100 0.42778100 0.40471500 1 H H17 1 0.90538500 0.09461500 0.04641300 1 N N18 1 0.00000000 0.00000000 0.08126600 1 N N19 1 0.00000000 0.00000000 0.58126600 1 N N20 1 0.33333300 0.66666700 0.86976400 1 N N21 1 0.66666700 0.33333300 0.36976400 1 F F22 1 0.19636600 0.80363400 0.35265000 1 F F23 1 0.05967700 0.52983900 0.14607700 1 F F24 1 0.47016100 0.94032300 0.14607700 1 F F25 1 0.19636600 0.39273200 0.35265000 1 F F26 1 0.47016100 0.52983900 0.14607700 1 F F27 1 0.60726800 0.80363400 0.35265000 1 F F28 1 0.39273200 0.19636600 0.85265000 1 F F29 1 0.52983900 0.47016100 0.64607700 1 F F30 1 0.80363400 0.60726800 0.85265000 1 F F31 1 0.52983900 0.05967700 0.64607700 1 F F32 1 0.94032300 0.47016100 0.64607700 1 F F33 1 0.80363400 0.19636600 0.85265000 1 | -5.169475 | -5.375005 | -1.803888 | 0 | TRUE | -0.02205615 | 8.097944 | 6.111205 | 1.986739 | 1.409517
mp-7258 | K4SnO4 | AB4C4 | # generated using pymatgen data_K4SnO4 _symmetry_space_group_name_H-M 'P 1' _cell_length_a 6.50948221 _cell_length_b 6.51013191 _cell_length_c 9.78162319 _cell_angle_alpha 71.64646296 _cell_angle_beta 79.98472618 _cell_angle_gamma 67.24242638 _symmetry_Int_Tables_number 1 _chemical_formula_structural K4SnO4 _chemical_formula_sum 'K8 Sn2 O8' _cell_volume 362.16307808 _cell_formula_units_Z 2 loop_ _symmetry_equiv_pos_site_id _symmetry_equiv_pos_as_xyz 1 'x, y, z' loop_ _atom_site_type_symbol _atom_site_label _atom_site_symmetry_multiplicity _atom_site_fract_x _atom_site_fract_y _atom_site_fract_z _atom_site_occupancy K K0 1 0.76269516 0.40717576 0.82922897 1 K K1 1 0.23730484 0.59282424 0.17077103 1 K K2 1 0.22771932 0.48593669 0.56050527 1 K K3 1 0.77228068 0.51406331 0.43949473 1 K K4 1 0.74185419 0.76145230 0.02200807 1 K K5 1 0.25814581 0.23854770 0.97799193 1 K K6 1 0.27375630 0.04149505 0.38704924 1 K K7 1 0.72624370 0.95850495 0.61295076 1 Sn Sn8 1 0.77772557 0.15639996 0.24637973 1 Sn Sn9 1 0.22227443 0.84360004 0.75362027 1 O O10 1 0.53034696 0.29728116 0.37686338 1 O O11 1 0.46965304 0.70271884 0.62313662 1 O O12 1 0.96403818 0.84324446 0.35637506 1 O O13 1 0.03596182 0.15675554 0.64362494 1 O O14 1 0.96645194 0.34977536 0.19348436 1 O O15 1 0.03354806 0.65022464 0.80651564 1 O O16 1 0.63764030 0.15726718 0.08333290 1 O O17 1 0.36235970 0.84273282 0.91666710 1 | -4.665857 | -4.971191 | -1.833643628 | 0 | TRUE | -0.1099311 | 8.050029 | 5.213383 | 2.83664652 | 1.684235
mp-1206558 | Cs2As2Pt | AB2C2 | # generated using pymatgen data_Cs2As2Pt _symmetry_space_group_name_H-M 'P 1' _cell_length_a 8.31081892 _cell_length_b 8.31081892 _cell_length_c 6.52594918 _cell_angle_alpha 90.00000000 _cell_angle_beta 90.00000000 _cell_angle_gamma 129.84510434 _symmetry_Int_Tables_number 1 _chemical_formula_structural Cs2As2Pt _chemical_formula_sum 'Cs4 As4 Pt2' _cell_volume 346.07304179 _cell_formula_units_Z 2 loop_ _symmetry_equiv_pos_site_id _symmetry_equiv_pos_as_xyz 1 'x, y, z' loop_ _atom_site_type_symbol _atom_site_label _atom_site_symmetry_multiplicity _atom_site_fract_x _atom_site_fract_y _atom_site_fract_z _atom_site_occupancy Cs Cs0 1 0.79371275 0.20628725 0.25000000 1 Cs Cs1 1 0.20628725 0.79371275 0.75000000 1 Cs Cs2 1 0.41403082 0.58596918 0.25000000 1 Cs Cs3 1 0.58596918 0.41403082 0.75000000 1 As As4 1 0.92633207 0.73024819 0.25000000 1 As As5 1 0.07366793 0.26975181 0.75000000 1 As As6 1 0.26975181 0.07366793 0.25000000 1 As As7 1 0.73024819 0.92633207 0.75000000 1 Pt Pt8 1 0.00000000 0.00000000 0.00000000 1 Pt Pt9 1 0.00000000 0.00000000 0.50000000 1 | -3.938593576 | -3.938593576 | -0.5025586 | 0 | TRUE | -0.1739927 | 15.17601 | 7.626068 | 7.54994457 | 2.747716
mp-6408 | ZnCu2GeS4 | ABC2D4 | # generated using pymatgen data_ZnCu2GeS4 _symmetry_space_group_name_H-M 'P 1' _cell_length_a 5.26859072 _cell_length_b 5.26859050 _cell_length_c 6.47493681 _cell_angle_alpha 114.00679100 _cell_angle_beta 114.00678861 _cell_angle_gamma 89.99999718 _symmetry_Int_Tables_number 1 _chemical_formula_structural ZnCu2GeS4 _chemical_formula_sum 'Zn1 Cu2 Ge1 S4' _cell_volume 147.00182358 _cell_formula_units_Z 1 loop_ _symmetry_equiv_pos_site_id _symmetry_equiv_pos_as_xyz 1 'x, y, z' loop_ _atom_site_type_symbol _atom_site_label _atom_site_symmetry_multiplicity _atom_site_fract_x _atom_site_fract_y _atom_site_fract_z _atom_site_occupancy Zn Zn0 1 0.00000000 -0.00000000 0.00000000 1 Cu Cu1 1 0.75000000 0.25000000 0.50000000 1 Cu Cu2 1 0.25000000 0.75000000 0.50000000 1 Ge Ge3 1 0.50000000 0.50000000 0.00000000 1 S S4 1 0.87012136 0.87012136 0.25470216 1 S S5 1 0.61542020 0.12987864 0.74529784 1 S S6 1 0.38457980 0.38457980 0.25470216 1 S S7 1 0.12987864 0.61542020 0.74529784 1 | -4.275937 | -4.527437 | -0.6990637 | 0 | TRUE | -0.004645191 | 12.66099 | 2.694565 | 9.96642851 | 3.156965
mp-1080135 | SrZnAsF | ABCD | # generated using pymatgen data_SrZnAsF _symmetry_space_group_name_H-M 'P 1' _cell_length_a 4.15393700 _cell_length_b 4.15393700 _cell_length_c 9.17486800 _cell_angle_alpha 90.00000000 _cell_angle_beta 90.00000000 _cell_angle_gamma 90.00000000 _symmetry_Int_Tables_number 1 _chemical_formula_structural SrZnAsF _chemical_formula_sum 'Sr2 Zn2 As2 F2' _cell_volume 158.31411442 _cell_formula_units_Z 2 loop_ _symmetry_equiv_pos_site_id _symmetry_equiv_pos_as_xyz 1 'x, y, z' loop_ _atom_site_type_symbol _atom_site_label _atom_site_symmetry_multiplicity _atom_site_fract_x _atom_site_fract_y _atom_site_fract_z _atom_site_occupancy Sr Sr0 1 0.00000000 0.50000000 0.84619000 1 Sr Sr1 1 0.50000000 0.00000000 0.15381000 1 Zn Zn2 1 0.50000000 0.50000000 0.50000000 1 Zn Zn3 1 0.00000000 0.00000000 0.50000000 1 As As4 1 0.00000000 0.50000000 0.32968900 1 As As5 1 0.50000000 0.00000000 0.67031100 1 F F6 1 0.50000000 0.50000000 0.00000000 1 F F7 1 0.00000000 0.00000000 0.00000000 1 | -4.27229182 | -4.38779182 | -2.007833 | 0 | TRUE | -0.002676959 | 18.61075244 | 10.88343363 | 7.72731881 | 2.779806
mp-1253 | BaSe | AB | # generated using pymatgen data_BaSe _symmetry_space_group_name_H-M 'P 1' _cell_length_a 4.71445246 _cell_length_b 4.71445299 _cell_length_c 4.71445379 _cell_angle_alpha 60.00000895 _cell_angle_beta 60.00000528 _cell_angle_gamma 60.00000303 _symmetry_Int_Tables_number 1 _chemical_formula_structural BaSe _chemical_formula_sum 'Ba1 Se1' _cell_volume 74.09331261 _cell_formula_units_Z 1 loop_ _symmetry_equiv_pos_site_id _symmetry_equiv_pos_as_xyz 1 'x, y, z' loop_ _atom_site_type_symbol _atom_site_label _atom_site_symmetry_multiplicity _atom_site_fract_x _atom_site_fract_y _atom_site_fract_z _atom_site_occupancy Ba Ba0 1 0.00000000 0.00000000 0.00000000 1 Se Se1 1 0.50000000 0.50000000 0.50000000 1 | -4.75520499 | -4.99120499 | -2.283762 | 0 | TRUE | -1.002556 | 14.12932 | 8.835268 | 5.294055 | 2.300881
mp-28315 | Rb4CdBr6 | AB4C6 | # generated using pymatgen data_Rb4CdBr6 _symmetry_space_group_name_H-M 'P 1' _cell_length_a 9.32737040 _cell_length_b 9.32737040 _cell_length_c 9.32737104 _cell_angle_alpha 89.32574045 _cell_angle_beta 89.32574045 _cell_angle_gamma 89.32573857 _symmetry_Int_Tables_number 1 _chemical_formula_structural Rb4CdBr6 _chemical_formula_sum 'Rb8 Cd2 Br12' _cell_volume 811.31251775 _cell_formula_units_Z 2 loop_ _symmetry_equiv_pos_site_id _symmetry_equiv_pos_as_xyz 1 'x, y, z' loop_ _atom_site_type_symbol _atom_site_label _atom_site_symmetry_multiplicity _atom_site_fract_x _atom_site_fract_y _atom_site_fract_z _atom_site_occupancy Rb Rb0 1 0.75000000 0.37201733 0.12798267 1 Rb Rb1 1 0.12798267 0.75000000 0.37201733 1 Rb Rb2 1 0.37201733 0.12798267 0.75000000 1 Rb Rb3 1 0.25000000 0.62798267 0.87201733 1 Rb Rb4 1 0.87201733 0.25000000 0.62798267 1 Rb Rb5 1 0.62798267 0.87201733 0.25000000 1 Rb Rb6 1 0.75000000 0.75000000 0.75000000 1 Rb Rb7 1 0.25000000 0.25000000 0.25000000 1 Cd Cd8 1 0.50000000 0.50000000 0.50000000 1 Cd Cd9 1 0.00000000 -0.00000000 0.00000000 1 Br Br10 1 0.21132523 0.43025489 0.55902683 1 Br Br11 1 0.55902683 0.21132523 0.43025489 1 Br Br12 1 0.43025489 0.55902683 0.21132523 1 Br Br13 1 0.28867477 0.94097317 0.06974511 1 Br Br14 1 0.06974511 0.28867477 0.94097317 1 Br Br15 1 0.94097317 0.06974511 0.28867477 1 Br Br16 1 0.78867477 0.56974511 0.44097317 1 Br Br17 1 0.44097317 0.78867477 0.56974511 1 Br Br18 1 0.56974511 0.44097317 0.78867477 1 Br Br19 1 0.71132523 0.05902683 0.93025489 1 Br Br20 1 0.05902683 0.93025489 0.71132523 1 Br Br21 1 0.93025489 0.71132523 0.05902683 1 | -2.868581 | -3.159854 | -1.872291 | 0 | TRUE | -0.007389101 | 7.625285 | 4.78004606 | 2.845239 | 1.686784
mp-6955 | KGeNO | ABCD | # generated using pymatgen data_KGeNO _symmetry_space_group_name_H-M 'P 1' _cell_length_a 5.29117500 _cell_length_b 5.81047000 _cell_length_c 8.19225000 _cell_angle_alpha 90.00000000 _cell_angle_beta 90.00000000 _cell_angle_gamma 90.00000000 _symmetry_Int_Tables_number 1 _chemical_formula_structural KGeNO _chemical_formula_sum 'K4 Ge4 N4 O4' _cell_volume 251.86428388 _cell_formula_units_Z 4 loop_ _symmetry_equiv_pos_site_id _symmetry_equiv_pos_as_xyz 1 'x, y, z' loop_ _atom_site_type_symbol _atom_site_label _atom_site_symmetry_multiplicity _atom_site_fract_x _atom_site_fract_y _atom_site_fract_z _atom_site_occupancy K K0 1 0.02293500 0.04395900 0.63886100 1 K K1 1 0.52293500 0.45604100 0.63886100 1 K K2 1 0.52293500 0.95604100 0.36113900 1 K K3 1 0.02293500 0.54395900 0.36113900 1 Ge Ge4 1 0.99355400 0.09019300 0.09471800 1 Ge Ge5 1 0.49355400 0.90980700 0.90528200 1 Ge Ge6 1 0.49355400 0.40980700 0.09471800 1 Ge Ge7 1 0.99355400 0.59019300 0.90528200 1 N N8 1 0.64825700 0.62675500 0.95760200 1 N N9 1 0.14825700 0.37324500 0.04239800 1 N N10 1 0.14825700 0.87324500 0.95760200 1 N N11 1 0.64825700 0.12675500 0.04239800 1 O O12 1 0.52725300 0.97262100 0.69667300 1 O O13 1 0.52725300 0.47262100 0.30332700 1 O O14 1 0.02725300 0.52737900 0.69667300 1 O O15 1 0.02725300 0.02737900 0.30332700 1 | -5.771516 | -6.033516 | -1.279363 | 0 | TRUE | -0.0668462 | 8.63736053 | 5.066008 | 3.571353 | 1.889802
mp-16608 | Si3Os2 | A2B3 | # generated using pymatgen data_Si3Os2 _symmetry_space_group_name_H-M 'P 1' _cell_length_a 5.59784075 _cell_length_b 8.96562575 _cell_length_c 11.19513560 _cell_angle_alpha 90.00000000 _cell_angle_beta 90.00000000 _cell_angle_gamma 90.00000000 _symmetry_Int_Tables_number 1 _chemical_formula_structural Si3Os2 _chemical_formula_sum 'Si24 Os16' _cell_volume 561.86309072 _cell_formula_units_Z 8 loop_ _symmetry_equiv_pos_site_id _symmetry_equiv_pos_as_xyz 1 'x, y, z' loop_ _atom_site_type_symbol _atom_site_label _atom_site_symmetry_multiplicity _atom_site_fract_x _atom_site_fract_y _atom_site_fract_z _atom_site_occupancy Si Si0 1 0.60304926 0.10491919 0.63122991 1 Si Si1 1 0.10304926 0.39508081 0.86877009 1 Si Si2 1 0.89695074 0.10491919 0.36877009 1 Si Si3 1 0.39695074 0.39508081 0.13122991 1 Si Si4 1 0.39695074 0.89508081 0.36877009 1 Si Si5 1 0.89695074 0.60491919 0.13122991 1 Si Si6 1 0.10304926 0.89508081 0.63122991 1 Si Si7 1 0.60304926 0.60491919 0.86877009 1 Si Si8 1 0.91064973 0.06325765 0.81905027 1 Si Si9 1 0.41064973 0.43674235 0.68094973 1 Si Si10 1 0.58935027 0.06325765 0.18094973 1 Si Si11 1 0.08935027 0.43674235 0.31905027 1 Si Si12 1 0.08935027 0.93674235 0.18094973 1 Si Si13 1 0.58935027 0.56325765 0.31905027 1 Si Si14 1 0.41064973 0.93674235 0.81905027 1 Si Si15 1 0.91064973 0.56325765 0.68094973 1 Si Si16 1 0.55815835 0.70431836 0.57451279 1 Si Si17 1 0.05815835 0.79568164 0.92548721 1 Si Si18 1 0.94184165 0.70431836 0.42548721 1 Si Si19 1 0.44184165 0.79568164 0.07451279 1 Si Si20 1 0.44184165 0.29568164 0.42548721 1 Si Si21 1 0.94184165 0.20431836 0.07451279 1 Si Si22 1 0.05815835 0.29568164 0.57451279 1 Si Si23 1 0.55815835 0.20431836 0.92548721 1 Os Os24 1 0.75000000 0.92299654 0.50000000 1 Os Os25 1 0.25000000 0.57700346 -0.00000000 1 Os Os26 1 0.25000000 0.07700346 0.50000000 1 Os Os27 1 0.75000000 0.42299654 -0.00000000 1 Os Os28 1 0.75000000 0.46291332 0.50000000 1 Os Os29 1 0.25000000 0.03708668 -0.00000000 1 Os Os30 1 0.25000000 0.53708668 0.50000000 1 Os Os31 1 0.75000000 0.96291332 -0.00000000 1 Os Os32 1 0.76257629 0.31277051 0.74475926 1 Os Os33 1 0.26257629 0.18722949 0.75524074 1 Os Os34 1 0.73742371 0.31277051 0.25524074 1 Os Os35 1 0.23742371 0.18722949 0.24475926 1 Os Os36 1 0.23742371 0.68722949 0.25524074 1 Os Os37 1 0.73742371 0.81277051 0.24475926 1 Os Os38 1 0.26257629 0.68722949 0.74475926 1 Os Os39 1 0.76257629 0.81277051 0.75524074 1 | -8.197629086 | -8.197629086 | -0.451491296 | 0 | TRUE | -0.08941974 | 57.8146 | 38.8665203 | 18.94808 | 4.35294
mp-510727 | InTeO3F | ABCD3 | # generated using pymatgen data_InTeO3F _symmetry_space_group_name_H-M 'P 1' _cell_length_a 5.51821600 _cell_length_b 8.05113400 _cell_length_c 8.31425349 _cell_angle_alpha 87.66413533 _cell_angle_beta 90.00000000 _cell_angle_gamma 90.00000000 _symmetry_Int_Tables_number 1 _chemical_formula_structural InTeO3F _chemical_formula_sum 'In4 Te4 O12 F4' _cell_volume 369.07786349 _cell_formula_units_Z 4 loop_ _symmetry_equiv_pos_site_id _symmetry_equiv_pos_as_xyz 1 'x, y, z' loop_ _atom_site_type_symbol _atom_site_label _atom_site_symmetry_multiplicity _atom_site_fract_x _atom_site_fract_y _atom_site_fract_z _atom_site_occupancy In In0 1 0.78111500 0.32275100 0.85685200 1 In In1 1 0.28111500 0.17724900 0.14314800 1 In In2 1 0.21888500 0.67724900 0.14314800 1 In In3 1 0.71888500 0.82275100 0.85685200 1 Te Te4 1 0.30363800 0.15264500 0.70792400 1 Te Te5 1 0.80363800 0.34735500 0.29207600 1 Te Te6 1 0.69636200 0.84735500 0.29207600 1 Te Te7 1 0.19636200 0.65264500 0.70792400 1 O O8 1 0.11369700 0.17789100 0.90532400 1 O O9 1 0.61369700 0.32210900 0.09467600 1 O O10 1 0.88630300 0.82210900 0.09467600 1 O O11 1 0.38630300 0.67789100 0.90532400 1 O O12 1 0.45157500 0.36650500 0.72184500 1 O O13 1 0.95157500 0.13349500 0.27815500 1 O O14 1 0.54842500 0.63349500 0.27815500 1 O O15 1 0.04842500 0.86650500 0.72184500 1 O O16 1 0.58631100 0.07353600 0.83653600 1 O O17 1 0.08631100 0.42646400 0.16346400 1 O O18 1 0.41368900 0.92646400 0.16346400 1 O O19 1 0.91368900 0.57353600 0.83653600 1 F F20 1 0.96817800 0.29833100 0.62018100 1 F F21 1 0.46817800 0.20166900 0.37981900 1 F F22 1 0.03182200 0.70166900 0.37981900 1 F F23 1 0.53182200 0.79833100 0.62018100 1 | -5.338182 | -5.758682 | -1.984259 | 0 | TRUE | -0.02146205 | 9.813378 | 5.93496326 | 3.878415 | 1.969369
mp-23251 | KBr | AB | # generated using pymatgen data_KBr _symmetry_space_group_name_H-M 'P 1' _cell_length_a 4.65918409 _cell_length_b 4.65918494 _cell_length_c 4.65918374 _cell_angle_alpha 60.00000849 _cell_angle_beta 60.00000246 _cell_angle_gamma 60.00001181 _symmetry_Int_Tables_number 1 _chemical_formula_structural KBr _chemical_formula_sum 'K1 Br1' _cell_volume 71.51789670 _cell_formula_units_Z 1 loop_ _symmetry_equiv_pos_site_id _symmetry_equiv_pos_as_xyz 1 'x, y, z' loop_ _atom_site_type_symbol _atom_site_label _atom_site_symmetry_multiplicity _atom_site_fract_x _atom_site_fract_y _atom_site_fract_z _atom_site_occupancy K K0 1 -0.00000000 -0.00000000 0.00000000 1 Br Br1 1 0.50000000 0.50000000 0.50000000 1 | -3.13535035 | -3.40235035 | -2.070637 | 0 | TRUE | -1.340846886 | 4.828897 | 2.074778 | 2.75412 | 1.659554
mp-567278 | Sr(Si3N4)2 | AB6C8 | # generated using pymatgen data_Sr(Si3N4)2 _symmetry_space_group_name_H-M 'P 1' _cell_length_a 4.81194240 _cell_length_b 6.54738524 _cell_length_c 6.54738333 _cell_angle_alpha 73.97619708 _cell_angle_beta 68.44030830 _cell_angle_gamma 68.44030152 _symmetry_Int_Tables_number 1 _chemical_formula_structural Sr(Si3N4)2 _chemical_formula_sum 'Sr1 Si6 N8' _cell_volume 176.03798115 _cell_formula_units_Z 1 loop_ _symmetry_equiv_pos_site_id _symmetry_equiv_pos_as_xyz 1 'x, y, z' loop_ _atom_site_type_symbol _atom_site_label _atom_site_symmetry_multiplicity _atom_site_fract_x _atom_site_fract_y _atom_site_fract_z _atom_site_occupancy Sr Sr0 1 0.34347384 0.50000000 0.50000000 1 Si Si1 1 0.01235939 0.04268758 0.63632757 1 Si Si2 1 0.69137554 0.36367243 0.95731242 1 Si Si3 1 0.01235939 0.63632757 0.04268758 1 Si Si4 1 0.69137554 0.95731242 0.36367243 1 Si Si5 1 0.48647556 0.87278133 0.87278133 1 Si Si6 1 0.23203722 0.12721867 0.12721867 1 N N7 1 0.78598327 0.29072637 0.70927363 1 N N8 1 0.40389139 0.98372726 0.62037686 1 N N9 1 0.88817151 0.81683157 0.81683157 1 N N10 1 0.00799551 0.01627274 0.37962314 1 N N11 1 0.78598327 0.70927363 0.29072637 1 N N12 1 0.40389139 0.62037686 0.98372726 1 N N13 1 0.00799551 0.37962314 0.01627274 1 N N14 1 0.52183465 0.18316843 0.18316843 1 | -7.839894 | -8.032427 | -1.303537 | 0 | TRUE | -0.007618889 | 13.43289 | 8.82156 | 4.61133 | 2.147401
mp-18480 | Na3Ca2TaO6 | AB2C3D6 | # generated using pymatgen data_Na3Ca2TaO6 _symmetry_space_group_name_H-M 'P 1' _cell_length_a 10.99375380 _cell_length_b 10.44012881 _cell_length_c 5.83263614 _cell_angle_alpha 79.51942373 _cell_angle_beta 69.03491466 _cell_angle_gamma 31.44566161 _symmetry_Int_Tables_number 1 _chemical_formula_structural Na3Ca2TaO6 _chemical_formula_sum 'Na6 Ca4 Ta2 O12' _cell_volume 315.49625550 _cell_formula_units_Z 2 loop_ _symmetry_equiv_pos_site_id _symmetry_equiv_pos_as_xyz 1 'x, y, z' loop_ _atom_site_type_symbol _atom_site_label _atom_site_symmetry_multiplicity _atom_site_fract_x _atom_site_fract_y _atom_site_fract_z _atom_site_occupancy Na Na0 1 0.00000000 0.00000000 0.00000000 1 Na Na1 1 0.08633000 0.08633000 0.41367000 1 Na Na2 1 0.83633000 0.83633000 0.16367000 1 Na Na3 1 0.16367000 0.16367000 0.83633000 1 Na Na4 1 0.25000000 0.25000000 0.25000000 1 Na Na5 1 0.41367000 0.41367000 0.08633000 1 Ca Ca6 1 0.58056800 0.58056800 0.91943200 1 Ca Ca7 1 0.91943200 0.91943200 0.58056800 1 Ca Ca8 1 0.66943200 0.66943200 0.33056800 1 Ca Ca9 1 0.33056800 0.33056800 0.66943200 1 Ta Ta10 1 0.75000000 0.75000000 0.75000000 1 Ta Ta11 1 0.50000000 0.50000000 0.50000000 1 O O12 1 0.28805500 0.71194500 0.28805500 1 O O13 1 0.71194500 0.28805500 0.71194500 1 O O14 1 0.96194500 0.53805500 0.96194500 1 O O15 1 0.53805500 0.96194500 0.53805500 1 O O16 1 0.20689000 0.64594400 0.78398000 1 O O17 1 0.36318600 0.78398000 0.64594400 1 O O18 1 0.78398000 0.36318600 0.20689000 1 O O19 1 0.64594400 0.20689000 0.36318600 1 O O20 1 0.60405600 0.04311000 0.88681400 1 O O21 1 0.88681400 0.46602000 0.60405600 1 O O22 1 0.46602000 0.88681400 0.04311000 1 O O23 1 0.04311000 0.60405600 0.46602000 1 | -6.665021 | -7.008521 | -2.882131 | 0 | TRUE | -0.06798287 | 14.17012 | 10.62563686 | 3.544485 | 1.88268
mp-1103771 | BaLi2MnV2O8 | ABC2D2E8 | # generated using pymatgen data_BaLi2MnV2O8 _symmetry_space_group_name_H-M 'P 1' _cell_length_a 5.35145904 _cell_length_b 9.13787040 _cell_length_c 9.12853731 _cell_angle_alpha 61.04528758 _cell_angle_beta 72.95561526 _cell_angle_gamma 73.00019056 _symmetry_Int_Tables_number 1 _chemical_formula_structural BaLi2MnV2O8 _chemical_formula_sum 'Ba2 Li4 Mn2 V4 O16' _cell_volume 367.35007136 _cell_formula_units_Z 2 loop_ _symmetry_equiv_pos_site_id _symmetry_equiv_pos_as_xyz 1 'x, y, z' loop_ _atom_site_type_symbol _atom_site_label _atom_site_symmetry_multiplicity _atom_site_fract_x _atom_site_fract_y _atom_site_fract_z _atom_site_occupancy Ba Ba0 1 0.75018600 0.25008600 0.24979100 1 Ba Ba1 1 0.24995600 0.75011300 0.74988900 1 Li Li2 1 0.61860900 0.71440500 0.04812400 1 Li Li3 1 0.11874200 0.21440600 0.54807500 1 Li Li4 1 0.38122900 0.28561500 0.95193100 1 Li Li5 1 0.88131300 0.78561400 0.45188100 1 Mn Mn6 1 0.50092000 0.49971300 0.50018200 1 Mn Mn7 1 0.99956000 0.00002600 0.99982300 1 V V8 1 0.12666500 0.53970200 0.20704900 1 V V9 1 0.62659100 0.03968800 0.70702700 1 V V10 1 0.87338800 0.46033800 0.79300400 1 V V11 1 0.37328400 0.96028100 0.29299900 1 O O12 1 0.24379800 0.42329500 0.09018800 1 O O13 1 0.74376800 0.92328900 0.59021100 1 O O14 1 0.75621100 0.57671900 0.90980100 1 O O15 1 0.25616900 0.07672200 0.40985300 1 O O16 1 0.77453900 0.26211700 0.92245200 1 O O17 1 0.27462000 0.76208200 0.42248100 1 O O18 1 0.22051800 0.44163800 0.74284200 1 O O19 1 0.72041200 0.94162600 0.24289700 1 O O20 1 0.72858800 0.57474500 0.60987600 1 O O21 1 0.22849500 0.07468300 0.10993000 1 O O22 1 0.22520200 0.73792700 0.07749900 1 O O23 1 0.72546600 0.23784200 0.57758800 1 O O24 1 0.77945600 0.55836500 0.25717200 1 O O25 1 0.27942400 0.05837200 0.75718100 1 O O26 1 0.27149800 0.42532400 0.39011500 1 O O27 1 0.77139100 0.92526700 0.89013800 1 | -7.041993 | -7.796564 | -2.607981 | 0 | TRUE | -0.002774168 | 11.59256 | 7.604313 | 3.988249 | 1.99706
mp-19894 | Cr2WO6 | AB2C6 | # generated using pymatgen data_Cr2WO6 _symmetry_space_group_name_H-M 'P 1' _cell_length_a 4.59243428 _cell_length_b 4.59244035 _cell_length_c 8.85812687 _cell_angle_alpha 89.99997395 _cell_angle_beta 90.00000672 _cell_angle_gamma 89.99997480 _symmetry_Int_Tables_number 1 _chemical_formula_structural Cr2WO6 _chemical_formula_sum 'Cr4 W2 O12' _cell_volume 186.82215195 _cell_formula_units_Z 2 loop_ _symmetry_equiv_pos_site_id _symmetry_equiv_pos_as_xyz 1 'x, y, z' loop_ _atom_site_type_symbol _atom_site_label _atom_site_symmetry_multiplicity _atom_site_fract_x _atom_site_fract_y _atom_site_fract_z _atom_site_occupancy Cr Cr0 1 0.50000000 0.50000000 0.83510499 1 Cr Cr1 1 -0.00000000 0.00000000 0.66489301 1 Cr Cr2 1 0.00000000 -0.00000000 0.33512151 1 Cr Cr3 1 0.50000000 0.50000000 0.16487949 1 W W4 1 0.99999900 0.99999900 -0.00001524 1 W W5 1 0.50000000 0.50000100 0.50001724 1 O O6 1 0.29981665 0.29981665 0.00002664 1 O O7 1 0.20018235 0.79981765 0.49997336 1 O O8 1 0.79981665 0.20018235 0.49997336 1 O O9 1 0.70018335 0.70018235 0.00002664 1 O O10 1 0.30352898 0.30352998 0.33915713 1 O O11 1 0.19647002 0.80353098 0.16084187 1 O O12 1 0.19642722 0.80357378 0.83919931 1 O O13 1 0.30357378 0.30357478 0.66080069 1 O O14 1 0.80352998 0.19646902 0.16084187 1 O O15 1 0.69647102 0.69647002 0.33915713 1 O O16 1 0.69642622 0.69642522 0.66080069 1 O O17 1 0.80357378 0.19642622 0.83919931 1 | -7.793458 | -9.188791 | -2.306085 | 0 | TRUE | -0.0167501 | 15.94280014 | 9.8094256 | 6.13337454 | 2.476565
mp-27910 | Bi2Te2S | AB2C2 | # generated using pymatgen data_Bi2Te2S _symmetry_space_group_name_H-M 'P 1' _cell_length_a 10.71371459 _cell_length_b 10.71371459 _cell_length_c 10.71371412 _cell_angle_alpha 23.02949976 _cell_angle_beta 23.02949976 _cell_angle_gamma 23.02950509 _symmetry_Int_Tables_number 1 _chemical_formula_structural Bi2Te2S _chemical_formula_sum 'Bi2 Te2 S1' _cell_volume 165.18278698 _cell_formula_units_Z 1 loop_ _symmetry_equiv_pos_site_id _symmetry_equiv_pos_as_xyz 1 'x, y, z' loop_ _atom_site_type_symbol _atom_site_label _atom_site_symmetry_multiplicity _atom_site_fract_x _atom_site_fract_y _atom_site_fract_z _atom_site_occupancy Bi Bi0 1 0.38880900 0.38880900 0.38880900 1 Bi Bi1 1 0.61119100 0.61119100 0.61119100 1 Te Te2 1 0.77892574 0.77892574 0.77892574 1 Te Te3 1 0.22107426 0.22107426 0.22107426 1 S S4 1 -0.00000000 -0.00000000 0.00000000 1 | -3.926623578 | -4.196023578 | -0.5752156 | 0 | TRUE | -0.0145591 | 53.17169 | 35.33456 | 17.83713308 | 4.223403
mp-8253 | Na5ReO6 | AB5C6 | # generated using pymatgen data_Na5ReO6 _symmetry_space_group_name_H-M 'P 1' _cell_length_a 5.58446856 _cell_length_b 5.58446894 _cell_length_c 5.55555979 _cell_angle_alpha 100.24977810 _cell_angle_beta 100.24977193 _cell_angle_gamma 119.43322666 _symmetry_Int_Tables_number 1 _chemical_formula_structural Na5ReO6 _chemical_formula_sum 'Na5 Re1 O6' _cell_volume 141.18862439 _cell_formula_units_Z 1 loop_ _symmetry_equiv_pos_site_id _symmetry_equiv_pos_as_xyz 1 'x, y, z' loop_ _atom_site_type_symbol _atom_site_label _atom_site_symmetry_multiplicity _atom_site_fract_x _atom_site_fract_y _atom_site_fract_z _atom_site_occupancy Na Na0 1 0.66632360 0.33367640 0.00000000 1 Na Na1 1 0.82681213 0.17318787 0.50000000 1 Na Na2 1 0.33367640 0.66632360 -0.00000000 1 Na Na3 1 0.17318787 0.82681213 0.50000000 1 Na Na4 1 0.50000000 0.50000000 0.50000000 1 Re Re5 1 -0.00000000 0.00000000 -0.00000000 1 O O6 1 0.79522454 0.79522454 0.20618934 1 O O7 1 0.20477546 0.20477546 0.79381066 1 O O8 1 0.92935103 0.64941187 0.78456440 1 O O9 1 0.35058813 0.07064897 0.21543560 1 O O10 1 0.07064897 0.35058813 0.21543560 1 O O11 1 0.64941187 0.92935103 0.78456440 1 | -5.780459 | -6.123959 | -2.062518 | 0 | TRUE | -0.08923623 | 15.8136 | 12.14533 | 3.668275 | 1.915274
mp-5127 | LiCuO | ABC | # generated using pymatgen data_LiCuO _symmetry_space_group_name_H-M 'P 1' _cell_length_a 3.81378293 _cell_length_b 6.22507887 _cell_length_c 6.22507822 _cell_angle_alpha 84.61575661 _cell_angle_beta 72.16217267 _cell_angle_gamma 72.16216113 _symmetry_Int_Tables_number 1 _chemical_formula_structural LiCuO _chemical_formula_sum 'Li4 Cu4 O4' _cell_volume 133.92240304 _cell_formula_units_Z 4 loop_ _symmetry_equiv_pos_site_id _symmetry_equiv_pos_as_xyz 1 'x, y, z' loop_ _atom_site_type_symbol _atom_site_label _atom_site_symmetry_multiplicity _atom_site_fract_x _atom_site_fract_y _atom_site_fract_z _atom_site_occupancy Li Li0 1 0.24999186 0.14676152 0.85323848 1 Li Li1 1 0.24999186 0.85323848 0.14676152 1 Li Li2 1 0.89676966 0.85323848 0.85323848 1 Li Li3 1 0.60324561 0.14676152 0.14676152 1 Cu Cu4 1 0.90906125 0.50000000 0.18187551 1 Cu Cu5 1 0.90906125 0.18187551 0.50000000 1 Cu Cu6 1 0.59093875 0.81812449 0.50000000 1 Cu Cu7 1 0.59093875 0.50000000 0.81812449 1 O O8 1 0.74999786 0.18946038 0.81053962 1 O O9 1 0.74999786 0.81053962 0.18946038 1 O O10 1 0.43946152 0.81053962 0.81053962 1 O O11 1 0.06054176 0.18946038 0.18946038 1 | -4.855977 | -5.084977 | -1.433371 | 0 | TRUE | -0.04742127 | 8.286468 | 2.658642 | 5.627827 | 2.372304
mp-721246 | Sr6CoC2N7 | AB2C6D7 | # generated using pymatgen data_Sr6CoC2N7 _symmetry_space_group_name_H-M 'P 1' _cell_length_a 3.86988100 _cell_length_b 9.89322900 _cell_length_c 14.69099300 _cell_angle_alpha 90.00000000 _cell_angle_beta 90.00000000 _cell_angle_gamma 90.00000000 _symmetry_Int_Tables_number 1 _chemical_formula_structural Sr6CoC2N7 _chemical_formula_sum 'Sr12 Co2 C4 N14' _cell_volume 562.45375979 _cell_formula_units_Z 2 loop_ _symmetry_equiv_pos_site_id _symmetry_equiv_pos_as_xyz 1 'x, y, z' loop_ _atom_site_type_symbol _atom_site_label _atom_site_symmetry_multiplicity _atom_site_fract_x _atom_site_fract_y _atom_site_fract_z _atom_site_occupancy Sr Sr0 1 0.06013200 0.42845300 0.88968400 1 Sr Sr1 1 0.06013200 0.57154700 0.11031600 1 Sr Sr2 1 0.93986800 0.92845300 0.61031600 1 Sr Sr3 1 0.93986800 0.07154700 0.38968400 1 Sr Sr4 1 0.49383700 0.09498000 0.83603100 1 Sr Sr5 1 0.49383700 0.90502000 0.16396900 1 Sr Sr6 1 0.50616300 0.59498000 0.66396900 1 Sr Sr7 1 0.50616300 0.40502000 0.33603100 1 Sr Sr8 1 0.44084400 0.24631100 0.55808700 1 Sr Sr9 1 0.44084400 0.75368900 0.44191300 1 Sr Sr10 1 0.55915600 0.74631100 0.94191300 1 Sr Sr11 1 0.55915600 0.25368900 0.05808700 1 Co Co12 1 0.97660900 0.50000000 0.50000000 1 Co Co13 1 0.02339100 0.00000000 0.00000000 1 C C14 1 0.81633300 0.27213900 0.72049200 1 C C15 1 0.81633300 0.72786100 0.27950800 1 C C16 1 0.18366700 0.77213900 0.77950800 1 C C17 1 0.18366700 0.22786100 0.22049200 1 N N18 1 0.56417200 0.50000000 0.00000000 1 N N19 1 0.43582800 0.00000000 0.50000000 1 N N20 1 0.02864800 0.16663500 0.94647800 1 N N21 1 0.02864800 0.83336500 0.05352200 1 N N22 1 0.97135200 0.66663500 0.55352200 1 N N23 1 0.97135200 0.33336500 0.44647800 1 N N24 1 0.96956400 0.16882500 0.69372300 1 N N25 1 0.96956400 0.83117500 0.30627700 1 N N26 1 0.03043600 0.66882500 0.80627700 1 N N27 1 0.03043600 0.33117500 0.19372300 1 N N28 1 0.63477900 0.36630600 0.74875500 1 N N29 1 0.63477900 0.63369400 0.25124500 1 N N30 1 0.36522100 0.86630600 0.75124500 1 N N31 1 0.36522100 0.13369400 0.24875500 1 | -6.579058 | -6.736995 | -0.8583654 | 0 | TRUE | -0.004968856 | 17.46105306 | 11.72797697 | 5.73307609 | 2.394384
mp-753195 | Li2WS4 | AB2C4 | # generated using pymatgen data_Li2WS4 _symmetry_space_group_name_H-M 'P 1' _cell_length_a 6.77864604 _cell_length_b 6.77864604 _cell_length_c 6.77864604 _cell_angle_alpha 126.68228744 _cell_angle_beta 126.68228744 _cell_angle_gamma 78.76961684 _symmetry_Int_Tables_number 1 _chemical_formula_structural Li2WS4 _chemical_formula_sum 'Li2 W1 S4' _cell_volume 193.85701118 _cell_formula_units_Z 1 loop_ _symmetry_equiv_pos_site_id _symmetry_equiv_pos_as_xyz 1 'x, y, z' loop_ _atom_site_type_symbol _atom_site_label _atom_site_symmetry_multiplicity _atom_site_fract_x _atom_site_fract_y _atom_site_fract_z _atom_site_occupancy Li Li0 1 0.50000000 0.00000000 0.50000000 1 Li Li1 1 0.00000000 0.50000000 0.50000000 1 W W2 1 0.00000000 0.00000000 0.00000000 1 S S3 1 0.66860700 0.09351300 0.00000000 1 S S4 1 0.33139300 0.33139300 0.42490700 1 S S5 1 0.09351300 0.66860700 0.00000000 1 S S6 1 0.90648700 0.90648700 0.57509300 1 | -5.613712 | -5.90114 | -1.140887 | 0 | TRUE | -0.001855493 | 4.39602018 | 0.8887921 | 3.507228 | 1.872759
mp-13336 | RbSc5Te8 | AB5C8 | # generated using pymatgen data_RbSc5Te8 _symmetry_space_group_name_H-M 'P 1' _cell_length_a 4.18598155 _cell_length_b 10.34341675 _cell_length_c 10.96526372 _cell_angle_alpha 104.15401357 _cell_angle_beta 101.00383868 _cell_angle_gamma 89.99999634 _symmetry_Int_Tables_number 1 _chemical_formula_structural RbSc5Te8 _chemical_formula_sum 'Rb1 Sc5 Te8' _cell_volume 451.34634086 _cell_formula_units_Z 1 loop_ _symmetry_equiv_pos_site_id _symmetry_equiv_pos_as_xyz 1 'x, y, z' loop_ _atom_site_type_symbol _atom_site_label _atom_site_symmetry_multiplicity _atom_site_fract_x _atom_site_fract_y _atom_site_fract_z _atom_site_occupancy Rb Rb0 1 -0.00000000 -0.00000000 -0.00000000 1 Sc Sc1 1 0.20504851 0.84419664 0.41009701 1 Sc Sc2 1 0.50000000 0.50000000 -0.00000000 1 Sc Sc3 1 0.84390456 0.52357564 0.68780711 1 Sc Sc4 1 0.15609544 0.47642436 0.31219289 1 Sc Sc5 1 0.79495149 0.15580336 0.58990299 1 Te Te6 1 0.92474478 0.33613907 0.84948955 1 Te Te7 1 0.07525522 0.66386093 0.15051045 1 Te Te8 1 0.58462338 0.31624404 0.16924577 1 Te Te9 1 0.41537662 0.68375596 0.83075423 1 Te Te10 1 0.66506190 0.99703654 0.33012481 1 Te Te11 1 0.33493810 0.00296346 0.66987519 1 Te Te12 1 0.73758043 0.65791317 0.47516186 1 Te Te13 1 0.26241957 0.34208683 0.52483814 1 | -5.364395 | -5.605538 | -1.477729 | 0 | TRUE | -0.03395787 | 24.89740658 | 14.15667 | 10.74074 | 3.277307
mp-1540429 | LiBiO2 | ABC2 | # generated using pymatgen data_LiBiO2 _symmetry_space_group_name_H-M 'P 1' _cell_length_a 4.78448413 _cell_length_b 5.26929808 _cell_length_c 9.74037928 _cell_angle_alpha 105.69913433 _cell_angle_beta 103.85631198 _cell_angle_gamma 89.99903846 _symmetry_Int_Tables_number 1 _chemical_formula_structural LiBiO2 _chemical_formula_sum 'Li4 Bi4 O8' _cell_volume 228.97144425 _cell_formula_units_Z 4 loop_ _symmetry_equiv_pos_site_id _symmetry_equiv_pos_as_xyz 1 'x, y, z' loop_ _atom_site_type_symbol _atom_site_label _atom_site_symmetry_multiplicity _atom_site_fract_x _atom_site_fract_y _atom_site_fract_z _atom_site_occupancy Li Li0 1 0.99843340 0.24908613 0.49856487 1 Li Li1 1 0.50149653 0.75064589 0.50143577 1 Li Li2 1 0.00148184 0.75094130 0.50140589 1 Li Li3 1 0.49846445 0.24952111 0.49862114 1 Bi Bi4 1 0.09104959 0.33251216 0.17917741 1 Bi Bi5 1 0.90905759 0.66746068 0.82081746 1 Bi Bi6 1 0.40912751 0.15309439 0.82086919 1 Bi Bi7 1 0.59096326 0.84687404 0.17914838 1 O O8 1 0.20416677 0.45531244 0.40575051 1 O O9 1 0.79571660 0.54466984 0.59422407 1 O O10 1 0.29579058 0.04953670 0.59432131 1 O O11 1 0.70409877 0.95048127 0.40570876 1 O O12 1 0.12998570 0.92425359 0.16378524 1 O O13 1 0.87009732 0.07568075 0.83619998 1 O O14 1 0.37009513 0.76035460 0.83628390 1 O O15 1 0.62997496 0.23957511 0.16368612 1 | -5.422284 | -5.765784 | -1.855087 | 0 | TRUE | -0.0147087 | 12.00336 | 6.880792 | 5.122565 | 2.263308
mp-30532 | Tl2ZnI4 | AB2C4 | # generated using pymatgen data_Tl2ZnI4 _symmetry_space_group_name_H-M 'P 1' _cell_length_a 7.76333505 _cell_length_b 8.16883728 _cell_length_c 9.50719345 _cell_angle_alpha 90.00000000 _cell_angle_beta 108.15553064 _cell_angle_gamma 90.00000000 _symmetry_Int_Tables_number 1 _chemical_formula_structural Tl2ZnI4 _chemical_formula_sum 'Tl4 Zn2 I8' _cell_volume 572.90473673 _cell_formula_units_Z 2 loop_ _symmetry_equiv_pos_site_id _symmetry_equiv_pos_as_xyz 1 'x, y, z' loop_ _atom_site_type_symbol _atom_site_label _atom_site_symmetry_multiplicity _atom_site_fract_x _atom_site_fract_y _atom_site_fract_z _atom_site_occupancy Tl Tl0 1 0.74399291 0.96703541 0.43059096 1 Tl Tl1 1 0.25600709 0.46703541 0.56940904 1 Tl Tl2 1 0.77608093 0.98158078 0.94798714 1 Tl Tl3 1 0.22391907 0.48158078 0.05201286 1 Zn Zn4 1 0.21390778 0.02872444 0.79634763 1 Zn Zn5 1 0.78609222 0.52872444 0.20365237 1 I I6 1 0.96609119 0.26093105 0.72581895 1 I I7 1 0.03390881 0.76093105 0.27418105 1 I I8 1 0.02185776 0.75956823 0.74518204 1 I I9 1 0.97814224 0.25956823 0.25481796 1 I I10 1 0.58147628 0.55070224 0.37546542 1 I I11 1 0.41852372 0.05070224 0.62453458 1 I I12 1 0.59772965 0.56412887 0.92473913 1 I I13 1 0.40227035 0.06412887 0.07526087 1 | -2.381506 | -2.598077 | -0.9011491 | 0 | TRUE | -0.0009561004 | 16.02964 | 11.38347 | 4.64617 | 2.155498
mp-6356 | Cd2GaAgS4 | ABC2D4 | # generated using pymatgen data_Cd2GaAgS4 _symmetry_space_group_name_H-M 'P 1' _cell_length_a 6.70078800 _cell_length_b 7.01090700 _cell_length_c 8.25106000 _cell_angle_alpha 90.00000000 _cell_angle_beta 90.00000000 _cell_angle_gamma 90.00000000 _symmetry_Int_Tables_number 1 _chemical_formula_structural Cd2GaAgS4 _chemical_formula_sum 'Cd4 Ga2 Ag2 S8' _cell_volume 387.62325965 _cell_formula_units_Z 2 loop_ _symmetry_equiv_pos_site_id _symmetry_equiv_pos_as_xyz 1 'x, y, z' loop_ _atom_site_type_symbol _atom_site_label _atom_site_symmetry_multiplicity _atom_site_fract_x _atom_site_fract_y _atom_site_fract_z _atom_site_occupancy Cd Cd0 1 0.48747500 0.17514000 0.25261300 1 Cd Cd1 1 0.98747500 0.82486000 0.75261300 1 Cd Cd2 1 0.48747500 0.17514000 0.74738700 1 Cd Cd3 1 0.98747500 0.82486000 0.24738700 1 Ga Ga4 1 0.49105000 0.67704000 0.50000000 1 Ga Ga5 1 0.99105000 0.32296000 0.00000000 1 Ag Ag6 1 0.99038700 0.34123300 0.50000000 1 Ag Ag7 1 0.49038700 0.65876700 0.00000000 1 S S8 1 0.10604600 0.63416300 0.00000000 1 S S9 1 0.60604600 0.36583700 0.50000000 1 S S10 1 0.14620000 0.67843900 0.50000000 1 S S11 1 0.64620000 0.32156100 0.00000000 1 S S12 1 0.60356400 0.82464900 0.26665300 1 S S13 1 0.10356400 0.17535100 0.76665300 1 S S14 1 0.10356400 0.17535100 0.23334700 1 S S15 1 0.60356400 0.82464900 0.73334700 1 | -3.602619 | -3.854119 | -0.8225899 | 0 | TRUE | -0.0005099725 | 10.06880723 | 3.679941 | 6.388866 | 2.527621
mp-9705 | Ba4Na(BN2)3 | AB3C4D6 | # generated using pymatgen data_Ba4Na(BN2)3 _symmetry_space_group_name_H-M 'P 1' _cell_length_a 6.92069306 _cell_length_b 6.92069306 _cell_length_c 6.92069306 _cell_angle_alpha 109.47122063 _cell_angle_beta 109.47122063 _cell_angle_gamma 109.47122063 _symmetry_Int_Tables_number 1 _chemical_formula_structural Ba4Na(BN2)3 _chemical_formula_sum 'Ba4 Na1 B3 N6' _cell_volume 255.16839012 _cell_formula_units_Z 1 loop_ _symmetry_equiv_pos_site_id _symmetry_equiv_pos_as_xyz 1 'x, y, z' loop_ _atom_site_type_symbol _atom_site_label _atom_site_symmetry_multiplicity _atom_site_fract_x _atom_site_fract_y _atom_site_fract_z _atom_site_occupancy Ba Ba0 1 0.00000000 0.50000000 0.00000000 1 Ba Ba1 1 0.50000000 0.00000000 0.00000000 1 Ba Ba2 1 0.00000000 0.00000000 0.50000000 1 Ba Ba3 1 0.50000000 0.50000000 0.50000000 1 Na Na4 1 0.00000000 0.00000000 0.00000000 1 B B5 1 0.50000000 0.50000000 0.00000000 1 B B6 1 0.00000000 0.50000000 0.50000000 1 B B7 1 0.50000000 0.00000000 0.50000000 1 N N8 1 0.66971300 0.00000000 0.66971300 1 N N9 1 0.66971300 0.66971300 0.00000000 1 N N10 1 0.33028700 0.00000000 0.33028700 1 N N11 1 0.00000000 0.33028700 0.33028700 1 N N12 1 0.00000000 0.66971300 0.66971300 1 N N13 1 0.33028700 0.33028700 0.00000000 1 | -6.618020115 | -6.772734 | -1.125908 | 0 | TRUE | -0.02645805 | 19.07697539 | 14.723 | 4.353971 | 2.086617
mp-17458 | V2Zn2O7 | A2B2C7 | # generated using pymatgen data_V2Zn2O7 _symmetry_space_group_name_H-M 'P 1' _cell_length_a 5.57975693 _cell_length_b 5.57975693 _cell_length_c 10.12509854 _cell_angle_alpha 75.73127920 _cell_angle_beta 75.73127920 _cell_angle_gamma 95.80670547 _symmetry_Int_Tables_number 1 _chemical_formula_structural V2Zn2O7 _chemical_formula_sum 'V4 Zn4 O14' _cell_volume 291.64928912 _cell_formula_units_Z 2 loop_ _symmetry_equiv_pos_site_id _symmetry_equiv_pos_as_xyz 1 'x, y, z' loop_ _atom_site_type_symbol _atom_site_label _atom_site_symmetry_multiplicity _atom_site_fract_x _atom_site_fract_y _atom_site_fract_z _atom_site_occupancy V V0 1 0.48852449 0.99934216 0.70643442 1 V V1 1 0.00065784 0.51147551 0.79356558 1 V V2 1 0.51147551 0.00065784 0.29356558 1 V V3 1 0.99934216 0.48852449 0.20643442 1 Zn Zn4 1 0.60331133 0.75185842 0.02092225 1 Zn Zn5 1 0.24814158 0.39668867 0.47907775 1 Zn Zn6 1 0.39668867 0.24814158 0.97907775 1 Zn Zn7 1 0.75185842 0.60331133 0.52092225 1 O O8 1 0.70050830 0.86786880 0.61330798 1 O O9 1 0.13213120 0.29949170 0.88669202 1 O O10 1 0.29949170 0.13213120 0.38669202 1 O O11 1 0.86786880 0.70050830 0.11330798 1 O O12 1 0.48406004 0.29497303 0.60548377 1 O O13 1 0.70502697 0.51593996 0.89451623 1 O O14 1 0.51593996 0.70502697 0.39451623 1 O O15 1 0.29497303 0.48406004 0.10548377 1 O O16 1 0.81275035 0.18724965 0.25000000 1 O O17 1 0.18724965 0.81275035 0.75000000 1 O O18 1 0.01485382 0.55542318 0.36215202 1 O O19 1 0.44457682 0.98514618 0.13784798 1 O O20 1 0.98514618 0.44457682 0.63784798 1 O O21 1 0.55542318 0.01485382 0.86215202 1 | -6.453603 | -7.199875 | -2.171319 | 0 | TRUE | -0.06262316 | 10.03933926 | 5.69732 | 4.342019 | 2.083751
mp-8857 | Cs2As2Pd | AB2C2 | # generated using pymatgen data_Cs2As2Pd _symmetry_space_group_name_H-M 'P 1' _cell_length_a 6.38183078 _cell_length_b 7.08801793 _cell_length_c 8.40555131 _cell_angle_alpha 114.93736543 _cell_angle_beta 90.00000000 _cell_angle_gamma 90.00000000 _symmetry_Int_Tables_number 1 _chemical_formula_structural Cs2As2Pd _chemical_formula_sum 'Cs4 As4 Pd2' _cell_volume 344.77286391 _cell_formula_units_Z 2 loop_ _symmetry_equiv_pos_site_id _symmetry_equiv_pos_as_xyz 1 'x, y, z' loop_ _atom_site_type_symbol _atom_site_label _atom_site_symmetry_multiplicity _atom_site_fract_x _atom_site_fract_y _atom_site_fract_z _atom_site_occupancy Cs Cs0 1 0.25000000 0.20815035 0.41630070 1 Cs Cs1 1 0.75000000 0.79184965 0.58369930 1 Cs Cs2 1 0.25000000 0.58623935 0.17247871 1 Cs Cs3 1 0.75000000 0.41376065 0.82752129 1 As As4 1 0.75000000 0.26971697 0.20071237 1 As As5 1 0.25000000 0.73028303 0.79928763 1 As As6 1 0.25000000 0.06900460 0.79928763 1 As As7 1 0.75000000 0.93099540 0.20071237 1 Pd Pd8 1 0.00000000 -0.00000000 -0.00000000 1 Pd Pd9 1 0.50000000 -0.00000000 -0.00000000 1 | -3.770344957 | -3.770344957 | -0.5125603 | 0 | TRUE | -0.1554159 | 13.98802 | 6.57771822 | 7.410306 | 2.722188
mp-1223855 | K2SnHgTe4 | ABC2D4 | # generated using pymatgen data_K2SnHgTe4 _symmetry_space_group_name_H-M 'P 1' _cell_length_a 7.25001239 _cell_length_b 7.25001239 _cell_length_c 7.25001239 _cell_angle_alpha 105.39790201 _cell_angle_beta 105.39790201 _cell_angle_gamma 117.96670328 _symmetry_Int_Tables_number 1 _chemical_formula_structural K2SnHgTe4 _chemical_formula_sum 'K2 Sn1 Hg1 Te4' _cell_volume 288.45297426 _cell_formula_units_Z 1 loop_ _symmetry_equiv_pos_site_id _symmetry_equiv_pos_as_xyz 1 'x, y, z' loop_ _atom_site_type_symbol _atom_site_label _atom_site_symmetry_multiplicity _atom_site_fract_x _atom_site_fract_y _atom_site_fract_z _atom_site_occupancy K K0 1 0.50000000 0.00000000 0.50000000 1 K K1 1 0.00000000 0.50000000 0.50000000 1 Sn Sn2 1 0.00000000 0.00000000 0.00000000 1 Hg Hg3 1 0.50000000 0.50000000 0.00000000 1 Te Te4 1 0.58680700 0.93755500 0.00000000 1 Te Te5 1 0.93755500 0.58680700 0.00000000 1 Te Te6 1 0.06244500 0.06244500 0.64925200 1 Te Te7 1 0.41319300 0.41319300 0.35074800 1 | -2.950381 | -3.161381 | -0.7729718 | 0 | TRUE | -0.004053516 | 14.79656 | 6.160085 | 8.636471 | 2.938787
mp-23162 | ZrCl2 | AB2 | # generated using pymatgen data_ZrCl2 _symmetry_space_group_name_H-M 'P 1' _cell_length_a 6.94302223 _cell_length_b 6.94302212 _cell_length_c 6.94302221 _cell_angle_alpha 28.38690174 _cell_angle_beta 28.38689385 _cell_angle_gamma 28.38690146 _symmetry_Int_Tables_number 1 _chemical_formula_structural ZrCl2 _chemical_formula_sum 'Zr1 Cl2' _cell_volume 66.85297123 _cell_formula_units_Z 1 loop_ _symmetry_equiv_pos_site_id _symmetry_equiv_pos_as_xyz 1 'x, y, z' loop_ _atom_site_type_symbol _atom_site_label _atom_site_symmetry_multiplicity _atom_site_fract_x _atom_site_fract_y _atom_site_fract_z _atom_site_occupancy Zr Zr0 1 0.00007211 0.00007211 0.00007211 1 Cl Cl1 1 0.41911788 0.41911788 0.41911788 1 Cl Cl2 1 0.24770901 0.24770901 0.24770901 1 | -5.72596829 | -6.135302 | -2.05371 | 0 | TRUE | -0.05455623 | 8.948305 | 0.3316204 | 8.616685 | 2.935419
mp-27828 | Cs2TiCl6 | AB2C6 | # generated using pymatgen data_Cs2TiCl6 _symmetry_space_group_name_H-M 'P 1' _cell_length_a 7.31739188 _cell_length_b 7.31739245 _cell_length_c 7.31739247 _cell_angle_alpha 59.99999985 _cell_angle_beta 59.99999727 _cell_angle_gamma 59.99999533 _symmetry_Int_Tables_number 1 _chemical_formula_structural Cs2TiCl6 _chemical_formula_sum 'Cs2 Ti1 Cl6' _cell_volume 277.04734216 _cell_formula_units_Z 1 loop_ _symmetry_equiv_pos_site_id _symmetry_equiv_pos_as_xyz 1 'x, y, z' loop_ _atom_site_type_symbol _atom_site_label _atom_site_symmetry_multiplicity _atom_site_fract_x _atom_site_fract_y _atom_site_fract_z _atom_site_occupancy Cs Cs0 1 0.25000000 0.25000000 0.25000000 1 Cs Cs1 1 0.75000000 0.75000000 0.75000000 1 Ti Ti2 1 0.00000000 -0.00000000 0.00000000 1 Cl Cl3 1 0.22763402 0.77236598 0.77236598 1 Cl Cl4 1 0.22763402 0.77236598 0.22763402 1 Cl Cl5 1 0.77236598 0.22763402 0.77236598 1 Cl Cl6 1 0.77236598 0.22763402 0.22763402 1 Cl Cl7 1 0.77236598 0.77236598 0.22763402 1 Cl Cl8 1 0.22763402 0.22763402 0.77236598 1 | -4.14361 | -4.552943 | -2.24433 | 0 | TRUE | -0.08592028 | 8.653849 | 5.674529 | 2.97932 | 1.726071
mp-3982 | KCuO2 | ABC2 | # generated using pymatgen data_KCuO2 _symmetry_space_group_name_H-M 'P 1' _cell_length_a 4.38823913 _cell_length_b 5.40709198 _cell_length_c 6.21103206 _cell_angle_alpha 90.00000000 _cell_angle_beta 110.68693531 _cell_angle_gamma 90.00000000 _symmetry_Int_Tables_number 1 _chemical_formula_structural KCuO2 _chemical_formula_sum 'K2 Cu2 O4' _cell_volume 137.87103295 _cell_formula_units_Z 2 loop_ _symmetry_equiv_pos_site_id _symmetry_equiv_pos_as_xyz 1 'x, y, z' loop_ _atom_site_type_symbol _atom_site_label _atom_site_symmetry_multiplicity _atom_site_fract_x _atom_site_fract_y _atom_site_fract_z _atom_site_occupancy K K0 1 0.30117648 0.75000000 0.60235197 1 K K1 1 0.69882352 0.25000000 0.39764803 1 Cu Cu2 1 0.99781111 0.25000000 0.99562322 1 Cu Cu3 1 0.00218889 0.75000000 0.00437678 1 O O4 1 0.89488413 0.50412822 0.78976626 1 O O5 1 0.10511587 0.49587178 0.21023374 1 O O6 1 0.89488413 0.99587178 0.78976626 1 O O7 1 0.10511587 0.00412822 0.21023374 1 | -4.812897 | -5.156397 | -1.380652 | 0 | TRUE | -0.1724833 | 6.174516 | 2.034758 | 4.139758 | 2.03464
mp-11025 | ZnP2 | AB2 | # generated using pymatgen data_ZnP2 _symmetry_space_group_name_H-M 'P 1' _cell_length_a 5.05271944 _cell_length_b 5.05271944 _cell_length_c 18.41534157 _cell_angle_alpha 90.00000000 _cell_angle_beta 90.00000000 _cell_angle_gamma 90.00000000 _symmetry_Int_Tables_number 1 _chemical_formula_structural ZnP2 _chemical_formula_sum 'Zn8 P16' _cell_volume 470.14318668 _cell_formula_units_Z 8 loop_ _symmetry_equiv_pos_site_id _symmetry_equiv_pos_as_xyz 1 'x, y, z' loop_ _atom_site_type_symbol _atom_site_label _atom_site_symmetry_multiplicity _atom_site_fract_x _atom_site_fract_y _atom_site_fract_z _atom_site_occupancy Zn Zn0 1 0.34500034 0.86303953 0.44916634 1 Zn Zn1 1 0.65499966 0.13696047 0.94916634 1 Zn Zn2 1 0.86303953 0.34500034 0.55083366 1 Zn Zn3 1 0.36303953 0.15499966 0.69916634 1 Zn Zn4 1 0.63696047 0.84500034 0.19916634 1 Zn Zn5 1 0.15499966 0.36303953 0.30083366 1 Zn Zn6 1 0.84500034 0.63696047 0.80083366 1 Zn Zn7 1 0.13696047 0.65499966 0.05083366 1 P P8 1 0.99050602 0.01836965 0.37596085 1 P P9 1 0.00949398 0.98163035 0.87596085 1 P P10 1 0.01836965 0.99050602 0.62403915 1 P P11 1 0.51836965 0.50949398 0.62596085 1 P P12 1 0.48163035 0.49050602 0.12596085 1 P P13 1 0.50949398 0.51836965 0.37403915 1 P P14 1 0.49050602 0.48163035 0.87403915 1 P P15 1 0.98163035 0.00949398 0.12403915 1 P P16 1 0.80268802 0.31926596 0.05924689 1 P P17 1 0.18073404 0.30268802 0.80924689 1 P P18 1 0.81926596 0.69731198 0.30924689 1 P P19 1 0.30268802 0.18073404 0.19075311 1 P P20 1 0.69731198 0.81926596 0.69075311 1 P P21 1 0.19731198 0.68073404 0.55924689 1 P P22 1 0.31926596 0.80268802 0.94075311 1 P P23 1 0.68073404 0.19731198 0.44075311 1 | -4.277265 | -4.277265 | -0.2484822 | 0 | TRUE | -0.1438633 | 10.9309141 | 1.096772 | 9.834143 | 3.135944
mp-1216423 | VAg3HgO4 | ABC3D4 | # generated using pymatgen data_VAg3HgO4 _symmetry_space_group_name_H-M 'P 1' _cell_length_a 4.76294900 _cell_length_b 5.99714701 _cell_length_c 6.02320433 _cell_angle_alpha 81.66165613 _cell_angle_beta 112.73047366 _cell_angle_gamma 112.89504745 _symmetry_Int_Tables_number 1 _chemical_formula_structural VAg3HgO4 _chemical_formula_sum 'V1 Ag3 Hg1 O4' _cell_volume 146.18077700 _cell_formula_units_Z 1 loop_ _symmetry_equiv_pos_site_id _symmetry_equiv_pos_as_xyz 1 'x, y, z' loop_ _atom_site_type_symbol _atom_site_label _atom_site_symmetry_multiplicity _atom_site_fract_x _atom_site_fract_y _atom_site_fract_z _atom_site_occupancy V V0 1 0.00013800 0.00101000 0.00573200 1 Ag Ag1 1 0.86695000 0.40368900 0.26060300 1 Ag Ag2 1 0.39339700 0.25918200 0.59003100 1 Ag Ag3 1 0.53870300 0.73876700 0.40269600 1 Hg Hg4 1 0.20301900 0.59259700 0.72276000 1 O O5 1 0.70404200 0.75254000 0.08396800 1 O O6 1 0.87565400 0.25101300 0.92708700 1 O O7 1 0.04555700 0.92091200 0.75552500 1 O O8 1 0.37253900 0.08029000 0.25159800 1 | -4.846922 | -5.341144 | -1.155365 | 0 | TRUE | -0.02544383 | 16.06071524 | 8.83174485 | 7.22897039 | 2.688674
mp-29185 | Te2O3F2 | A2B2C3 | # generated using pymatgen data_Te2O3F2 _symmetry_space_group_name_H-M 'P 1' _cell_length_a 5.14559993 _cell_length_b 6.25064884 _cell_length_c 6.88325924 _cell_angle_alpha 98.52769727 _cell_angle_beta 110.22595477 _cell_angle_gamma 92.67831410 _symmetry_Int_Tables_number 1 _chemical_formula_structural Te2O3F2 _chemical_formula_sum 'Te4 O6 F4' _cell_volume 204.29159493 _cell_formula_units_Z 2 loop_ _symmetry_equiv_pos_site_id _symmetry_equiv_pos_as_xyz 1 'x, y, z' loop_ _atom_site_type_symbol _atom_site_label _atom_site_symmetry_multiplicity _atom_site_fract_x _atom_site_fract_y _atom_site_fract_z _atom_site_occupancy Te Te0 1 0.61374361 0.90305593 0.21217049 1 Te Te1 1 0.38625639 0.09694407 0.78782951 1 Te Te2 1 0.86763178 0.52388169 0.75758561 1 Te Te3 1 0.13236822 0.47611831 0.24241439 1 O O4 1 0.88622871 0.64940490 0.06839378 1 O O5 1 0.11377129 0.35059510 0.93160622 1 O O6 1 0.47918954 0.63188281 0.29103616 1 O O7 1 0.52081046 0.36811719 0.70896384 1 O O8 1 0.64054409 0.18211111 0.06562856 1 O O9 1 0.35945591 0.81788889 0.93437144 1 F F10 1 0.66998798 0.95450806 0.70804542 1 F F11 1 0.33001202 0.04549194 0.29195458 1 F F12 1 0.10239714 0.69957644 0.47280670 1 F F13 1 0.89760286 0.30042356 0.52719330 1 | -5.004506 | -5.430935 | -1.866701 | 0 | TRUE | -0.01530813 | 12.55457 | 8.640862 | 3.91370899 | 1.97831
mp-1080691 | Rb2SnHgTe4 | ABC2D4 | # generated using pymatgen data_Rb2SnHgTe4 _symmetry_space_group_name_H-M 'P 1' _cell_length_a 7.45896872 _cell_length_b 7.45896872 _cell_length_c 7.45896872 _cell_angle_alpha 105.07117597 _cell_angle_beta 105.07117597 _cell_angle_gamma 118.68295007 _symmetry_Int_Tables_number 1 _chemical_formula_structural Rb2SnHgTe4 _chemical_formula_sum 'Rb2 Sn1 Hg1 Te4' _cell_volume 313.17667413 _cell_formula_units_Z 1 loop_ _symmetry_equiv_pos_site_id _symmetry_equiv_pos_as_xyz 1 'x, y, z' loop_ _atom_site_type_symbol _atom_site_label _atom_site_symmetry_multiplicity _atom_site_fract_x _atom_site_fract_y _atom_site_fract_z _atom_site_occupancy Rb Rb0 1 0.50000000 0.00000000 0.50000000 1 Rb Rb1 1 0.00000000 0.50000000 0.50000000 1 Sn Sn2 1 0.50000000 0.50000000 0.00000000 1 Hg Hg3 1 0.00000000 0.00000000 0.00000000 1 Te Te4 1 0.90428400 0.90428400 0.33529900 1 Te Te5 1 0.56898500 0.56898500 0.66470100 1 Te Te6 1 0.43101500 0.09571600 0.00000000 1 Te Te7 1 0.09571600 0.43101500 0.00000000 1 | -2.921228 | -3.132228 | -0.7762849 | 0 | TRUE | -0.02043476 | 12.84457912 | 5.141979 | 7.7026 | 2.775356
mp-10547 | RbAuO | ABC | # generated using pymatgen data_RbAuO _symmetry_space_group_name_H-M 'P 1' _cell_length_a 5.82671327 _cell_length_b 7.62603347 _cell_length_c 7.62603354 _cell_angle_alpha 81.60798290 _cell_angle_beta 67.54064943 _cell_angle_gamma 67.54065690 _symmetry_Int_Tables_number 1 _chemical_formula_structural RbAuO _chemical_formula_sum 'Rb4 Au4 O4' _cell_volume 289.40549799 _cell_formula_units_Z 4 loop_ _symmetry_equiv_pos_site_id _symmetry_equiv_pos_as_xyz 1 'x, y, z' loop_ _atom_site_type_symbol _atom_site_label _atom_site_symmetry_multiplicity _atom_site_fract_x _atom_site_fract_y _atom_site_fract_z _atom_site_occupancy Rb Rb0 1 0.19367573 0.30632427 0.30632427 1 Rb Rb1 1 0.50000000 0.69367573 0.30632427 1 Rb Rb2 1 0.50000000 0.30632427 0.69367573 1 Rb Rb3 1 0.80632427 0.69367573 0.69367573 1 Au Au4 1 0.85058665 -0.00000000 0.29882771 1 Au Au5 1 0.14941335 0.70117229 0.00000000 1 Au Au6 1 0.85058665 0.29882771 -0.00000000 1 Au Au7 1 0.14941335 0.00000000 0.70117229 1 O O8 1 0.71157337 0.28842663 0.28842663 1 O O9 1 0.00000000 0.71157337 0.28842663 1 O O10 1 -0.00000000 0.28842663 0.71157337 1 O O11 1 0.28842663 0.71157337 0.71157337 1 | -3.906414735 | -4.135414735 | -1.06838 | 0 | TRUE | -0.1399251 | 7.247196 | 3.52153524 | 3.725661 | 1.930197
mp-30908 | Ag3PSe4 | AB3C4 | # generated using pymatgen data_Ag3PSe4 _symmetry_space_group_name_H-M 'P 1' _cell_length_a 6.83922998 _cell_length_b 7.20524313 _cell_length_c 8.05423423 _cell_angle_alpha 90.00000000 _cell_angle_beta 90.00000000 _cell_angle_gamma 90.00000000 _symmetry_Int_Tables_number 1 _chemical_formula_structural Ag3PSe4 _chemical_formula_sum 'Ag6 P2 Se8' _cell_volume 396.89909008 _cell_formula_units_Z 2 loop_ _symmetry_equiv_pos_site_id _symmetry_equiv_pos_as_xyz 1 'x, y, z' loop_ _atom_site_type_symbol _atom_site_label _atom_site_symmetry_multiplicity _atom_site_fract_x _atom_site_fract_y _atom_site_fract_z _atom_site_occupancy Ag Ag0 1 0.02265255 0.80009849 0.27235174 1 Ag Ag1 1 0.52265255 0.19990151 0.22764826 1 Ag Ag2 1 0.52265255 0.19990151 0.77235174 1 Ag Ag3 1 0.02265255 0.80009849 0.72764826 1 Ag Ag4 1 0.96545264 0.35528293 0.00000000 1 Ag Ag5 1 0.46545264 0.64471707 0.50000000 1 P P6 1 0.99690847 0.31007062 0.50000000 1 P P7 1 0.49690847 0.68992938 0.00000000 1 Se Se8 1 0.89691524 0.15581385 0.72630703 1 Se Se9 1 0.39691524 0.84418615 0.77369297 1 Se Se10 1 0.36277117 0.40844307 0.00000000 1 Se Se11 1 0.86277117 0.59155693 0.50000000 1 Se Se12 1 0.39691524 0.84418615 0.22630703 1 Se Se13 1 0.89691524 0.15581385 0.27369297 1 Se Se14 1 0.32182415 0.30484160 0.50000000 1 Se Se15 1 0.82182415 0.69515840 0.00000000 1 | -3.591735 | -3.827735 | -0.3409079 | 0 | TRUE | -0.01363156 | 12.45557 | 3.01722 | 9.438352 | 3.07219
mp-19372 | WO2 | AB2 | # generated using pymatgen data_WO2 _symmetry_space_group_name_H-M 'P 1' _cell_length_a 3.21255743 _cell_length_b 4.80457173 _cell_length_c 4.83701400 _cell_angle_alpha 90.00000000 _cell_angle_beta 90.00000000 _cell_angle_gamma 89.58642678 _symmetry_Int_Tables_number 1 _chemical_formula_structural WO2 _chemical_formula_sum 'W2 O4' _cell_volume 74.65718539 _cell_formula_units_Z 2 loop_ _symmetry_equiv_pos_site_id _symmetry_equiv_pos_as_xyz 1 'x, y, z' loop_ _atom_site_type_symbol _atom_site_label _atom_site_symmetry_multiplicity _atom_site_fract_x _atom_site_fract_y _atom_site_fract_z _atom_site_occupancy W W0 1 0.00000100 0.49999800 0.50000600 1 W W1 1 0.50000000 0.00000300 0.00000600 1 O O2 1 0.49638900 0.29595100 0.30226400 1 O O3 1 0.00361100 0.20404900 0.80226400 1 O O4 1 0.50361300 0.70404500 0.69773100 1 O O5 1 0.99638600 0.79595500 0.19773100 1 | -7.717350605 | -9.654684 | -2.037515 | 0 | TRUE | -0.08923487 | 11.33114 | 5.710924 | 5.620212 | 2.370699
mp-757836 | BeH2SeO4 | ABC2D4 | # generated using pymatgen data_BeH2SeO4 _symmetry_space_group_name_H-M 'P 1' _cell_length_a 5.71814700 _cell_length_b 7.62828000 _cell_length_c 7.95244800 _cell_angle_alpha 90.00000000 _cell_angle_beta 90.00000000 _cell_angle_gamma 90.00000000 _symmetry_Int_Tables_number 1 _chemical_formula_structural BeH2SeO4 _chemical_formula_sum 'Be4 H8 Se4 O16' _cell_volume 346.88281070 _cell_formula_units_Z 4 loop_ _symmetry_equiv_pos_site_id _symmetry_equiv_pos_as_xyz 1 'x, y, z' loop_ _atom_site_type_symbol _atom_site_label _atom_site_symmetry_multiplicity _atom_site_fract_x _atom_site_fract_y _atom_site_fract_z _atom_site_occupancy Be Be0 1 0.11106200 0.26788100 0.26627000 1 Be Be1 1 0.38893800 0.73211900 0.76627000 1 Be Be2 1 0.61106200 0.23211900 0.73373000 1 Be Be3 1 0.88893800 0.76788100 0.23373000 1 H H4 1 0.14577600 0.90465000 0.94381700 1 H H5 1 0.21759800 0.96919400 0.31586000 1 H H6 1 0.28240200 0.03080600 0.81586000 1 H H7 1 0.35422400 0.09535000 0.44381700 1 H H8 1 0.64577600 0.59535000 0.05618300 1 H H9 1 0.71759800 0.53080600 0.68414000 1 H H10 1 0.78240200 0.46919400 0.18414000 1 H H11 1 0.85422400 0.40465000 0.55618300 1 Se Se12 1 0.21276600 0.41253900 0.92255200 1 Se Se13 1 0.28723400 0.58746100 0.42255200 1 Se Se14 1 0.71276600 0.08746100 0.07744800 1 Se Se15 1 0.78723400 0.91253900 0.57744800 1 O O16 1 0.08283800 0.41850200 0.41284300 1 O O17 1 0.15921200 0.74248900 0.29232500 1 O O18 1 0.21086000 0.66805600 0.61766300 1 O O19 1 0.22355800 0.09120400 0.35972100 1 O O20 1 0.27644200 0.90879600 0.85972100 1 O O21 1 0.28914100 0.33194400 0.11766300 1 O O22 1 0.34078800 0.25751100 0.79232500 1 O O23 1 0.41716200 0.58149800 0.91284300 1 O O24 1 0.58283800 0.08149800 0.58715700 1 O O25 1 0.65921200 0.75751100 0.70767500 1 O O26 1 0.71085900 0.83194400 0.38233700 1 O O27 1 0.72355800 0.40879600 0.64027900 1 O O28 1 0.77644200 0.59120400 0.14027900 1 O O29 1 0.78914100 0.16805600 0.88233700 1 O O30 1 0.84078800 0.24248900 0.20767500 1 O O31 1 0.91716200 0.91850200 0.08715700 1 | -5.60539 | -5.94889 | -1.722948 | 0 | TRUE | -0.03318329875 | 5.737389 | 2.851532 | 2.885857 | 1.698781
mp-555217 | Dy3Se4O12F | AB3C4D12 | # generated using pymatgen data_Dy3Se4O12F _symmetry_space_group_name_H-M 'P 1' _cell_length_a 10.46302573 _cell_length_b 10.46302573 _cell_length_c 6.88621000 _cell_angle_alpha 90.00000000 _cell_angle_beta 90.00000000 _cell_angle_gamma 119.99999827 _symmetry_Int_Tables_number 1 _chemical_formula_structural Dy3Se4O12F _chemical_formula_sum 'Dy6 Se8 O24 F2' _cell_volume 652.86815914 _cell_formula_units_Z 2 loop_ _symmetry_equiv_pos_site_id _symmetry_equiv_pos_as_xyz 1 'x, y, z' loop_ _atom_site_type_symbol _atom_site_label _atom_site_symmetry_multiplicity _atom_site_fract_x _atom_site_fract_y _atom_site_fract_z _atom_site_occupancy Dy Dy0 1 0.46217900 0.92435800 0.31736500 1 Dy Dy1 1 0.07564200 0.53782100 0.31736500 1 Dy Dy2 1 0.53782100 0.46217900 0.81736500 1 Dy Dy3 1 0.46217900 0.53782100 0.31736500 1 Dy Dy4 1 0.53782100 0.07564200 0.81736500 1 Dy Dy5 1 0.92435800 0.46217900 0.81736500 1 Se Se6 1 0.69004200 0.84502100 0.08430900 1 Se Se7 1 0.15497900 0.84502100 0.08430900 1 Se Se8 1 0.84502100 0.69004200 0.58430900 1 Se Se9 1 0.84502100 0.15497900 0.58430900 1 Se Se10 1 0.33333300 0.66666700 0.75134600 1 Se Se11 1 0.30995800 0.15497900 0.58430900 1 Se Se12 1 0.66666700 0.33333300 0.25134600 1 Se Se13 1 0.15497900 0.30995800 0.08430900 1 O O14 1 0.41686400 0.08057200 0.51436300 1 O O15 1 0.18224900 0.36449900 0.32395000 1 O O16 1 0.81775100 0.18224900 0.82395000 1 O O17 1 0.66370700 0.08057200 0.51436300 1 O O18 1 0.58313600 0.91942800 0.01436300 1 O O19 1 0.66370700 0.58313600 0.51436300 1 O O20 1 0.81775100 0.63550100 0.82395000 1 O O21 1 0.08057200 0.41686400 0.01436300 1 O O22 1 0.41919800 0.58080200 0.63865000 1 O O23 1 0.41686400 0.33629300 0.51436300 1 O O24 1 0.58080200 0.16160400 0.13865000 1 O O25 1 0.41919800 0.83839600 0.63865000 1 O O26 1 0.33629300 0.41686400 0.01436300 1 O O27 1 0.58080200 0.41919800 0.13865000 1 O O28 1 0.83839600 0.41919800 0.13865000 1 O O29 1 0.58313600 0.66370700 0.01436300 1 O O30 1 0.63550100 0.81775100 0.32395000 1 O O31 1 0.91942800 0.58313600 0.51436300 1 O O32 1 0.18224900 0.81775100 0.32395000 1 O O33 1 0.33629300 0.91942800 0.01436300 1 O O34 1 0.91942800 0.33629300 0.51436300 1 O O35 1 0.36449900 0.18224900 0.82395000 1 O O36 1 0.08057200 0.66370700 0.01436300 1 O O37 1 0.16160400 0.58080200 0.63865000 1 F F38 1 0.66666700 0.33333300 0.77194200 1 F F39 1 0.33333300 0.66666700 0.27194200 1 | -6.504502 | -6.939802 | -2.486015 | 0 | TRUE | -0.1492987 | 8.542605 | 5.328114 | 3.214491 | 1.7929
mp-556049 | Sr4Br6O | AB4C6 | # generated using pymatgen data_Sr4Br6O _symmetry_space_group_name_H-M 'P 1' _cell_length_a 9.90887484 _cell_length_b 9.90884559 _cell_length_c 7.60409786 _cell_angle_alpha 90.00027956 _cell_angle_beta 89.99982625 _cell_angle_gamma 120.00063112 _symmetry_Int_Tables_number 1 _chemical_formula_structural Sr4Br6O _chemical_formula_sum 'Sr8 Br12 O2' _cell_volume 646.58104779 _cell_formula_units_Z 2 loop_ _symmetry_equiv_pos_site_id _symmetry_equiv_pos_as_xyz 1 'x, y, z' loop_ _atom_site_type_symbol _atom_site_label _atom_site_symmetry_multiplicity _atom_site_fract_x _atom_site_fract_y _atom_site_fract_z _atom_site_occupancy Sr Sr0 1 0.79935302 0.59870008 0.99789248 1 Sr Sr1 1 0.40130324 0.20065335 0.99788867 1 Sr Sr2 1 0.66666630 0.33333206 0.58481771 1 Sr Sr3 1 0.20065003 0.79935057 0.49789450 1 Sr Sr4 1 0.59870030 0.79934881 0.49788966 1 Sr Sr5 1 0.20064955 0.40129767 0.49789165 1 Sr Sr6 1 0.33333322 0.66666660 0.08481467 1 Sr Sr7 1 0.79935101 0.20064744 0.99789118 1 Br Br8 1 0.53441563 0.06884106 0.29343261 1 Br Br9 1 0.46556086 0.93116575 0.79344749 1 Br Br10 1 0.53441930 0.46558180 0.29344930 1 Br Br11 1 0.13857592 0.86144022 0.11284100 1 Br Br12 1 0.72286749 0.86142581 0.11283578 1 Br Br13 1 0.86142711 0.72285500 0.61282365 1 Br Br14 1 0.06883089 0.53443755 0.79345133 1 Br Br15 1 0.93116503 0.46557114 0.29344810 1 Br Br16 1 0.27714247 0.13857222 0.61282386 1 Br Br17 1 0.13857388 0.27713320 0.11283421 1 Br Br18 1 0.46558887 0.53440897 0.79345563 1 Br Br19 1 0.86142588 0.13856920 0.61282198 1 O O20 1 0.33333384 0.66666801 0.39797381 1 O O21 1 0.66666815 0.33333449 0.89797575 1 | -4.254323 | -4.60805 | -2.696883 | 0 | TRUE | -0.04188034 | 9.76440382 | 6.32654905 | 3.43785477 | 1.854145
mp-31243 | BaAs2 | AB2 | # generated using pymatgen data_BaAs2 _symmetry_space_group_name_H-M 'P 1' _cell_length_a 6.65310157 _cell_length_b 6.65636290 _cell_length_c 12.74845931 _cell_angle_alpha 90.00000000 _cell_angle_beta 90.00000000 _cell_angle_gamma 104.23244868 _symmetry_Int_Tables_number 1 _chemical_formula_structural BaAs2 _chemical_formula_sum 'Ba6 As12' _cell_volume 547.24256248 _cell_formula_units_Z 6 loop_ _symmetry_equiv_pos_site_id _symmetry_equiv_pos_as_xyz 1 'x, y, z' loop_ _atom_site_type_symbol _atom_site_label _atom_site_symmetry_multiplicity _atom_site_fract_x _atom_site_fract_y _atom_site_fract_z _atom_site_occupancy Ba Ba0 1 0.35368110 0.17960096 0.77300194 1 Ba Ba1 1 0.85368110 0.67960096 0.22699806 1 Ba Ba2 1 0.99332197 0.54818900 0.91563206 1 Ba Ba3 1 0.49332197 0.04818900 0.08436794 1 Ba Ba4 1 0.64273604 0.75005079 0.57714917 1 Ba Ba5 1 0.14273604 0.25005079 0.42285083 1 As As6 1 0.16725876 0.84109667 0.57752654 1 As As7 1 0.66725876 0.34109667 0.42247346 1 As As8 1 0.25374573 0.78891698 0.39293386 1 As As9 1 0.75374573 0.28891698 0.60706614 1 As As10 1 0.10765073 0.49612498 0.65388741 1 As As11 1 0.60765073 0.99612498 0.34611259 1 As As12 1 0.00881954 0.01030872 0.01301690 1 As As13 1 0.50881954 0.51030872 0.98698310 1 As As14 1 0.32985720 0.53545298 0.15075369 1 As As15 1 0.82985720 0.03545298 0.84924631 1 As As16 1 0.99622993 0.24965592 0.15469166 1 As As17 1 0.49622993 0.74965592 0.84530834 1 | -4.532291 | -4.532291 | -0.7865535 | 0 | TRUE | -0.04904197 | 24.66403 | 9.543785 | 15.12024 | 3.888476
mp-27716 | KTlO | ABC | # generated using pymatgen data_KTlO _symmetry_space_group_name_H-M 'P 1' _cell_length_a 3.62595092 _cell_length_b 6.25661263 _cell_length_c 6.72759902 _cell_angle_alpha 106.28549947 _cell_angle_beta 105.62421982 _cell_angle_gamma 89.99633078 _symmetry_Int_Tables_number 1 _chemical_formula_structural KTlO _chemical_formula_sum 'K2 Tl2 O2' _cell_volume 140.61542652 _cell_formula_units_Z 2 loop_ _symmetry_equiv_pos_site_id _symmetry_equiv_pos_as_xyz 1 'x, y, z' loop_ _atom_site_type_symbol _atom_site_label _atom_site_symmetry_multiplicity _atom_site_fract_x _atom_site_fract_y _atom_site_fract_z _atom_site_occupancy K K0 1 0.12969744 0.34735852 0.25919387 1 K K1 1 0.87030256 0.65264148 0.74080613 1 Tl Tl2 1 0.63722749 0.84789176 0.27456305 1 Tl Tl3 1 0.36277251 0.15210824 0.72543695 1 O O4 1 0.74980534 0.21681375 0.49968519 1 O O5 1 0.25019466 0.78318625 0.50031481 1 | -3.779382 | -4.008382 | -1.201805 | 0 | TRUE | -0.1010199 | 10.75117 | 5.780561 | 4.9706087 | 2.229486
mp-756347 | Y2Pt2O7 | A2B2C7 | # generated using pymatgen data_Y2Pt2O7 _symmetry_space_group_name_H-M 'P 1' _cell_length_a 7.20910771 _cell_length_b 7.20910771 _cell_length_c 7.20910771 _cell_angle_alpha 60.00000000 _cell_angle_beta 60.00000000 _cell_angle_gamma 60.00000000 _symmetry_Int_Tables_number 1 _chemical_formula_structural Y2Pt2O7 _chemical_formula_sum 'Y4 Pt4 O14' _cell_volume 264.92902765 _cell_formula_units_Z 2 loop_ _symmetry_equiv_pos_site_id _symmetry_equiv_pos_as_xyz 1 'x, y, z' loop_ _atom_site_type_symbol _atom_site_label _atom_site_symmetry_multiplicity _atom_site_fract_x _atom_site_fract_y _atom_site_fract_z _atom_site_occupancy Y Y0 1 0.12500000 0.62500000 0.12500000 1 Y Y1 1 0.12500000 0.12500000 0.62500000 1 Y Y2 1 0.62500000 0.12500000 0.12500000 1 Y Y3 1 0.12500000 0.12500000 0.12500000 1 Pt Pt4 1 0.62500000 0.62500000 0.62500000 1 Pt Pt5 1 0.12500000 0.62500000 0.62500000 1 Pt Pt6 1 0.62500000 0.62500000 0.12500000 1 Pt Pt7 1 0.62500000 0.12500000 0.62500000 1 O O8 1 0.28461776 0.71538224 0.71538224 1 O O9 1 0.53461776 0.96538224 0.96538224 1 O O10 1 0.71538224 0.71538224 0.28461776 1 O O11 1 0.28461776 0.28461776 0.71538224 1 O O12 1 -0.00000000 -0.00000000 -0.00000000 1 O O13 1 0.28461776 0.71538224 0.28461776 1 O O14 1 0.71538224 0.28461776 0.71538224 1 O O15 1 0.96538224 0.53461776 0.96538224 1 O O16 1 0.53461776 0.53461776 0.96538224 1 O O17 1 0.96538224 0.96538224 0.53461776 1 O O18 1 0.25000000 0.25000000 0.25000000 1 O O19 1 0.53461776 0.96538224 0.53461776 1 O O20 1 0.71538224 0.28461776 0.28461776 1 O O21 1 0.96538224 0.53461776 0.53461776 1 | -7.431585 | -7.868767 | -2.44131 | 0 | TRUE | -0.1301163 | 15.70295047 | 8.50060066 | 7.20234981 | 2.683719
mp-1219458 | SbTeRh | ABC | # generated using pymatgen data_SbTeRh _symmetry_space_group_name_H-M 'P 1' _cell_length_a 6.44668078 _cell_length_b 6.44668078 _cell_length_c 6.44668078 _cell_angle_alpha 90.00000000 _cell_angle_beta 90.00000000 _cell_angle_gamma 90.00000000 _symmetry_Int_Tables_number 1 _chemical_formula_structural SbTeRh _chemical_formula_sum 'Sb4 Te4 Rh4' _cell_volume 267.92207460 _cell_formula_units_Z 4 loop_ _symmetry_equiv_pos_site_id _symmetry_equiv_pos_as_xyz 1 'x, y, z' loop_ _atom_site_type_symbol _atom_site_label _atom_site_symmetry_multiplicity _atom_site_fract_x _atom_site_fract_y _atom_site_fract_z _atom_site_occupancy Sb Sb0 1 0.12673073 0.87326927 0.37326927 1 Sb Sb1 1 0.87326927 0.37326927 0.12673073 1 Sb Sb2 1 0.37326927 0.12673073 0.87326927 1 Sb Sb3 1 0.62673073 0.62673073 0.62673073 1 Te Te4 1 0.87394142 0.12605858 0.62605858 1 Te Te5 1 0.12605858 0.62605858 0.87394142 1 Te Te6 1 0.62605858 0.87394142 0.12605858 1 Te Te7 1 0.37394142 0.37394142 0.37394142 1 Rh Rh8 1 0.50205790 0.49794210 0.99794210 1 Rh Rh9 1 0.49794210 0.99794210 0.50205790 1 Rh Rh10 1 0.99794210 0.50205790 0.49794210 1 Rh Rh11 1 0.00205790 0.00205790 0.00205790 1 | -5.378358 | -5.583025 | -0.7041532 | 0 | TRUE | -0.06813701 | 35.28389697 | 8.0361889 | 27.24770807 | 5.219934
mp-850951 | Li3MnV(P2O7)2 | ABC3D4E14 | # generated using pymatgen data_Li3MnV(P2O7)2 _symmetry_space_group_name_H-M 'P 1' _cell_length_a 7.23680024 _cell_length_b 9.79590371 _cell_length_c 9.76933262 _cell_angle_alpha 62.11008017 _cell_angle_beta 101.84729866 _cell_angle_gamma 79.43603611 _symmetry_Int_Tables_number 1 _chemical_formula_structural Li3MnV(P2O7)2 _chemical_formula_sum 'Li6 Mn2 V2 P8 O28' _cell_volume 566.97315563 _cell_formula_units_Z 2 loop_ _symmetry_equiv_pos_site_id _symmetry_equiv_pos_as_xyz 1 'x, y, z' loop_ _atom_site_type_symbol _atom_site_label _atom_site_symmetry_multiplicity _atom_site_fract_x _atom_site_fract_y _atom_site_fract_z _atom_site_occupancy Li Li0 1 0.33785800 0.16722200 0.68428300 1 Li Li1 1 0.33896500 0.66689700 0.18458300 1 Li Li2 1 0.90476300 0.49212700 0.66962000 1 Li Li3 1 0.90406200 0.99128000 0.16985400 1 Li Li4 1 0.65703300 0.44060200 0.91650300 1 Li Li5 1 0.65662800 0.94093100 0.41573700 1 Mn Mn6 1 0.72999500 0.22544300 0.75825700 1 Mn Mn7 1 0.73013700 0.72556600 0.25822900 1 V V8 1 0.27619700 0.00691500 0.49754000 1 V V9 1 0.27521400 0.50686600 0.99796200 1 P P10 1 0.47553500 0.65926600 0.52660900 1 P P11 1 0.47453500 0.15944400 0.02638500 1 P P12 1 0.91955700 0.81938900 0.96225100 1 P P13 1 0.91935800 0.31933600 0.46247900 1 P P14 1 0.08835800 0.70943200 0.58794900 1 P P15 1 0.08782700 0.20848400 0.08819900 1 P P16 1 0.52197100 0.77581300 0.90265500 1 P P17 1 0.52177200 0.27567400 0.40331800 1 O O18 1 0.12189100 0.07029800 0.26467400 1 O O19 1 0.12091500 0.57097600 0.76382700 1 O O20 1 0.11735800 0.20359000 0.49061300 1 O O21 1 0.11784600 0.70347500 0.99091900 1 O O22 1 0.49557000 0.66907500 0.37071200 1 O O23 1 0.49431400 0.17015000 0.87010600 1 O O24 1 0.47990100 0.81857600 0.52193500 1 O O25 1 0.47866800 0.31832000 0.02272800 1 O O26 1 0.41565500 0.93625800 0.73454800 1 O O27 1 0.41498300 0.43610200 0.23547700 1 O O28 1 0.09433100 0.87089300 0.56884500 1 O O29 1 0.09257300 0.37077500 0.06751800 1 O O30 1 0.25645400 0.64346500 0.52672400 1 O O31 1 0.25574100 0.14284500 0.02673800 1 O O32 1 0.75796100 0.73273700 0.92747700 1 O O33 1 0.75761700 0.23252000 0.42830800 1 O O34 1 0.92599800 0.81776000 0.12205500 1 O O35 1 0.92606200 0.31825100 0.62210900 1 O O36 1 0.63102600 0.51020800 0.68495300 1 O O37 1 0.63026100 0.01036700 0.18449600 1 O O38 1 0.49026800 0.79326900 0.04382300 1 O O39 1 0.49005700 0.29268000 0.54473500 1 O O40 1 0.47515200 0.62690500 0.90699000 1 O O41 1 0.47529600 0.12673800 0.40727300 1 O O42 1 0.88901200 0.22188500 0.98079200 1 O O43 1 0.88952400 0.72433300 0.47901200 1 O O44 1 0.86173000 0.48911700 0.31507700 1 O O45 1 0.86303100 0.98913200 0.81512100 1 | -7.130676 | -7.695284455 | -2.700522 | 0 | TRUE | -0.005594766 | 6.80261 | 3.96987 | 2.83274 | 1.683075
mp-14651 | Zr2AgPdF11 | ABC2D11 | # generated using pymatgen data_Zr2AgPdF11 _symmetry_space_group_name_H-M 'P 1' _cell_length_a 5.95741988 _cell_length_b 5.95741988 _cell_length_c 7.96529442 _cell_angle_alpha 69.55585056 _cell_angle_beta 69.55585056 _cell_angle_gamma 73.16524049 _symmetry_Int_Tables_number 1 _chemical_formula_structural Zr2AgPdF11 _chemical_formula_sum 'Zr2 Ag1 Pd1 F11' _cell_volume 243.64001963 _cell_formula_units_Z 1 loop_ _symmetry_equiv_pos_site_id _symmetry_equiv_pos_as_xyz 1 'x, y, z' loop_ _atom_site_type_symbol _atom_site_label _atom_site_symmetry_multiplicity _atom_site_fract_x _atom_site_fract_y _atom_site_fract_z _atom_site_occupancy Zr Zr0 1 0.50743800 0.50743800 0.76276700 1 Zr Zr1 1 0.49256200 0.49256200 0.23723300 1 Ag Ag2 1 0.00000000 0.00000000 0.00000000 1 Pd Pd3 1 0.00000000 0.00000000 0.50000000 1 F F4 1 0.19828200 0.76764500 0.30801300 1 F F5 1 0.23235500 0.80171800 0.69198700 1 F F6 1 0.80171800 0.23235500 0.69198700 1 F F7 1 0.76764500 0.19828200 0.30801300 1 F F8 1 0.50000000 0.50000000 0.50000000 1 F F9 1 0.66300000 0.33700000 0.00000000 1 F F10 1 0.33700000 0.66300000 0.00000000 1 F F11 1 0.74492300 0.74492300 0.65247100 1 F F12 1 0.25507700 0.25507700 0.34752900 1 F F13 1 0.72272500 0.72272500 0.11281900 1 F F14 1 0.27727500 0.27727500 0.88718100 1 | -5.8670725 | -6.2058725 | -3.130265 | 0 | TRUE | -0.01239605 | 11.48083 | 6.60643 | 4.874396 | 2.207803
mp-4360 | NaCdF3 | ABC3 | # generated using pymatgen data_NaCdF3 _symmetry_space_group_name_H-M 'P 1' _cell_length_a 5.98761605 _cell_length_b 5.98761666 _cell_length_c 5.98761697 _cell_angle_alpha 57.13239183 _cell_angle_beta 57.13238765 _cell_angle_gamma 57.13238630 _symmetry_Int_Tables_number 1 _chemical_formula_structural NaCdF3 _chemical_formula_sum 'Na2 Cd2 F6' _cell_volume 141.76141002 _cell_formula_units_Z 2 loop_ _symmetry_equiv_pos_site_id _symmetry_equiv_pos_as_xyz 1 'x, y, z' loop_ _atom_site_type_symbol _atom_site_label _atom_site_symmetry_multiplicity _atom_site_fract_x _atom_site_fract_y _atom_site_fract_z _atom_site_occupancy Na Na0 1 0.29160340 0.29160340 0.29160340 1 Na Na1 1 0.79160340 0.79160340 0.79160340 1 Cd Cd2 1 0.00258627 0.00258627 0.00258627 1 Cd Cd3 1 0.50258627 0.50258627 0.50258627 1 F F4 1 0.10957593 0.39076832 0.70146508 1 F F5 1 0.39076832 0.70146508 0.10957593 1 F F6 1 0.70146508 0.10957593 0.39076832 1 F F7 1 0.20146508 0.89076832 0.60957593 1 F F8 1 0.60957593 0.20146508 0.89076832 1 F F9 1 0.89076832 0.60957593 0.20146508 1 | -3.992407992 | -4.269607992 | -2.673638 | 0 | TRUE | -0.009803416 | 6.356608 | 4.074567 | 2.28204073 | 1.510642
mp-1110614 | Rb2AlAgF6 | ABC2D6 | # generated using pymatgen data_Rb2AlAgF6 _symmetry_space_group_name_H-M 'P 1' _cell_length_a 6.11805616 _cell_length_b 6.11805616 _cell_length_c 6.11805616 _cell_angle_alpha 60.00000000 _cell_angle_beta 60.00000000 _cell_angle_gamma 60.00000000 _symmetry_Int_Tables_number 1 _chemical_formula_structural Rb2AlAgF6 _chemical_formula_sum 'Rb2 Al1 Ag1 F6' _cell_volume 161.92927831 _cell_formula_units_Z 1 loop_ _symmetry_equiv_pos_site_id _symmetry_equiv_pos_as_xyz 1 'x, y, z' loop_ _atom_site_type_symbol _atom_site_label _atom_site_symmetry_multiplicity _atom_site_fract_x _atom_site_fract_y _atom_site_fract_z _atom_site_occupancy Rb Rb0 1 0.25000000 0.25000000 0.25000000 1 Rb Rb1 1 0.75000000 0.75000000 0.75000000 1 Al Al2 1 0.00000000 0.00000000 0.00000000 1 Ag Ag3 1 0.50000000 0.50000000 0.50000000 1 F F4 1 0.21304200 0.21304200 0.78695800 1 F F5 1 0.21304200 0.78695800 0.78695800 1 F F6 1 0.78695800 0.78695800 0.21304200 1 F F7 1 0.21304200 0.78695800 0.21304200 1 F F8 1 0.78695800 0.21304200 0.78695800 1 F F9 1 0.78695800 0.21304200 0.21304200 1 | -4.778240099 | -5.055440099 | -3.054633 | 0 | TRUE | -0.01764729 | 8.657109 | 6.384691 | 2.272418 | 1.507454
mp-1216121 | Y2FeSbO7 | ABC2D7 | # generated using pymatgen data_Y2FeSbO7 _symmetry_space_group_name_H-M 'P 1' _cell_length_a 7.30951673 _cell_length_b 7.30951673 _cell_length_c 7.30951673 _cell_angle_alpha 120.17101765 _cell_angle_beta 119.55045113 _cell_angle_gamma 90.24222147 _symmetry_Int_Tables_number 1 _chemical_formula_structural Y2FeSbO7 _chemical_formula_sum 'Y4 Fe2 Sb2 O14' _cell_volume 276.72231482 _cell_formula_units_Z 2 loop_ _symmetry_equiv_pos_site_id _symmetry_equiv_pos_as_xyz 1 'x, y, z' loop_ _atom_site_type_symbol _atom_site_label _atom_site_symmetry_multiplicity _atom_site_fract_x _atom_site_fract_y _atom_site_fract_z _atom_site_occupancy Y Y0 1 0.50000000 0.00000000 0.00000000 1 Y Y1 1 0.50000000 0.50000000 0.50000000 1 Y Y2 1 0.50000000 0.00000000 0.50000000 1 Y Y3 1 0.00000000 0.00000000 0.00000000 1 Fe Fe4 1 0.00000000 0.50000000 0.00000000 1 Fe Fe5 1 0.00000000 0.00000000 0.50000000 1 Sb Sb6 1 0.00000000 0.50000000 0.50000000 1 Sb Sb7 1 0.50000000 0.50000000 0.00000000 1 O O8 1 0.32984400 0.57984400 0.75000000 1 O O9 1 0.91230000 0.16230000 0.75000000 1 O O10 1 0.33839600 0.16955700 0.75976500 1 O O11 1 0.90979200 0.57863100 0.74023500 1 O O12 1 0.33839600 0.57863100 0.16883900 1 O O13 1 0.90979200 0.16955700 0.33116100 1 O O14 1 0.67015600 0.42015600 0.25000000 1 O O15 1 0.08770000 0.83770000 0.25000000 1 O O16 1 0.66160400 0.83044300 0.24023500 1 O O17 1 0.09020800 0.42136900 0.25976500 1 O O18 1 0.66160400 0.42136900 0.83116100 1 O O19 1 0.09020800 0.83044300 0.66883900 1 O O20 1 0.62277600 0.87277600 0.75000000 1 O O21 1 0.37722400 0.12722400 0.25000000 1 | -7.695082 | -8.337354 | -2.868374 | 0 | TRUE | -0.000611049 | 23.6555 | 18.86891231 | 4.786588 | 2.187827
mp-733 | GeO2 | AB2 | # generated using pymatgen data_GeO2 _symmetry_space_group_name_H-M 'P 1' _cell_length_a 4.98695007 _cell_length_b 4.98695011 _cell_length_c 5.67479619 _cell_angle_alpha 90.00000000 _cell_angle_beta 90.00000000 _cell_angle_gamma 119.99999317 _symmetry_Int_Tables_number 1 _chemical_formula_structural GeO2 _chemical_formula_sum 'Ge3 O6' _cell_volume 122.22244677 _cell_formula_units_Z 3 loop_ _symmetry_equiv_pos_site_id _symmetry_equiv_pos_as_xyz 1 'x, y, z' loop_ _atom_site_type_symbol _atom_site_label _atom_site_symmetry_multiplicity _atom_site_fract_x _atom_site_fract_y _atom_site_fract_z _atom_site_occupancy Ge Ge0 1 0.55064575 0.55064575 0.00000000 1 Ge Ge1 1 0.00000000 0.44935425 0.66666700 1 Ge Ge2 1 0.44935425 0.00000000 0.33333300 1 O O3 1 0.30465434 0.39560363 0.75600123 1 O O4 1 0.60439637 0.90905071 0.08933423 1 O O5 1 0.09094929 0.69534566 0.42266723 1 O O6 1 0.39560363 0.30465434 0.24399877 1 O O7 1 0.69534566 0.09094929 0.57733277 1 O O8 1 0.90905071 0.60439637 0.91066577 1 | -6.458723 | -6.916723 | -2.077921 | 0 | TRUE | -2.077921 | 6.355193 | 3.256413 | 3.09877993 | 1.760335
mp-18806 | Ni3(BO3)2 | A2B3C6 | # generated using pymatgen data_Ni3(BO3)2 _symmetry_space_group_name_H-M 'P 1' _cell_length_a 4.44715457 _cell_length_b 5.39281546 _cell_length_c 8.28571509 _cell_angle_alpha 89.99987883 _cell_angle_beta 89.99998731 _cell_angle_gamma 89.99929390 _symmetry_Int_Tables_number 1 _chemical_formula_structural Ni3(BO3)2 _chemical_formula_sum 'Ni6 B4 O12' _cell_volume 198.71368603 _cell_formula_units_Z 2 loop_ _symmetry_equiv_pos_site_id _symmetry_equiv_pos_as_xyz 1 'x, y, z' loop_ _atom_site_type_symbol _atom_site_label _atom_site_symmetry_multiplicity _atom_site_fract_x _atom_site_fract_y _atom_site_fract_z _atom_site_occupancy Ni Ni0 1 0.99998286 0.00000511 0.99985056 1 Ni Ni1 1 0.00002160 0.50000611 0.81582937 1 Ni Ni2 1 0.49997806 0.00000695 0.68420640 1 Ni Ni3 1 0.50001873 0.50000318 0.49984837 1 Ni Ni4 1 0.00002130 0.50000792 0.18420498 1 Ni Ni5 1 0.49997778 0.00000700 0.31583322 1 B B6 1 0.04236395 0.24550414 0.50004414 1 B B7 1 0.95763787 0.75449164 0.50004425 1 B B8 1 0.45765114 0.74550984 0.00004200 1 B B9 1 0.54234638 0.25448655 0.00004315 1 O O10 1 0.74561926 0.17481442 0.50009489 1 O O11 1 0.25437483 0.82520465 0.50009539 1 O O12 1 0.75439744 0.67481821 0.00008812 1 O O13 1 0.24560758 0.32520157 0.00008885 1 O O14 1 0.20176463 0.29821479 0.35920719 1 O O15 1 0.79823928 0.70176841 0.35921293 1 O O16 1 0.29804768 0.79852439 0.14071435 1 O O17 1 0.70194937 0.20146207 0.14071057 1 O O18 1 0.79803341 0.70144966 0.64070723 1 O O19 1 0.20196913 0.29853314 0.64071236 1 O O20 1 0.70175549 0.20176188 0.85921349 1 O O21 1 0.29824024 0.79821839 0.85920718 1 | -6.398878 | -7.466605 | -1.977576 | 0 | TRUE | -0.04062762 | 7.651772 | 3.950529 | 3.701243 | 1.923862
mp-775543 | SnPHO5 | ABCD5 | # generated using pymatgen data_SnPHO5 _symmetry_space_group_name_H-M 'P 1' _cell_length_a 5.35723837 _cell_length_b 7.62524646 _cell_length_c 5.35923724 _cell_angle_alpha 108.59822619 _cell_angle_beta 98.67068255 _cell_angle_gamma 106.65731584 _symmetry_Int_Tables_number 1 _chemical_formula_structural SnPHO5 _chemical_formula_sum 'Sn2 P2 H2 O10' _cell_volume 191.58561756 _cell_formula_units_Z 2 loop_ _symmetry_equiv_pos_site_id _symmetry_equiv_pos_as_xyz 1 'x, y, z' loop_ _atom_site_type_symbol _atom_site_label _atom_site_symmetry_multiplicity _atom_site_fract_x _atom_site_fract_y _atom_site_fract_z _atom_site_occupancy Sn Sn0 1 0.00000000 0.50000000 0.00000000 1 Sn Sn1 1 0.00000000 0.00000000 0.00000000 1 P P2 1 0.33281200 0.23812800 0.66807200 1 P P3 1 0.66718800 0.76187200 0.33192800 1 H H4 1 0.96943100 0.31360500 0.33624800 1 H H5 1 0.03056900 0.68639500 0.66375200 1 O O6 1 0.07817500 0.73511300 0.86697200 1 O O7 1 0.12528000 0.34932900 0.67400300 1 O O8 1 0.37909900 0.61214800 0.26367800 1 O O9 1 0.25963200 0.08316000 0.37571700 1 O O10 1 0.31842300 0.13860900 0.87739200 1 O O11 1 0.68157700 0.86139100 0.12260800 1 O O12 1 0.74036800 0.91684000 0.62428300 1 O O13 1 0.62090100 0.38785200 0.73632200 1 O O14 1 0.87472000 0.65067100 0.32599700 1 O O15 1 0.92182500 0.26488700 0.13302800 1 | -6.496536 | -6.925911 | -2.232281 | 0 | TRUE | -0.01666736 | 6.937099 | 3.92145463 | 3.015645 | 1.736561
mp-9571 | Ca(ZnAs)2 | AB2C2 | # generated using pymatgen data_Ca(ZnAs)2 _symmetry_space_group_name_H-M 'P 1' _cell_length_a 4.14855242 _cell_length_b 4.14855236 _cell_length_c 7.00734228 _cell_angle_alpha 90.00000000 _cell_angle_beta 90.00000000 _cell_angle_gamma 120.00000052 _symmetry_Int_Tables_number 1 _chemical_formula_structural Ca(ZnAs)2 _chemical_formula_sum 'Ca1 Zn2 As2' _cell_volume 104.44246623 _cell_formula_units_Z 1 loop_ _symmetry_equiv_pos_site_id _symmetry_equiv_pos_as_xyz 1 'x, y, z' loop_ _atom_site_type_symbol _atom_site_label _atom_site_symmetry_multiplicity _atom_site_fract_x _atom_site_fract_y _atom_site_fract_z _atom_site_occupancy Ca Ca0 1 0.00000000 -0.00000000 -0.00000000 1 Zn Zn1 1 0.33333300 0.66666700 0.63046650 1 Zn Zn2 1 0.66666700 0.33333300 0.36953350 1 As As3 1 0.33333300 0.66666700 0.26048876 1 As As4 1 0.66666700 0.33333300 0.73951124 1 | -3.428630062 | -3.428630062 | -0.65996528 | 0 | TRUE | -0.1309986 | 24.27448 | 9.874487 | 14.4 | 3.794733
mp-624190 | GePbS3 | ABC3 | # generated using pymatgen data_GePbS3 _symmetry_space_group_name_H-M 'P 1' _cell_length_a 10.51691811 _cell_length_b 6.89925919 _cell_length_c 7.39860634 _cell_angle_alpha 74.60755248 _cell_angle_beta 90.00000000 _cell_angle_gamma 90.00000000 _symmetry_Int_Tables_number 1 _chemical_formula_structural GePbS3 _chemical_formula_sum 'Ge4 Pb4 S12' _cell_volume 517.57900372 _cell_formula_units_Z 4 loop_ _symmetry_equiv_pos_site_id _symmetry_equiv_pos_as_xyz 1 'x, y, z' loop_ _atom_site_type_symbol _atom_site_label _atom_site_symmetry_multiplicity _atom_site_fract_x _atom_site_fract_y _atom_site_fract_z _atom_site_occupancy Ge Ge0 1 0.79156373 0.50842380 0.81550516 1 Ge Ge1 1 0.29156373 0.99157620 0.18449484 1 Ge Ge2 1 0.20843627 0.49157620 0.18449484 1 Ge Ge3 1 0.70843627 0.00842380 0.81550516 1 Pb Pb4 1 0.08078094 0.22119861 0.63169166 1 Pb Pb5 1 0.58078094 0.27880139 0.36830834 1 Pb Pb6 1 0.91921906 0.77880139 0.36830834 1 Pb Pb7 1 0.41921906 0.72119861 0.63169166 1 S S8 1 0.98933478 0.58173959 0.72896800 1 S S9 1 0.48933478 0.91826041 0.27103200 1 S S10 1 0.01066522 0.41826041 0.27103200 1 S S11 1 0.51066522 0.08173959 0.72896800 1 S S12 1 0.67597503 0.58704493 0.55996911 1 S S13 1 0.17597503 0.91295507 0.44003089 1 S S14 1 0.32402497 0.41295507 0.44003089 1 S S15 1 0.82402497 0.08704493 0.55996911 1 S S16 1 0.77767331 0.19291922 0.00721821 1 S S17 1 0.27767331 0.30708078 0.99278179 1 S S18 1 0.22232669 0.80708078 0.99278179 1 S S19 1 0.72232669 0.69291922 0.00721821 1 | -4.580344 | -4.882144 | -0.7331392 | 0 | TRUE | -0.005907381 | 17.76323 | 11.24234 | 6.520885 | 2.553602
mp-13252 | SnB4O7 | AB4C7 | # generated using pymatgen data_SnB4O7 _symmetry_space_group_name_H-M 'P 1' _cell_length_a 4.23615112 _cell_length_b 4.45233174 _cell_length_c 10.88175476 _cell_angle_alpha 90.00000000 _cell_angle_beta 90.00000000 _cell_angle_gamma 90.00000000 _symmetry_Int_Tables_number 1 _chemical_formula_structural SnB4O7 _chemical_formula_sum 'Sn2 B8 O14' _cell_volume 205.23805704 _cell_formula_units_Z 2 loop_ _symmetry_equiv_pos_site_id _symmetry_equiv_pos_as_xyz 1 'x, y, z' loop_ _atom_site_type_symbol _atom_site_label _atom_site_symmetry_multiplicity _atom_site_fract_x _atom_site_fract_y _atom_site_fract_z _atom_site_occupancy Sn Sn0 1 0.60661017 0.83296418 0.50000000 1 Sn Sn1 1 0.10661017 0.16703582 -0.00000000 1 B B2 1 0.55627524 0.67212878 0.12253519 1 B B3 1 0.02665216 0.82349107 0.75105194 1 B B4 1 0.52665216 0.17650893 0.74894806 1 B B5 1 0.05627524 0.32787122 0.37746481 1 B B6 1 0.05627524 0.32787122 0.62253519 1 B B7 1 0.55627524 0.67212878 0.87746481 1 B B8 1 0.02665216 0.82349107 0.24894806 1 B B9 1 0.52665216 0.17650893 0.25105194 1 O O10 1 0.94765469 0.23132371 0.50000000 1 O O11 1 0.44765469 0.76867629 -0.00000000 1 O O12 1 0.38060242 0.87128344 0.21888873 1 O O13 1 0.88060242 0.12871656 0.28111127 1 O O14 1 0.88060242 0.12871656 0.71888873 1 O O15 1 0.38060242 0.87128344 0.78111127 1 O O16 1 0.47615353 0.35925898 0.14318959 1 O O17 1 0.97615353 0.64074102 0.35681041 1 O O18 1 0.97615353 0.64074102 0.64318959 1 O O19 1 0.47615353 0.35925898 0.85681041 1 O O20 1 0.88656472 0.72816478 0.13784390 1 O O21 1 0.38656472 0.27183522 0.36215610 1 O O22 1 0.38656472 0.27183522 0.63784390 1 O O23 1 0.88656472 0.72816478 0.86215610 1 | -7.660781 | -8.061531 | -2.615368 | 0 | TRUE | -0.01129515 | 21.11757 | 17.1854 | 3.9321685 | 1.98297
mp-505634 | Cs2Te3 | A2B3 | # generated using pymatgen data_Cs2Te3 _symmetry_space_group_name_H-M 'P 1' _cell_length_a 7.55293543 _cell_length_b 7.55293610 _cell_length_c 8.76625977 _cell_angle_alpha 90.00000000 _cell_angle_beta 90.00000000 _cell_angle_gamma 109.74675648 _symmetry_Int_Tables_number 1 _chemical_formula_structural Cs2Te3 _chemical_formula_sum 'Cs4 Te6' _cell_volume 470.67983869 _cell_formula_units_Z 2 loop_ _symmetry_equiv_pos_site_id _symmetry_equiv_pos_as_xyz 1 'x, y, z' loop_ _atom_site_type_symbol _atom_site_label _atom_site_symmetry_multiplicity _atom_site_fract_x _atom_site_fract_y _atom_site_fract_z _atom_site_occupancy Cs Cs0 1 0.09234452 0.90765548 0.86947400 1 Cs Cs1 1 0.90765548 0.09234452 0.36947400 1 Cs Cs2 1 0.58282613 0.41717387 0.15242855 1 Cs Cs3 1 0.41717387 0.58282613 0.65242855 1 Te Te4 1 0.78378994 0.21621006 0.81163737 1 Te Te5 1 0.21621006 0.78378994 0.31163737 1 Te Te6 1 0.08114471 0.41553715 0.00272904 1 Te Te7 1 0.91885529 0.58446285 0.50272904 1 Te Te8 1 0.58446285 0.91885529 0.00272904 1 Te Te9 1 0.41553715 0.08114471 0.50272904 1 | -2.986837185 | -3.240037185 | -0.9958927 | 0 | TRUE | -0.0296752 | 13.06049 | 4.341221 | 8.719268 | 2.952841
mp-1207618 | YSeClO3 | ABCD3 | # generated using pymatgen data_YSeClO3 _symmetry_space_group_name_H-M 'P 1' _cell_length_a 7.01457300 _cell_length_b 7.33025100 _cell_length_c 8.90108400 _cell_angle_alpha 90.00000000 _cell_angle_beta 90.00000000 _cell_angle_gamma 90.00000000 _symmetry_Int_Tables_number 1 _chemical_formula_structural YSeClO3 _chemical_formula_sum 'Y4 Se4 Cl4 O12' _cell_volume 457.68110640 _cell_formula_units_Z 4 loop_ _symmetry_equiv_pos_site_id _symmetry_equiv_pos_as_xyz 1 'x, y, z' loop_ _atom_site_type_symbol _atom_site_label _atom_site_symmetry_multiplicity _atom_site_fract_x _atom_site_fract_y _atom_site_fract_z _atom_site_occupancy Y Y0 1 0.25000000 0.89812400 0.03986200 1 Y Y1 1 0.75000000 0.10187600 0.96013800 1 Y Y2 1 0.75000000 0.60187600 0.53986200 1 Y Y3 1 0.25000000 0.39812400 0.46013800 1 Se Se4 1 0.25000000 0.79504100 0.63032000 1 Se Se5 1 0.75000000 0.20495900 0.36968000 1 Se Se6 1 0.75000000 0.70495900 0.13032000 1 Se Se7 1 0.25000000 0.29504100 0.86968000 1 Cl Cl8 1 0.25000000 0.56537500 0.18539300 1 Cl Cl9 1 0.75000000 0.43462500 0.81460700 1 Cl Cl10 1 0.75000000 0.93462500 0.68539300 1 Cl Cl11 1 0.25000000 0.06537500 0.31460700 1 O O12 1 0.07232300 0.64566600 0.56589800 1 O O13 1 0.92767700 0.35433400 0.43410200 1 O O14 1 0.92767700 0.85433400 0.06589800 1 O O15 1 0.57232300 0.35433400 0.43410200 1 O O16 1 0.07232300 0.14566600 0.93410200 1 O O17 1 0.42767700 0.64566600 0.56589800 1 O O18 1 0.42767700 0.14566600 0.93410200 1 O O19 1 0.57232300 0.85433400 0.06589800 1 O O20 1 0.25000000 0.75666200 0.81862200 1 O O21 1 0.75000000 0.24333800 0.18137800 1 O O22 1 0.75000000 0.74333800 0.31862200 1 O O23 1 0.25000000 0.25666200 0.68137800 1 | -6.470807 | -6.91664019 | -2.474809 | 0 | TRUE | -0.08197552 | 9.235775 | 5.884742 | 3.351033 | 1.830583
mp-980057 | SrAlGeH | ABCD | # generated using pymatgen data_SrAlGeH _symmetry_space_group_name_H-M 'P 1' _cell_length_a 4.26579043 _cell_length_b 4.26579043 _cell_length_c 4.96726800 _cell_angle_alpha 90.00000000 _cell_angle_beta 90.00000000 _cell_angle_gamma 120.00000662 _symmetry_Int_Tables_number 1 _chemical_formula_structural SrAlGeH _chemical_formula_sum 'Sr1 Al1 Ge1 H1' _cell_volume 78.27935264 _cell_formula_units_Z 1 loop_ _symmetry_equiv_pos_site_id _symmetry_equiv_pos_as_xyz 1 'x, y, z' loop_ _atom_site_type_symbol _atom_site_label _atom_site_symmetry_multiplicity _atom_site_fract_x _atom_site_fract_y _atom_site_fract_z _atom_site_occupancy Sr Sr0 1 0.33333300 0.66666700 0.00460100 1 Al Al1 1 0.00000000 0.00000000 0.45804900 1 Ge Ge2 1 0.66666700 0.33333300 0.56129600 1 H H3 1 0.00000000 0.00000000 0.10525200 1 | -3.864503 | -3.909253 | -0.5465474 | 0 | TRUE | -0.05531674 | 20.15503 | 6.575112 | 13.57992 | 3.685094
mp-18988 | Li2MnO3 | AB2C3 | # generated using pymatgen data_Li2MnO3 _symmetry_space_group_name_H-M 'P 1' _cell_length_a 4.89815900 _cell_length_b 4.89816076 _cell_length_c 9.53307551 _cell_angle_alpha 85.22102937 _cell_angle_beta 85.22104485 _cell_angle_gamma 119.92126030 _symmetry_Int_Tables_number 1 _chemical_formula_structural Li2MnO3 _chemical_formula_sum 'Li8 Mn4 O12' _cell_volume 195.46738340 _cell_formula_units_Z 4 loop_ _symmetry_equiv_pos_site_id _symmetry_equiv_pos_as_xyz 1 'x, y, z' loop_ _atom_site_type_symbol _atom_site_label _atom_site_symmetry_multiplicity _atom_site_fract_x _atom_site_fract_y _atom_site_fract_z _atom_site_occupancy Li Li0 1 0.49979636 0.50002178 0.00004463 1 Li Li1 1 0.00010816 0.00014389 0.49991836 1 Li Li2 1 0.74999264 0.74998337 0.25000054 1 Li Li3 1 0.25001647 0.25000442 0.75000231 1 Li Li4 1 0.08874518 0.41125105 0.25000230 1 Li Li5 1 0.58874551 0.91125190 0.75000060 1 Li Li6 1 0.41126140 0.08873559 0.25000327 1 Li Li7 1 0.91126254 0.58873737 0.74999952 1 Mn Mn8 1 0.83289082 0.16710566 -0.00000138 1 Mn Mn9 1 0.16711068 0.83288587 -0.00000131 1 Mn Mn10 1 0.33289456 0.66710373 0.50000608 1 Mn Mn11 1 0.66711444 0.33288535 0.50000568 1 O O12 1 0.39356550 0.39355426 0.38617247 1 O O13 1 0.89359043 0.89358438 0.88616658 1 O O14 1 0.10642654 0.10642028 0.11383436 1 O O15 1 0.60641032 0.60639838 0.61383552 1 O O16 1 0.03661870 0.68039202 0.38769659 1 O O17 1 0.53661465 0.18038049 0.88769418 1 O O18 1 0.81961335 0.46338152 0.11231063 1 O O19 1 0.31961690 0.96338348 0.61230338 1 O O20 1 0.46338977 0.81958816 0.11230453 1 O O21 1 0.96339604 0.31959725 0.61230064 1 O O22 1 0.68041182 0.03660614 0.38769911 1 O O23 1 0.18040623 0.53660667 0.88770041 1 | -6.195903 | -6.817403 | -2.180749 | 0 | TRUE | -0.1238929 | 17.19361 | 11.63958 | 5.554033 | 2.3567
mp-541582 | ReSe2 | AB2 | # generated using pymatgen data_ReSe2 _symmetry_space_group_name_H-M 'P 1' _cell_length_a 6.64418268 _cell_length_b 6.76599124 _cell_length_c 7.06690119 _cell_angle_alpha 91.85791565 _cell_angle_beta 104.38417448 _cell_angle_gamma 118.88734809 _symmetry_Int_Tables_number 1 _chemical_formula_structural ReSe2 _chemical_formula_sum 'Re4 Se8' _cell_volume 265.05201794 _cell_formula_units_Z 4 loop_ _symmetry_equiv_pos_site_id _symmetry_equiv_pos_as_xyz 1 'x, y, z' loop_ _atom_site_type_symbol _atom_site_label _atom_site_symmetry_multiplicity _atom_site_fract_x _atom_site_fract_y _atom_site_fract_z _atom_site_occupancy Re Re0 1 0.06447089 0.31542087 0.49157537 1 Re Re1 1 0.93552911 0.68457913 0.50842463 1 Re Re2 1 0.48719798 0.29129632 0.49721114 1 Re Re3 1 0.51280202 0.70870368 0.50278886 1 Se Se4 1 0.25266702 0.38404364 0.22109028 1 Se Se5 1 0.74733298 0.61595636 0.77890972 1 Se Se6 1 0.72564104 0.34265556 0.25329271 1 Se Se7 1 0.27435896 0.65734444 0.74670729 1 Se Se8 1 0.22332635 0.10890753 0.71205903 1 Se Se9 1 0.77667365 0.89109247 0.28794097 1 Se Se10 1 0.75173963 0.13468918 0.68531994 1 Se Se11 1 0.24826037 0.86531082 0.31468006 1 | -6.878315 | -7.192982 | -0.7141983 | 0 | TRUE | -0.7141983 | 12.10479 | 0.42563663 | 11.67915 | 3.417478
mp-567836 | K2NaBP2 | ABC2D2 | # generated using pymatgen data_K2NaBP2 _symmetry_space_group_name_H-M 'P 1' _cell_length_a 6.79609244 _cell_length_b 6.79609244 _cell_length_c 12.13978768 _cell_angle_alpha 61.51882992 _cell_angle_beta 61.51882992 _cell_angle_gamma 43.35751735 _symmetry_Int_Tables_number 1 _chemical_formula_structural K2NaBP2 _chemical_formula_sum 'K4 Na2 B2 P4' _cell_volume 330.39582390 _cell_formula_units_Z 2 loop_ _symmetry_equiv_pos_site_id _symmetry_equiv_pos_as_xyz 1 'x, y, z' loop_ _atom_site_type_symbol _atom_site_label _atom_site_symmetry_multiplicity _atom_site_fract_x _atom_site_fract_y _atom_site_fract_z _atom_site_occupancy K K0 1 0.98273700 0.98273700 0.17971200 1 K K1 1 0.17706700 0.17706700 0.40864300 1 K K2 1 0.01726300 0.01726300 0.82028800 1 K K3 1 0.82293300 0.82293300 0.59135700 1 Na Na4 1 0.29712700 0.29712700 0.86650300 1 Na Na5 1 0.70287300 0.70287300 0.13349700 1 B B6 1 0.50000000 0.50000000 0.50000000 1 B B7 1 0.50000000 0.50000000 0.00000000 1 P P8 1 0.33574600 0.33574600 0.08842500 1 P P9 1 0.46689000 0.46689000 0.37386900 1 P P10 1 0.66425400 0.66425400 0.91157500 1 P P11 1 0.53311000 0.53311000 0.62613100 1 | -3.900056 | -3.900056 | -0.3918356 | 0 | TRUE | -0.009085414 | 9.736595 | 5.306212 | 4.430383 | 2.104848
mp-861950 | Ca2SbAu | ABC2 | # generated using pymatgen data_Ca2SbAu _symmetry_space_group_name_H-M 'P 1' _cell_length_a 5.30573104 _cell_length_b 5.30573104 _cell_length_c 5.30573104 _cell_angle_alpha 60.00000000 _cell_angle_beta 60.00000000 _cell_angle_gamma 60.00000000 _symmetry_Int_Tables_number 1 _chemical_formula_structural Ca2SbAu _chemical_formula_sum 'Ca2 Sb1 Au1' _cell_volume 105.61380645 _cell_formula_units_Z 1 loop_ _symmetry_equiv_pos_site_id _symmetry_equiv_pos_as_xyz 1 'x, y, z' loop_ _atom_site_type_symbol _atom_site_label _atom_site_symmetry_multiplicity _atom_site_fract_x _atom_site_fract_y _atom_site_fract_z _atom_site_occupancy Ca Ca0 1 0.49999900 0.49999900 0.49999900 1 Ca Ca1 1 -0.00000000 -0.00000000 -0.00000000 1 Sb Sb2 1 0.74999900 0.74999900 0.74999900 1 Au Au3 1 0.25000000 0.25000000 0.25000000 1 | -3.76866 | -3.81666 | -0.9631396175 | 0 | TRUE | -0.03095643 | 88.14312 | 27.95618 | 60.18693691 | 7.758024
mp-27608 | Be4TeO7 | AB4C7 | # generated using pymatgen data_Be4TeO7 _symmetry_space_group_name_H-M 'P 1' _cell_length_a 5.35880829 _cell_length_b 5.35880833 _cell_length_c 5.35881017 _cell_angle_alpha 60.00000092 _cell_angle_beta 60.00000071 _cell_angle_gamma 60.00000418 _symmetry_Int_Tables_number 1 _chemical_formula_structural Be4TeO7 _chemical_formula_sum 'Be4 Te1 O7' _cell_volume 108.81526870 _cell_formula_units_Z 1 loop_ _symmetry_equiv_pos_site_id _symmetry_equiv_pos_as_xyz 1 'x, y, z' loop_ _atom_site_type_symbol _atom_site_label _atom_site_symmetry_multiplicity _atom_site_fract_x _atom_site_fract_y _atom_site_fract_z _atom_site_occupancy Be Be0 1 0.62710617 0.62710617 0.62710617 1 Be Be1 1 0.62710617 0.11868148 0.62710617 1 Be Be2 1 0.62710617 0.62710617 0.11868148 1 Be Be3 1 0.11868148 0.62710617 0.62710617 1 Te Te4 1 0.00000000 -0.00000000 0.00000000 1 O O5 1 0.75000000 0.75000000 0.75000000 1 O O6 1 0.74702421 0.25297579 0.25297579 1 O O7 1 0.25297579 0.25297579 0.74702421 1 O O8 1 0.74702421 0.74702421 0.25297579 1 O O9 1 0.25297579 0.74702421 0.74702421 1 O O10 1 0.25297579 0.74702421 0.25297579 1 O O11 1 0.74702421 0.25297579 0.74702421 1 | -6.566435 | -6.967185 | -2.573204 | 0 | TRUE | -0.05666385 | 7.686105 | 4.27549 | 3.41061516 | 1.846785
mp-1147773 | K2ZnS2 | AB2C2 | # generated using pymatgen data_K2ZnS2 _symmetry_space_group_name_H-M 'P 1' _cell_length_a 7.79140348 _cell_length_b 7.79140348 _cell_length_c 7.79140348 _cell_angle_alpha 133.35777684 _cell_angle_beta 128.92571443 _cell_angle_gamma 71.64738665 _symmetry_Int_Tables_number 1 _chemical_formula_structural K2ZnS2 _chemical_formula_sum 'K4 Zn2 S4' _cell_volume 261.80290943 _cell_formula_units_Z 2 loop_ _symmetry_equiv_pos_site_id _symmetry_equiv_pos_as_xyz 1 'x, y, z' loop_ _atom_site_type_symbol _atom_site_label _atom_site_symmetry_multiplicity _atom_site_fract_x _atom_site_fract_y _atom_site_fract_z _atom_site_occupancy K K0 1 0.81100410 0.64522687 0.16577622 1 K K1 1 0.18899590 0.35477313 0.83422378 1 K K2 1 0.47945065 0.14522687 0.33422378 1 K K3 1 0.52054935 0.85477313 0.66577622 1 Zn Zn4 1 -0.00000000 0.75000000 0.75000000 1 Zn Zn5 1 -0.00000000 0.25000000 0.25000000 1 S S6 1 0.70979133 0.39800038 0.31179095 1 S S7 1 0.29020867 0.60199962 0.68820905 1 S S8 1 0.08620843 0.89800038 0.18820905 1 S S9 1 0.91379157 0.10199962 0.81179095 1 | -3.413463702 | -3.614663702 | -1.263975 | 0 | TRUE | -0.04599934 | 9.078519 | 5.264955 | 3.813564 | 1.952835
mp-1102830 | ZrTl2S3 | AB2C3 | # generated using pymatgen data_ZrTl2S3 _symmetry_space_group_name_H-M 'P 1' _cell_length_a 3.80010290 _cell_length_b 7.96579703 _cell_length_c 10.42059052 _cell_angle_alpha 97.43989008 _cell_angle_beta 90.00000000 _cell_angle_gamma 90.00000000 _symmetry_Int_Tables_number 1 _chemical_formula_structural ZrTl2S3 _chemical_formula_sum 'Zr2 Tl4 S6' _cell_volume 312.78450494 _cell_formula_units_Z 2 loop_ _symmetry_equiv_pos_site_id _symmetry_equiv_pos_as_xyz 1 'x, y, z' loop_ _atom_site_type_symbol _atom_site_label _atom_site_symmetry_multiplicity _atom_site_fract_x _atom_site_fract_y _atom_site_fract_z _atom_site_occupancy Zr Zr0 1 0.75000000 0.58722303 0.66325791 1 Zr Zr1 1 0.25000000 0.41277697 0.33674209 1 Tl Tl2 1 0.75000000 0.94009243 0.33855981 1 Tl Tl3 1 0.25000000 0.05990757 0.66144019 1 Tl Tl4 1 0.75000000 0.25073496 0.00355236 1 Tl Tl5 1 0.25000000 0.74926504 0.99644764 1 S S6 1 0.75000000 0.86164294 0.80529423 1 S S7 1 0.25000000 0.13835706 0.19470577 1 S S8 1 0.75000000 0.54272389 0.21601874 1 S S9 1 0.25000000 0.45727611 0.78398126 1 S S10 1 0.75000000 0.31272549 0.48379974 1 S S11 1 0.25000000 0.68727451 0.51620026 1 | -5.261758175 | -5.513258175 | -1.232869 | 0 | TRUE | -0.01453053 | 31.16934 | 22.55744 | 8.611906 | 2.934605
mp-989535 | Cs2AlInH6 | ABC2D6 | # generated using pymatgen data_Cs2AlInH6 _symmetry_space_group_name_H-M 'P 1' _cell_length_a 6.25371036 _cell_length_b 6.25371036 _cell_length_c 6.25371036 _cell_angle_alpha 60.00000000 _cell_angle_beta 60.00000000 _cell_angle_gamma 60.00000000 _symmetry_Int_Tables_number 1 _chemical_formula_structural Cs2AlInH6 _chemical_formula_sum 'Cs2 Al1 In1 H6' _cell_volume 172.94112925 _cell_formula_units_Z 1 loop_ _symmetry_equiv_pos_site_id _symmetry_equiv_pos_as_xyz 1 'x, y, z' loop_ _atom_site_type_symbol _atom_site_label _atom_site_symmetry_multiplicity _atom_site_fract_x _atom_site_fract_y _atom_site_fract_z _atom_site_occupancy Cs Cs0 1 0.25000000 0.25000000 0.25000000 1 Cs Cs1 1 0.75000000 0.75000000 0.75000000 1 Al Al2 1 0.50000000 0.50000000 0.50000000 1 In In3 1 0.00000000 0.00000000 0.00000000 1 H H4 1 0.29640900 0.70359100 0.70359100 1 H H5 1 0.29640900 0.70359100 0.29640900 1 H H6 1 0.70359100 0.29640900 0.70359100 1 H H7 1 0.70359100 0.70359100 0.29640900 1 H H8 1 0.29640900 0.29640900 0.70359100 1 H H9 1 0.70359100 0.29640900 0.29640900 1 | -2.934265797 | -3.041665797 | -0.1772237 | 0 | TRUE | -0.02957442 | 30.37814658 | 23.80271955 | 6.57542703 | 2.56426
mp-541771 | Bi4RuI2 | AB2C4 | # generated using pymatgen data_Bi4RuI2 _symmetry_space_group_name_H-M 'P 1' _cell_length_a 6.85939490 _cell_length_b 9.29720958 _cell_length_c 9.28803181 _cell_angle_alpha 82.12574441 _cell_angle_beta 68.60013954 _cell_angle_gamma 68.48063879 _symmetry_Int_Tables_number 1 _chemical_formula_structural Bi4RuI2 _chemical_formula_sum 'Bi8 Ru2 I4' _cell_volume 513.04496684 _cell_formula_units_Z 2 loop_ _symmetry_equiv_pos_site_id _symmetry_equiv_pos_as_xyz 1 'x, y, z' loop_ _atom_site_type_symbol _atom_site_label _atom_site_symmetry_multiplicity _atom_site_fract_x _atom_site_fract_y _atom_site_fract_z _atom_site_occupancy Bi Bi0 1 0.93921569 0.89882131 0.22496121 1 Bi Bi1 1 0.16129771 0.77542518 0.89963461 1 Bi Bi2 1 0.83870229 0.22457482 0.10036539 1 Bi Bi3 1 0.06078431 0.10117869 0.77503879 1 Bi Bi4 1 0.32784979 0.08836776 0.25972418 1 Bi Bi5 1 0.58510411 0.73997222 0.08923330 1 Bi Bi6 1 0.41489589 0.26002778 0.91076670 1 Bi Bi7 1 0.67215021 0.91163224 0.74027582 1 Ru Ru8 1 0.29077358 -0.00005593 0.99991997 1 Ru Ru9 1 0.70922642 0.00005593 0.00008003 1 I I10 1 0.38477312 0.77174011 0.45947456 1 I I11 1 0.84060507 0.54109874 0.77292541 1 I I12 1 0.15939493 0.45890126 0.22707459 1 I I13 1 0.61522688 0.22825989 0.54052544 1 | -4.197033925 | -4.30532 | -0.364878 | 0 | TRUE | -0.04860658 | 17.9344 | 7.395007 | 10.5394 | 3.246444
mp-5038 | CsGaS2 | ABC2 | # generated using pymatgen data_CsGaS2 _symmetry_space_group_name_H-M 'P 1' _cell_length_a 5.93350940 _cell_length_b 7.20952382 _cell_length_c 7.20952388 _cell_angle_alpha 117.38432562 _cell_angle_beta 101.74917534 _cell_angle_gamma 101.74917366 _symmetry_Int_Tables_number 1 _chemical_formula_structural CsGaS2 _chemical_formula_sum 'Cs2 Ga2 S4' _cell_volume 251.94595991 _cell_formula_units_Z 2 loop_ _symmetry_equiv_pos_site_id _symmetry_equiv_pos_as_xyz 1 'x, y, z' loop_ _atom_site_type_symbol _atom_site_label _atom_site_symmetry_multiplicity _atom_site_fract_x _atom_site_fract_y _atom_site_fract_z _atom_site_occupancy Cs Cs0 1 0.25000000 0.35627096 0.64372904 1 Cs Cs1 1 0.75000000 0.64372904 0.35627096 1 Ga Ga2 1 0.75000000 0.00324041 0.99675959 1 Ga Ga3 1 0.25000000 0.99675959 0.00324041 1 S S4 1 0.40598348 0.92088271 0.72120962 1 S S5 1 0.09401652 0.27879038 0.07911729 1 S S6 1 0.90598348 0.72120962 0.92088271 1 S S7 1 0.59401652 0.07911729 0.27879038 1 | -4.102008 | -4.353508 | -1.304408 | 0 | TRUE | -0.1543606 | 10.20403 | 6.58209 | 3.621943 | 1.90314
mp-1080747 | ScAlCO | ABCD | # generated using pymatgen data_ScAlCO _symmetry_space_group_name_H-M 'P 1' _cell_length_a 3.24090781 _cell_length_b 3.24090781 _cell_length_c 10.17230395 _cell_angle_alpha 90.00000000 _cell_angle_beta 90.00000000 _cell_angle_gamma 120.00008072 _symmetry_Int_Tables_number 1 _chemical_formula_structural ScAlCO _chemical_formula_sum 'Sc2 Al2 C2 O2' _cell_volume 92.53008537 _cell_formula_units_Z 2 loop_ _symmetry_equiv_pos_site_id _symmetry_equiv_pos_as_xyz 1 'x, y, z' loop_ _atom_site_type_symbol _atom_site_label _atom_site_symmetry_multiplicity _atom_site_fract_x _atom_site_fract_y _atom_site_fract_z _atom_site_occupancy Sc Sc0 1 0.66667965 0.33332035 0.80386436 1 Sc Sc1 1 0.33332035 0.66667965 0.30386436 1 Al Al2 1 0.00000912 0.99999088 0.52044164 1 Al Al3 1 0.99999088 0.00000912 0.02044164 1 C C4 1 0.33332570 0.66667430 0.94225338 1 C C5 1 0.66667430 0.33332570 0.44225338 1 O O6 1 0.00000503 0.99999497 0.69675963 1 O O7 1 0.99999497 0.00000503 0.19675963 1 | -7.775363 | -7.947113 | -1.883763 | 0 | TRUE | -0.02791391 | 21.29906 | 13.52246 | 7.776594 | 2.788655
mp-2604 | MgTe2 | AB2 | # generated using pymatgen data_MgTe2 _symmetry_space_group_name_H-M 'P 1' _cell_length_a 7.08744796 _cell_length_b 7.08744796 _cell_length_c 7.08744796 _cell_angle_alpha 90.00000000 _cell_angle_beta 90.00000000 _cell_angle_gamma 90.00000000 _symmetry_Int_Tables_number 1 _chemical_formula_structural MgTe2 _chemical_formula_sum 'Mg4 Te8' _cell_volume 356.01610891 _cell_formula_units_Z 4 loop_ _symmetry_equiv_pos_site_id _symmetry_equiv_pos_as_xyz 1 'x, y, z' loop_ _atom_site_type_symbol _atom_site_label _atom_site_symmetry_multiplicity _atom_site_fract_x _atom_site_fract_y _atom_site_fract_z _atom_site_occupancy Mg Mg0 1 -0.00000000 -0.00000000 -0.00000000 1 Mg Mg1 1 0.50000000 -0.00000000 0.50000000 1 Mg Mg2 1 0.50000000 0.50000000 -0.00000000 1 Mg Mg3 1 -0.00000000 0.50000000 0.50000000 1 Te Te4 1 0.38722486 0.38722486 0.38722486 1 Te Te5 1 0.11277514 0.61277514 0.88722486 1 Te Te6 1 0.88722486 0.11277514 0.61277514 1 Te Te7 1 0.61277514 0.88722486 0.11277514 1 Te Te8 1 0.61277514 0.61277514 0.61277514 1 Te Te9 1 0.88722486 0.38722486 0.11277514 1 Te Te10 1 0.11277514 0.88722486 0.38722486 1 Te Te11 1 0.38722486 0.11277514 0.88722486 1 | -3.207112 | -3.488445 | -0.8594809 | 0 | TRUE | -0.1350535 | 14.77256743 | 4.343755 | 10.42881 | 3.229367
mp-9127 | Ba(SbO3)2 | AB2C6 | # generated using pymatgen data_Ba(SbO3)2 _symmetry_space_group_name_H-M 'P 1' _cell_length_a 5.32814826 _cell_length_b 5.32814695 _cell_length_c 5.81558169 _cell_angle_alpha 90.00000000 _cell_angle_beta 90.00000000 _cell_angle_gamma 120.00000189 _symmetry_Int_Tables_number 1 _chemical_formula_structural Ba(SbO3)2 _chemical_formula_sum 'Ba1 Sb2 O6' _cell_volume 142.98032484 _cell_formula_units_Z 1 loop_ _symmetry_equiv_pos_site_id _symmetry_equiv_pos_as_xyz 1 'x, y, z' loop_ _atom_site_type_symbol _atom_site_label _atom_site_symmetry_multiplicity _atom_site_fract_x _atom_site_fract_y _atom_site_fract_z _atom_site_occupancy Ba Ba0 1 -0.00000000 0.00000000 -0.00000000 1 Sb Sb1 1 0.66666700 0.33333300 0.50000000 1 Sb Sb2 1 0.33333300 0.66666700 0.50000000 1 O O3 1 0.38629843 0.38629843 0.69293191 1 O O4 1 0.61370157 0.00000000 0.69293191 1 O O5 1 -0.00000000 0.61370157 0.69293191 1 O O6 1 0.38629843 -0.00000000 0.30706809 1 O O7 1 0.00000000 0.38629843 0.30706809 1 O O8 1 0.61370157 0.61370157 0.30706809 1 | -6.348295 | -6.806295 | -2.377728 | 0 | TRUE | -0.2751975 | 9.935126 | 6.489773 | 3.445353 | 1.856166
mp-2242 | GeS | AB | # generated using pymatgen data_GeS _symmetry_space_group_name_H-M 'P 1' _cell_length_a 3.60314037 _cell_length_b 4.52312513 _cell_length_c 10.78075161 _cell_angle_alpha 90.00000000 _cell_angle_beta 90.00000000 _cell_angle_gamma 90.00000000 _symmetry_Int_Tables_number 1 _chemical_formula_structural GeS _chemical_formula_sum 'Ge4 S4' _cell_volume 175.69881158 _cell_formula_units_Z 4 loop_ _symmetry_equiv_pos_site_id _symmetry_equiv_pos_as_xyz 1 'x, y, z' loop_ _atom_site_type_symbol _atom_site_label _atom_site_symmetry_multiplicity _atom_site_fract_x _atom_site_fract_y _atom_site_fract_z _atom_site_occupancy Ge Ge0 1 0.25000000 0.36689105 0.87224634 1 Ge Ge1 1 0.75000000 0.63310895 0.12775366 1 Ge Ge2 1 0.75000000 0.86689105 0.62775366 1 Ge Ge3 1 0.25000000 0.13310895 0.37224634 1 S S4 1 0.25000000 0.51478817 0.65483072 1 S S5 1 0.75000000 0.48521183 0.34516928 1 S S6 1 0.75000000 0.01478817 0.84516928 1 S S7 1 0.25000000 -0.01478817 0.15483072 1 | -4.6299 | -4.8814 | -0.5016609 | 0 | TRUE | -0.003665135 | 34.26772814 | 16.13174 | 18.13599 | 4.258637
mp-28011 | Tl2Sn2S3 | A2B2C3 | # generated using pymatgen data_Tl2Sn2S3 _symmetry_space_group_name_H-M 'P 1' _cell_length_a 7.11212742 _cell_length_b 8.12227941 _cell_length_c 8.27319664 _cell_angle_alpha 119.39838406 _cell_angle_beta 104.08139864 _cell_angle_gamma 89.99999977 _symmetry_Int_Tables_number 1 _chemical_formula_structural Tl2Sn2S3 _chemical_formula_sum 'Tl4 Sn4 S6' _cell_volume 399.80756977 _cell_formula_units_Z 2 loop_ _symmetry_equiv_pos_site_id _symmetry_equiv_pos_as_xyz 1 'x, y, z' loop_ _atom_site_type_symbol _atom_site_label _atom_site_symmetry_multiplicity _atom_site_fract_x _atom_site_fract_y _atom_site_fract_z _atom_site_occupancy Tl Tl0 1 0.51665473 0.23040232 0.24305464 1 Tl Tl1 1 0.98334527 0.98734968 0.75694536 1 Tl Tl2 1 0.48334527 0.76959768 0.75694536 1 Tl Tl3 1 0.01665473 0.01265032 0.24305464 1 Sn Sn4 1 0.45409449 0.74498342 0.23829979 1 Sn Sn5 1 0.04590551 0.50668363 0.76170021 1 Sn Sn6 1 0.54590551 0.25501658 0.76170021 1 Sn Sn7 1 0.95409449 0.49331637 0.23829979 1 S S8 1 0.68577313 0.64429777 0.44899323 1 S S9 1 0.81422687 0.19530654 0.55100677 1 S S10 1 0.31422687 0.35570223 0.55100677 1 S S11 1 0.18577313 0.80469346 0.44899323 1 S S12 1 0.75000000 0.58853974 -0.00000000 1 S S13 1 0.25000000 0.41146026 0.00000000 1 | -3.998285 | -4.213857 | -0.6204597 | 0 | TRUE | -0.007504024 | 153.1119 | 142.9461 | 10.16573882 | 3.188376
mp-543045 | Tl2CO3 | AB2C3 | # generated using pymatgen data_Tl2CO3 _symmetry_space_group_name_H-M 'P 1' _cell_length_a 5.40374936 _cell_length_b 6.78454945 _cell_length_c 7.27176350 _cell_angle_alpha 64.95373294 _cell_angle_beta 68.17682661 _cell_angle_gamma 66.54189297 _symmetry_Int_Tables_number 1 _chemical_formula_structural Tl2CO3 _chemical_formula_sum 'Tl4 C2 O6' _cell_volume 214.84055269 _cell_formula_units_Z 2 loop_ _symmetry_equiv_pos_site_id _symmetry_equiv_pos_as_xyz 1 'x, y, z' loop_ _atom_site_type_symbol _atom_site_label _atom_site_symmetry_multiplicity _atom_site_fract_x _atom_site_fract_y _atom_site_fract_z _atom_site_occupancy Tl Tl0 1 0.91174815 0.87174659 0.30473783 1 Tl Tl1 1 0.08825185 0.12825341 0.69526217 1 Tl Tl2 1 0.36671521 0.50170626 0.76565867 1 Tl Tl3 1 0.63328479 0.49829374 0.23434133 1 C C4 1 0.33371401 0.13487152 0.19791385 1 C C5 1 0.66628599 0.86512848 0.80208615 1 O O6 1 0.32995720 0.96914179 0.37114570 1 O O7 1 0.67004280 0.03085821 0.62885430 1 O O8 1 0.54404189 0.21918019 0.10824235 1 O O9 1 0.87123769 0.78072195 0.89166821 1 O O10 1 0.45595811 0.78081981 0.89175765 1 O O11 1 0.12876231 0.21927805 0.10833179 1 | -5.951967 | -6.295467 | -1.496464 | 0 | TRUE | -0.201091145 | 14.15084 | 10.16708 | 3.983761 | 1.995936
mp-9250 | RbLiSe | ABC | # generated using pymatgen data_RbLiSe _symmetry_space_group_name_H-M 'P 1' _cell_length_a 4.60204775 _cell_length_b 4.60204775 _cell_length_c 7.50977297 _cell_angle_alpha 90.00000000 _cell_angle_beta 90.00000000 _cell_angle_gamma 90.00000000 _symmetry_Int_Tables_number 1 _chemical_formula_structural RbLiSe _chemical_formula_sum 'Rb2 Li2 Se2' _cell_volume 159.04830640 _cell_formula_units_Z 2 loop_ _symmetry_equiv_pos_site_id _symmetry_equiv_pos_as_xyz 1 'x, y, z' loop_ _atom_site_type_symbol _atom_site_label _atom_site_symmetry_multiplicity _atom_site_fract_x _atom_site_fract_y _atom_site_fract_z _atom_site_occupancy Rb Rb0 1 0.75000000 0.75000000 0.33915418 1 Rb Rb1 1 0.25000000 0.25000000 0.66084582 1 Li Li2 1 0.75000000 0.25000000 -0.00000000 1 Li Li3 1 0.25000000 0.75000000 -0.00000000 1 Se Se4 1 0.25000000 0.25000000 0.17977322 1 Se Se5 1 0.75000000 0.75000000 0.82022678 1 | -3.308579435 | -3.465913 | -1.337457 | 0 | TRUE | -0.02491261 | 8.97457954 | 4.87791475 | 4.09666479 | 2.024022
mp-11773 | Nd3GaO6 | AB3C6 | # generated using pymatgen data_Nd3GaO6 _symmetry_space_group_name_H-M 'P 1' _cell_length_a 5.60430283 _cell_length_b 7.38902777 _cell_length_c 7.38902801 _cell_angle_alpha 102.82521732 _cell_angle_beta 90.00000000 _cell_angle_gamma 90.00000000 _symmetry_Int_Tables_number 1 _chemical_formula_structural Nd3GaO6 _chemical_formula_sum 'Nd6 Ga2 O12' _cell_volume 298.34850971 _cell_formula_units_Z 2 loop_ _symmetry_equiv_pos_site_id _symmetry_equiv_pos_as_xyz 1 'x, y, z' loop_ _atom_site_type_symbol _atom_site_label _atom_site_symmetry_multiplicity _atom_site_fract_x _atom_site_fract_y _atom_site_fract_z _atom_site_occupancy Nd Nd0 1 0.07507254 0.60410462 0.39589538 1 Nd Nd1 1 0.57507254 0.39589538 0.60410462 1 Nd Nd2 1 0.03134341 0.08669978 0.29876507 1 Nd Nd3 1 0.53134341 0.91330022 0.70123493 1 Nd Nd4 1 0.03134341 0.70123493 0.91330022 1 Nd Nd5 1 0.53134341 0.29876507 0.08669978 1 Ga Ga6 1 0.49730792 0.80801394 0.19198606 1 Ga Ga7 1 0.99730792 0.19198606 0.80801394 1 O O8 1 0.82349281 0.78473445 0.21526555 1 O O9 1 0.32349281 0.21526555 0.78473445 1 O O10 1 0.36670715 0.95811730 0.04188270 1 O O11 1 0.86670715 0.04188270 0.95811730 1 O O12 1 0.30137298 0.32741653 0.35381365 1 O O13 1 0.80137298 0.67258347 0.64618635 1 O O14 1 0.30137298 0.64618635 0.67258347 1 O O15 1 0.80137298 0.35381365 0.32741653 1 O O16 1 0.83007339 0.41468059 0.89371806 1 O O17 1 0.33007339 0.58531941 0.10628194 1 O O18 1 0.83007339 0.10628194 0.58531941 1 O O19 1 0.33007339 0.89371806 0.41468059 1 | -7.740715 | -8.152915 | -3.451647 | 0 | TRUE | -0.0197424 | 16.14124 | 11.86659701 | 4.274646 | 2.067522
mp-642996 | Li4H6Os | AB4C6 | # generated using pymatgen data_Li4H6Os _symmetry_space_group_name_H-M 'P 1' _cell_length_a 5.80333816 _cell_length_b 5.80333816 _cell_length_c 5.80333810 _cell_angle_alpha 89.78474323 _cell_angle_beta 89.78474323 _cell_angle_gamma 89.78474494 _symmetry_Int_Tables_number 1 _chemical_formula_structural Li4H6Os _chemical_formula_sum 'Li8 H12 Os2' _cell_volume 195.44495101 _cell_formula_units_Z 2 loop_ _symmetry_equiv_pos_site_id _symmetry_equiv_pos_as_xyz 1 'x, y, z' loop_ _atom_site_type_symbol _atom_site_label _atom_site_symmetry_multiplicity _atom_site_fract_x _atom_site_fract_y _atom_site_fract_z _atom_site_occupancy Li Li0 1 0.25000000 0.25000000 0.25000000 1 Li Li1 1 0.75000000 0.75000000 0.75000000 1 Li Li2 1 0.84182162 0.65817838 0.25000000 1 Li Li3 1 0.25000000 0.84182162 0.65817838 1 Li Li4 1 0.65817838 0.25000000 0.84182162 1 Li Li5 1 0.75000000 0.15817838 0.34182162 1 Li Li6 1 0.34182162 0.75000000 0.15817838 1 Li Li7 1 0.15817838 0.34182162 0.75000000 1 H H8 1 0.21117148 0.54298179 0.45047701 1 H H9 1 0.45047701 0.21117148 0.54298179 1 H H10 1 0.54298179 0.45047701 0.21117148 1 H H11 1 0.95047701 0.04298179 0.71117148 1 H H12 1 0.71117148 0.95047701 0.04298179 1 H H13 1 0.04298179 0.71117148 0.95047701 1 H H14 1 0.78882852 0.45701821 0.54952299 1 H H15 1 0.54952299 0.78882852 0.45701821 1 H H16 1 0.45701821 0.54952299 0.78882852 1 H H17 1 0.04952299 0.95701821 0.28882852 1 H H18 1 0.28882852 0.04952299 0.95701821 1 H H19 1 0.95701821 0.28882852 0.04952299 1 Os Os20 1 0.50000000 0.50000000 0.50000000 1 Os Os21 1 -0.00000000 0.00000000 -0.00000000 1 | -3.968969 | -4.066606 | -0.5012044 | 0 | TRUE | -0.1408189 | 11.17046 | 6.967903 | 4.20255961 | 2.050015
mp-29236 | InTeBr | ABC | # generated using pymatgen data_InTeBr _symmetry_space_group_name_H-M 'P 1' _cell_length_a 7.67272453 _cell_length_b 7.67509414 _cell_length_c 8.39905296 _cell_angle_alpha 90.00000000 _cell_angle_beta 116.71082460 _cell_angle_gamma 90.00000000 _symmetry_Int_Tables_number 1 _chemical_formula_structural InTeBr _chemical_formula_sum 'In4 Te4 Br4' _cell_volume 441.82918539 _cell_formula_units_Z 4 loop_ _symmetry_equiv_pos_site_id _symmetry_equiv_pos_as_xyz 1 'x, y, z' loop_ _atom_site_type_symbol _atom_site_label _atom_site_symmetry_multiplicity _atom_site_fract_x _atom_site_fract_y _atom_site_fract_z _atom_site_occupancy In In0 1 0.85896236 0.70038139 0.88468689 1 In In1 1 0.64103764 0.20038139 0.61531311 1 In In2 1 0.14103764 0.29961861 0.11531311 1 In In3 1 0.35896236 0.79961861 0.38468689 1 Te Te4 1 0.76882881 0.86867840 0.56071097 1 Te Te5 1 0.73117119 0.36867840 0.93928903 1 Te Te6 1 0.23117119 0.13132160 0.43928903 1 Te Te7 1 0.26882881 0.63132160 0.06071097 1 Br Br8 1 0.77161283 0.89935362 0.08053917 1 Br Br9 1 0.72838717 0.39935362 0.41946083 1 Br Br10 1 0.22838717 0.10064638 0.91946083 1 Br Br11 1 0.27161283 0.60064638 0.58053917 1 | -3.083075 | -3.401741 | -0.9190686 | 0 | TRUE | -0.02993363 | 9.91525 | 4.597895 | 5.3173546 | 2.305939
mp-1029845 | Na3Mo2N5 | A2B3C5 | # generated using pymatgen data_Na3Mo2N5 _symmetry_space_group_name_H-M 'P 1' _cell_length_a 9.62472447 _cell_length_b 9.62472447 _cell_length_c 9.62472447 _cell_angle_alpha 101.78707972 _cell_angle_beta 101.78707972 _cell_angle_gamma 126.25992811 _symmetry_Int_Tables_number 1 _chemical_formula_structural Na3Mo2N5 _chemical_formula_sum 'Na12 Mo8 N20' _cell_volume 641.30656536 _cell_formula_units_Z 4 loop_ _symmetry_equiv_pos_site_id _symmetry_equiv_pos_as_xyz 1 'x, y, z' loop_ _atom_site_type_symbol _atom_site_label _atom_site_symmetry_multiplicity _atom_site_fract_x _atom_site_fract_y _atom_site_fract_z _atom_site_occupancy Na Na0 1 0.49968100 0.61914800 0.66677400 1 Na Na1 1 0.95237400 0.83290600 0.33322600 1 Na Na2 1 0.86914800 0.70237400 0.61946700 1 Na Na3 1 0.08290600 0.24968100 0.38053300 1 Na Na4 1 0.28379800 0.91397800 0.22525400 1 Na Na5 1 0.68872400 0.05854300 0.77474600 1 Na Na6 1 0.16397800 0.43872400 0.13018100 1 Na Na7 1 0.30854300 0.03379800 0.86981900 1 Na Na8 1 0.56226700 0.56226700 0.00000000 1 Na Na9 1 0.81226700 0.31226700 0.50000000 1 Na Na10 1 0.22558300 0.72558300 0.50000000 1 Na Na11 1 0.97558300 0.97558300 0.00000000 1 Mo Mo12 1 0.63830900 0.86113300 0.39992400 1 Mo Mo13 1 0.46120900 0.23838500 0.60007600 1 Mo Mo14 1 0.11113300 0.21120900 0.72282400 1 Mo Mo15 1 0.48838500 0.38830900 0.27717600 1 Mo Mo16 1 0.23213600 0.61486700 0.81341400 1 Mo Mo17 1 0.80145300 0.41872100 0.18658600 1 Mo Mo18 1 0.86486700 0.55145300 0.88273100 1 Mo Mo19 1 0.66872100 0.98213600 0.11726900 1 N N20 1 0.51424700 0.80658300 0.51849900 1 N N21 1 0.28808400 0.99574800 0.48150100 1 N N22 1 0.05658300 0.03808400 0.79233600 1 N N23 1 0.24574800 0.26424700 0.20766400 1 N N24 1 0.75681100 0.64335500 0.83943500 1 N N25 1 0.80392000 0.91737600 0.16056500 1 N N26 1 0.89335500 0.55392000 0.38654400 1 N N27 1 0.16737600 0.50681100 0.61345600 1 N N28 1 0.61022700 0.64441000 0.31099600 1 N N29 1 0.33341300 0.29923100 0.68900400 1 N N30 1 0.89441000 0.08341300 0.53418200 1 N N31 1 0.54923100 0.36022700 0.46581800 1 N N32 1 0.08334100 0.68563700 0.83502000 1 N N33 1 0.85061700 0.24832100 0.16498000 1 N N34 1 0.93563700 0.60061700 0.10229600 1 N N35 1 0.49832100 0.83334100 0.89770400 1 N N36 1 0.17890900 0.42642300 0.88873600 1 N N37 1 0.53768700 0.29017400 0.11126400 1 N N38 1 0.67642300 0.28768700 0.74751400 1 N N39 1 0.54017400 0.92890900 0.25248600 1 | -7.091618 | -7.272118 | -0.5379834 | 0 | TRUE | -0.01162802 | 17.32188 | 11.27585 | 6.046034 | 2.458869
mp-1210431 | Na2MgGeO4 | ABC2D4 | # generated using pymatgen data_Na2MgGeO4 _symmetry_space_group_name_H-M 'P 1' _cell_length_a 5.69247500 _cell_length_b 5.42316500 _cell_length_c 9.03060762 _cell_angle_alpha 53.00590504 _cell_angle_beta 90.00000000 _cell_angle_gamma 90.00000000 _symmetry_Int_Tables_number 1 _chemical_formula_structural Na2MgGeO4 _chemical_formula_sum 'Na4 Mg2 Ge2 O8' _cell_volume 222.66567007 _cell_formula_units_Z 2 loop_ _symmetry_equiv_pos_site_id _symmetry_equiv_pos_as_xyz 1 'x, y, z' loop_ _atom_site_type_symbol _atom_site_label _atom_site_symmetry_multiplicity _atom_site_fract_x _atom_site_fract_y _atom_site_fract_z _atom_site_occupancy Na Na0 1 0.67288100 0.63283700 0.80650800 1 Na Na1 1 0.32711900 0.63283700 0.30650800 1 Na Na2 1 0.81871900 0.37527100 0.56107100 1 Na Na3 1 0.18128100 0.37527100 0.06107100 1 Mg Mg4 1 0.18603200 0.86929500 0.55598400 1 Mg Mg5 1 0.81396800 0.86929500 0.05598400 1 Ge Ge6 1 0.31324800 0.11313500 0.80885800 1 Ge Ge7 1 0.68675200 0.11313500 0.30885800 1 O O8 1 0.20479200 0.46170100 0.60455300 1 O O9 1 0.79520800 0.46170100 0.10455300 1 O O10 1 0.61577800 0.16415800 0.83711600 1 O O11 1 0.38422200 0.16415800 0.33711600 1 O O12 1 0.29054900 0.81601000 0.78069900 1 O O13 1 0.70945100 0.81601000 0.28069900 1 O O14 1 0.14961100 0.99701400 0.01008300 1 O O15 1 0.85038900 0.99701400 0.51008300 1 | -5.62121622 | -5.96471622 | -2.382827 | 0 | TRUE | -0.01430491 | 5.784391 | 3.049933 | 2.734458 | 1.65362
mp-1209316 | Rb2Ti(AgS2)2 | AB2C2D4 | # generated using pymatgen data_Rb2Ti(AgS2)2 _symmetry_space_group_name_H-M 'P 1' _cell_length_a 6.03400700 _cell_length_b 6.03400700 _cell_length_c 13.53368700 _cell_angle_alpha 90.00000000 _cell_angle_beta 90.00000000 _cell_angle_gamma 90.00000000 _symmetry_Int_Tables_number 1 _chemical_formula_structural Rb2Ti(AgS2)2 _chemical_formula_sum 'Rb4 Ti2 Ag4 S8' _cell_volume 492.75126451 _cell_formula_units_Z 2 loop_ _symmetry_equiv_pos_site_id _symmetry_equiv_pos_as_xyz 1 'x, y, z' loop_ _atom_site_type_symbol _atom_site_label _atom_site_symmetry_multiplicity _atom_site_fract_x _atom_site_fract_y _atom_site_fract_z _atom_site_occupancy Rb Rb0 1 0.26082400 0.26082400 0.00000000 1 Rb Rb1 1 0.73917600 0.73917600 0.00000000 1 Rb Rb2 1 0.73917600 0.26082400 0.50000000 1 Rb Rb3 1 0.26082400 0.73917600 0.50000000 1 Ti Ti4 1 0.00000000 0.00000000 0.25000000 1 Ti Ti5 1 0.00000000 0.00000000 0.75000000 1 Ag Ag6 1 0.00000000 0.50000000 0.25000000 1 Ag Ag7 1 0.00000000 0.50000000 0.75000000 1 Ag Ag8 1 0.50000000 0.00000000 0.75000000 1 Ag Ag9 1 0.50000000 0.00000000 0.25000000 1 S S10 1 0.21542100 0.21542100 0.35358800 1 S S11 1 0.78457900 0.78457900 0.64641200 1 S S12 1 0.78457900 0.78457900 0.35358800 1 S S13 1 0.78457900 0.21542100 0.85358800 1 S S14 1 0.78457900 0.21542100 0.14641200 1 S S15 1 0.21542100 0.21542100 0.64641200 1 S S16 1 0.21542100 0.78457900 0.14641200 1 S S17 1 0.21542100 0.78457900 0.85358800 1 | -4.550151 | -4.773707 | -1.210654 | 0 | TRUE | -0.156301 | 9.30150001 | 4.705331 | 4.596169 | 2.143868
mp-10392 | Sr3CdPtO6 | ABC3D6 | # generated using pymatgen data_Sr3CdPtO6 _symmetry_space_group_name_H-M 'P 1' _cell_length_a 6.87165181 _cell_length_b 6.87165181 _cell_length_c 6.87165132 _cell_angle_alpha 90.23925439 _cell_angle_beta 90.23925439 _cell_angle_gamma 90.23925380 _symmetry_Int_Tables_number 1 _chemical_formula_structural Sr3CdPtO6 _chemical_formula_sum 'Sr6 Cd2 Pt2 O12' _cell_volume 324.46810640 _cell_formula_units_Z 2 loop_ _symmetry_equiv_pos_site_id _symmetry_equiv_pos_as_xyz 1 'x, y, z' loop_ _atom_site_type_symbol _atom_site_label _atom_site_symmetry_multiplicity _atom_site_fract_x _atom_site_fract_y _atom_site_fract_z _atom_site_occupancy Sr Sr0 1 0.38685400 0.11314600 0.75000000 1 Sr Sr1 1 0.11314600 0.75000000 0.38685400 1 Sr Sr2 1 0.75000000 0.38685400 0.11314600 1 Sr Sr3 1 0.61314600 0.88685400 0.25000000 1 Sr Sr4 1 0.25000000 0.61314600 0.88685400 1 Sr Sr5 1 0.88685400 0.25000000 0.61314600 1 Cd Cd6 1 0.75000000 0.75000000 0.75000000 1 Cd Cd7 1 0.25000000 0.25000000 0.25000000 1 Pt Pt8 1 0.50000000 0.50000000 0.50000000 1 Pt Pt9 1 0.00000000 0.00000000 0.00000000 1 O O10 1 0.94867900 0.08256800 0.28496600 1 O O11 1 0.28496600 0.94867900 0.08256800 1 O O12 1 0.08256800 0.28496600 0.94867900 1 O O13 1 0.55132100 0.21503400 0.41743200 1 O O14 1 0.41743200 0.55132100 0.21503400 1 O O15 1 0.21503400 0.41743200 0.55132100 1 O O16 1 0.05132100 0.91743200 0.71503400 1 O O17 1 0.71503400 0.05132100 0.91743200 1 O O18 1 0.91743200 0.71503400 0.05132100 1 O O19 1 0.44867900 0.78496600 0.58256800 1 O O20 1 0.78496600 0.58256800 0.44867900 1 O O21 1 0.58256800 0.44867900 0.78496600 1 | -5.763302955 | -6.13803 | -2.343245 | 0 | TRUE | -0.0626118 | 14.80518562 | 9.953283 | 4.851903 | 2.202704
mp-998552 | BaHfO3 | ABC3 | # generated using pymatgen data_BaHfO3 _symmetry_space_group_name_H-M 'P 1' _cell_length_a 4.17004239 _cell_length_b 4.16909121 _cell_length_c 4.17037663 _cell_angle_alpha 89.99946430 _cell_angle_beta 89.99434031 _cell_angle_gamma 89.99884047 _symmetry_Int_Tables_number 1 _chemical_formula_structural BaHfO3 _chemical_formula_sum 'Ba1 Hf1 O3' _cell_volume 72.50319462 _cell_formula_units_Z 1 loop_ _symmetry_equiv_pos_site_id _symmetry_equiv_pos_as_xyz 1 'x, y, z' loop_ _atom_site_type_symbol _atom_site_label _atom_site_symmetry_multiplicity _atom_site_fract_x _atom_site_fract_y _atom_site_fract_z _atom_site_occupancy Ba Ba0 1 0.98792422 0.99996520 0.99642496 1 Hf Hf1 1 0.48800739 0.49998673 0.49787533 1 O O2 1 0.48803115 0.00000820 0.49889014 1 O O3 1 0.98799671 0.50002674 0.49886535 1 O O4 1 0.48804153 0.50001213 0.99794122 1 | -8.718524048 | -9.130724048 | -3.787478 | 0 | TRUE | -0.06833814 | 40.6982 | 36.04942 | 4.648779 | 2.156103
mp-862787 | AlInSe3 | ABC3 | # generated using pymatgen data_AlInSe3 _symmetry_space_group_name_H-M 'P 1' _cell_length_a 7.07435842 _cell_length_b 7.06821192 _cell_length_c 18.84396187 _cell_angle_alpha 89.99924068 _cell_angle_beta 90.00046465 _cell_angle_gamma 120.05817094 _symmetry_Int_Tables_number 1 _chemical_formula_structural AlInSe3 _chemical_formula_sum 'Al6 In6 Se18' _cell_volume 815.53875027 _cell_formula_units_Z 6 loop_ _symmetry_equiv_pos_site_id _symmetry_equiv_pos_as_xyz 1 'x, y, z' loop_ _atom_site_type_symbol _atom_site_label _atom_site_symmetry_multiplicity _atom_site_fract_x _atom_site_fract_y _atom_site_fract_z _atom_site_occupancy Al Al0 1 0.32951858 0.01724919 0.19218763 1 Al Al1 1 0.67048572 0.98277885 0.69218586 1 Al Al2 1 0.98269971 0.31209987 0.52557938 1 Al Al3 1 0.68734567 0.67044479 0.85891209 1 Al Al4 1 0.31265614 0.32954147 0.35891405 1 Al Al5 1 0.01731440 0.68792749 0.02558137 1 In In6 1 0.99408723 0.33101757 0.16278996 1 In In7 1 0.00590458 0.66899348 0.66278501 1 In In8 1 0.66883719 0.66285701 0.49611475 1 In In9 1 0.33694432 0.00592788 0.82938943 1 In In10 1 0.66303546 0.99403302 0.32937709 1 In In11 1 0.33114408 0.33713395 0.99610875 1 Se Se12 1 0.36992649 0.04206912 0.67814519 1 Se Se13 1 0.63006143 0.95792387 0.17814076 1 Se Se14 1 0.95860213 0.32778247 0.01150908 1 Se Se15 1 0.67283995 0.63063720 0.34483946 1 Se Se16 1 0.32713839 0.36933339 0.84485654 1 Se Se17 1 0.04138266 0.67219717 0.51150124 1 Se Se18 1 0.28361197 0.99053672 0.32002828 1 Se Se19 1 0.71637894 0.00945244 0.82002993 1 Se Se20 1 0.00969757 0.29305167 0.65340261 1 Se Se21 1 0.70765940 0.71681929 0.98666538 1 Se Se22 1 0.29237405 0.28322005 0.48666456 1 Se Se23 1 0.99032370 0.70699210 0.15340413 1 Se Se24 1 0.02387709 0.37151740 0.31280849 1 Se Se25 1 0.97613700 0.62845357 0.81281595 1 Se Se26 1 0.62894460 0.65175395 0.64618736 1 Se Se27 1 0.34848195 0.97685954 0.97944550 1 Se Se28 1 0.65152453 0.02314142 0.47944653 1 Se Se29 1 0.37106709 0.34825506 0.14618263 1 | -4.090970138 | -4.374170138 | -0.9771713 | 0 | TRUE | -0.01458704 | 12.4093 | 5.467539 | 6.941762 | 2.634722
mp-4200 | ScPO4 | ABC4 | # generated using pymatgen data_ScPO4 _symmetry_space_group_name_H-M 'P 1' _cell_length_a 5.48776415 _cell_length_b 5.48776420 _cell_length_c 5.48776493 _cell_angle_alpha 106.20393287 _cell_angle_beta 106.20392413 _cell_angle_gamma 116.22427760 _symmetry_Int_Tables_number 1 _chemical_formula_structural ScPO4 _chemical_formula_sum 'Sc2 P2 O8' _cell_volume 125.88204687 _cell_formula_units_Z 2 loop_ _symmetry_equiv_pos_site_id _symmetry_equiv_pos_as_xyz 1 'x, y, z' loop_ _atom_site_type_symbol _atom_site_label _atom_site_symmetry_multiplicity _atom_site_fract_x _atom_site_fract_y _atom_site_fract_z _atom_site_occupancy Sc Sc0 1 0.12500000 0.87500000 0.25000000 1 Sc Sc1 1 0.87500000 0.12500000 0.75000000 1 P P2 1 0.37500000 0.62500000 0.75000000 1 P P3 1 0.62500000 0.37500000 0.25000000 1 O O4 1 0.79280370 0.72279572 0.42999102 1 O O5 1 0.36281169 0.79280370 0.57000898 1 O O6 1 0.72279572 0.79280370 0.92999102 1 O O7 1 0.79280370 0.36281169 0.07000898 1 O O8 1 0.63718831 0.20719630 0.42999102 1 O O9 1 0.20719630 0.27720428 0.57000898 1 O O10 1 0.20719630 0.63718831 0.92999102 1 O O11 1 0.27720428 0.20719630 0.07000898 1 | -8.152947 | -8.610947 | -3.355525 | 0 | TRUE | -0.1040244 | 12.19409 | 8.39160702 | 3.802484 | 1.949996
mp-505312 | Sr2FeCuSO3 | ABCD2E3 | # generated using pymatgen data_Sr2FeCuSO3 _symmetry_space_group_name_H-M 'P 1' _cell_length_a 3.95193000 _cell_length_b 3.95193000 _cell_length_c 15.75036400 _cell_angle_alpha 90.00000000 _cell_angle_beta 90.00000000 _cell_angle_gamma 90.00000000 _symmetry_Int_Tables_number 1 _chemical_formula_structural Sr2FeCuSO3 _chemical_formula_sum 'Sr4 Fe2 Cu2 S2 O6' _cell_volume 245.98525878 _cell_formula_units_Z 2 loop_ _symmetry_equiv_pos_site_id _symmetry_equiv_pos_as_xyz 1 'x, y, z' loop_ _atom_site_type_symbol _atom_site_label _atom_site_symmetry_multiplicity _atom_site_fract_x _atom_site_fract_y _atom_site_fract_z _atom_site_occupancy Sr Sr0 1 0.00000000 0.50000000 0.18416100 1 Sr Sr1 1 0.50000000 0.00000000 0.81583900 1 Sr Sr2 1 0.00000000 0.50000000 0.41233000 1 Sr Sr3 1 0.50000000 0.00000000 0.58767000 1 Fe Fe4 1 0.50000000 0.00000000 0.30958400 1 Fe Fe5 1 0.00000000 0.50000000 0.69041600 1 Cu Cu6 1 0.00000000 0.00000000 0.00000000 1 Cu Cu7 1 0.50000000 0.50000000 0.00000000 1 S S8 1 0.50000000 0.00000000 0.08965500 1 S S9 1 0.00000000 0.50000000 0.91034500 1 O O10 1 0.00000000 0.00000000 0.28833200 1 O O11 1 0.50000000 0.50000000 0.28833200 1 O O12 1 0.50000000 0.50000000 0.71166800 1 O O13 1 0.00000000 0.00000000 0.71166800 1 O O14 1 0.50000000 0.00000000 0.43214400 1 O O15 1 0.00000000 0.50000000 0.56785600 1 | -5.881924 | -6.484424 | -2.118833 | 0 | TRUE | -0.005827938 | 20.61131519 | 14.86835 | 5.742969 | 2.396449
mp-20854 | NiPbF6 | ABC6 | # generated using pymatgen data_NiPbF6 _symmetry_space_group_name_H-M 'P 1' _cell_length_a 5.56435700 _cell_length_b 5.56436344 _cell_length_c 5.56436210 _cell_angle_alpha 54.31326055 _cell_angle_beta 54.31329318 _cell_angle_gamma 54.31330974 _symmetry_Int_Tables_number 1 _chemical_formula_structural NiPbF6 _chemical_formula_sum 'Ni1 Pb1 F6' _cell_volume 105.66088101 _cell_formula_units_Z 1 loop_ _symmetry_equiv_pos_site_id _symmetry_equiv_pos_as_xyz 1 'x, y, z' loop_ _atom_site_type_symbol _atom_site_label _atom_site_symmetry_multiplicity _atom_site_fract_x _atom_site_fract_y _atom_site_fract_z _atom_site_occupancy Ni Ni0 1 -0.00000000 -0.00000000 0.00000000 1 Pb Pb1 1 0.50000000 0.50000000 0.50000000 1 F F2 1 0.39328486 0.08912210 0.76110814 1 F F3 1 0.08911965 0.76110819 0.39328750 1 F F4 1 0.23889616 0.60671215 0.91087770 1 F F5 1 0.91088035 0.23889181 0.60671250 1 F F6 1 0.60671514 0.91087890 0.23889186 1 F F7 1 0.76110384 0.39328785 0.08912230 1 | -4.239618 | -4.903743 | -2.283536 | 0 | TRUE | -0.03935974 | 6.167736 | 3.33973 | 2.828006 | 1.681668
mp-29396 | Cu2PbO2 | AB2C2 | # generated using pymatgen data_Cu2PbO2 _symmetry_space_group_name_H-M 'P 1' _cell_length_a 5.81142364 _cell_length_b 5.81142281 _cell_length_c 6.03222829 _cell_angle_alpha 118.29430904 _cell_angle_beta 118.29429779 _cell_angle_gamma 91.19391048 _symmetry_Int_Tables_number 1 _chemical_formula_structural Cu2PbO2 _chemical_formula_sum 'Cu4 Pb2 O4' _cell_volume 149.82390504 _cell_formula_units_Z 2 loop_ _symmetry_equiv_pos_site_id _symmetry_equiv_pos_as_xyz 1 'x, y, z' loop_ _atom_site_type_symbol _atom_site_label _atom_site_symmetry_multiplicity _atom_site_fract_x _atom_site_fract_y _atom_site_fract_z _atom_site_occupancy Cu Cu0 1 0.50000000 -0.00000000 -0.00000000 1 Cu Cu1 1 -0.00000000 0.50000000 0.50000000 1 Cu Cu2 1 -0.00000000 -0.00000000 0.50000000 1 Cu Cu3 1 -0.00000000 -0.00000000 -0.00000000 1 Pb Pb4 1 0.37878761 0.62121239 0.25000000 1 Pb Pb5 1 0.62121239 0.37878761 0.75000000 1 O O6 1 0.00853570 0.64679805 0.29079166 1 O O7 1 0.35320195 0.99146430 0.20920834 1 O O8 1 0.99146430 0.35320195 0.70920834 1 O O9 1 0.64679805 0.00853570 0.79079166 1 | -5.06764191 | -5.34244191 | -0.9815543435 | 0 | TRUE | -0.00671157 | 17.93055 | 9.119365 | 8.811184 | 2.968364
mp-1247 | Sb2Ir | AB2 | # generated using pymatgen data_Sb2Ir _symmetry_space_group_name_H-M 'P 1' _cell_length_a 6.59216251 _cell_length_b 6.65245379 _cell_length_c 6.74731867 _cell_angle_alpha 114.77585368 _cell_angle_beta 90.00000000 _cell_angle_gamma 90.00000000 _symmetry_Int_Tables_number 1 _chemical_formula_structural Sb2Ir _chemical_formula_sum 'Sb8 Ir4' _cell_volume 268.66118166 _cell_formula_units_Z 4 loop_ _symmetry_equiv_pos_site_id _symmetry_equiv_pos_as_xyz 1 'x, y, z' loop_ _atom_site_type_symbol _atom_site_label _atom_site_symmetry_multiplicity _atom_site_fract_x _atom_site_fract_y _atom_site_fract_z _atom_site_occupancy Sb Sb0 1 0.13402256 0.85087818 0.12204261 1 Sb Sb1 1 0.63402356 0.14912182 0.37795739 1 Sb Sb2 1 0.86597644 0.14912182 0.87795739 1 Sb Sb3 1 0.36597744 0.85087818 0.62204261 1 Sb Sb4 1 0.63704584 0.65488906 0.82195573 1 Sb Sb5 1 0.13704584 0.34511094 0.67804427 1 Sb Sb6 1 0.36295416 0.34511094 0.17804427 1 Sb Sb7 1 0.86295416 0.65488906 0.32195573 1 Ir Ir8 1 0.49931821 0.72879468 0.20974719 1 Ir Ir9 1 0.99931821 0.27120532 0.29025281 1 Ir Ir10 1 0.50068179 0.27120532 0.79025281 1 Ir Ir11 1 0.00068179 0.72879468 0.70974719 1 | -6.079799 | -6.207799 | -0.5089868075 | 0 | TRUE | -0.0741200625 | 34.61908 | 9.759126 | 24.85995382 | 4.985976
mp-1415 | CaSe | AB | # generated using pymatgen data_CaSe _symmetry_space_group_name_H-M 'P 1' _cell_length_a 4.20055011 _cell_length_b 4.20055083 _cell_length_c 4.20055129 _cell_angle_alpha 60.00001268 _cell_angle_beta 60.00000701 _cell_angle_gamma 60.00000562 _symmetry_Int_Tables_number 1 _chemical_formula_structural CaSe _chemical_formula_sum 'Ca1 Se1' _cell_volume 52.40874882 _cell_formula_units_Z 1 loop_ _symmetry_equiv_pos_site_id _symmetry_equiv_pos_as_xyz 1 'x, y, z' loop_ _atom_site_type_symbol _atom_site_label _atom_site_symmetry_multiplicity _atom_site_fract_x _atom_site_fract_y _atom_site_fract_z _atom_site_occupancy Ca Ca0 1 -0.00000000 0.00000000 0.00000000 1 Se Se1 1 0.50000000 0.50000000 0.50000000 1 | -4.773073455 | -5.009073455 | -2.258318 | 0 | TRUE | -2.258318 | 12.47025 | 6.853277 | 5.616976 | 2.370016
mp-4086 | La2Sn2O7 | A2B2C7 | # generated using pymatgen data_La2Sn2O7 _symmetry_space_group_name_H-M 'P 1' _cell_length_a 7.58612373 _cell_length_b 7.58612373 _cell_length_c 7.58612373 _cell_angle_alpha 60.00000000 _cell_angle_beta 60.00000000 _cell_angle_gamma 60.00000000 _symmetry_Int_Tables_number 1 _chemical_formula_structural La2Sn2O7 _chemical_formula_sum 'La4 Sn4 O14' _cell_volume 308.70578423 _cell_formula_units_Z 2 loop_ _symmetry_equiv_pos_site_id _symmetry_equiv_pos_as_xyz 1 'x, y, z' loop_ _atom_site_type_symbol _atom_site_label _atom_site_symmetry_multiplicity _atom_site_fract_x _atom_site_fract_y _atom_site_fract_z _atom_site_occupancy La La0 1 0.12500000 0.12500000 0.62500000 1 La La1 1 0.12500000 0.62500000 0.12500000 1 La La2 1 0.62500000 0.12500000 0.12500000 1 La La3 1 0.12500000 0.12500000 0.12500000 1 Sn Sn4 1 0.62500000 0.62500000 0.12500000 1 Sn Sn5 1 0.62500000 0.12500000 0.62500000 1 Sn Sn6 1 0.12500000 0.62500000 0.62500000 1 Sn Sn7 1 0.62500000 0.62500000 0.62500000 1 O O8 1 0.25000000 0.25000000 0.25000000 1 O O9 1 -0.00000000 -0.00000000 -0.00000000 1 O O10 1 0.54466290 0.95533710 0.54466290 1 O O11 1 0.29466290 0.70533710 0.29466290 1 O O12 1 0.54466290 0.54466290 0.95533710 1 O O13 1 0.95533710 0.54466290 0.54466290 1 O O14 1 0.54466290 0.95533710 0.95533710 1 O O15 1 0.95533710 0.95533710 0.54466290 1 O O16 1 0.95533710 0.54466290 0.95533710 1 O O17 1 0.70533710 0.29466290 0.29466290 1 O O18 1 0.29466290 0.70533710 0.70533710 1 O O19 1 0.70533710 0.29466290 0.70533710 1 O O20 1 0.29466290 0.29466290 0.70533710 1 O O21 1 0.70533710 0.70533710 0.29466290 1 | -7.355263 | -7.792445 | -3.018083 | 0 | TRUE | -0.106764 | 18.76586 | 14.21113 | 4.554728 | 2.134181
mp-22981 | TlIO3 | ABC3 | # generated using pymatgen data_TlIO3 _symmetry_space_group_name_H-M 'P 1' _cell_length_a 4.50421865 _cell_length_b 4.50421874 _cell_length_c 4.50421841 _cell_angle_alpha 88.77705877 _cell_angle_beta 88.77706451 _cell_angle_gamma 88.77707260 _symmetry_Int_Tables_number 1 _chemical_formula_structural TlIO3 _chemical_formula_sum 'Tl1 I1 O3' _cell_volume 91.31995052 _cell_formula_units_Z 1 loop_ _symmetry_equiv_pos_site_id _symmetry_equiv_pos_as_xyz 1 'x, y, z' loop_ _atom_site_type_symbol _atom_site_label _atom_site_symmetry_multiplicity _atom_site_fract_x _atom_site_fract_y _atom_site_fract_z _atom_site_occupancy Tl Tl0 1 0.99124915 0.99124915 0.99124915 1 I I1 1 0.49813267 0.49813267 0.49813267 1 O O2 1 0.53810291 0.09671235 0.53810291 1 O O3 1 0.09671235 0.53810291 0.53810291 1 O O4 1 0.53810291 0.53810291 0.09671235 1 | -4.304562884 | -4.716762884 | -0.9815478 | 0 | TRUE | -0.01174597 | 39.01518 | 34.56112 | 4.454055 | 2.110463
mp-21179 | NiWO4 | ABC4 | # generated using pymatgen data_NiWO4 _symmetry_space_group_name_H-M 'P 1' _cell_length_a 4.58188286 _cell_length_b 4.91903537 _cell_length_c 5.66065218 _cell_angle_alpha 89.99997789 _cell_angle_beta 89.99996624 _cell_angle_gamma 89.94825875 _symmetry_Int_Tables_number 1 _chemical_formula_structural NiWO4 _chemical_formula_sum 'Ni2 W2 O8' _cell_volume 127.58223940 _cell_formula_units_Z 2 loop_ _symmetry_equiv_pos_site_id _symmetry_equiv_pos_as_xyz 1 'x, y, z' loop_ _atom_site_type_symbol _atom_site_label _atom_site_symmetry_multiplicity _atom_site_fract_x _atom_site_fract_y _atom_site_fract_z _atom_site_occupancy Ni Ni0 1 0.50000000 0.75000000 0.34424326 1 Ni Ni1 1 0.49999900 0.24999900 0.65575374 1 W W2 1 0.00000000 0.25000000 0.17887464 1 W W3 1 -0.00000000 0.75000000 0.82112636 1 O O4 1 0.73980177 0.09477898 0.37846064 1 O O5 1 0.26019723 0.40522102 0.37846064 1 O O6 1 0.26019723 0.90522102 0.62153936 1 O O7 1 0.73980277 0.59477898 0.62153936 1 O O8 1 0.77833103 0.07024584 0.89070315 1 O O9 1 0.22166897 0.42975316 0.89070215 1 O O10 1 0.77833103 0.57024584 0.10929785 1 O O11 1 0.22166897 0.92975416 0.10929785 1 | -6.700619 | -8.321785 | -1.900948 | 0 | TRUE | -0.03349785 | 15.0049 | 9.835233 | 5.169669 | 2.273691
mp-12221 | CaTeO4 | ABC4 | # generated using pymatgen data_CaTeO4 _symmetry_space_group_name_H-M 'P 1' _cell_length_a 4.99969311 _cell_length_b 5.24117144 _cell_length_c 12.69058637 _cell_angle_alpha 90.00000000 _cell_angle_beta 90.00000000 _cell_angle_gamma 90.00000000 _symmetry_Int_Tables_number 1 _chemical_formula_structural CaTeO4 _chemical_formula_sum 'Ca4 Te4 O16' _cell_volume 332.54728186 _cell_formula_units_Z 4 loop_ _symmetry_equiv_pos_site_id _symmetry_equiv_pos_as_xyz 1 'x, y, z' loop_ _atom_site_type_symbol _atom_site_label _atom_site_symmetry_multiplicity _atom_site_fract_x _atom_site_fract_y _atom_site_fract_z _atom_site_occupancy Ca Ca0 1 0.75000000 0.00000000 0.66935510 1 Ca Ca1 1 0.25000000 0.50000000 0.83064490 1 Ca Ca2 1 0.25000000 0.00000000 0.33064490 1 Ca Ca3 1 0.75000000 0.50000000 0.16935510 1 Te Te4 1 0.75000000 0.50000000 0.42788623 1 Te Te5 1 0.25000000 0.00000000 0.07211377 1 Te Te6 1 0.25000000 0.50000000 0.57211377 1 Te Te7 1 0.75000000 0.00000000 0.92788623 1 O O8 1 0.11595532 0.28054924 0.67294022 1 O O9 1 0.61595532 0.21945076 0.82705978 1 O O10 1 0.88404468 0.78054924 0.82705978 1 O O11 1 0.38404468 0.71945076 0.67294022 1 O O12 1 0.88404468 0.71945076 0.32705978 1 O O13 1 0.38404468 0.78054924 0.17294022 1 O O14 1 0.11595532 0.21945076 0.17294022 1 O O15 1 0.61595532 0.28054924 0.32705978 1 O O16 1 0.57169792 0.29852150 0.54377979 1 O O17 1 0.07169792 0.20147850 0.95622021 1 O O18 1 0.42830208 0.79852150 0.95622021 1 O O19 1 0.92830208 0.70147850 0.54377979 1 O O20 1 0.42830208 0.70147850 0.45622021 1 O O21 1 0.92830208 0.79852150 0.04377979 1 O O22 1 0.57169792 0.20147850 0.04377979 1 O O23 1 0.07169792 0.29852150 0.45622021 1 | -5.96859788 | -6.42659788 | -2.270654 | 0 | TRUE | -0.1112109 | 9.966722 | 6.44516 | 3.52156246 | 1.876583
mp-3881 | BaZnF4 | ABC4 | # generated using pymatgen data_BaZnF4 _symmetry_space_group_name_H-M 'P 1' _cell_length_a 4.22420674 _cell_length_b 5.84499073 _cell_length_c 7.54530467 _cell_angle_alpha 90.00000000 _cell_angle_beta 106.25560401 _cell_angle_gamma 90.00000000 _symmetry_Int_Tables_number 1 _chemical_formula_structural BaZnF4 _chemical_formula_sum 'Ba2 Zn2 F8' _cell_volume 178.84927126 _cell_formula_units_Z 2 loop_ _symmetry_equiv_pos_site_id _symmetry_equiv_pos_as_xyz 1 'x, y, z' loop_ _atom_site_type_symbol _atom_site_label _atom_site_symmetry_multiplicity _atom_site_fract_x _atom_site_fract_y _atom_site_fract_z _atom_site_occupancy Ba Ba0 1 0.85454513 0.96284270 0.70909026 1 Ba Ba1 1 0.14545487 0.46284270 0.29090974 1 Zn Zn2 1 0.41206361 0.50001728 0.82412621 1 Zn Zn3 1 0.58793639 0.00001728 0.17587379 1 F F4 1 0.92374024 0.51041810 0.84748149 1 F F5 1 0.07625976 0.01041810 0.15251851 1 F F6 1 0.47194341 0.82256522 0.94388581 1 F F7 1 0.52805659 0.32256522 0.05611419 1 F F8 1 0.69870073 0.20199440 0.39740245 1 F F9 1 0.30129927 0.70199440 0.60259755 1 F F10 1 0.66919951 0.73064130 0.33839802 1 F F11 1 0.33080049 0.23064130 0.66160198 1 | -4.889912 | -5.197912 | -3.393806 | 0 | TRUE | -0.00295583 | 25.15932208 | 22.65893 | 2.500389 | 1.581262
mp-989577 | LiTl2GaF6 | ABC2D6 | # generated using pymatgen data_LiTl2GaF6 _symmetry_space_group_name_H-M 'P 1' _cell_length_a 5.91884014 _cell_length_b 5.91884014 _cell_length_c 5.91884014 _cell_angle_alpha 60.00000000 _cell_angle_beta 60.00000000 _cell_angle_gamma 60.00000000 _symmetry_Int_Tables_number 1 _chemical_formula_structural LiTl2GaF6 _chemical_formula_sum 'Li1 Tl2 Ga1 F6' _cell_volume 146.62054635 _cell_formula_units_Z 1 loop_ _symmetry_equiv_pos_site_id _symmetry_equiv_pos_as_xyz 1 'x, y, z' loop_ _atom_site_type_symbol _atom_site_label _atom_site_symmetry_multiplicity _atom_site_fract_x _atom_site_fract_y _atom_site_fract_z _atom_site_occupancy Li Li0 1 0.00000000 0.00000000 0.00000000 1 Tl Tl1 1 0.25000000 0.25000000 0.25000000 1 Tl Tl2 1 0.75000000 0.75000000 0.75000000 1 Ga Ga3 1 0.50000000 0.50000000 0.50000000 1 F F4 1 0.26713600 0.73286400 0.73286400 1 F F5 1 0.26713600 0.73286400 0.26713600 1 F F6 1 0.73286400 0.26713600 0.73286400 1 F F7 1 0.73286400 0.73286400 0.26713600 1 F F8 1 0.26713600 0.26713600 0.73286400 1 F F9 1 0.73286400 0.26713600 0.26713600 1 | -4.485048804 | -4.762248804 | -2.649131 | 0 | TRUE | -0.001964927 | 32.93014506 | 29.85910747 | 3.07103759 | 1.752438
mp-30041 | RbBiS2 | ABC2 | # generated using pymatgen data_RbBiS2 _symmetry_space_group_name_H-M 'P 1' _cell_length_a 8.07833732 _cell_length_b 8.07833732 _cell_length_c 8.07833709 _cell_angle_alpha 29.80793370 _cell_angle_beta 29.80793370 _cell_angle_gamma 29.80794354 _symmetry_Int_Tables_number 1 _chemical_formula_structural RbBiS2 _chemical_formula_sum 'Rb1 Bi1 S2' _cell_volume 115.35776209 _cell_formula_units_Z 1 loop_ _symmetry_equiv_pos_site_id _symmetry_equiv_pos_as_xyz 1 'x, y, z' loop_ _atom_site_type_symbol _atom_site_label _atom_site_symmetry_multiplicity _atom_site_fract_x _atom_site_fract_y _atom_site_fract_z _atom_site_occupancy Rb Rb0 1 0.50000000 0.50000000 0.50000000 1 Bi Bi1 1 0.00000000 0.00000000 0.00000000 1 S S2 1 0.73384964 0.73384964 0.73384964 1 S S3 1 0.26615036 0.26615036 0.26615036 1 | -4.05229302 | -4.30379302 | -1.030312 | 0 | TRUE | -0.1737664 | 42.01102 | 34.5596 | 7.451418 | 2.729729
mp-21183 | Ba(InTe2)2 | AB2C4 | # generated using pymatgen data_Ba(InTe2)2 _symmetry_space_group_name_H-M 'P 1' _cell_length_a 7.12528488 _cell_length_b 7.12528540 _cell_length_c 12.37571875 _cell_angle_alpha 90.00000000 _cell_angle_beta 90.00000000 _cell_angle_gamma 118.98016796 _symmetry_Int_Tables_number 1 _chemical_formula_structural Ba(InTe2)2 _chemical_formula_sum 'Ba2 In4 Te8' _cell_volume 549.63892224 _cell_formula_units_Z 2 loop_ _symmetry_equiv_pos_site_id _symmetry_equiv_pos_as_xyz 1 'x, y, z' loop_ _atom_site_type_symbol _atom_site_label _atom_site_symmetry_multiplicity _atom_site_fract_x _atom_site_fract_y _atom_site_fract_z _atom_site_occupancy Ba Ba0 1 0.50000000 0.50000000 0.25000000 1 Ba Ba1 1 0.50000000 0.50000000 0.75000000 1 In In2 1 0.23988752 0.76330233 0.50000000 1 In In3 1 0.76011248 0.23669767 0.50000000 1 In In4 1 0.23669767 0.76011248 0.00000000 1 In In5 1 0.76330233 0.23988752 0.00000000 1 Te Te6 1 0.50000000 -0.00000000 0.32443217 1 Te Te7 1 -0.00000000 0.50000000 0.17556783 1 Te Te8 1 0.65805956 0.80701327 0.00000000 1 Te Te9 1 0.34194044 0.19298673 0.00000000 1 Te Te10 1 0.80701327 0.65805956 0.50000000 1 Te Te11 1 0.19298673 0.34194044 0.50000000 1 Te Te12 1 0.50000000 -0.00000000 0.67556783 1 Te Te13 1 -0.00000000 0.50000000 0.82443217 1 | -3.635194865 | -3.876338 | -1.019828 | 0 | TRUE | -0.04925605 | 12.84016825 | 4.646457 | 8.193711 | 2.862466
mp-10336 | BaYCuTe3 | ABCD3 | # generated using pymatgen data_BaYCuTe3 _symmetry_space_group_name_H-M 'P 1' _cell_length_a 7.81701882 _cell_length_b 7.81701882 _cell_length_c 11.44982600 _cell_angle_alpha 90.00000000 _cell_angle_beta 90.00000000 _cell_angle_gamma 146.98225376 _symmetry_Int_Tables_number 1 _chemical_formula_structural BaYCuTe3 _chemical_formula_sum 'Ba2 Y2 Cu2 Te6' _cell_volume 381.23874406 _cell_formula_units_Z 2 loop_ _symmetry_equiv_pos_site_id _symmetry_equiv_pos_as_xyz 1 'x, y, z' loop_ _atom_site_type_symbol _atom_site_label _atom_site_symmetry_multiplicity _atom_site_fract_x _atom_site_fract_y _atom_site_fract_z _atom_site_occupancy Ba Ba0 1 0.75062100 0.24937900 0.25000000 1 Ba Ba1 1 0.24937900 0.75062100 0.75000000 1 Y Y2 1 0.00000000 0.00000000 0.50000000 1 Y Y3 1 0.00000000 0.00000000 0.00000000 1 Cu Cu4 1 0.53246600 0.46753400 0.75000000 1 Cu Cu5 1 0.46753400 0.53246600 0.25000000 1 Te Te6 1 0.63637700 0.36362300 0.93877600 1 Te Te7 1 0.07030400 0.92969600 0.25000000 1 Te Te8 1 0.36362300 0.63637700 0.43877600 1 Te Te9 1 0.36362300 0.63637700 0.06122400 1 Te Te10 1 0.63637700 0.36362300 0.56122400 1 Te Te11 1 0.92969600 0.07030400 0.75000000 1 | -4.899979 | -5.110979 | -1.458551 | 0 | TRUE | -0.02849338 | 18.68351 | 9.629421 | 9.05409 | 3.009002
mp-561681 | CsSO3 | ABC3 | # generated using pymatgen data_CsSO3 _symmetry_space_group_name_H-M 'P 1' _cell_length_a 6.33106207 _cell_length_b 6.33106359 _cell_length_c 11.60598051 _cell_angle_alpha 90.00000000 _cell_angle_beta 90.00000000 _cell_angle_gamma 120.00000256 _symmetry_Int_Tables_number 1 _chemical_formula_structural CsSO3 _chemical_formula_sum 'Cs4 S4 O12' _cell_volume 402.87071972 _cell_formula_units_Z 4 loop_ _symmetry_equiv_pos_site_id _symmetry_equiv_pos_as_xyz 1 'x, y, z' loop_ _atom_site_type_symbol _atom_site_label _atom_site_symmetry_multiplicity _atom_site_fract_x _atom_site_fract_y _atom_site_fract_z _atom_site_occupancy Cs Cs0 1 0.66666700 0.33333300 0.23979306 1 Cs Cs1 1 0.00000000 0.00000000 0.00006696 1 Cs Cs2 1 0.33333300 0.66666700 0.73979306 1 Cs Cs3 1 0.00000000 0.00000000 0.50006696 1 S S4 1 0.33333300 0.66666700 0.21968765 1 S S5 1 0.66666700 0.33333300 0.71968765 1 S S6 1 0.33333300 0.66666700 0.40499897 1 S S7 1 0.66666700 0.33333300 0.90499897 1 O O8 1 0.40875660 0.20437780 0.68991761 1 O O9 1 0.07638813 0.53819407 0.43740251 1 O O10 1 0.20437780 0.40875660 0.18991761 1 O O11 1 0.53819407 0.07638813 0.93740251 1 O O12 1 0.46180593 0.92361187 0.43740251 1 O O13 1 0.92361187 0.46180593 0.93740251 1 O O14 1 0.20437780 0.79562220 0.18991761 1 O O15 1 0.79562220 0.59124340 0.68991761 1 O O16 1 0.59124340 0.79562220 0.18991761 1 O O17 1 0.79562220 0.20437780 0.68991761 1 O O18 1 0.53819407 0.46180593 0.93740251 1 O O19 1 0.46180593 0.53819407 0.43740251 1 | -5.637699 | -6.049899 | -2.075516 | 0 | TRUE | -0.03496826 | 6.591319 | 4.284851 | 2.3064687 | 1.518706
mp-1211098 | LiCrCdF6 | ABCD6 | # generated using pymatgen data_LiCrCdF6 _symmetry_space_group_name_H-M 'P 1' _cell_length_a 5.21219587 _cell_length_b 5.21219587 _cell_length_c 9.71061700 _cell_angle_alpha 90.00000000 _cell_angle_beta 90.00000000 _cell_angle_gamma 119.99999840 _symmetry_Int_Tables_number 1 _chemical_formula_structural LiCrCdF6 _chemical_formula_sum 'Li2 Cr2 Cd2 F12' _cell_volume 228.46460178 _cell_formula_units_Z 2 loop_ _symmetry_equiv_pos_site_id _symmetry_equiv_pos_as_xyz 1 'x, y, z' loop_ _atom_site_type_symbol _atom_site_label _atom_site_symmetry_multiplicity _atom_site_fract_x _atom_site_fract_y _atom_site_fract_z _atom_site_occupancy Li Li0 1 0.33333300 0.66666700 0.75000000 1 Li Li1 1 0.66666700 0.33333300 0.25000000 1 Cr Cr2 1 0.66666700 0.33333300 0.75000000 1 Cr Cr3 1 0.33333300 0.66666700 0.25000000 1 Cd Cd4 1 0.00000000 0.00000000 0.50000000 1 Cd Cd5 1 0.00000000 0.00000000 0.00000000 1 F F6 1 0.65377400 0.01582500 0.63848800 1 F F7 1 0.34622600 0.98417500 0.36151200 1 F F8 1 0.98417500 0.63794900 0.63848800 1 F F9 1 0.65377400 0.63794900 0.86151200 1 F F10 1 0.01582500 0.36205100 0.36151200 1 F F11 1 0.34622600 0.36205100 0.13848800 1 F F12 1 0.36205100 0.34622600 0.63848800 1 F F13 1 0.98417500 0.34622600 0.86151200 1 F F14 1 0.63794900 0.65377400 0.36151200 1 F F15 1 0.01582500 0.65377400 0.13848800 1 F F16 1 0.36205100 0.01582500 0.86151200 1 F F17 1 0.63794900 0.98417500 0.13848800 1 | -5.048379 | -5.578491 | -2.916965 | 0 | TRUE | -0.02057279 | 6.612247 | 4.099854 | 2.512393 | 1.585053
mp-20254 | Na2Te2O7 | A2B2C7 | # generated using pymatgen data_Na2Te2O7 _symmetry_space_group_name_H-M 'P 1' _cell_length_a 7.24116598 _cell_length_b 7.24112831 _cell_length_c 7.24121178 _cell_angle_alpha 120.08242203 _cell_angle_beta 118.12626179 _cell_angle_gamma 91.56782739 _symmetry_Int_Tables_number 1 _chemical_formula_structural Na2Te2O7 _chemical_formula_sum 'Na4 Te4 O14' _cell_volume 271.90514568 _cell_formula_units_Z 2 loop_ _symmetry_equiv_pos_site_id _symmetry_equiv_pos_as_xyz 1 'x, y, z' loop_ _atom_site_type_symbol _atom_site_label _atom_site_symmetry_multiplicity _atom_site_fract_x _atom_site_fract_y _atom_site_fract_z _atom_site_occupancy Na Na0 1 0.50000008 -0.00000011 0.50000022 1 Na Na1 1 -0.00000020 0.49999994 0.49999981 1 Na Na2 1 0.50000009 -0.00000018 -0.00000036 1 Na Na3 1 0.50000008 0.50000038 0.50000025 1 Te Te4 1 -0.00001462 -0.00000375 -0.00001089 1 Te Te5 1 0.50000063 0.49999977 0.00000084 1 Te Te6 1 -0.00000043 0.00000009 0.50000028 1 Te Te7 1 -0.00000051 0.49999929 -0.00000064 1 O O8 1 0.05185057 0.91379330 0.72434110 1 O O9 1 0.94814835 0.67248974 0.86194195 1 O O10 1 0.31054950 0.58621087 0.13805933 1 O O11 1 0.68945051 0.82751006 0.27565921 1 O O12 1 0.94815008 0.08620679 0.27565888 1 O O13 1 0.05185224 0.32751081 0.13805857 1 O O14 1 0.68945030 0.41378926 0.86194062 1 O O15 1 0.31054936 0.17248991 0.72434060 1 O O16 1 0.09057706 0.75000072 0.34057744 1 O O17 1 0.90942278 0.24999933 0.65942247 1 O O18 1 0.69936785 0.91833125 0.78102839 1 O O19 1 0.30064715 0.08167257 0.21898296 1 O O20 1 0.36268902 0.58166414 0.78102668 1 O O21 1 0.63731011 0.41833585 0.21897230 1 | -5.208433 | -5.645614 | -1.685752 | 0 | TRUE | -0.04231775 | 13.65863 | 9.53269796 | 4.125935 | 2.03124
mp-5625 | Ag2SO4 | AB2C4 | # generated using pymatgen data_Ag2SO4 _symmetry_space_group_name_H-M 'P 1' _cell_length_a 5.53940732 _cell_length_b 6.17326690 _cell_length_c 6.82981243 _cell_angle_alpha 79.51685839 _cell_angle_beta 66.07555190 _cell_angle_gamma 63.34219233 _symmetry_Int_Tables_number 1 _chemical_formula_structural Ag2SO4 _chemical_formula_sum 'Ag4 S2 O8' _cell_volume 190.79392952 _cell_formula_units_Z 2 loop_ _symmetry_equiv_pos_site_id _symmetry_equiv_pos_as_xyz 1 'x, y, z' loop_ _atom_site_type_symbol _atom_site_label _atom_site_symmetry_multiplicity _atom_site_fract_x _atom_site_fract_y _atom_site_fract_z _atom_site_occupancy Ag Ag0 1 0.17520032 0.64959837 0.25000000 1 Ag Ag1 1 0.57479968 0.85040163 0.25000000 1 Ag Ag2 1 0.82479968 0.35040163 0.75000000 1 Ag Ag3 1 0.42520032 0.14959837 0.75000000 1 S S4 1 0.87500000 0.25000000 0.25000000 1 S S5 1 0.12500000 0.75000000 0.75000000 1 O O6 1 0.17476421 0.09263743 0.11272041 1 O O7 1 0.88012405 0.40736257 0.38727959 1 O O8 1 0.73259736 0.09263743 0.38727959 1 O O9 1 0.71251338 0.40736257 0.11272041 1 O O10 1 0.82523579 0.90736257 0.88727959 1 O O11 1 0.11987595 0.59263743 0.61272041 1 O O12 1 0.28748662 0.59263743 0.88727959 1 O O13 1 0.26740264 0.90736257 0.61272041 1 | -5.094772 | -5.48734381 | -1.260441 | 0 | TRUE | -0.08328295 | 34.75339 | 31.24559 | 3.507797 | 1.872911
mp-9751 | Al2Ge2O7 | A2B2C7 | # generated using pymatgen data_Al2Ge2O7 _symmetry_space_group_name_H-M 'P 1' _cell_length_a 5.26972275 _cell_length_b 5.26972275 _cell_length_c 9.72417856 _cell_angle_alpha 76.28005541 _cell_angle_beta 76.28005541 _cell_angle_gamma 94.47269968 _symmetry_Int_Tables_number 1 _chemical_formula_structural Al2Ge2O7 _chemical_formula_sum 'Al4 Ge4 O14' _cell_volume 252.25857037 _cell_formula_units_Z 2 loop_ _symmetry_equiv_pos_site_id _symmetry_equiv_pos_as_xyz 1 'x, y, z' loop_ _atom_site_type_symbol _atom_site_label _atom_site_symmetry_multiplicity _atom_site_fract_x _atom_site_fract_y _atom_site_fract_z _atom_site_occupancy Al Al0 1 0.40629868 0.25222667 0.97900008 1 Al Al1 1 0.74777333 0.59370132 0.52099992 1 Al Al2 1 0.59370132 0.74777333 0.02099992 1 Al Al3 1 0.25222667 0.40629868 0.47900008 1 Ge Ge4 1 0.48904377 0.99290232 0.70559783 1 Ge Ge5 1 0.00709768 0.51095623 0.79440217 1 Ge Ge6 1 0.51095623 0.00709768 0.29440217 1 Ge Ge7 1 0.99290232 0.48904377 0.20559783 1 O O8 1 0.56188025 0.01701970 0.87163592 1 O O9 1 0.98298030 0.43811975 0.62836408 1 O O10 1 0.43811975 0.98298030 0.12836408 1 O O11 1 0.01701970 0.56188025 0.37163592 1 O O12 1 0.48239689 0.31648589 0.60216834 1 O O13 1 0.68351411 0.51760311 0.89783166 1 O O14 1 0.51760311 0.68351411 0.39783166 1 O O15 1 0.31648589 0.48239689 0.10216834 1 O O16 1 0.83476725 0.16523275 0.25000000 1 O O17 1 0.16523275 0.83476725 0.75000000 1 O O18 1 0.85421335 0.71812403 0.10206772 1 O O19 1 0.28187597 0.14578665 0.39793228 1 O O20 1 0.14578665 0.28187597 0.89793228 1 O O21 1 0.71812403 0.85421335 0.60206772 1 | -6.935452 | -7.372634 | -2.703177 | 0 | TRUE | -0.01189531 | 7.939888 | 4.80308331 | 3.136804 | 1.771103
mp-4043 | NbCu3Se4 | AB3C4 | # generated using pymatgen data_NbCu3Se4 _symmetry_space_group_name_H-M 'P 1' _cell_length_a 5.66526997 _cell_length_b 5.66526997 _cell_length_c 5.66526997 _cell_angle_alpha 90.00000000 _cell_angle_beta 90.00000000 _cell_angle_gamma 90.00000000 _symmetry_Int_Tables_number 1 _chemical_formula_structural NbCu3Se4 _chemical_formula_sum 'Nb1 Cu3 Se4' _cell_volume 181.82844768 _cell_formula_units_Z 1 loop_ _symmetry_equiv_pos_site_id _symmetry_equiv_pos_as_xyz 1 'x, y, z' loop_ _atom_site_type_symbol _atom_site_label _atom_site_symmetry_multiplicity _atom_site_fract_x _atom_site_fract_y _atom_site_fract_z _atom_site_occupancy Nb Nb0 1 -0.00000000 -0.00000000 -0.00000000 1 Cu Cu1 1 0.50000000 -0.00000000 -0.00000000 1 Cu Cu2 1 -0.00000000 -0.00000000 0.50000000 1 Cu Cu3 1 -0.00000000 0.50000000 -0.00000000 1 Se Se4 1 0.25007292 0.25007292 0.25007292 1 Se Se5 1 0.74992708 0.74992708 0.25007292 1 Se Se6 1 0.74992708 0.25007292 0.74992708 1 Se Se7 1 0.25007292 0.74992708 0.74992708 1 | -5.062909 | -5.298909 | -0.7510873 | 0 | TRUE | -0.1163539 | 7.72057 | 0.3636197 | 7.35695062 | 2.71237
mp-17827 | Nd3SiAgSe7 | ABC3D7 | # generated using pymatgen data_Nd3SiAgSe7 _symmetry_space_group_name_H-M 'P 1' _cell_length_a 10.76643370 _cell_length_b 10.76643370 _cell_length_c 6.07552800 _cell_angle_alpha 90.00000000 _cell_angle_beta 90.00000000 _cell_angle_gamma 119.99999813 _symmetry_Int_Tables_number 1 _chemical_formula_structural Nd3SiAgSe7 _chemical_formula_sum 'Nd6 Si2 Ag2 Se14' _cell_volume 609.89968198 _cell_formula_units_Z 2 loop_ _symmetry_equiv_pos_site_id _symmetry_equiv_pos_as_xyz 1 'x, y, z' loop_ _atom_site_type_symbol _atom_site_label _atom_site_symmetry_multiplicity _atom_site_fract_x _atom_site_fract_y _atom_site_fract_z _atom_site_occupancy Nd Nd0 1 0.35736500 0.12640400 0.46650100 1 Nd Nd1 1 0.23096100 0.35736500 0.96650100 1 Nd Nd2 1 0.12640400 0.76903900 0.96650100 1 Nd Nd3 1 0.87359600 0.23096100 0.46650100 1 Nd Nd4 1 0.76903900 0.64263500 0.46650100 1 Nd Nd5 1 0.64263500 0.87359600 0.96650100 1 Si Si6 1 0.33333300 0.66666700 0.37651000 1 Si Si7 1 0.66666700 0.33333300 0.87651000 1 Ag Ag8 1 0.00000000 0.00000000 0.51667100 1 Ag Ag9 1 0.00000000 0.00000000 0.01667100 1 Se Se10 1 0.89128500 0.47795900 0.72515200 1 Se Se11 1 0.10871500 0.52204100 0.22515200 1 Se Se12 1 0.47795900 0.58667400 0.22515200 1 Se Se13 1 0.58667400 0.10871500 0.72515200 1 Se Se14 1 0.09581300 0.82472500 0.48350300 1 Se Se15 1 0.27108800 0.09581300 0.98350300 1 Se Se16 1 0.41332600 0.89128500 0.22515200 1 Se Se17 1 0.52204100 0.41332600 0.72515200 1 Se Se18 1 0.33333300 0.66666700 0.75070900 1 Se Se19 1 0.66666700 0.33333300 0.25070900 1 Se Se20 1 0.90418700 0.17527500 0.98350300 1 Se Se21 1 0.72891200 0.90418700 0.48350300 1 Se Se22 1 0.17527500 0.27108800 0.48350300 1 Se Se23 1 0.82472500 0.72891200 0.98350300 1 | -5.255772 | -5.531105 | -1.61163 | 0 | TRUE | -0.03019325 | 17.44788 | 8.54355 | 8.904325 | 2.984012
mp-861937 | Ba2AsAu | ABC2 | # generated using pymatgen data_Ba2AsAu _symmetry_space_group_name_H-M 'P 1' _cell_length_a 5.67329307 _cell_length_b 5.67329307 _cell_length_c 5.67329307 _cell_angle_alpha 60.00000000 _cell_angle_beta 60.00000000 _cell_angle_gamma 60.00000000 _symmetry_Int_Tables_number 1 _chemical_formula_structural Ba2AsAu _chemical_formula_sum 'Ba2 As1 Au1' _cell_volume 129.11914996 _cell_formula_units_Z 1 loop_ _symmetry_equiv_pos_site_id _symmetry_equiv_pos_as_xyz 1 'x, y, z' loop_ _atom_site_type_symbol _atom_site_label _atom_site_symmetry_multiplicity _atom_site_fract_x _atom_site_fract_y _atom_site_fract_z _atom_site_occupancy Ba Ba0 1 0.50000000 0.50000000 0.50000000 1 Ba Ba1 1 -0.00000000 -0.00000000 -0.00000000 1 As As2 1 0.24999900 0.24999900 0.24999900 1 Au Au3 1 0.75000000 0.75000000 0.75000000 1 | -3.891635465 | -3.891635465 | -0.9488979 | 0 | TRUE | -0.001653437 | 38.27313 | 18.14876 | 20.12437137 | 4.48602
mp-1205641 | Rb2P2Pt | AB2C2 | # generated using pymatgen data_Rb2P2Pt _symmetry_space_group_name_H-M 'P 1' _cell_length_a 7.90799521 _cell_length_b 7.90799521 _cell_length_c 6.17031016 _cell_angle_alpha 90.00000000 _cell_angle_beta 90.00000000 _cell_angle_gamma 131.00397799 _symmetry_Int_Tables_number 1 _chemical_formula_structural Rb2P2Pt _chemical_formula_sum 'Rb4 P4 Pt2' _cell_volume 291.20138756 _cell_formula_units_Z 2 loop_ _symmetry_equiv_pos_site_id _symmetry_equiv_pos_as_xyz 1 'x, y, z' loop_ _atom_site_type_symbol _atom_site_label _atom_site_symmetry_multiplicity _atom_site_fract_x _atom_site_fract_y _atom_site_fract_z _atom_site_occupancy Rb Rb0 1 0.78911017 0.21088983 0.25000000 1 Rb Rb1 1 0.21088983 0.78911017 0.75000000 1 Rb Rb2 1 0.42028775 0.57971225 0.25000000 1 Rb Rb3 1 0.57971225 0.42028775 0.75000000 1 P P4 1 0.93788469 0.73066738 0.25000000 1 P P5 1 0.06211531 0.26933262 0.75000000 1 P P6 1 0.26933262 0.06211531 0.25000000 1 P P7 1 0.73066738 0.93788469 0.75000000 1 Pt Pt8 1 -0.00000000 -0.00000000 0.00000000 1 Pt Pt9 1 -0.00000000 -0.00000000 0.50000000 1 | -4.284700984 | -4.284700984 | -0.5129397 | 0 | TRUE | -0.1031756 | 13.6728 | 6.62403078 | 7.048766 | 2.654951
mp-9870 | K3Ta3(BO6)2 | A2B3C3D12 | # generated using pymatgen data_K3Ta3(BO6)2 _symmetry_space_group_name_H-M 'P 1' _cell_length_a 8.88869640 _cell_length_b 8.88869640 _cell_length_c 3.94721100 _cell_angle_alpha 90.00000000 _cell_angle_beta 90.00000000 _cell_angle_gamma 120.00000295 _symmetry_Int_Tables_number 1 _chemical_formula_structural K3Ta3(BO6)2 _chemical_formula_sum 'K3 Ta3 B2 O12' _cell_volume 270.08291136 _cell_formula_units_Z 1 loop_ _symmetry_equiv_pos_site_id _symmetry_equiv_pos_as_xyz 1 'x, y, z' loop_ _atom_site_type_symbol _atom_site_label _atom_site_symmetry_multiplicity _atom_site_fract_x _atom_site_fract_y _atom_site_fract_z _atom_site_occupancy K K0 1 0.40386700 0.00000000 0.50000000 1 K K1 1 0.59613300 0.59613300 0.50000000 1 K K2 1 0.00000000 0.40386700 0.50000000 1 Ta Ta3 1 0.75337900 0.00000000 0.00000000 1 Ta Ta4 1 0.24662100 0.24662100 0.00000000 1 Ta Ta5 1 0.00000000 0.75337900 0.00000000 1 B B6 1 0.33333300 0.66666700 0.00000000 1 B B7 1 0.66666700 0.33333300 0.00000000 1 O O8 1 0.81144300 0.49677900 0.00000000 1 O O9 1 0.49677900 0.81144300 0.00000000 1 O O10 1 0.18855700 0.68533700 0.00000000 1 O O11 1 0.31466300 0.50322100 0.00000000 1 O O12 1 0.50322100 0.31466300 0.00000000 1 O O13 1 0.68533700 0.18855700 0.00000000 1 O O14 1 0.73694300 0.00000000 0.50000000 1 O O15 1 0.26305700 0.26305700 0.50000000 1 O O16 1 0.00000000 0.73694300 0.50000000 1 O O17 1 0.17900600 0.00000000 0.00000000 1 O O18 1 0.82099400 0.82099400 0.00000000 1 O O19 1 0.00000000 0.17900600 0.00000000 1 | -8.229907 | -8.642107 | -3.060928 | 0 | TRUE | -0.01916493 | 52.82509 | 48.6017 | 4.22338558 | 2.055088
mp-29662 | TlBiSe2 | ABC2 | # generated using pymatgen data_TlBiSe2 _symmetry_space_group_name_H-M 'P 1' _cell_length_a 4.28232943 _cell_length_b 4.28232943 _cell_length_c 7.97776372 _cell_angle_alpha 74.43141754 _cell_angle_beta 74.43141754 _cell_angle_gamma 59.99996840 _symmetry_Int_Tables_number 1 _chemical_formula_structural TlBiSe2 _chemical_formula_sum 'Tl1 Bi1 Se2' _cell_volume 120.46062691 _cell_formula_units_Z 1 loop_ _symmetry_equiv_pos_site_id _symmetry_equiv_pos_as_xyz 1 'x, y, z' loop_ _atom_site_type_symbol _atom_site_label _atom_site_symmetry_multiplicity _atom_site_fract_x _atom_site_fract_y _atom_site_fract_z _atom_site_occupancy Tl Tl0 1 0.50000000 0.50000000 0.50000000 1 Bi Bi1 1 0.00000000 0.00000000 -0.00000000 1 Se Se2 1 0.26119637 0.26119637 0.21641090 1 Se Se3 1 0.73880363 0.73880363 0.78358910 1 | -3.761215 | -3.997215 | -0.6984763 | 0 | TRUE | -0.06806945 | 92.4897 | 73.83994 | 18.64976 | 4.318537
mp-12271 | MgSeO3 | ABC3 | # generated using pymatgen data_MgSeO3 _symmetry_space_group_name_H-M 'P 1' _cell_length_a 5.01646551 _cell_length_b 5.91728012 _cell_length_c 7.64763004 _cell_angle_alpha 90.00000000 _cell_angle_beta 90.00000000 _cell_angle_gamma 90.00000000 _symmetry_Int_Tables_number 1 _chemical_formula_structural MgSeO3 _chemical_formula_sum 'Mg4 Se4 O12' _cell_volume 227.01096251 _cell_formula_units_Z 4 loop_ _symmetry_equiv_pos_site_id _symmetry_equiv_pos_as_xyz 1 'x, y, z' loop_ _atom_site_type_symbol _atom_site_label _atom_site_symmetry_multiplicity _atom_site_fract_x _atom_site_fract_y _atom_site_fract_z _atom_site_occupancy Mg Mg0 1 0.50000000 0.00000000 -0.00000000 1 Mg Mg1 1 0.00000000 0.50000000 -0.00000000 1 Mg Mg2 1 0.00000000 0.50000000 0.50000000 1 Mg Mg3 1 0.50000000 0.00000000 0.50000000 1 Se Se4 1 0.98199090 0.02028711 0.25000000 1 Se Se5 1 0.48199090 0.47971289 0.75000000 1 Se Se6 1 0.51800910 0.52028711 0.25000000 1 Se Se7 1 0.01800910 0.97971289 0.75000000 1 O O8 1 0.86103466 0.18194755 0.42179630 1 O O9 1 0.36103466 0.31805245 0.57820370 1 O O10 1 0.63896534 0.68194755 0.07820370 1 O O11 1 0.13896534 0.81805245 0.92179630 1 O O12 1 0.13896534 0.81805245 0.57820370 1 O O13 1 0.63896534 0.68194755 0.42179630 1 O O14 1 0.36103466 0.31805245 0.92179630 1 O O15 1 0.86103466 0.18194755 0.07820370 1 O O16 1 0.32086287 0.06847478 0.25000000 1 O O17 1 0.82086287 0.43152522 0.75000000 1 O O18 1 0.17913713 0.56847478 0.25000000 1 O O19 1 0.67913713 0.93152522 0.75000000 1 | -5.606588838 | -6.018788838 | -2.031537 | 0 | TRUE | -0.01115293 | 10.47023 | 6.66760634 | 3.802624 | 1.950032
mp-22939 | BiClO | ABC | # generated using pymatgen data_BiClO _symmetry_space_group_name_H-M 'P 1' _cell_length_a 3.89339670 _cell_length_b 3.89339670 _cell_length_c 7.49318875 _cell_angle_alpha 90.00000000 _cell_angle_beta 90.00000000 _cell_angle_gamma 90.00000000 _symmetry_Int_Tables_number 1 _chemical_formula_structural BiClO _chemical_formula_sum 'Bi2 Cl2 O2' _cell_volume 113.58578539 _cell_formula_units_Z 2 loop_ _symmetry_equiv_pos_site_id _symmetry_equiv_pos_as_xyz 1 'x, y, z' loop_ _atom_site_type_symbol _atom_site_label _atom_site_symmetry_multiplicity _atom_site_fract_x _atom_site_fract_y _atom_site_fract_z _atom_site_occupancy Bi Bi0 1 0.75000000 0.75000000 0.83230267 1 Bi Bi1 1 0.25000000 0.25000000 0.16769733 1 Cl Cl2 1 0.25000000 0.25000000 0.65357837 1 Cl Cl3 1 0.75000000 0.75000000 0.34642163 1 O O4 1 0.75000000 0.25000000 -0.00000000 1 O O5 1 0.25000000 0.75000000 -0.00000000 1 | -4.824258 | -5.25792442 | -1.712686 | 0 | TRUE | -0.1027981 | 48.95425 | 43.29358914 | 5.660657 | 2.379214
mp-27419 | LiBiF6 | ABC6 | # generated using pymatgen data_LiBiF6 _symmetry_space_group_name_H-M 'P 1' _cell_length_a 5.50518158 _cell_length_b 5.50557147 _cell_length_c 5.50531970 _cell_angle_alpha 54.74269736 _cell_angle_beta 54.73952780 _cell_angle_gamma 54.74304298 _symmetry_Int_Tables_number 1 _chemical_formula_structural LiBiF6 _chemical_formula_sum 'Li1 Bi1 F6' _cell_volume 103.53876603 _cell_formula_units_Z 1 loop_ _symmetry_equiv_pos_site_id _symmetry_equiv_pos_as_xyz 1 'x, y, z' loop_ _atom_site_type_symbol _atom_site_label _atom_site_symmetry_multiplicity _atom_site_fract_x _atom_site_fract_y _atom_site_fract_z _atom_site_occupancy Li Li0 1 0.49997481 0.50001626 0.49998558 1 Bi Bi1 1 0.00001561 0.00003168 -0.00003984 1 F F2 1 0.74709057 0.10786852 0.39679737 1 F F3 1 0.39677195 0.74706772 0.10789175 1 F F4 1 0.10788338 0.39676473 0.74705505 1 F F5 1 0.60322072 0.25289549 0.89216210 1 F F6 1 0.89215165 0.60324346 0.25290033 1 F F7 1 0.25288930 0.89211313 0.60324666 1 | -4.301978 | -4.648478 | -2.496193 | 0 | TRUE | -0.1015055275 | 5.986121 | 3.544815 | 2.441306 | 1.562468
mp-34857 | KNO2 | ABC2 | # generated using pymatgen data_KNO2 _symmetry_space_group_name_H-M 'P 1' _cell_length_a 4.46024580 _cell_length_b 4.46024580 _cell_length_c 4.09086225 _cell_angle_alpha 70.21248327 _cell_angle_beta 70.21248327 _cell_angle_gamma 79.57690874 _symmetry_Int_Tables_number 1 _chemical_formula_structural KNO2 _chemical_formula_sum 'K1 N1 O2' _cell_volume 71.85356077 _cell_formula_units_Z 1 loop_ _symmetry_equiv_pos_site_id _symmetry_equiv_pos_as_xyz 1 'x, y, z' loop_ _atom_site_type_symbol _atom_site_label _atom_site_symmetry_multiplicity _atom_site_fract_x _atom_site_fract_y _atom_site_fract_z _atom_site_occupancy K K0 1 0.00841488 0.00841488 0.96275678 1 N N1 1 0.48845691 0.48845691 0.54795647 1 O O2 1 0.39871665 0.77270856 0.39774537 1 O O3 1 0.77270856 0.39871665 0.39774537 1 | -5.784915495 | -6.128415495 | -1.293348 | 0 | TRUE | -0.002688715 | 4.56770759 | 2.531849 | 2.035859 | 1.426835
mp-1029522 | Li7SbN4 | AB4C7 | # generated using pymatgen data_Li7SbN4 _symmetry_space_group_name_H-M 'P 1' _cell_length_a 9.93571400 _cell_length_b 9.93571400 _cell_length_c 9.93571400 _cell_angle_alpha 90.00000000 _cell_angle_beta 90.00000000 _cell_angle_gamma 90.00000000 _symmetry_Int_Tables_number 1 _chemical_formula_structural Li7SbN4 _chemical_formula_sum 'Li56 Sb8 N32' _cell_volume 980.83791502 _cell_formula_units_Z 8 loop_ _symmetry_equiv_pos_site_id _symmetry_equiv_pos_as_xyz 1 'x, y, z' loop_ _atom_site_type_symbol _atom_site_label _atom_site_symmetry_multiplicity _atom_site_fract_x _atom_site_fract_y _atom_site_fract_z _atom_site_occupancy Li Li0 1 0.00000000 0.00000000 0.50000000 1 Li Li1 1 0.00000000 0.50000000 0.00000000 1 Li Li2 1 0.50000000 0.00000000 0.00000000 1 Li Li3 1 0.50000000 0.00000000 0.50000000 1 Li Li4 1 0.50000000 0.50000000 0.00000000 1 Li Li5 1 0.00000000 0.50000000 0.50000000 1 Li Li6 1 0.00000000 0.50000000 0.25000000 1 Li Li7 1 0.50000000 0.75000000 0.00000000 1 Li Li8 1 0.25000000 0.00000000 0.50000000 1 Li Li9 1 0.50000000 0.25000000 0.00000000 1 Li Li10 1 0.75000000 0.00000000 0.50000000 1 Li Li11 1 0.00000000 0.50000000 0.75000000 1 Li Li12 1 0.26012300 0.73987700 0.26012300 1 Li Li13 1 0.73987700 0.26012300 0.26012300 1 Li Li14 1 0.26012300 0.26012300 0.73987700 1 Li Li15 1 0.73987700 0.73987700 0.73987700 1 Li Li16 1 0.76012300 0.76012300 0.23987700 1 Li Li17 1 0.23987700 0.76012300 0.76012300 1 Li Li18 1 0.76012300 0.23987700 0.76012300 1 Li Li19 1 0.23987700 0.23987700 0.23987700 1 Li Li20 1 0.50000000 0.50000000 0.23056300 1 Li Li21 1 0.50000000 0.76943700 0.50000000 1 Li Li22 1 0.23056300 0.50000000 0.50000000 1 Li Li23 1 0.50000000 0.23056300 0.50000000 1 Li Li24 1 0.76943700 0.50000000 0.50000000 1 Li Li25 1 0.50000000 0.50000000 0.76943700 1 Li Li26 1 0.00000000 0.73056300 0.00000000 1 Li Li27 1 0.00000000 0.00000000 0.26943700 1 Li Li28 1 0.73056300 0.00000000 0.00000000 1 Li Li29 1 0.00000000 0.00000000 0.73056300 1 Li Li30 1 0.26943700 0.00000000 0.00000000 1 Li Li31 1 0.00000000 0.26943700 0.00000000 1 Li Li32 1 0.51083700 0.73118200 0.25057900 1 Li Li33 1 0.26881800 0.74942100 0.51083700 1 Li Li34 1 0.25057900 0.48916300 0.26881800 1 Li Li35 1 0.48916300 0.26881800 0.25057900 1 Li Li36 1 0.73118200 0.25057900 0.51083700 1 Li Li37 1 0.74942100 0.51083700 0.26881800 1 Li Li38 1 0.51083700 0.26881800 0.74942100 1 Li Li39 1 0.26881800 0.25057900 0.48916300 1 Li Li40 1 0.25057900 0.51083700 0.73118200 1 Li Li41 1 0.48916300 0.73118200 0.74942100 1 Li Li42 1 0.73118200 0.74942100 0.48916300 1 Li Li43 1 0.74942100 0.48916300 0.73118200 1 Li Li44 1 0.01083700 0.75057900 0.23118200 1 Li Li45 1 0.76881800 0.01083700 0.24942100 1 Li Li46 1 0.75057900 0.76881800 0.98916300 1 Li Li47 1 0.98916300 0.75057900 0.76881800 1 Li Li48 1 0.23118200 0.01083700 0.75057900 1 Li Li49 1 0.24942100 0.76881800 0.01083700 1 Li Li50 1 0.01083700 0.24942100 0.76881800 1 Li Li51 1 0.76881800 0.98916300 0.75057900 1 Li Li52 1 0.75057900 0.23118200 0.01083700 1 Li Li53 1 0.98916300 0.24942100 0.23118200 1 Li Li54 1 0.23118200 0.98916300 0.24942100 1 Li Li55 1 0.24942100 0.23118200 0.98916300 1 Sb Sb56 1 0.50000000 0.50000000 0.50000000 1 Sb Sb57 1 0.00000000 0.00000000 0.00000000 1 Sb Sb58 1 0.50000000 0.00000000 0.25000000 1 Sb Sb59 1 0.00000000 0.75000000 0.50000000 1 Sb Sb60 1 0.25000000 0.50000000 0.00000000 1 Sb Sb61 1 0.00000000 0.25000000 0.50000000 1 Sb Sb62 1 0.75000000 0.50000000 0.00000000 1 Sb Sb63 1 0.50000000 0.00000000 0.75000000 1 N N64 1 0.38188600 0.61811400 0.38188600 1 N N65 1 0.61811400 0.38188600 0.38188600 1 N N66 1 0.38188600 0.38188600 0.61811400 1 N N67 1 0.61811400 0.61811400 0.61811400 1 N N68 1 0.88188600 0.88188600 0.11811400 1 N N69 1 0.11811400 0.88188600 0.88188600 1 N N70 1 0.88188600 0.11811400 0.88188600 1 N N71 1 0.11811400 0.11811400 0.11811400 1 N N72 1 0.38275600 0.87838400 0.13334100 1 N N73 1 0.12161600 0.86665900 0.38275600 1 N N74 1 0.13334100 0.61724400 0.12161600 1 N N75 1 0.61724400 0.12161600 0.13334100 1 N N76 1 0.87838400 0.13334100 0.38275600 1 N N77 1 0.86665900 0.38275600 0.12161600 1 N N78 1 0.38275600 0.12161600 0.86665900 1 N N79 1 0.12161600 0.13334100 0.61724400 1 N N80 1 0.13334100 0.38275600 0.87838400 1 N N81 1 0.61724400 0.87838400 0.86665900 1 N N82 1 0.87838400 0.86665900 0.61724400 1 N N83 1 0.86665900 0.61724400 0.87838400 1 N N84 1 0.88275600 0.63334100 0.37838400 1 N N85 1 0.62161600 0.88275600 0.36665900 1 N N86 1 0.63334100 0.62161600 0.11724400 1 N N87 1 0.11724400 0.63334100 0.62161600 1 N N88 1 0.37838400 0.88275600 0.63334100 1 N N89 1 0.36665900 0.62161600 0.88275600 1 N N90 1 0.88275600 0.36665900 0.62161600 1 N N91 1 0.62161600 0.11724400 0.63334100 1 N N92 1 0.63334100 0.37838400 0.88275600 1 N N93 1 0.11724400 0.36665900 0.37838400 1 N N94 1 0.37838400 0.11724400 0.36665900 1 N N95 1 0.36665900 0.37838400 0.11724400 1 | -4.641409 | -4.761742 | -0.5252888 | 0 | TRUE | -0.0123449 | 10.81046944 | 5.90108204 | 4.9093874 | 2.215714
mp-989524 | LaWN3 | ABC3 | # generated using pymatgen data_LaWN3 _symmetry_space_group_name_H-M 'P 1' _cell_length_a 5.68549136 _cell_length_b 5.68549136 _cell_length_c 5.68549108 _cell_angle_alpha 60.01458804 _cell_angle_beta 60.01458804 _cell_angle_gamma 60.01458530 _symmetry_Int_Tables_number 1 _chemical_formula_structural LaWN3 _chemical_formula_sum 'La2 W2 N6' _cell_volume 129.99677794 _cell_formula_units_Z 2 loop_ _symmetry_equiv_pos_site_id _symmetry_equiv_pos_as_xyz 1 'x, y, z' loop_ _atom_site_type_symbol _atom_site_label _atom_site_symmetry_multiplicity _atom_site_fract_x _atom_site_fract_y _atom_site_fract_z _atom_site_occupancy La La0 1 0.53577556 0.53577556 0.53577556 1 La La1 1 0.03577556 0.03577556 0.03577556 1 W W2 1 0.78388625 0.78388625 0.78388625 1 W W3 1 0.28388625 0.28388625 0.28388625 1 N N4 1 0.00251906 0.10456864 0.55496148 1 N N5 1 0.60456864 0.50251906 0.05496148 1 N N6 1 0.05496148 0.60456864 0.50251906 1 N N7 1 0.50251906 0.05496148 0.60456864 1 N N8 1 0.55496148 0.00251906 0.10456864 1 N N9 1 0.10456864 0.55496148 0.00251906 1 | -9.58649992 | -9.80309992 | -1.222375498 | 0 | TRUE | -0.298308043 | 81.38569145 | 67.91863 | 13.46706 | 3.66975
mp-15999 | Li3AuS2 | AB2C3 | # generated using pymatgen data_Li3AuS2 _symmetry_space_group_name_H-M 'P 1' _cell_length_a 5.76341785 _cell_length_b 6.29217201 _cell_length_c 7.04856730 _cell_angle_alpha 116.50935913 _cell_angle_beta 114.13173633 _cell_angle_gamma 89.99998697 _symmetry_Int_Tables_number 1 _chemical_formula_structural Li3AuS2 _chemical_formula_sum 'Li6 Au2 S4' _cell_volume 203.46958040 _cell_formula_units_Z 2 loop_ _symmetry_equiv_pos_site_id _symmetry_equiv_pos_as_xyz 1 'x, y, z' loop_ _atom_site_type_symbol _atom_site_label _atom_site_symmetry_multiplicity _atom_site_fract_x _atom_site_fract_y _atom_site_fract_z _atom_site_occupancy Li Li0 1 0.77361780 0.52361780 0.54723559 1 Li Li1 1 0.22638220 0.97638220 0.45276441 1 Li Li2 1 0.22638220 0.47638220 0.45276441 1 Li Li3 1 0.77361780 0.02361780 0.54723559 1 Li Li4 1 0.50000000 0.75000000 0.00000000 1 Li Li5 1 0.50000000 0.25000000 0.00000000 1 Au Au6 1 0.00000000 0.50000000 0.00000000 1 Au Au7 1 0.00000000 -0.00000000 0.00000000 1 S S8 1 0.15311705 0.35874412 0.71749024 1 S S9 1 0.43562781 0.14125588 0.28250976 1 S S10 1 0.56437219 0.85874412 0.71749024 1 S S11 1 0.84688295 0.64125588 0.28250976 1 | -3.918086 | -4.08575223 | -1.206827 | 0 | TRUE | -0.00998706 | 9.733588 | 4.334672 | 5.398916 | 2.323557
mp-1077383 | CsAuS | ABC | # generated using pymatgen data_CsAuS _symmetry_space_group_name_H-M 'P 1' _cell_length_a 5.54319206 _cell_length_b 5.54319206 _cell_length_c 6.78249702 _cell_angle_alpha 90.00000000 _cell_angle_beta 90.00000000 _cell_angle_gamma 100.81486702 _symmetry_Int_Tables_number 1 _chemical_formula_structural CsAuS _chemical_formula_sum 'Cs2 Au2 S2' _cell_volume 204.70406154 _cell_formula_units_Z 2 loop_ _symmetry_equiv_pos_site_id _symmetry_equiv_pos_as_xyz 1 'x, y, z' loop_ _atom_site_type_symbol _atom_site_label _atom_site_symmetry_multiplicity _atom_site_fract_x _atom_site_fract_y _atom_site_fract_z _atom_site_occupancy Cs Cs0 1 0.62657817 0.37342183 0.75000000 1 Cs Cs1 1 0.37342183 0.62657817 0.25000000 1 Au Au2 1 -0.00000000 0.00000000 0.00000000 1 Au Au3 1 -0.00000000 0.00000000 0.50000000 1 S S4 1 0.18508407 0.81491593 0.75000000 1 S S5 1 0.81491593 0.18508407 0.25000000 1 | -3.545246 | -3.712913 | -0.9443345 | 0 | TRUE | -0.05200722 | 11.05008 | 6.9852169 | 4.064867 | 2.016152
mp-23535 | K2ZnBr4 | AB2C4 | # generated using pymatgen data_K2ZnBr4 _symmetry_space_group_name_H-M 'P 1' _cell_length_a 7.26920940 _cell_length_b 7.50584353 _cell_length_c 9.08223757 _cell_angle_alpha 90.00000000 _cell_angle_beta 108.68766012 _cell_angle_gamma 90.00000000 _symmetry_Int_Tables_number 1 _chemical_formula_structural K2ZnBr4 _chemical_formula_sum 'K4 Zn2 Br8' _cell_volume 469.41568243 _cell_formula_units_Z 2 loop_ _symmetry_equiv_pos_site_id _symmetry_equiv_pos_as_xyz 1 'x, y, z' loop_ _atom_site_type_symbol _atom_site_label _atom_site_symmetry_multiplicity _atom_site_fract_x _atom_site_fract_y _atom_site_fract_z _atom_site_occupancy K K0 1 0.77276081 0.23337000 0.57244395 1 K K1 1 0.22723819 0.73337000 0.42755605 1 K K2 1 0.70793337 0.23638721 0.04707721 1 K K3 1 0.29206663 0.73638721 0.95292279 1 Zn Zn4 1 0.27759357 0.25973988 0.20483575 1 Zn Zn5 1 0.72240643 0.75973988 0.79516425 1 Br Br6 1 0.10079511 0.27952909 0.93134486 1 Br Br7 1 0.89920489 0.77952909 0.06865514 1 Br Br8 1 0.07513406 0.27781947 0.36768696 1 Br Br9 1 0.92486594 0.77781947 0.63231304 1 Br Br10 1 0.48230997 0.99842813 0.26027897 1 Br Br11 1 0.51769003 0.49842813 0.73972103 1 Br Br12 1 0.51343120 0.49953523 0.26911315 1 Br Br13 1 0.48656880 -0.00046477 0.73088685 1 | -2.856788 | -3.161930685 | -1.777266 | 0 | TRUE | -0.02678553 | 5.965106 | 3.212831 | 2.752275 | 1.658998
mp-22192 | Si3Ru2 | A2B3 | # generated using pymatgen data_Si3Ru2 _symmetry_space_group_name_H-M 'P 1' _cell_length_a 5.54269615 _cell_length_b 8.95125571 _cell_length_c 11.09096159 _cell_angle_alpha 90.00000000 _cell_angle_beta 90.00000000 _cell_angle_gamma 90.00000000 _symmetry_Int_Tables_number 1 _chemical_formula_structural Si3Ru2 _chemical_formula_sum 'Si24 Ru16' _cell_volume 550.26797274 _cell_formula_units_Z 8 loop_ _symmetry_equiv_pos_site_id _symmetry_equiv_pos_as_xyz 1 'x, y, z' loop_ _atom_site_type_symbol _atom_site_label _atom_site_symmetry_multiplicity _atom_site_fract_x _atom_site_fract_y _atom_site_fract_z _atom_site_occupancy Si Si0 1 0.60365644 0.10379003 0.63205432 1 Si Si1 1 0.10365644 0.39620997 0.86794568 1 Si Si2 1 0.89634356 0.10379003 0.36794568 1 Si Si3 1 0.39634356 0.39620997 0.13205432 1 Si Si4 1 0.39634356 0.89620997 0.36794568 1 Si Si5 1 0.89634356 0.60379003 0.13205432 1 Si Si6 1 0.10365644 0.89620997 0.63205432 1 Si Si7 1 0.60365644 0.60379003 0.86794568 1 Si Si8 1 0.91323221 0.06282845 0.82030257 1 Si Si9 1 0.41323221 0.43717155 0.67969743 1 Si Si10 1 0.58676779 0.06282845 0.17969743 1 Si Si11 1 0.08676779 0.43717155 0.32030257 1 Si Si12 1 0.08676779 0.93717155 0.17969743 1 Si Si13 1 0.58676779 0.56282845 0.32030257 1 Si Si14 1 0.41323221 0.93717155 0.82030257 1 Si Si15 1 0.91323221 0.56282845 0.67969743 1 Si Si16 1 0.55818244 0.70558619 0.57412081 1 Si Si17 1 0.05818244 0.79441381 0.92587919 1 Si Si18 1 0.94181756 0.70558619 0.42587919 1 Si Si19 1 0.44181756 0.79441381 0.07412081 1 Si Si20 1 0.44181756 0.29441381 0.42587919 1 Si Si21 1 0.94181756 0.20558619 0.07412081 1 Si Si22 1 0.05818244 0.29441381 0.57412081 1 Si Si23 1 0.55818244 0.20558619 0.92587919 1 Ru Ru24 1 0.75000000 0.92381520 0.50000000 1 Ru Ru25 1 0.25000000 0.57618480 0.00000000 1 Ru Ru26 1 0.25000000 0.07618480 0.50000000 1 Ru Ru27 1 0.75000000 0.42381520 0.00000000 1 Ru Ru28 1 0.75000000 0.46011445 0.50000000 1 Ru Ru29 1 0.25000000 0.03988555 0.00000000 1 Ru Ru30 1 0.25000000 0.53988555 0.50000000 1 Ru Ru31 1 0.75000000 0.96011445 0.00000000 1 Ru Ru32 1 0.76305257 0.31222967 0.74558036 1 Ru Ru33 1 0.26305257 0.18777033 0.75441964 1 Ru Ru34 1 0.73694743 0.31222967 0.25441964 1 Ru Ru35 1 0.23694643 0.18777033 0.24558036 1 Ru Ru36 1 0.23694643 0.68777033 0.25441964 1 Ru Ru37 1 0.73694743 0.81222967 0.24558036 1 Ru Ru38 1 0.26305257 0.68777033 0.74558036 1 Ru Ru39 1 0.76305257 0.81222967 0.75441964 1 | -7.5992 | -7.5566 | -0.5916481535 | 0 | TRUE | -0.01996999025 | 68.75711 | 48.31546 | 20.44165324 | 4.521245
mp-5854 | LiGaO2 | ABC2 | # generated using pymatgen data_LiGaO2 _symmetry_space_group_name_H-M 'P 1' _cell_length_a 5.00599204 _cell_length_b 5.40127230 _cell_length_c 6.35097180 _cell_angle_alpha 90.00000000 _cell_angle_beta 90.00000000 _cell_angle_gamma 90.00000000 _symmetry_Int_Tables_number 1 _chemical_formula_structural LiGaO2 _chemical_formula_sum 'Li4 Ga4 O8' _cell_volume 171.72218722 _cell_formula_units_Z 4 loop_ _symmetry_equiv_pos_site_id _symmetry_equiv_pos_as_xyz 1 'x, y, z' loop_ _atom_site_type_symbol _atom_site_label _atom_site_symmetry_multiplicity _atom_site_fract_x _atom_site_fract_y _atom_site_fract_z _atom_site_occupancy Li Li0 1 0.99938833 0.58201966 0.87561413 1 Li Li1 1 0.49938833 0.91798034 0.37561413 1 Li Li2 1 0.99938833 0.08201966 0.62438587 1 Li Li3 1 0.49938833 0.41798034 0.12438587 1 Ga Ga4 1 0.00430466 0.58246101 0.37378233 1 Ga Ga5 1 0.50430466 0.41753899 0.62621767 1 Ga Ga6 1 0.50430466 0.91753899 0.87378233 1 Ga Ga7 1 0.00430466 0.08246101 0.12621767 1 O O8 1 0.37544181 0.07075260 0.11423634 1 O O9 1 0.37544181 0.57075260 0.38576366 1 O O10 1 0.87544181 0.92924740 0.88576366 1 O O11 1 0.87544181 0.42924740 0.61423634 1 O O12 1 0.89406620 0.40900129 0.13654881 1 O O13 1 0.39406620 0.59099871 0.86345119 1 O O14 1 0.39406620 0.09099871 0.63654881 1 O O15 1 0.89406620 0.90900129 0.36345119 1 | -5.74361 | -6.08711 | -2.379511 | 0 | TRUE | -0.1059829 | 7.134176 | 3.841282 | 3.292893 | 1.814633
mp-8714 | Rb2MnS2 | AB2C2 | # generated using pymatgen data_Rb2MnS2 _symmetry_space_group_name_H-M 'P 1' _cell_length_a 6.38959885 _cell_length_b 7.08974038 _cell_length_c 8.16295359 _cell_angle_alpha 115.72858967 _cell_angle_beta 113.04025431 _cell_angle_gamma 90.00000952 _symmetry_Int_Tables_number 1 _chemical_formula_structural Rb2MnS2 _chemical_formula_sum 'Rb4 Mn2 S4' _cell_volume 300.04561454 _cell_formula_units_Z 2 loop_ _symmetry_equiv_pos_site_id _symmetry_equiv_pos_as_xyz 1 'x, y, z' loop_ _atom_site_type_symbol _atom_site_label _atom_site_symmetry_multiplicity _atom_site_fract_x _atom_site_fract_y _atom_site_fract_z _atom_site_occupancy Rb Rb0 1 0.64791416 0.80869245 0.29583033 1 Rb Rb1 1 0.35208584 0.19130755 0.70416967 1 Rb Rb2 1 0.85208889 0.51286835 0.70417478 1 Rb Rb3 1 0.14791111 0.48713165 0.29582522 1 Mn Mn4 1 0.25001572 -0.00000000 0.00000000 1 Mn Mn5 1 0.74998428 -0.00000000 0.00000000 1 S S6 1 0.40053917 0.71576306 0.80107834 1 S S7 1 0.59946083 0.28423694 0.19892166 1 S S8 1 0.09946952 0.91471837 0.19894003 1 S S9 1 0.90053048 0.08528163 0.80105997 1 | -4.876507624 | -5.077707624 | -1.198511 | 0 | TRUE | -0.180950525 | 9.063985 | 5.061878 | 4.00210759 | 2.000527
mp-30927 | CsAs4F13 | AB4C13 | # generated using pymatgen data_CsAs4F13 _symmetry_space_group_name_H-M 'P 1' _cell_length_a 6.71909808 _cell_length_b 7.44536805 _cell_length_c 7.44536694 _cell_angle_alpha 78.25210466 _cell_angle_beta 63.17757556 _cell_angle_gamma 63.17758191 _symmetry_Int_Tables_number 1 _chemical_formula_structural CsAs4F13 _chemical_formula_sum 'Cs1 As4 F13' _cell_volume 296.62752186 _cell_formula_units_Z 1 loop_ _symmetry_equiv_pos_site_id _symmetry_equiv_pos_as_xyz 1 'x, y, z' loop_ _atom_site_type_symbol _atom_site_label _atom_site_symmetry_multiplicity _atom_site_fract_x _atom_site_fract_y _atom_site_fract_z _atom_site_occupancy Cs Cs0 1 0.00000000 -0.00000000 0.00000000 1 As As1 1 0.20934112 0.29232966 0.31856244 1 As As2 1 0.47209644 0.31856244 0.70767034 1 As As3 1 0.49832822 0.68143756 0.29232966 1 As As4 1 0.82023422 0.70767034 0.68143756 1 F F5 1 0.00234345 0.27135657 0.56617837 1 F F6 1 0.43147818 0.56617837 0.72864343 1 F F7 1 0.72630097 0.43382163 0.27135657 1 F F8 1 0.83987839 0.72864343 0.43382163 1 F F9 1 0.47142021 0.12498767 0.35753785 1 F F10 1 0.25000000 0.50000000 0.50000000 1 F F11 1 0.52657726 0.91570446 0.75742084 1 F F12 1 0.71600190 0.75742084 0.08429554 1 F F13 1 0.55771827 0.24257916 0.91570446 1 F F14 1 0.19970256 0.08429554 0.24257916 1 F F15 1 0.95394573 0.87501233 0.64246215 1 F F16 1 0.40359213 0.64246215 0.12498767 1 F F17 1 0.17104294 0.35753785 0.87501233 1 | -4.704768 | -5.038434195 | -2.572817 | 0 | TRUE | -0.01337379 | 11.90673 | 9.62815124 | 2.278579 | 1.509496
mp-27205 | TlCl2 | AB2 | # generated using pymatgen data_TlCl2 _symmetry_space_group_name_H-M 'P 1' _cell_length_a 7.04347898 _cell_length_b 7.04348011 _cell_length_c 9.16401892 _cell_angle_alpha 112.60034971 _cell_angle_beta 112.60035399 _cell_angle_gamma 89.99999996 _symmetry_Int_Tables_number 1 _chemical_formula_structural TlCl2 _chemical_formula_sum 'Tl4 Cl8' _cell_volume 381.62750605 _cell_formula_units_Z 4 loop_ _symmetry_equiv_pos_site_id _symmetry_equiv_pos_as_xyz 1 'x, y, z' loop_ _atom_site_type_symbol _atom_site_label _atom_site_symmetry_multiplicity _atom_site_fract_x _atom_site_fract_y _atom_site_fract_z _atom_site_occupancy Tl Tl0 1 0.62500000 0.87500000 0.25000000 1 Tl Tl1 1 0.37500000 0.12500000 0.75000000 1 Tl Tl2 1 0.12500000 0.37500000 0.25000000 1 Tl Tl3 1 0.87500000 0.62500000 0.75000000 1 Cl Cl4 1 0.27979275 0.45322899 0.07542466 1 Cl Cl5 1 0.62219666 0.77979275 0.57542466 1 Cl Cl6 1 0.95322899 0.29563391 0.57542466 1 Cl Cl7 1 0.79563391 0.12219666 0.07542466 1 Cl Cl8 1 0.20436609 0.87780334 0.92457534 1 Cl Cl9 1 0.04677101 0.70436609 0.42457534 1 Cl Cl10 1 0.37780334 0.22020725 0.42457534 1 Cl Cl11 1 0.72020725 0.54677101 0.92457534 1 | -2.839162135 | -3.248495 | -1.22859 | 0 | TRUE | -0.02022506 | 14.17198 | 10.66017 | 3.511808 | 1.873982
mp-1021328 | H4C | AB4 | # generated using pymatgen data_H4C _symmetry_space_group_name_H-M 'P 1' _cell_length_a 4.29362590 _cell_length_b 4.29362260 _cell_length_c 4.29362210 _cell_angle_alpha 109.47121362 _cell_angle_beta 109.47121242 _cell_angle_gamma 109.47123787 _symmetry_Int_Tables_number 1 _chemical_formula_structural H4C _chemical_formula_sum 'H4 C1' _cell_volume 60.93263870 _cell_formula_units_Z 1 loop_ _symmetry_equiv_pos_site_id _symmetry_equiv_pos_as_xyz 1 'x, y, z' loop_ _atom_site_type_symbol _atom_site_label _atom_site_symmetry_multiplicity _atom_site_fract_x _atom_site_fract_y _atom_site_fract_z _atom_site_occupancy H H0 1 0.25368713 0.25368713 0.25368713 1 H H1 1 0.00000000 0.00000000 0.74631287 1 H H2 1 0.00000000 0.74631287 0.00000000 1 H H3 1 0.74631287 -0.00000000 -0.00000000 1 C C4 1 -0.00000000 -0.00000000 -0.00000000 1 | -4.814292834 | -4.814292834 | -0.2543788995 | 0 | TRUE | -0.2543788995 | 1.661731 | 0.01087242 | 1.650859 | 1.284857
mp-1210267 | Na2ZrS3 | AB2C3 | # generated using pymatgen data_Na2ZrS3 _symmetry_space_group_name_H-M 'P 1' _cell_length_a 6.65743556 _cell_length_b 6.65743556 _cell_length_c 6.92211821 _cell_angle_alpha 80.68250689 _cell_angle_beta 80.68250689 _cell_angle_gamma 120.04400021 _symmetry_Int_Tables_number 1 _chemical_formula_structural Na2ZrS3 _chemical_formula_sum 'Na4 Zr2 S6' _cell_volume 251.24889085 _cell_formula_units_Z 2 loop_ _symmetry_equiv_pos_site_id _symmetry_equiv_pos_as_xyz 1 'x, y, z' loop_ _atom_site_type_symbol _atom_site_label _atom_site_symmetry_multiplicity _atom_site_fract_x _atom_site_fract_y _atom_site_fract_z _atom_site_occupancy Na Na0 1 0.65851130 0.34148870 0.50000000 1 Na Na1 1 0.34148870 0.65851130 0.50000000 1 Na Na2 1 0.50000000 0.50000000 -0.00000000 1 Na Na3 1 0.00000000 0.00000000 0.50000000 1 Zr Zr4 1 0.83184274 0.16815726 -0.00000000 1 Zr Zr5 1 0.16815726 0.83184274 -0.00000000 1 S S6 1 0.78540674 0.78540674 0.22279992 1 S S7 1 0.21459326 0.21459326 0.77720008 1 S S8 1 0.42495752 0.06413416 0.22301196 1 S S9 1 0.57504248 0.93586584 0.77698804 1 S S10 1 0.93586584 0.57504248 0.77698804 1 S S11 1 0.06413416 0.42495752 0.22301196 1 | -5.374353 | -5.625853 | -1.69217 | 0 | TRUE | -0.05357525 | 20.58171476 | 14.44425 | 6.137463 | 2.47739
mp-22443 | VInO4 | ABC4 | # generated using pymatgen data_VInO4 _symmetry_space_group_name_H-M 'P 1' _cell_length_a 5.14938625 _cell_length_b 5.14938670 _cell_length_c 6.64975999 _cell_angle_alpha 90.00000000 _cell_angle_beta 90.00000000 _cell_angle_gamma 111.96116977 _symmetry_Int_Tables_number 1 _chemical_formula_structural VInO4 _chemical_formula_sum 'V2 In2 O8' _cell_volume 163.53157049 _cell_formula_units_Z 2 loop_ _symmetry_equiv_pos_site_id _symmetry_equiv_pos_as_xyz 1 'x, y, z' loop_ _atom_site_type_symbol _atom_site_label _atom_site_symmetry_multiplicity _atom_site_fract_x _atom_site_fract_y _atom_site_fract_z _atom_site_occupancy V V0 1 0.63953077 0.36046923 0.25000000 1 V V1 1 0.36046923 0.63953077 0.75000000 1 In In2 1 0.00000000 0.00000000 0.50000000 1 In In3 1 0.00000000 0.00000000 0.00000000 1 O O4 1 0.24793280 0.75206720 0.54432938 1 O O5 1 0.75206720 0.24793280 0.04432938 1 O O6 1 0.75206720 0.24793280 0.45567062 1 O O7 1 0.24793280 0.75206720 0.95567062 1 O O8 1 0.73293643 0.78142047 0.75000000 1 O O9 1 0.26706357 0.21857953 0.25000000 1 O O10 1 0.78142047 0.73293643 0.25000000 1 O O11 1 0.21857953 0.26706357 0.75000000 1 | -6.74728 | -7.4886132 | -2.218222 | 0 | TRUE | -0.05000176 | 9.529162 | 5.428915 | 4.10024746 | 2.024907
mp-6721 | Sr3LiRuO6 | ABC3D6 | # generated using pymatgen data_Sr3LiRuO6 _symmetry_space_group_name_H-M 'P 1' _cell_length_a 6.75347932 _cell_length_b 6.75347932 _cell_length_c 6.75347927 _cell_angle_alpha 92.27915680 _cell_angle_beta 92.27915680 _cell_angle_gamma 92.27916466 _symmetry_Int_Tables_number 1 _chemical_formula_structural Sr3LiRuO6 _chemical_formula_sum 'Sr6 Li2 Ru2 O12' _cell_volume 307.27169272 _cell_formula_units_Z 2 loop_ _symmetry_equiv_pos_site_id _symmetry_equiv_pos_as_xyz 1 'x, y, z' loop_ _atom_site_type_symbol _atom_site_label _atom_site_symmetry_multiplicity _atom_site_fract_x _atom_site_fract_y _atom_site_fract_z _atom_site_occupancy Sr Sr0 1 0.89169500 0.60830500 0.25000000 1 Sr Sr1 1 0.60830500 0.25000000 0.89169500 1 Sr Sr2 1 0.75000000 0.10830500 0.39169500 1 Sr Sr3 1 0.39169500 0.75000000 0.10830500 1 Sr Sr4 1 0.10830500 0.39169500 0.75000000 1 Sr Sr5 1 0.25000000 0.89169500 0.60830500 1 Li Li6 1 0.25000000 0.25000000 0.25000000 1 Li Li7 1 0.75000000 0.75000000 0.75000000 1 Ru Ru8 1 0.00000000 0.00000000 0.00000000 1 Ru Ru9 1 0.50000000 0.50000000 0.50000000 1 O O10 1 0.78031600 0.45252900 0.58263100 1 O O11 1 0.91736900 0.04747100 0.71968400 1 O O12 1 0.71968400 0.91736900 0.04747100 1 O O13 1 0.04747100 0.71968400 0.91736900 1 O O14 1 0.58263100 0.78031600 0.45252900 1 O O15 1 0.45252900 0.58263100 0.78031600 1 O O16 1 0.41736900 0.21968400 0.54747100 1 O O17 1 0.54747100 0.41736900 0.21968400 1 O O18 1 0.95252900 0.28031600 0.08263100 1 O O19 1 0.28031600 0.08263100 0.95252900 1 O O20 1 0.08263100 0.95252900 0.28031600 1 O O21 1 0.21968400 0.54747100 0.41736900 1 | -6.384128 | -6.758855 | -2.583224 | 0 | TRUE | -0.06575328 | 18.71439 | 12.53082 | 6.1835728 | 2.486679
mp-22904 | CaCl2 | AB2 | # generated using pymatgen data_CaCl2 _symmetry_space_group_name_H-M 'P 1' _cell_length_a 4.18432545 _cell_length_b 6.40523845 _cell_length_c 6.40523845 _cell_angle_alpha 90.00000000 _cell_angle_beta 90.00000000 _cell_angle_gamma 90.00000000 _symmetry_Int_Tables_number 1 _chemical_formula_structural CaCl2 _chemical_formula_sum 'Ca2 Cl4' _cell_volume 171.67065332 _cell_formula_units_Z 2 loop_ _symmetry_equiv_pos_site_id _symmetry_equiv_pos_as_xyz 1 'x, y, z' loop_ _atom_site_type_symbol _atom_site_label _atom_site_symmetry_multiplicity _atom_site_fract_x _atom_site_fract_y _atom_site_fract_z _atom_site_occupancy Ca Ca0 1 0.50000000 0.50000000 0.50000000 1 Ca Ca1 1 -0.00000000 -0.00000000 -0.00000000 1 Cl Cl2 1 0.00000000 0.69679613 0.69679613 1 Cl Cl3 1 0.50000000 0.80320387 0.19679613 1 Cl Cl4 1 0.00000000 0.30320387 0.30320387 1 Cl Cl5 1 0.50000000 0.19679613 0.80320387 1 | -4.295056 | -4.70438901 | -2.803498 | 0 | TRUE | -2.803498 | 7.16308993 | 4.424571 | 2.738519 | 1.654847
mp-545850 | VBiO4 | ABC4 | # generated using pymatgen data_VBiO4 _symmetry_space_group_name_H-M 'P 1' _cell_length_a 6.08425309 _cell_length_b 6.08426829 _cell_length_c 6.08423514 _cell_angle_alpha 106.25507944 _cell_angle_beta 106.25553535 _cell_angle_gamma 116.11377987 _symmetry_Int_Tables_number 1 _chemical_formula_structural VBiO4 _chemical_formula_sum 'V2 Bi2 O8' _cell_volume 171.61389686 _cell_formula_units_Z 2 loop_ _symmetry_equiv_pos_site_id _symmetry_equiv_pos_as_xyz 1 'x, y, z' loop_ _atom_site_type_symbol _atom_site_label _atom_site_symmetry_multiplicity _atom_site_fract_x _atom_site_fract_y _atom_site_fract_z _atom_site_occupancy V V0 1 0.37501756 0.62501505 0.75000308 1 V V1 1 0.62497334 0.37500257 0.25001291 1 Bi Bi2 1 0.12500687 0.87499902 0.24999916 1 Bi Bi3 1 0.87500555 0.12501042 0.75000092 1 O O4 1 0.27272156 0.20427983 0.06845587 1 O O5 1 0.20427897 0.63581588 0.93154460 1 O O6 1 0.36417868 0.79571678 0.56844526 1 O O7 1 0.20427480 0.27270610 0.56844179 1 O O8 1 0.79572019 0.72728117 0.43155599 1 O O9 1 0.63581326 0.20427511 0.43154796 1 O O10 1 0.79572337 0.36417514 0.06844646 1 O O11 1 0.72728384 0.79572093 0.93154700 1 | -6.870677 | -7.61201 | -2.160152 | 0 | TRUE | -0.0929472 | 43.35629 | 37.66808 | 5.688205 | 2.384996
mp-38725 | NaBH4 | ABC4 | # generated using pymatgen data_NaBH4 _symmetry_space_group_name_H-M 'P 1' _cell_length_a 4.27632389 _cell_length_b 4.27632389 _cell_length_c 5.79882743 _cell_angle_alpha 90.00000000 _cell_angle_beta 90.00000000 _cell_angle_gamma 90.00000000 _symmetry_Int_Tables_number 1 _chemical_formula_structural NaBH4 _chemical_formula_sum 'Na2 B2 H8' _cell_volume 106.04284415 _cell_formula_units_Z 2 loop_ _symmetry_equiv_pos_site_id _symmetry_equiv_pos_as_xyz 1 'x, y, z' loop_ _atom_site_type_symbol _atom_site_label _atom_site_symmetry_multiplicity _atom_site_fract_x _atom_site_fract_y _atom_site_fract_z _atom_site_occupancy Na Na0 1 0.50000000 0.50000000 0.50000000 1 Na Na1 1 0.00000000 -0.00000000 0.00000000 1 B B2 1 0.50000000 0.50000000 -0.00000000 1 B B3 1 0.00000000 -0.00000000 0.50000000 1 H H4 1 0.99141903 0.23321254 0.37927869 1 H H5 1 0.00858097 0.76678746 0.37927869 1 H H6 1 0.23321254 0.00858097 0.62072131 1 H H7 1 0.49141903 0.26678746 0.12072131 1 H H8 1 0.26678746 0.50858097 0.87927869 1 H H9 1 0.76678746 0.99141903 0.62072131 1 H H10 1 0.73321254 0.49141903 0.87927869 1 H H11 1 0.50858097 0.73321254 0.12072131 1 | -3.916301 | -4.035634 | -0.440164 | 0 | TRUE | -0.2160537825 | 8.458433 | 5.94708011 | 2.511353 | 1.584725
mp-554737 | CsAu2F7 | AB2C7 | # generated using pymatgen data_CsAu2F7 _symmetry_space_group_name_H-M 'P 1' _cell_length_a 7.84273578 _cell_length_b 7.84284721 _cell_length_c 7.38546231 _cell_angle_alpha 65.32492740 _cell_angle_beta 65.32272617 _cell_angle_gamma 86.67978643 _symmetry_Int_Tables_number 1 _chemical_formula_structural CsAu2F7 _chemical_formula_sum 'Cs2 Au4 F14' _cell_volume 371.35169810 _cell_formula_units_Z 2 loop_ _symmetry_equiv_pos_site_id _symmetry_equiv_pos_as_xyz 1 'x, y, z' loop_ _atom_site_type_symbol _atom_site_label _atom_site_symmetry_multiplicity _atom_site_fract_x _atom_site_fract_y _atom_site_fract_z _atom_site_occupancy Cs Cs0 1 0.30615640 0.69382589 0.25001281 1 Cs Cs1 1 0.69385642 0.30615178 0.74999203 1 Au Au2 1 0.08623529 0.28828219 0.14518417 1 Au Au3 1 0.71170702 0.91376857 0.35481225 1 Au Au4 1 0.91374921 0.71170192 0.85482288 1 Au Au5 1 0.28830047 0.08627030 0.64516295 1 F F6 1 0.90639642 0.81347809 0.44963444 1 F F7 1 0.66305175 0.59876878 0.95377040 1 F F8 1 0.81343331 0.90640061 0.94959872 1 F F9 1 0.51400527 0.01530945 0.26391935 1 F F10 1 0.18650038 0.09359801 0.05037874 1 F F11 1 0.48598366 0.98466641 0.73608972 1 F F12 1 0.81646081 0.18356812 0.24995479 1 F F13 1 0.98469952 0.48600553 0.23607568 1 F F14 1 0.01534060 0.51402233 0.76390744 1 F F15 1 0.33695441 0.40113344 0.04629042 1 F F16 1 0.09359638 0.18658709 0.55039554 1 F F17 1 0.40124387 0.33694616 0.54623738 1 F F18 1 0.18351494 0.81647310 0.75000879 1 F F19 1 0.59881185 0.66304221 0.45375150 1 | -3.538462 | -3.861862 | -1.77951 | 0 | TRUE | -0.01698607 | 5.030617 | 2.525174 | 2.50544252 | 1.582859
mp-558102 | KLiSi2O5 | ABC2D5 | # generated using pymatgen data_KLiSi2O5 _symmetry_space_group_name_H-M 'P 1' _cell_length_a 4.87450900 _cell_length_b 6.08470000 _cell_length_c 8.30369295 _cell_angle_alpha 86.56193316 _cell_angle_beta 90.00000000 _cell_angle_gamma 90.00000000 _symmetry_Int_Tables_number 1 _chemical_formula_structural KLiSi2O5 _chemical_formula_sum 'K2 Li2 Si4 O10' _cell_volume 245.84364330 _cell_formula_units_Z 2 loop_ _symmetry_equiv_pos_site_id _symmetry_equiv_pos_as_xyz 1 'x, y, z' loop_ _atom_site_type_symbol _atom_site_label _atom_site_symmetry_multiplicity _atom_site_fract_x _atom_site_fract_y _atom_site_fract_z _atom_site_occupancy K K0 1 0.31346000 0.02942400 0.31378000 1 K K1 1 0.81346000 0.97057600 0.68622000 1 Li Li2 1 0.29922800 0.12959700 0.90561700 1 Li Li3 1 0.79922800 0.87040300 0.09438300 1 Si Si4 1 0.77981600 0.36988900 0.06422000 1 Si Si5 1 0.86452900 0.55914900 0.39383000 1 Si Si6 1 0.36452900 0.44085100 0.60617000 1 Si Si7 1 0.27981600 0.63011100 0.93578000 1 O O8 1 0.65259500 0.14647800 0.00828600 1 O O9 1 0.80853300 0.80728700 0.32864200 1 O O10 1 0.60216100 0.59362900 0.00099700 1 O O11 1 0.19295700 0.51857400 0.44031100 1 O O12 1 0.29341900 0.62997700 0.73712600 1 O O13 1 0.79341900 0.37002300 0.26287400 1 O O14 1 0.10216100 0.40637100 0.99900300 1 O O15 1 0.69295700 0.48142600 0.55968900 1 O O16 1 0.30853300 0.19271300 0.67135800 1 O O17 1 0.15259500 0.85352200 0.99171400 1 | -6.88665 | -7.268317 | -2.97905 | 0 | TRUE | -0.01310442 | 7.24349449 | 4.773562 | 2.469933 | 1.571602
mp-27373 | SnClF | ABC | # generated using pymatgen data_SnClF _symmetry_space_group_name_H-M 'P 1' _cell_length_a 4.34739309 _cell_length_b 6.14680603 _cell_length_c 10.38195643 _cell_angle_alpha 90.00000000 _cell_angle_beta 90.00000000 _cell_angle_gamma 90.00000000 _symmetry_Int_Tables_number 1 _chemical_formula_structural SnClF _chemical_formula_sum 'Sn4 Cl4 F4' _cell_volume 277.43268265 _cell_formula_units_Z 4 loop_ _symmetry_equiv_pos_site_id _symmetry_equiv_pos_as_xyz 1 'x, y, z' loop_ _atom_site_type_symbol _atom_site_label _atom_site_symmetry_multiplicity _atom_site_fract_x _atom_site_fract_y _atom_site_fract_z _atom_site_occupancy Sn Sn0 1 0.75000000 0.78728530 0.91539464 1 Sn Sn1 1 0.25000000 0.21271470 0.08460536 1 Sn Sn2 1 0.75000000 0.28728530 0.58460536 1 Sn Sn3 1 0.25000000 0.71271470 0.41539464 1 Cl Cl4 1 0.75000000 0.60555955 0.13314198 1 Cl Cl5 1 0.25000000 0.39444045 0.86685802 1 Cl Cl6 1 0.75000000 0.10555955 0.36685802 1 Cl Cl7 1 0.25000000 0.89444045 0.63314198 1 F F8 1 0.75000000 0.60266845 0.47761575 1 F F9 1 0.25000000 0.39733155 0.52238425 1 F F10 1 0.75000000 0.10266845 0.02238425 1 F F11 1 0.25000000 0.89733155 0.97761575 1 | -4.236239 | -4.594906 | -2.005044 | 0 | TRUE | -0.01908386 | 50.79842 | 47.14083759 | 3.657578 | 1.91248
mp-1112622 | Cs2ScAgCl6 | ABC2D6 | # generated using pymatgen data_Cs2ScAgCl6 _symmetry_space_group_name_H-M 'P 1' _cell_length_a 7.49641658 _cell_length_b 7.49641658 _cell_length_c 7.49641658 _cell_angle_alpha 60.00000000 _cell_angle_beta 60.00000000 _cell_angle_gamma 60.00000000 _symmetry_Int_Tables_number 1 _chemical_formula_structural Cs2ScAgCl6 _chemical_formula_sum 'Cs2 Sc1 Ag1 Cl6' _cell_volume 297.88328889 _cell_formula_units_Z 1 loop_ _symmetry_equiv_pos_site_id _symmetry_equiv_pos_as_xyz 1 'x, y, z' loop_ _atom_site_type_symbol _atom_site_label _atom_site_symmetry_multiplicity _atom_site_fract_x _atom_site_fract_y _atom_site_fract_z _atom_site_occupancy Cs Cs0 1 0.75000000 0.75000000 0.75000000 1 Cs Cs1 1 0.25000000 0.25000000 0.25000000 1 Sc Sc2 1 0.00000000 0.00000000 0.00000000 1 Ag Ag3 1 0.50000000 0.50000000 0.50000000 1 Cl Cl4 1 0.76304700 0.23695300 0.23695300 1 Cl Cl5 1 0.23695300 0.23695300 0.76304700 1 Cl Cl6 1 0.23695300 0.76304700 0.76304700 1 Cl Cl7 1 0.23695300 0.76304700 0.23695300 1 Cl Cl8 1 0.76304700 0.23695300 0.76304700 1 Cl Cl9 1 0.76304700 0.76304700 0.23695300 1 | -3.987544921 | -4.355944921 | -2.15124 | 0 | TRUE | -0.004735779 | 11.34755 | 8.009917 | 3.33763494 | 1.82692
mp-684724 | FeH4S2NO8 | ABC2D4E8 | # generated using pymatgen data_FeH4S2NO8 _symmetry_space_group_name_H-M 'P 1' _cell_length_a 4.90997823 _cell_length_b 11.23717492 _cell_length_c 13.20772953 _cell_angle_alpha 92.53625927 _cell_angle_beta 100.80284450 _cell_angle_gamma 77.38453354 _symmetry_Int_Tables_number 1 _chemical_formula_structural FeH4S2NO8 _chemical_formula_sum 'Fe4 H16 S8 N4 O32' _cell_volume 698.52704650 _cell_formula_units_Z 4 loop_ _symmetry_equiv_pos_site_id _symmetry_equiv_pos_as_xyz 1 'x, y, z' loop_ _atom_site_type_symbol _atom_site_label _atom_site_symmetry_multiplicity _atom_site_fract_x _atom_site_fract_y _atom_site_fract_z _atom_site_occupancy Fe Fe0 1 0.25040200 0.24824400 0.74887100 1 Fe Fe1 1 0.00019300 0.99820000 0.99849200 1 Fe Fe2 1 0.49998100 0.49820000 0.49858100 1 Fe Fe3 1 0.75025800 0.74822700 0.24887100 1 H H4 1 0.61474500 0.69801500 0.92732700 1 H H5 1 0.86456800 0.94798400 0.67732400 1 H H6 1 0.36457900 0.44796200 0.17731800 1 H H7 1 0.11473700 0.19803200 0.42730700 1 H H8 1 0.77264800 0.63198300 0.83087100 1 H H9 1 0.02247500 0.88214200 0.58078900 1 H H10 1 0.52248900 0.38211200 0.08078000 1 H H11 1 0.27268400 0.13195600 0.33086700 1 H H12 1 0.42589000 0.63223600 0.83054100 1 H H13 1 0.67569400 0.88232800 0.58047800 1 H H14 1 0.17570200 0.38229900 0.08047200 1 H H15 1 0.92590300 0.13220500 0.33053400 1 H H16 1 0.68551400 0.54552200 0.91734000 1 H H17 1 0.93545100 0.79555500 0.66718100 1 H H18 1 0.43545400 0.29553900 0.16717200 1 H H19 1 0.18551600 0.04553900 0.41735200 1 S S20 1 0.68308700 0.21334600 0.58093700 1 S S21 1 0.93290600 0.46317700 0.33060400 1 S S22 1 0.43294000 0.96316500 0.83059300 1 S S23 1 0.18285900 0.71333200 0.08093700 1 S S24 1 0.56784700 0.03354500 0.16703200 1 S S25 1 0.81747900 0.28400100 0.91712300 1 S S26 1 0.31741900 0.78402500 0.41712600 1 S S27 1 0.06750200 0.53384200 0.66699400 1 N N28 1 0.62473700 0.62643800 0.87616200 1 N N29 1 0.87459500 0.87649500 0.62606100 1 N N30 1 0.37460400 0.37647000 0.12605500 1 N N31 1 0.12474200 0.12644100 0.37615600 1 O O32 1 0.69680000 0.11176100 0.50869100 1 O O33 1 0.94871100 0.36154100 0.25838300 1 O O34 1 0.44870400 0.86154500 0.75837200 1 O O35 1 0.19671000 0.61174600 0.00869800 1 O O36 1 0.55267400 0.13690000 0.24071700 1 O O37 1 0.80203200 0.38766500 0.99052800 1 O O38 1 0.30201400 0.88768400 0.49053300 1 O O39 1 0.05247100 0.63732200 0.74056700 1 O O40 1 0.71488800 0.32557800 0.53056500 1 O O41 1 0.96471300 0.57537200 0.28027500 1 O O42 1 0.46472500 0.07537000 0.78026700 1 O O43 1 0.21485800 0.82554000 0.03056600 1 O O44 1 0.91610400 0.18340800 0.67333100 1 O O45 1 0.16535800 0.43348400 0.42316400 1 O O46 1 0.66534100 0.93347200 0.92315400 1 O O47 1 0.41559800 0.68340800 0.17336400 1 O O48 1 0.40299300 0.24014800 0.61665200 1 O O49 1 0.65206500 0.48970400 0.36598000 1 O O50 1 0.15205900 0.98970400 0.86596500 1 O O51 1 0.90284300 0.74017400 0.11669500 1 O O52 1 0.84651400 0.01052100 0.13207400 1 O O53 1 0.09673100 0.26072900 0.88251300 1 O O54 1 0.59671000 0.76071200 0.38254400 1 O O55 1 0.34614000 0.51084000 0.63204600 1 O O56 1 0.33222800 0.06469900 0.07686300 1 O O57 1 0.58223600 0.31529300 0.82672700 1 O O58 1 0.08220600 0.81531000 0.32672800 1 O O59 1 0.83202500 0.56483200 0.57678300 1 O O60 1 0.53986400 0.92306800 0.21938100 1 O O61 1 0.78887400 0.17372000 0.96963100 1 O O62 1 0.28874400 0.67377200 0.46962800 1 O O63 1 0.03946800 0.42341800 0.71936800 1 | -5.879702 | -6.386765 | -1.497775 | 0 | TRUE | -0.002786676 | 8.212231 | 5.128966 | 3.083265 | 1.755923
mp-18780 | K2WO4 | AB2C4 | # generated using pymatgen data_K2WO4 _symmetry_space_group_name_H-M 'P 1' _cell_length_a 6.10050713 _cell_length_b 6.90053940 _cell_length_c 7.53814173 _cell_angle_alpha 112.94772080 _cell_angle_beta 90.00000000 _cell_angle_gamma 116.23354563 _symmetry_Int_Tables_number 1 _chemical_formula_structural K2WO4 _chemical_formula_sum 'K4 W2 O8' _cell_volume 256.35077697 _cell_formula_units_Z 2 loop_ _symmetry_equiv_pos_site_id _symmetry_equiv_pos_as_xyz 1 'x, y, z' loop_ _atom_site_type_symbol _atom_site_label _atom_site_symmetry_multiplicity _atom_site_fract_x _atom_site_fract_y _atom_site_fract_z _atom_site_occupancy K K0 1 0.50750610 0.01501521 0.23292515 1 K K1 1 0.49249390 0.98498479 0.76707485 1 K K2 1 0.15539605 0.31079411 0.74877537 1 K K3 1 0.84460395 0.68920589 0.25122463 1 W W4 1 0.17580893 0.35161885 0.22760296 1 W W5 1 0.82419107 0.64838115 0.77239704 1 O O6 1 0.38152896 0.28480166 0.07548823 1 O O7 1 0.09672630 0.71519834 0.92451177 1 O O8 1 0.61847104 0.71519834 0.92451177 1 O O9 1 0.90327370 0.28480166 0.07548823 1 O O10 1 0.91292590 0.82584980 0.63747797 1 O O11 1 0.08707410 0.17415020 0.36252203 1 O O12 1 0.33368080 0.66736059 0.38629327 1 O O13 1 0.66631920 0.33263941 0.61370673 1 | -6.231601 | -7.258173 | -2.263075 | 0 | TRUE | -0.07005418 | 9.31769757 | 6.759264 | 2.558434 | 1.59951
mp-27891 | Bi2SO2 | AB2C2 | # generated using pymatgen data_Bi2SO2 _symmetry_space_group_name_H-M 'P 1' _cell_length_a 3.84260289 _cell_length_b 3.87729595 _cell_length_c 11.96368844 _cell_angle_alpha 90.00000000 _cell_angle_beta 90.00000000 _cell_angle_gamma 90.00000000 _symmetry_Int_Tables_number 1 _chemical_formula_structural Bi2SO2 _chemical_formula_sum 'Bi4 S2 O4' _cell_volume 178.24590086 _cell_formula_units_Z 2 loop_ _symmetry_equiv_pos_site_id _symmetry_equiv_pos_as_xyz 1 'x, y, z' loop_ _atom_site_type_symbol _atom_site_label _atom_site_symmetry_multiplicity _atom_site_fract_x _atom_site_fract_y _atom_site_fract_z _atom_site_occupancy Bi Bi0 1 0.50000000 0.41933740 0.85612083 1 Bi Bi1 1 0.50000000 0.58066260 0.14387917 1 Bi Bi2 1 0.00000000 0.91933740 0.64387917 1 Bi Bi3 1 0.00000000 0.08066260 0.35612083 1 S S4 1 -0.00000000 -0.00000000 0.00000000 1 S S5 1 0.50000000 0.50000000 0.50000000 1 O O6 1 0.00000000 0.44099725 0.74910853 1 O O7 1 0.00000000 0.55900275 0.25089147 1 O O8 1 0.50000000 0.94099725 0.75089147 1 O O9 1 0.50000000 0.05900275 0.24910853 1 | -5.325929385 | -5.701329385 | -1.359168 | 0 | TRUE | -0.017343202 | 259.321 | 248.5938 | 10.7272 | 3.27524
mp-573721 | Cs2SiAs2 | AB2C2 | # generated using pymatgen data_Cs2SiAs2 _symmetry_space_group_name_H-M 'P 1' _cell_length_a 6.46983975 _cell_length_b 7.65814566 _cell_length_c 8.85569795 _cell_angle_alpha 115.63407204 _cell_angle_beta 111.41415181 _cell_angle_gamma 90.00343398 _symmetry_Int_Tables_number 1 _chemical_formula_structural Cs2SiAs2 _chemical_formula_sum 'Cs4 Si2 As4' _cell_volume 361.69283214 _cell_formula_units_Z 2 loop_ _symmetry_equiv_pos_site_id _symmetry_equiv_pos_as_xyz 1 'x, y, z' loop_ _atom_site_type_symbol _atom_site_label _atom_site_symmetry_multiplicity _atom_site_fract_x _atom_site_fract_y _atom_site_fract_z _atom_site_occupancy Cs Cs0 1 0.85400251 0.02080698 0.70799316 1 Cs Cs1 1 0.35405344 0.68715537 0.70807911 1 Cs Cs2 1 0.64594656 0.31284463 0.29192089 1 Cs Cs3 1 0.14599749 0.97919302 0.29200684 1 Si Si4 1 0.75003129 0.49998577 0.99999862 1 Si Si5 1 0.24996871 0.50001423 0.00000138 1 As As6 1 0.90992952 0.56407065 0.82005580 1 As As7 1 0.09007048 0.43592935 0.17994420 1 As As8 1 0.59033588 0.74377723 0.18049981 1 As As9 1 0.40966412 0.25622277 0.81950019 1 | -3.760144336 | -3.760144336 | -0.4532724 | 0 | TRUE | -0.09993004 | 11.08048 | 4.965576 | 6.114903 | 2.472833
mp-22867 | RbBr | AB | # generated using pymatgen data_RbBr _symmetry_space_group_name_H-M 'P 1' _cell_length_a 4.88745176 _cell_length_b 4.88745152 _cell_length_c 4.88745206 _cell_angle_alpha 59.99999632 _cell_angle_beta 59.99999799 _cell_angle_gamma 60.00001300 _symmetry_Int_Tables_number 1 _chemical_formula_structural RbBr _chemical_formula_sum 'Rb1 Br1' _cell_volume 82.55292826 _cell_formula_units_Z 1 loop_ _symmetry_equiv_pos_site_id _symmetry_equiv_pos_as_xyz 1 'x, y, z' loop_ _atom_site_type_symbol _atom_site_label _atom_site_symmetry_multiplicity _atom_site_fract_x _atom_site_fract_y _atom_site_fract_z _atom_site_occupancy Rb Rb0 1 0.00000000 -0.00000000 -0.00000000 1 Br Br1 1 0.50000000 0.50000000 0.50000000 1 | -3.07032668 | -3.33732668 | -2.070545 | 0 | TRUE | -1.352148 | 5.691668 | 3.238871 | 2.452796 | 1.566141
mp-1143 | Al2O3 | A2B3 | # generated using pymatgen data_Al2O3 _symmetry_space_group_name_H-M 'P 1' _cell_length_a 5.17795476 _cell_length_b 5.17795423 _cell_length_c 5.17795603 _cell_angle_alpha 55.28962764 _cell_angle_beta 55.28960940 _cell_angle_gamma 55.28959493 _symmetry_Int_Tables_number 1 _chemical_formula_structural Al2O3 _chemical_formula_sum 'Al4 O6' _cell_volume 87.42001940 _cell_formula_units_Z 2 loop_ _symmetry_equiv_pos_site_id _symmetry_equiv_pos_as_xyz 1 'x, y, z' loop_ _atom_site_type_symbol _atom_site_label _atom_site_symmetry_multiplicity _atom_site_fract_x _atom_site_fract_y _atom_site_fract_z _atom_site_occupancy Al Al0 1 0.64790400 0.64790300 0.64790300 1 Al Al1 1 0.85209700 0.85209700 0.85209700 1 Al Al2 1 0.14790400 0.14790300 0.14790300 1 Al Al3 1 0.35209700 0.35209600 0.35209600 1 O O4 1 0.44385500 0.05614500 0.75000100 1 O O5 1 0.94385500 0.25000100 0.55614500 1 O O6 1 0.05614400 0.75000000 0.44385500 1 O O7 1 0.75000100 0.44385600 0.05614400 1 O O8 1 0.25000000 0.55614400 0.94385500 1 O O9 1 0.55614400 0.94385600 0.24999900 1 | -7.481357943 | -7.893557943 | -3.427314 | 0 | TRUE | -0.185987084 | 9.706238 | 6.48773 | 3.218508 | 1.79402
mp-545544 | Ba2TaBiO6 | ABC2D6 | # generated using pymatgen data_Ba2TaBiO6 _symmetry_space_group_name_H-M 'P 1' _cell_length_a 6.10526149 _cell_length_b 6.10526149 _cell_length_c 6.16693836 _cell_angle_alpha 59.99140940 _cell_angle_beta 59.99140940 _cell_angle_gamma 60.01537219 _symmetry_Int_Tables_number 1 _chemical_formula_structural Ba2TaBiO6 _chemical_formula_sum 'Ba2 Ta1 Bi1 O6' _cell_volume 162.53884192 _cell_formula_units_Z 1 loop_ _symmetry_equiv_pos_site_id _symmetry_equiv_pos_as_xyz 1 'x, y, z' loop_ _atom_site_type_symbol _atom_site_label _atom_site_symmetry_multiplicity _atom_site_fract_x _atom_site_fract_y _atom_site_fract_z _atom_site_occupancy Ba Ba0 1 0.75092900 0.75092900 0.24493600 1 Ba Ba1 1 0.24907100 0.24907100 0.75506400 1 Ta Ta2 1 0.50000000 0.50000000 0.00000000 1 Bi Bi3 1 0.00000000 0.00000000 0.50000000 1 O O4 1 0.30057600 0.76522000 0.19473000 1 O O5 1 0.69942400 0.23478000 0.80527000 1 O O6 1 0.76522000 0.30057600 0.19473000 1 O O7 1 0.72913600 0.72913600 0.71060900 1 O O8 1 0.23478000 0.69942400 0.80527000 1 O O9 1 0.27086400 0.27086400 0.28939100 1 | -7.466694666 | -7.878894666 | -2.95726 | 0 | TRUE | -0.01214483 | 93.31299 | 87.72087 | 5.59211722 | 2.364766
mp-554012 | SClO2F | ABCD2 | # generated using pymatgen data_SClO2F _symmetry_space_group_name_H-M 'P 1' _cell_length_a 7.97947800 _cell_length_b 9.34627000 _cell_length_c 11.19383300 _cell_angle_alpha 90.00000000 _cell_angle_beta 90.00000000 _cell_angle_gamma 90.00000000 _symmetry_Int_Tables_number 1 _chemical_formula_structural SClO2F _chemical_formula_sum 'S8 Cl8 O16 F8' _cell_volume 834.81766077 _cell_formula_units_Z 8 loop_ _symmetry_equiv_pos_site_id _symmetry_equiv_pos_as_xyz 1 'x, y, z' loop_ _atom_site_type_symbol _atom_site_label _atom_site_symmetry_multiplicity _atom_site_fract_x _atom_site_fract_y _atom_site_fract_z _atom_site_occupancy S S0 1 0.00578900 0.19179600 0.55379800 1 S S1 1 0.51591400 0.09986400 0.19559300 1 S S2 1 0.48408600 0.09986400 0.69559300 1 S S3 1 0.51591400 0.59986400 0.30440700 1 S S4 1 0.99421100 0.69179600 0.44620200 1 S S5 1 0.99421100 0.19179600 0.05379800 1 S S6 1 0.00578900 0.69179600 0.94620200 1 S S7 1 0.48408600 0.59986400 0.80440700 1 Cl Cl8 1 0.51289400 0.44261900 0.92402100 1 Cl Cl9 1 0.51289400 0.94261900 0.57597900 1 Cl Cl10 1 0.00494200 0.34622200 0.17747600 1 Cl Cl11 1 0.99505800 0.84622200 0.82252400 1 Cl Cl12 1 0.99505800 0.34622200 0.67747600 1 Cl Cl13 1 0.48710600 0.44261900 0.42402100 1 Cl Cl14 1 0.00494200 0.84622200 0.32252400 1 Cl Cl15 1 0.48710600 0.94261900 0.07597900 1 O O16 1 0.53783900 0.73186000 0.85558200 1 O O17 1 0.93975800 0.06242000 0.60221700 1 O O18 1 0.93975800 0.56242000 0.89778300 1 O O19 1 0.83807400 0.69859900 0.50771700 1 O O20 1 0.46216100 0.23186000 0.14441800 1 O O21 1 0.16192600 0.19859900 0.49228300 1 O O22 1 0.06024200 0.06242000 0.10221700 1 O O23 1 0.53783900 0.23186000 0.64441800 1 O O24 1 0.67220700 0.08353300 0.25560200 1 O O25 1 0.32779300 0.58353300 0.74439800 1 O O26 1 0.46216100 0.73186000 0.35558200 1 O O27 1 0.67220700 0.58353300 0.24439800 1 O O28 1 0.83807400 0.19859900 0.99228300 1 O O29 1 0.06024200 0.56242000 0.39778300 1 O O30 1 0.16192600 0.69859900 0.00771700 1 O O31 1 0.32779300 0.08353300 0.75560200 1 F F32 1 0.86769500 0.25271100 0.46502500 1 F F33 1 0.62557800 0.05312500 0.78739900 1 F F34 1 0.37442200 0.05312500 0.28739900 1 F F35 1 0.86769500 0.75271100 0.03497500 1 F F36 1 0.13230500 0.75271100 0.53497500 1 F F37 1 0.37442200 0.55312500 0.21260100 1 F F38 1 0.13230500 0.25271100 0.96502500 1 F F39 1 0.62557800 0.55312500 0.71260100 1 | -4.690906013 | -5.180906013 | -1.622937 | 0 | TRUE | -0.001984296 | 2.790845 | 0.7295351 | 2.06131 | 1.435726
mp-1019967 | LaSi3N5 | AB3C5 | # generated using pymatgen data_LaSi3N5 _symmetry_space_group_name_H-M 'P 1' _cell_length_a 4.81194174 _cell_length_b 7.84758933 _cell_length_c 11.30545700 _cell_angle_alpha 90.00000000 _cell_angle_beta 90.00000000 _cell_angle_gamma 90.00000000 _symmetry_Int_Tables_number 1 _chemical_formula_structural LaSi3N5 _chemical_formula_sum 'La4 Si12 N20' _cell_volume 426.91828002 _cell_formula_units_Z 4 loop_ _symmetry_equiv_pos_site_id _symmetry_equiv_pos_as_xyz 1 'x, y, z' loop_ _atom_site_type_symbol _atom_site_label _atom_site_symmetry_multiplicity _atom_site_fract_x _atom_site_fract_y _atom_site_fract_z _atom_site_occupancy La La0 1 0.99605552 0.94084769 0.66892540 1 La La1 1 0.49605552 0.55915231 0.33107460 1 La La2 1 0.00394448 0.44084769 0.83107460 1 La La3 1 0.50394448 0.05915231 0.16892540 1 Si Si4 1 0.48969244 0.66234694 0.65965640 1 Si Si5 1 0.98969244 0.83765306 0.34034360 1 Si Si6 1 0.51030756 0.16234694 0.84034360 1 Si Si7 1 0.01030756 0.33765306 0.15965640 1 Si Si8 1 0.48165507 0.79342300 0.91666814 1 Si Si9 1 0.98165507 0.70657700 0.08333186 1 Si Si10 1 0.51834493 0.29342300 0.58333186 1 Si Si11 1 0.01834493 0.20657700 0.41666814 1 Si Si12 1 0.98017935 0.53255145 0.54133854 1 Si Si13 1 0.48017935 0.96744855 0.45866146 1 Si Si14 1 0.01982065 0.03255145 0.95866146 1 Si Si15 1 0.51982065 0.46744855 0.04133854 1 N N16 1 0.45935384 0.84184469 0.57816106 1 N N17 1 0.95935384 0.65815531 0.42183894 1 N N18 1 0.54064616 0.34184469 0.92183894 1 N N19 1 0.04064616 0.15815531 0.07816106 1 N N20 1 0.34175119 0.70685418 0.79350083 1 N N21 1 0.84175119 0.79314582 0.20649917 1 N N22 1 0.65824881 0.20685418 0.70649917 1 N N23 1 0.15824881 0.29314582 0.29350083 1 N N24 1 0.31930550 0.48239544 0.59207391 1 N N25 1 0.81930550 0.01760456 0.40792609 1 N N26 1 0.68069450 0.98239544 0.90792609 1 N N27 1 0.18069450 0.51760456 0.09207391 1 N N28 1 0.19780546 0.84854560 0.00782822 1 N N29 1 0.69780546 0.65145440 0.99217178 1 N N30 1 0.80219454 0.34854560 0.49217178 1 N N31 1 0.30219454 0.15145440 0.50782822 1 N N32 1 0.83170638 0.61070686 0.66674299 1 N N33 1 0.33170638 0.88929314 0.33325701 1 N N34 1 0.16829362 0.11070686 0.83325701 1 N N35 1 0.66829362 0.38929314 0.16674299 1 | -8.25524 | -8.455795 | -1.467524 | 0 | TRUE | -0.005808041 | 15.59705527 | 10.22760072 | 5.36945455 | 2.317208
mp-12011 | KTbGeS4 | ABCD4 | # generated using pymatgen data_KTbGeS4 _symmetry_space_group_name_H-M 'P 1' _cell_length_a 6.73267800 _cell_length_b 6.55904200 _cell_length_c 8.78293291 _cell_angle_alpha 72.70971965 _cell_angle_beta 90.00000000 _cell_angle_gamma 90.00000000 _symmetry_Int_Tables_number 1 _chemical_formula_structural KTbGeS4 _chemical_formula_sum 'K2 Tb2 Ge2 S8' _cell_volume 370.32696933 _cell_formula_units_Z 2 loop_ _symmetry_equiv_pos_site_id _symmetry_equiv_pos_as_xyz 1 'x, y, z' loop_ _atom_site_type_symbol _atom_site_label _atom_site_symmetry_multiplicity _atom_site_fract_x _atom_site_fract_y _atom_site_fract_z _atom_site_occupancy K K0 1 0.87986600 0.73060200 0.06599300 1 K K1 1 0.37986600 0.26939800 0.93400600 1 Tb Tb2 1 0.36171600 0.22790500 0.44969000 1 Tb Tb3 1 0.86171600 0.77209500 0.55031000 1 Ge Ge4 1 0.89695200 0.22563600 0.67236700 1 Ge Ge5 1 0.39695200 0.77436400 0.32763300 1 S S6 1 0.63310600 0.02511000 0.28210600 1 S S7 1 0.89886800 0.43009200 0.83083200 1 S S8 1 0.46896300 0.56536200 0.57203300 1 S S9 1 0.96896300 0.43463800 0.42796700 1 S S10 1 0.39886800 0.56990800 0.16916800 1 S S11 1 0.62625900 0.02019000 0.69835300 1 S S12 1 0.13310600 0.97489000 0.71789400 1 S S13 1 0.12625900 0.97981000 0.30164700 1 | -5.097528 | -5.38495665 | -1.540158 | 0 | TRUE | -0.0196866 | 11.14287 | 6.442748 | 4.70012 | 2.167976
mp-11641 | Ag2SeO4 | AB2C4 | # generated using pymatgen data_Ag2SeO4 _symmetry_space_group_name_H-M 'P 1' _cell_length_a 6.26383881 _cell_length_b 6.26383943 _cell_length_c 7.02935936 _cell_angle_alpha 101.08814928 _cell_angle_beta 101.08816004 _cell_angle_gamma 124.63553946 _symmetry_Int_Tables_number 1 _chemical_formula_structural Ag2SeO4 _chemical_formula_sum 'Ag4 Se2 O8' _cell_volume 206.56740911 _cell_formula_units_Z 2 loop_ _symmetry_equiv_pos_site_id _symmetry_equiv_pos_as_xyz 1 'x, y, z' loop_ _atom_site_type_symbol _atom_site_label _atom_site_symmetry_multiplicity _atom_site_fract_x _atom_site_fract_y _atom_site_fract_z _atom_site_occupancy Ag Ag0 1 0.17565733 0.82434267 0.25000000 1 Ag Ag1 1 0.57434267 0.42565733 0.25000000 1 Ag Ag2 1 0.82434267 0.17565733 0.75000000 1 Ag Ag3 1 0.42565733 0.57434267 0.75000000 1 Se Se4 1 0.87500000 0.12500000 0.25000000 1 Se Se5 1 0.12500000 0.87500000 0.75000000 1 O O6 1 0.87102729 0.30021414 0.10069338 1 O O7 1 0.19952076 0.27033590 0.39930662 1 O O8 1 0.69978586 0.12897271 0.39930662 1 O O9 1 0.72966410 0.80047924 0.10069338 1 O O10 1 0.12897271 0.69978586 0.89930662 1 O O11 1 0.80047924 0.72966410 0.60069338 1 O O12 1 0.27033590 0.19952076 0.89930662 1 O O13 1 0.30021414 0.87102729 0.60069338 1 | -4.586631035 | -4.979202 | -0.8438056 | 0 | TRUE | -0.09408764 | 14.35976 | 9.92391 | 4.435849 | 2.106146
mp-11918 | Ca(BeN)2 | AB2C2 | # generated using pymatgen data_Ca(BeN)2 _symmetry_space_group_name_H-M 'P 1' _cell_length_a 5.21453705 _cell_length_b 5.21453752 _cell_length_c 5.21453765 _cell_angle_alpha 97.51882951 _cell_angle_beta 115.75818195 _cell_angle_gamma 115.75819778 _symmetry_Int_Tables_number 1 _chemical_formula_structural Ca(BeN)2 _chemical_formula_sum 'Ca2 Be4 N4' _cell_volume 105.70243697 _cell_formula_units_Z 2 loop_ _symmetry_equiv_pos_site_id _symmetry_equiv_pos_as_xyz 1 'x, y, z' loop_ _atom_site_type_symbol _atom_site_label _atom_site_symmetry_multiplicity _atom_site_fract_x _atom_site_fract_y _atom_site_fract_z _atom_site_occupancy Ca Ca0 1 0.00000000 0.75000000 0.75000000 1 Ca Ca1 1 0.00000000 0.25000000 0.25000000 1 Be Be2 1 0.75267975 0.12633988 0.62633988 1 Be Be3 1 0.50000000 0.62633988 0.87366012 1 Be Be4 1 0.24732025 0.87366012 0.37366012 1 Be Be5 1 0.50000000 0.37366012 0.12633988 1 N N6 1 0.50000000 0.16934160 0.33065840 1 N N7 1 0.83868320 0.66934160 0.16934160 1 N N8 1 0.16131680 0.33065840 0.83065840 1 N N9 1 0.50000000 0.83065840 0.66934160 1 | -6.336331049 | -6.480731049 | -1.249247957 | 0 | TRUE | -0.1260725 | 16.05575 | 10.74907 | 5.30668551 | 2.303624
mp-31077 | Tl2TeI6 | AB2C6 | # generated using pymatgen data_Tl2TeI6 _symmetry_space_group_name_H-M 'P 1' _cell_length_a 8.51507008 _cell_length_b 7.91627765 _cell_length_c 13.75590537 _cell_angle_alpha 55.41229853 _cell_angle_beta 90.00000000 _cell_angle_gamma 90.00000000 _symmetry_Int_Tables_number 1 _chemical_formula_structural Tl2TeI6 _chemical_formula_sum 'Tl4 Te2 I12' _cell_volume 763.36898134 _cell_formula_units_Z 2 loop_ _symmetry_equiv_pos_site_id _symmetry_equiv_pos_as_xyz 1 'x, y, z' loop_ _atom_site_type_symbol _atom_site_label _atom_site_symmetry_multiplicity _atom_site_fract_x _atom_site_fract_y _atom_site_fract_z _atom_site_occupancy Tl Tl0 1 0.90438015 0.28236652 0.24674679 1 Tl Tl1 1 0.40438015 0.71763348 0.25325321 1 Tl Tl2 1 0.09561985 0.71763348 0.75325321 1 Tl Tl3 1 0.59561985 0.28236652 0.74674679 1 Te Te4 1 -0.00000000 0.00000000 -0.00000000 1 Te Te5 1 0.50000000 0.00000000 0.50000000 1 I I6 1 0.20387695 0.22947431 0.45840481 1 I I7 1 0.70387695 0.77052569 0.04159519 1 I I8 1 0.79612305 0.77052569 0.54159519 1 I I9 1 0.29612305 0.22947431 0.95840481 1 I I10 1 0.99164562 0.16131481 0.74620997 1 I I11 1 0.49164562 0.83868519 0.75379003 1 I I12 1 0.00835438 0.83868519 0.25379003 1 I I13 1 0.50835438 0.16131481 0.24620997 1 I I14 1 0.69030747 0.35370219 0.45302473 1 I I15 1 0.19030747 0.64629781 0.04697527 1 I I16 1 0.30969253 0.64629781 0.54697527 1 I I17 1 0.80969253 0.35370219 0.95302473 1 | -2.281206 | -2.533873 | -0.6773403 | 0 | TRUE | -0.02047075 | 19.91644 | 13.6452 | 6.271239 | 2.504244
mp-10694 | ScF3 | AB3 | # generated using pymatgen data_ScF3 _symmetry_space_group_name_H-M 'P 1' _cell_length_a 4.03934177 _cell_length_b 4.03934139 _cell_length_c 4.03934116 _cell_angle_alpha 90.02376241 _cell_angle_beta 90.02376647 _cell_angle_gamma 90.02374865 _symmetry_Int_Tables_number 1 _chemical_formula_structural ScF3 _chemical_formula_sum 'Sc1 F3' _cell_volume 65.90700581 _cell_formula_units_Z 1 loop_ _symmetry_equiv_pos_site_id _symmetry_equiv_pos_as_xyz 1 'x, y, z' loop_ _atom_site_type_symbol _atom_site_label _atom_site_symmetry_multiplicity _atom_site_fract_x _atom_site_fract_y _atom_site_fract_z _atom_site_occupancy Sc Sc0 1 -0.00000000 -0.00000000 -0.00000000 1 F F1 1 0.50000000 0.00193025 0.99806975 1 F F2 1 0.00193025 0.99806975 0.50000000 1 F F3 1 0.99806975 0.50000000 0.00193025 1 | -6.968658 | -7.315158 | -4.298431 | 0 | TRUE | -4.298431 | 8.383186 | 6.120269 | 2.26291646 | 1.504299
mp-641 | As2S3 | A2B3 | # generated using pymatgen data_As2S3 _symmetry_space_group_name_H-M 'P 1' _cell_length_a 4.47179057 _cell_length_b 10.04218856 _cell_length_c 11.38975535 _cell_angle_alpha 90.00067869 _cell_angle_beta 90.51126179 _cell_angle_gamma 89.99404465 _symmetry_Int_Tables_number 1 _chemical_formula_structural As2S3 _chemical_formula_sum 'As8 S12' _cell_volume 511.45441354 _cell_formula_units_Z 4 loop_ _symmetry_equiv_pos_site_id _symmetry_equiv_pos_as_xyz 1 'x, y, z' loop_ _atom_site_type_symbol _atom_site_label _atom_site_symmetry_multiplicity _atom_site_fract_x _atom_site_fract_y _atom_site_fract_z _atom_site_occupancy As As0 1 0.84533279 0.82004080 0.98311979 1 As As1 1 0.65464062 0.32006471 0.51690249 1 As As2 1 0.15466721 0.17995920 0.01688021 1 As As3 1 0.34535938 0.67993529 0.48309751 1 As As4 1 0.34639123 0.69268514 0.76637109 1 As As5 1 0.15366541 0.19273482 0.73363744 1 As As6 1 0.65360877 0.30731486 0.23362891 1 As As7 1 0.84633459 0.80726518 0.26636256 1 S S8 1 0.06502523 0.78821628 0.62056303 1 S S9 1 0.43495858 0.28825910 0.87944565 1 S S10 1 0.93497477 0.21178372 0.37943697 1 S S11 1 0.56504142 0.71174090 0.12055435 1 S S12 1 0.50289759 0.88855647 0.84595933 1 S S13 1 -0.00292502 0.38860522 0.65405012 1 S S14 1 0.49710241 0.11144353 0.15404067 1 S S15 1 0.00292502 0.61139478 0.34594988 1 S S16 1 0.50241818 0.87098757 0.39993306 1 S S17 1 -0.00244761 0.37101338 0.10006498 1 S S18 1 0.49758182 0.12901343 0.60006694 1 S S19 1 0.00244761 0.62898662 0.89993502 1 | -4.473123 | -4.774923 | -0.4294054 | 0 | TRUE | -0.03323267 | 7.546352 | 2.020151 | 5.526201 | 2.350787
mp-625830 | Zn(HO)2 | AB2C2 | # generated using pymatgen data_Zn(HO)2 _symmetry_space_group_name_H-M 'P 1' _cell_length_a 4.79450549 _cell_length_b 5.04219450 _cell_length_c 8.54471960 _cell_angle_alpha 90.00000000 _cell_angle_beta 90.00000000 _cell_angle_gamma 90.00000000 _symmetry_Int_Tables_number 1 _chemical_formula_structural Zn(HO)2 _chemical_formula_sum 'Zn4 H8 O8' _cell_volume 206.56713699 _cell_formula_units_Z 4 loop_ _symmetry_equiv_pos_site_id _symmetry_equiv_pos_as_xyz 1 'x, y, z' loop_ _atom_site_type_symbol _atom_site_label _atom_site_symmetry_multiplicity _atom_site_fract_x _atom_site_fract_y _atom_site_fract_z _atom_site_occupancy Zn Zn0 1 0.07337815 0.64485916 0.12363783 1 Zn Zn1 1 0.92662185 0.14485916 0.37636217 1 Zn Zn2 1 0.57337815 0.85514084 0.87636217 1 Zn Zn3 1 0.42662185 0.35514084 0.62363783 1 H H4 1 0.25418719 0.17418639 0.15487624 1 H H5 1 0.74581281 0.67418639 0.34512376 1 H H6 1 0.75418719 0.32581361 0.84512376 1 H H7 1 0.24581281 0.82581361 0.65487624 1 H H8 1 0.03768671 0.63817882 0.84198506 1 H H9 1 0.96231329 0.13817882 0.65801494 1 H H10 1 0.53768671 0.86182118 0.15801494 1 H H11 1 0.46231329 0.36182118 0.34198506 1 O O12 1 0.18037015 0.31455204 0.22470559 1 O O13 1 0.81962985 0.81455204 0.27529441 1 O O14 1 0.68037015 0.18544796 0.77529441 1 O O15 1 0.31962985 0.68544796 0.72470559 1 O O16 1 0.88673984 0.61409152 0.92026522 1 O O17 1 0.11326016 0.11409152 0.57973478 1 O O18 1 0.38673984 0.88590848 0.07973478 1 O O19 1 0.61326016 0.38590848 0.42026522 1 | -4.80079 | -5.07559 | -1.487874892 | 0 | TRUE | -0.002028376 | 5.336247 | 2.619746 | 2.716501 | 1.648181
mp-27882 | Cs2GeCl6 | AB2C6 | # generated using pymatgen data_Cs2GeCl6 _symmetry_space_group_name_H-M 'P 1' _cell_length_a 7.31118537 _cell_length_b 7.31118524 _cell_length_c 7.31118516 _cell_angle_alpha 59.99999104 _cell_angle_beta 59.99999163 _cell_angle_gamma 59.99999652 _symmetry_Int_Tables_number 1 _chemical_formula_structural Cs2GeCl6 _chemical_formula_sum 'Cs2 Ge1 Cl6' _cell_volume 276.34289268 _cell_formula_units_Z 1 loop_ _symmetry_equiv_pos_site_id _symmetry_equiv_pos_as_xyz 1 'x, y, z' loop_ _atom_site_type_symbol _atom_site_label _atom_site_symmetry_multiplicity _atom_site_fract_x _atom_site_fract_y _atom_site_fract_z _atom_site_occupancy Cs Cs0 1 0.75000000 0.75000000 0.75000000 1 Cs Cs1 1 0.25000000 0.25000000 0.25000000 1 Ge Ge2 1 -0.00000000 -0.00000000 0.00000000 1 Cl Cl3 1 0.22399766 0.77600234 0.77600234 1 Cl Cl4 1 0.22399766 0.77600234 0.22399766 1 Cl Cl5 1 0.77600234 0.22399766 0.77600234 1 Cl Cl6 1 0.77600234 0.22399766 0.22399766 1 Cl Cl7 1 0.77600234 0.77600234 0.22399766 1 Cl Cl8 1 0.22399766 0.22399766 0.77600234 1 | -3.345258 | -3.75459163 | -1.809586 | 0 | TRUE | -0.01833804 | 7.16211 | 4.428594 | 2.73351625 | 1.653335
mp-558111 | Rb2MnF6 | AB2C6 | # generated using pymatgen data_Rb2MnF6 _symmetry_space_group_name_H-M 'P 1' _cell_length_a 5.95155567 _cell_length_b 5.95155640 _cell_length_c 5.95155607 _cell_angle_alpha 60.00000178 _cell_angle_beta 59.99999770 _cell_angle_gamma 60.00000258 _symmetry_Int_Tables_number 1 _chemical_formula_structural Rb2MnF6 _chemical_formula_sum 'Rb2 Mn1 F6' _cell_volume 149.06531151 _cell_formula_units_Z 1 loop_ _symmetry_equiv_pos_site_id _symmetry_equiv_pos_as_xyz 1 'x, y, z' loop_ _atom_site_type_symbol _atom_site_label _atom_site_symmetry_multiplicity _atom_site_fract_x _atom_site_fract_y _atom_site_fract_z _atom_site_occupancy Rb Rb0 1 0.75000000 0.75000000 0.75000000 1 Rb Rb1 1 0.25000000 0.25000000 0.25000000 1 Mn Mn2 1 0.00000000 0.00000000 -0.00000000 1 F F3 1 0.21575872 0.78424128 0.78424128 1 F F4 1 0.21575872 0.78424128 0.21575872 1 F F5 1 0.78424128 0.21575872 0.78424128 1 F F6 1 0.78424128 0.21575872 0.21575872 1 F F7 1 0.78424128 0.78424128 0.21575872 1 F F8 1 0.21575872 0.21575872 0.78424128 1 | -4.91917 | -5.41250364 | -2.902286 | 0 | TRUE | -0.1944557 | 5.890877 | 3.733238 | 2.15764 | 1.468891
mp-18320 | Mn4Be3Si3TeO12 | AB3C3D4E12 | # generated using pymatgen data_Mn4Be3Si3TeO12 _symmetry_space_group_name_H-M 'P 1' _cell_length_a 8.52584200 _cell_length_b 8.52584200 _cell_length_c 8.52584200 _cell_angle_alpha 90.00000000 _cell_angle_beta 90.00000000 _cell_angle_gamma 90.00000000 _symmetry_Int_Tables_number 1 _chemical_formula_structural Mn4Be3Si3TeO12 _chemical_formula_sum 'Mn8 Be6 Si6 Te2 O24' _cell_volume 619.74329989 _cell_formula_units_Z 2 loop_ _symmetry_equiv_pos_site_id _symmetry_equiv_pos_as_xyz 1 'x, y, z' loop_ _atom_site_type_symbol _atom_site_label _atom_site_symmetry_multiplicity _atom_site_fract_x _atom_site_fract_y _atom_site_fract_z _atom_site_occupancy Mn Mn0 1 0.68797400 0.68797400 0.68797400 1 Mn Mn1 1 0.18797400 0.18797400 0.18797400 1 Mn Mn2 1 0.81202600 0.81202600 0.18797400 1 Mn Mn3 1 0.31202600 0.31202600 0.68797400 1 Mn Mn4 1 0.68797400 0.31202600 0.31202600 1 Mn Mn5 1 0.81202600 0.18797400 0.81202600 1 Mn Mn6 1 0.18797400 0.81202600 0.81202600 1 Mn Mn7 1 0.31202600 0.68797400 0.31202600 1 Be Be8 1 0.25000000 0.50000000 0.00000000 1 Be Be9 1 0.50000000 0.00000000 0.75000000 1 Be Be10 1 0.50000000 0.00000000 0.25000000 1 Be Be11 1 0.00000000 0.25000000 0.50000000 1 Be Be12 1 0.00000000 0.75000000 0.50000000 1 Be Be13 1 0.75000000 0.50000000 0.00000000 1 Si Si14 1 0.75000000 0.00000000 0.50000000 1 Si Si15 1 0.25000000 0.00000000 0.50000000 1 Si Si16 1 0.00000000 0.50000000 0.75000000 1 Si Si17 1 0.00000000 0.50000000 0.25000000 1 Si Si18 1 0.50000000 0.25000000 0.00000000 1 Si Si19 1 0.50000000 0.75000000 0.00000000 1 Te Te20 1 0.00000000 0.00000000 0.00000000 1 Te Te21 1 0.50000000 0.50000000 0.50000000 1 O O22 1 0.64460200 0.92727600 0.64455500 1 O O23 1 0.64460200 0.07272400 0.35544500 1 O O24 1 0.92727600 0.64455500 0.64460200 1 O O25 1 0.07272400 0.64455500 0.35539800 1 O O26 1 0.64455500 0.64460200 0.92727600 1 O O27 1 0.35544500 0.35539800 0.92727600 1 O O28 1 0.85539800 0.85544500 0.42727600 1 O O29 1 0.85539800 0.14455500 0.57272400 1 O O30 1 0.14460200 0.85544500 0.57272400 1 O O31 1 0.14455500 0.57272400 0.85539800 1 O O32 1 0.57272400 0.14460200 0.85544500 1 O O33 1 0.57272400 0.85539800 0.14455500 1 O O34 1 0.85544500 0.42727600 0.85539800 1 O O35 1 0.42727600 0.85539800 0.85544500 1 O O36 1 0.14460200 0.14455500 0.42727600 1 O O37 1 0.35539800 0.92727600 0.35544500 1 O O38 1 0.35539800 0.07272400 0.64455500 1 O O39 1 0.07272400 0.35544500 0.64460200 1 O O40 1 0.92727600 0.35544500 0.35539800 1 O O41 1 0.64455500 0.35539800 0.07272400 1 O O42 1 0.35544500 0.64460200 0.07272400 1 O O43 1 0.42727600 0.14460200 0.14455500 1 O O44 1 0.14455500 0.42727600 0.14460200 1 O O45 1 0.85544500 0.57272400 0.14460200 1 | -7.557683 | -8.224553 | -2.718213 | 0 | TRUE | -0.05661489 | 7.89250192 | 4.25987001 | 3.63263191 | 1.905946
mp-1106183 | LiAlS2 | ABC2 | # generated using pymatgen data_LiAlS2 _symmetry_space_group_name_H-M 'P 1' _cell_length_a 6.20465477 _cell_length_b 6.49561276 _cell_length_c 7.85600906 _cell_angle_alpha 90.00000000 _cell_angle_beta 90.00000000 _cell_angle_gamma 90.00000000 _symmetry_Int_Tables_number 1 _chemical_formula_structural LiAlS2 _chemical_formula_sum 'Li4 Al4 S8' _cell_volume 316.62100571 _cell_formula_units_Z 4 loop_ _symmetry_equiv_pos_site_id _symmetry_equiv_pos_as_xyz 1 'x, y, z' loop_ _atom_site_type_symbol _atom_site_label _atom_site_symmetry_multiplicity _atom_site_fract_x _atom_site_fract_y _atom_site_fract_z _atom_site_occupancy Li Li0 1 0.11781030 0.91663944 0.37770555 1 Li Li1 1 0.61781030 0.08336056 0.62229445 1 Li Li2 1 0.61781030 0.58336056 0.87770555 1 Li Li3 1 0.11781030 0.41663944 0.12229445 1 Al Al4 1 0.62137382 0.57375842 0.37387979 1 Al Al5 1 0.12137382 0.42624158 0.62612021 1 Al Al6 1 0.12137382 0.92624158 0.87387979 1 Al Al7 1 0.62137382 0.07375842 0.12612021 1 S S8 1 0.98548412 0.56443509 0.38646431 1 S S9 1 0.48548412 0.43556491 0.61353569 1 S S10 1 0.48548412 0.93556491 0.88646431 1 S S11 1 0.98548412 0.06443509 0.11353569 1 S S12 1 0.01033277 0.59524702 0.86128656 1 S S13 1 0.51033277 0.40475298 0.13871344 1 S S14 1 0.51033277 0.90475298 0.36128656 1 S S15 1 0.01033277 0.09524702 0.63871344 1 | -4.761805 | -5.013305 | -1.531455 | 0 | TRUE | -0.1185764 | 6.862549 | 2.614926 | 4.247623 | 2.060976
mp-1213703 | Cs3Ca2Cl7 | A2B3C7 | # generated using pymatgen data_Cs3Ca2Cl7 _symmetry_space_group_name_H-M 'P 1' _cell_length_a 14.54224056 _cell_length_b 14.54224056 _cell_length_c 14.54224056 _cell_angle_alpha 158.58427534 _cell_angle_beta 158.58427534 _cell_angle_gamma 30.46813628 _symmetry_Int_Tables_number 1 _chemical_formula_structural Cs3Ca2Cl7 _chemical_formula_sum 'Cs3 Ca2 Cl7' _cell_volume 409.74783021 _cell_formula_units_Z 1 loop_ _symmetry_equiv_pos_site_id _symmetry_equiv_pos_as_xyz 1 'x, y, z' loop_ _atom_site_type_symbol _atom_site_label _atom_site_symmetry_multiplicity _atom_site_fract_x _atom_site_fract_y _atom_site_fract_z _atom_site_occupancy Cs Cs0 1 0.31704754 0.31704754 -0.00000000 1 Cs Cs1 1 0.68295246 0.68295246 0.00000000 1 Cs Cs2 1 0.50000000 0.50000000 0.00000000 1 Ca Ca3 1 0.09756344 0.09756344 -0.00000000 1 Ca Ca4 1 0.90243656 0.90243656 0.00000000 1 Cl Cl5 1 0.59512605 0.09512605 0.50000000 1 Cl Cl6 1 0.40487395 0.90487395 0.50000000 1 Cl Cl7 1 0.09512605 0.59512605 0.50000000 1 Cl Cl8 1 0.90487395 0.40487395 0.50000000 1 Cl Cl9 1 0.19393393 0.19393393 0.00000000 1 Cl Cl10 1 0.80606607 0.80606607 -0.00000000 1 Cl Cl11 1 -0.00000000 -0.00000000 0.00000000 1 | -3.860696 | -4.218862 | -2.582432 | 0 | TRUE | -0.0007554317 | 10.4955 | 7.91046227 | 2.585042 | 1.607807
mp-23072 | BiBrO | ABC | # generated using pymatgen data_BiBrO _symmetry_space_group_name_H-M 'P 1' _cell_length_a 3.92782718 _cell_length_b 3.92782718 _cell_length_c 8.39431909 _cell_angle_alpha 90.00000000 _cell_angle_beta 90.00000000 _cell_angle_gamma 90.00000000 _symmetry_Int_Tables_number 1 _chemical_formula_structural BiBrO _chemical_formula_sum 'Bi2 Br2 O2' _cell_volume 129.50609730 _cell_formula_units_Z 2 loop_ _symmetry_equiv_pos_site_id _symmetry_equiv_pos_as_xyz 1 'x, y, z' loop_ _atom_site_type_symbol _atom_site_label _atom_site_symmetry_multiplicity _atom_site_fract_x _atom_site_fract_y _atom_site_fract_z _atom_site_occupancy Bi Bi0 1 0.75000000 0.75000000 0.85144309 1 Bi Bi1 1 0.25000000 0.25000000 0.14855691 1 Br Br2 1 0.25000000 0.25000000 0.66528740 1 Br Br3 1 0.75000000 0.75000000 0.33471360 1 O O4 1 0.75000000 0.25000000 0.00000000 1 O O5 1 0.25000000 0.75000000 0.00000000 1 | -4.64011335 | -5.04711335 | -1.600378 | 0 | TRUE | -0.05983723 | 46.77422 | 40.86946661 | 5.904757 | 2.429971
mp-3521 | NaBF4 | ABC4 | # generated using pymatgen data_NaBF4 _symmetry_space_group_name_H-M 'P 1' _cell_length_a 4.52468206 _cell_length_b 4.52468185 _cell_length_c 6.72130153 _cell_angle_alpha 90.00000000 _cell_angle_beta 90.00000000 _cell_angle_gamma 96.02573442 _symmetry_Int_Tables_number 1 _chemical_formula_structural NaBF4 _chemical_formula_sum 'Na2 B2 F8' _cell_volume 136.84322382 _cell_formula_units_Z 2 loop_ _symmetry_equiv_pos_site_id _symmetry_equiv_pos_as_xyz 1 'x, y, z' loop_ _atom_site_type_symbol _atom_site_label _atom_site_symmetry_multiplicity _atom_site_fract_x _atom_site_fract_y _atom_site_fract_z _atom_site_occupancy Na Na0 1 0.35232271 0.35232271 0.25000000 1 Na Na1 1 0.64767729 0.64767729 0.75000000 1 B B2 1 0.84881232 0.84881232 0.25000000 1 B B3 1 0.15118768 0.15118768 0.75000000 1 F F4 1 0.71239794 0.71239794 0.41935508 1 F F5 1 0.28760206 0.28760206 0.91935508 1 F F6 1 0.71239794 0.71239794 0.08064492 1 F F7 1 0.28760206 0.28760206 0.58064492 1 F F8 1 0.18527793 0.84618340 0.75000000 1 F F9 1 0.81472207 0.15381660 0.25000000 1 F F10 1 0.84618340 0.18527793 0.75000000 1 F F11 1 0.15381660 0.81472207 0.25000000 1 | -5.533914 | -5.841914 | -3.233942 | 0 | TRUE | -0.1795505 | 4.70099 | 2.946986 | 1.754004 | 1.324388
mp-19409 | Mn(AsO3)2 | AB2C6 | # generated using pymatgen data_Mn(AsO3)2 _symmetry_space_group_name_H-M 'P 1' _cell_length_a 4.81277178 _cell_length_b 10.52743252 _cell_length_c 8.33643086 _cell_angle_alpha 66.68716642 _cell_angle_beta 90.00090299 _cell_angle_gamma 76.77243386 _symmetry_Int_Tables_number 1 _chemical_formula_structural Mn(AsO3)2 _chemical_formula_sum 'Mn4 As8 O24' _cell_volume 375.65708549 _cell_formula_units_Z 4 loop_ _symmetry_equiv_pos_site_id _symmetry_equiv_pos_as_xyz 1 'x, y, z' loop_ _atom_site_type_symbol _atom_site_label _atom_site_symmetry_multiplicity _atom_site_fract_x _atom_site_fract_y _atom_site_fract_z _atom_site_occupancy Mn Mn0 1 0.49990456 0.00000897 0.50000456 1 Mn Mn1 1 0.25010519 0.49999149 0.24999658 1 Mn Mn2 1 0.75010474 0.49999149 0.74999643 1 Mn Mn3 1 0.99990541 0.00000789 0.00000502 1 As As4 1 0.62485428 0.75009992 0.29164854 1 As As5 1 0.37515230 0.24992122 0.04163569 1 As As6 1 0.12485400 0.75010003 0.79164842 1 As As7 1 0.87515201 0.24992114 0.54163597 1 As As8 1 0.12485212 0.75008514 0.45837008 1 As As9 1 0.87512000 0.24990635 0.20833063 1 As As10 1 0.62485227 0.75008516 0.95836993 1 As As11 1 0.37512013 0.24990618 0.70833075 1 O O12 1 0.75454089 0.85886134 0.38655677 1 O O13 1 0.50467844 0.35867110 0.13659728 1 O O14 1 0.25454096 0.85886126 0.88655678 1 O O15 1 0.00467829 0.35867115 0.63659703 1 O O16 1 0.20242751 0.85883100 0.57061971 1 O O17 1 0.95248962 0.35871275 0.32063260 1 O O18 1 0.70242748 0.85883095 0.07061968 1 O O19 1 0.45248954 0.35871275 0.82063285 1 O O20 1 0.25452323 0.85886226 0.25467106 1 O O21 1 0.00465298 0.35869014 0.00468661 1 O O22 1 0.75452323 0.85886227 0.75467103 1 O O23 1 0.50465284 0.35868999 0.50468657 1 O O24 1 0.04748374 0.64130450 0.67936231 1 O O25 1 0.79760093 0.14114703 0.42939027 1 O O26 1 0.54748376 0.64130447 0.17936231 1 O O27 1 0.29760006 0.14114709 0.92939060 1 O O28 1 0.49535560 0.64129689 0.49531774 1 O O29 1 0.24547427 0.14114731 0.24532914 1 O O30 1 0.99535579 0.64129692 0.99531774 1 O O31 1 0.74547430 0.14114576 0.74533011 1 O O32 1 0.99532772 0.64131556 0.36341051 1 O O33 1 0.74545718 0.14114849 0.11343918 1 O O34 1 0.49532766 0.64131563 0.86341038 1 O O35 1 0.24545698 0.14114843 0.61343916 1 | -6.542389 | -7.185722 | -1.834568 | 0 | TRUE | -0.06362369 | 11.83513 | 7.749839 | 4.085294 | 2.021211
mp-1190733 | Cs4PbCl6 | AB4C6 | # generated using pymatgen data_Cs4PbCl6 _symmetry_space_group_name_H-M 'P 1' _cell_length_a 9.47071137 _cell_length_b 9.47071137 _cell_length_c 9.47071175 _cell_angle_alpha 88.78880868 _cell_angle_beta 88.78880868 _cell_angle_gamma 88.78880632 _symmetry_Int_Tables_number 1 _chemical_formula_structural Cs4PbCl6 _chemical_formula_sum 'Cs8 Pb2 Cl12' _cell_volume 848.90807848 _cell_formula_units_Z 2 loop_ _symmetry_equiv_pos_site_id _symmetry_equiv_pos_as_xyz 1 'x, y, z' loop_ _atom_site_type_symbol _atom_site_label _atom_site_symmetry_multiplicity _atom_site_fract_x _atom_site_fract_y _atom_site_fract_z _atom_site_occupancy Cs Cs0 1 0.25000000 0.25000000 0.25000000 1 Cs Cs1 1 0.75000000 0.75000000 0.75000000 1 Cs Cs2 1 0.87718787 0.62281213 0.25000000 1 Cs Cs3 1 0.25000000 0.87718787 0.62281213 1 Cs Cs4 1 0.62281213 0.25000000 0.87718787 1 Cs Cs5 1 0.75000000 0.12281213 0.37718787 1 Cs Cs6 1 0.37718787 0.75000000 0.12281213 1 Cs Cs7 1 0.12281213 0.37718787 0.75000000 1 Pb Pb8 1 0.50000000 0.50000000 0.50000000 1 Pb Pb9 1 -0.00000000 -0.00000000 0.00000000 1 Cl Cl10 1 0.20880474 0.56222414 0.42635125 1 Cl Cl11 1 0.42635125 0.20880474 0.56222414 1 Cl Cl12 1 0.56222414 0.42635125 0.20880474 1 Cl Cl13 1 0.92635125 0.06222414 0.70880474 1 Cl Cl14 1 0.70880474 0.92635125 0.06222414 1 Cl Cl15 1 0.06222414 0.70880474 0.92635125 1 Cl Cl16 1 0.79119526 0.43777586 0.57364875 1 Cl Cl17 1 0.57364875 0.79119526 0.43777586 1 Cl Cl18 1 0.43777586 0.57364875 0.79119526 1 Cl Cl19 1 0.07364875 0.93777586 0.29119526 1 Cl Cl20 1 0.29119526 0.07364875 0.93777586 1 Cl Cl21 1 0.93777586 0.29119526 0.07364875 1 | -3.43739 | -3.772299 | -2.100892 | 0 | TRUE | -0.01214021 | 9.192048 | 6.47611 | 2.715938 | 1.64801
mp-1029903 | LiNbN2 | ABC2 | # generated using pymatgen data_LiNbN2 _symmetry_space_group_name_H-M 'P 1' _cell_length_a 6.13353759 _cell_length_b 7.36250723 _cell_length_c 4.24402026 _cell_angle_alpha 90.00000000 _cell_angle_beta 90.00000000 _cell_angle_gamma 90.00000000 _symmetry_Int_Tables_number 1 _chemical_formula_structural LiNbN2 _chemical_formula_sum 'Li4 Nb4 N8' _cell_volume 191.65237874 _cell_formula_units_Z 4 loop_ _symmetry_equiv_pos_site_id _symmetry_equiv_pos_as_xyz 1 'x, y, z' loop_ _atom_site_type_symbol _atom_site_label _atom_site_symmetry_multiplicity _atom_site_fract_x _atom_site_fract_y _atom_site_fract_z _atom_site_occupancy Li Li0 1 0.57697804 0.39240879 0.94264668 1 Li Li1 1 0.42302196 0.60759121 0.44264668 1 Li Li2 1 0.92302196 0.89240879 0.44264668 1 Li Li3 1 0.07697804 0.10759121 0.94264668 1 Nb Nb4 1 0.58205765 0.86552135 0.94234035 1 Nb Nb5 1 0.41794235 0.13447865 0.44234035 1 Nb Nb6 1 0.91794235 0.36552135 0.44234035 1 Nb Nb7 1 0.08205765 0.63447865 0.94234035 1 N N8 1 0.58978118 0.35514693 0.44250180 1 N N9 1 0.41021882 0.64485307 0.94250180 1 N N10 1 0.91021882 0.85514693 0.94250180 1 N N11 1 0.08978118 0.14485307 0.44250180 1 N N12 1 0.57975187 0.89655940 0.44251117 1 N N13 1 0.42024813 0.10344060 0.94251117 1 N N14 1 0.92024813 0.39655940 0.94251117 1 N N15 1 0.07975187 0.60344060 0.44251117 1 | -8.065357 | -8.245857 | -1.075053 | 0 | TRUE | -0.1127333 | 84.33003 | 74.74421 | 9.58582526 | 3.096098
mp-24463 | H3SO4F | ABC3D4 | # generated using pymatgen data_H3SO4F _symmetry_space_group_name_H-M 'P 1' _cell_length_a 6.53908700 _cell_length_b 7.69772100 _cell_length_c 8.20397000 _cell_angle_alpha 90.00000000 _cell_angle_beta 90.00000000 _cell_angle_gamma 90.00000000 _symmetry_Int_Tables_number 1 _chemical_formula_structural H3SO4F _chemical_formula_sum 'H12 S4 O16 F4' _cell_volume 412.95558622 _cell_formula_units_Z 4 loop_ _symmetry_equiv_pos_site_id _symmetry_equiv_pos_as_xyz 1 'x, y, z' loop_ _atom_site_type_symbol _atom_site_label _atom_site_symmetry_multiplicity _atom_site_fract_x _atom_site_fract_y _atom_site_fract_z _atom_site_occupancy H H0 1 0.25000000 0.92007600 0.73161000 1 H H1 1 0.75000000 0.07992400 0.26839000 1 H H2 1 0.75000000 0.42007600 0.76839000 1 H H3 1 0.25000000 0.57992400 0.23161000 1 H H4 1 0.62014100 0.18718300 0.41501900 1 H H5 1 0.12014100 0.81281700 0.58498100 1 H H6 1 0.37985900 0.68718300 0.08498100 1 H H7 1 0.87985900 0.31281700 0.91501900 1 H H8 1 0.62014100 0.31281700 0.91501900 1 H H9 1 0.12014100 0.68718300 0.08498100 1 H H10 1 0.37985900 0.81281700 0.58498100 1 H H11 1 0.87985900 0.18718300 0.41501900 1 S S12 1 0.25000000 0.19260400 0.01335000 1 S S13 1 0.75000000 0.80739600 0.98665000 1 S S14 1 0.75000000 0.69260400 0.48665000 1 S S15 1 0.25000000 0.30739600 0.51335000 1 O O16 1 0.43586000 0.29598900 0.02839000 1 O O17 1 0.93586000 0.79598900 0.47161000 1 O O18 1 0.06414000 0.29598900 0.02839000 1 O O19 1 0.56414000 0.70401100 0.97161000 1 O O20 1 0.25000000 0.43938000 0.38848000 1 O O21 1 0.75000000 0.56062000 0.61152000 1 O O22 1 0.75000000 0.93938000 0.11152000 1 O O23 1 0.25000000 0.06062000 0.88848000 1 O O24 1 0.25000000 0.68095200 0.15523900 1 O O25 1 0.75000000 0.31904800 0.84476100 1 O O26 1 0.75000000 0.18095200 0.34476100 1 O O27 1 0.25000000 0.81904800 0.65523900 1 O O28 1 0.56414000 0.79598900 0.47161000 1 O O29 1 0.06414000 0.20401100 0.52839000 1 O O30 1 0.43586000 0.20401100 0.52839000 1 O O31 1 0.93586000 0.70401100 0.97161000 1 F F32 1 0.25000000 0.08275400 0.18062100 1 F F33 1 0.75000000 0.91724600 0.81937900 1 F F34 1 0.75000000 0.58275400 0.31937900 1 F F35 1 0.25000000 0.41724600 0.68062100 1 | -5.262277 | -5.61894391 | -1.617515 | 0 | TRUE | -0.01902565 | 5.15101214 | 3.073045 | 2.077967 | 1.441516
mp-28218 | TlCdCl3 | ABC3 | # generated using pymatgen data_TlCdCl3 _symmetry_space_group_name_H-M 'P 1' _cell_length_a 3.97942577 _cell_length_b 9.02440990 _cell_length_c 14.90375801 _cell_angle_alpha 90.00000000 _cell_angle_beta 90.00000000 _cell_angle_gamma 90.00000000 _symmetry_Int_Tables_number 1 _chemical_formula_structural TlCdCl3 _chemical_formula_sum 'Tl4 Cd4 Cl12' _cell_volume 535.22330033 _cell_formula_units_Z 4 loop_ _symmetry_equiv_pos_site_id _symmetry_equiv_pos_as_xyz 1 'x, y, z' loop_ _atom_site_type_symbol _atom_site_label _atom_site_symmetry_multiplicity _atom_site_fract_x _atom_site_fract_y _atom_site_fract_z _atom_site_occupancy Tl Tl0 1 0.25000000 0.93352384 0.67935056 1 Tl Tl1 1 0.75000000 0.06647616 0.32064944 1 Tl Tl2 1 0.25000000 0.43352384 0.82064944 1 Tl Tl3 1 0.75000000 0.56647616 0.17935056 1 Cd Cd4 1 0.25000000 0.66993648 0.44651000 1 Cd Cd5 1 0.75000000 0.33006352 0.55349000 1 Cd Cd6 1 0.25000000 0.16993648 0.05349000 1 Cd Cd7 1 0.75000000 0.83006352 0.94651000 1 Cl Cl8 1 0.25000000 0.51928812 0.60134861 1 Cl Cl9 1 0.75000000 0.48071188 0.39865139 1 Cl Cl10 1 0.25000000 0.01928812 0.89865139 1 Cl Cl11 1 0.75000000 0.98071188 0.10134861 1 Cl Cl12 1 0.25000000 0.66712052 0.00798970 1 Cl Cl13 1 0.75000000 0.33287948 0.99201030 1 Cl Cl14 1 0.25000000 0.16712052 0.49201030 1 Cl Cl15 1 0.75000000 0.83287948 0.50798970 1 Cl Cl16 1 0.75000000 0.71136494 0.79115670 1 Cl Cl17 1 0.25000000 0.28863506 0.20884330 1 Cl Cl18 1 0.75000000 0.21136494 0.70884330 1 Cl Cl19 1 0.25000000 0.78863506 0.29115670 1 | -2.841319 | -3.209719 | -1.443491 | 0 | TRUE | -0.01627027 | 19.27004 | 15.41198974 | 3.858054 | 1.964193
mp-10969 | CdCN2 | ABC2 | # generated using pymatgen data_CdCN2 _symmetry_space_group_name_H-M 'P 1' _cell_length_a 5.27599882 _cell_length_b 5.27599910 _cell_length_c 5.27599952 _cell_angle_alpha 39.39670183 _cell_angle_beta 39.39670192 _cell_angle_gamma 39.39669151 _symmetry_Int_Tables_number 1 _chemical_formula_structural CdCN2 _chemical_formula_sum 'Cd1 C1 N2' _cell_volume 53.24385901 _cell_formula_units_Z 1 loop_ _symmetry_equiv_pos_site_id _symmetry_equiv_pos_as_xyz 1 'x, y, z' loop_ _atom_site_type_symbol _atom_site_label _atom_site_symmetry_multiplicity _atom_site_fract_x _atom_site_fract_y _atom_site_fract_z _atom_site_occupancy Cd Cd0 1 -0.00000000 0.00000000 -0.00000000 1 C C1 1 0.50000000 0.50000000 0.50000000 1 N N2 1 0.58436682 0.58436682 0.58436682 1 N N3 1 0.41563318 0.41563318 0.41563318 1 | -6.606662 | -6.787162 | -0.08102575 | 0 | TRUE | -0.08102575 | 13.12327 | 8.67281 | 4.45046 | 2.109611
mp-29274 | P2PdO6 | AB2C6 | # generated using pymatgen data_P2PdO6 _symmetry_space_group_name_H-M 'P 1' _cell_length_a 4.25828849 _cell_length_b 4.57741509 _cell_length_c 12.48821285 _cell_angle_alpha 90.00000000 _cell_angle_beta 90.00000000 _cell_angle_gamma 90.00000000 _symmetry_Int_Tables_number 1 _chemical_formula_structural P2PdO6 _chemical_formula_sum 'P4 Pd2 O12' _cell_volume 243.41967031 _cell_formula_units_Z 2 loop_ _symmetry_equiv_pos_site_id _symmetry_equiv_pos_as_xyz 1 'x, y, z' loop_ _atom_site_type_symbol _atom_site_label _atom_site_symmetry_multiplicity _atom_site_fract_x _atom_site_fract_y _atom_site_fract_z _atom_site_occupancy P P0 1 0.50000000 0.50000000 0.67219355 1 P P1 1 0.00000000 0.50000000 0.82780645 1 P P2 1 0.50000000 0.50000000 0.32780645 1 P P3 1 0.00000000 0.50000000 0.17219355 1 Pd Pd4 1 0.50000000 -0.00000000 0.50000000 1 Pd Pd5 1 0.00000000 -0.00000000 -0.00000000 1 O O6 1 0.75000000 0.64654595 0.75000000 1 O O7 1 0.25000000 0.35345405 0.75000000 1 O O8 1 0.25000000 0.35345405 0.25000000 1 O O9 1 0.75000000 0.64654595 0.25000000 1 O O10 1 0.82925217 0.26422434 0.88639977 1 O O11 1 0.32925217 0.73577566 0.61360023 1 O O12 1 0.82925217 0.26422434 0.11360023 1 O O13 1 0.32925217 0.73577566 0.38639977 1 O O14 1 0.67074783 0.26422434 0.38639977 1 O O15 1 0.17074783 0.73577566 0.11360023 1 O O16 1 0.17074783 0.73577566 0.88639977 1 O O17 1 0.67074783 0.26422434 0.61360023 1 | -6.787141 | -7.245141 | -2.16885 | 0 | TRUE | -0.095594 | 5.00498 | 1.81734453 | 3.187636 | 1.785395
mp-6270 | Ba2LiReO6 | ABC2D6 | # generated using pymatgen data_Ba2LiReO6 _symmetry_space_group_name_H-M 'P 1' _cell_length_a 5.82315162 _cell_length_b 5.82315162 _cell_length_c 5.82315162 _cell_angle_alpha 60.00000000 _cell_angle_beta 60.00000000 _cell_angle_gamma 60.00000000 _symmetry_Int_Tables_number 1 _chemical_formula_structural Ba2LiReO6 _chemical_formula_sum 'Ba2 Li1 Re1 O6' _cell_volume 139.62374972 _cell_formula_units_Z 1 loop_ _symmetry_equiv_pos_site_id _symmetry_equiv_pos_as_xyz 1 'x, y, z' loop_ _atom_site_type_symbol _atom_site_label _atom_site_symmetry_multiplicity _atom_site_fract_x _atom_site_fract_y _atom_site_fract_z _atom_site_occupancy Ba Ba0 1 0.25000000 0.25000000 0.25000000 1 Ba Ba1 1 0.75000000 0.75000000 0.75000000 1 Li Li2 1 0.00000000 0.00000000 0.00000000 1 Re Re3 1 0.50000000 0.50000000 0.50000000 1 O O4 1 0.73179900 0.73179900 0.26820100 1 O O5 1 0.73179900 0.26820100 0.73179900 1 O O6 1 0.26820100 0.26820100 0.73179900 1 O O7 1 0.26820100 0.73179900 0.26820100 1 O O8 1 0.26820100 0.73179900 0.73179900 1 O O9 1 0.73179900 0.26820100 0.26820100 1 | -7.117696314 | -7.529896314 | -2.742743 | 0 | TRUE | -0.07612102 | 27.68195653 | 23.01926 | 4.662696 | 2.159328
mp-556653 | Cd2BiAsO6 | ABC2D6 | # generated using pymatgen data_Cd2BiAsO6 _symmetry_space_group_name_H-M 'P 1' _cell_length_a 7.52959588 _cell_length_b 7.52959588 _cell_length_c 5.52824700 _cell_angle_alpha 90.00000000 _cell_angle_beta 90.00000000 _cell_angle_gamma 108.13012967 _symmetry_Int_Tables_number 1 _chemical_formula_structural Cd2BiAsO6 _chemical_formula_sum 'Cd4 Bi2 As2 O12' _cell_volume 297.86218527 _cell_formula_units_Z 2 loop_ _symmetry_equiv_pos_site_id _symmetry_equiv_pos_as_xyz 1 'x, y, z' loop_ _atom_site_type_symbol _atom_site_label _atom_site_symmetry_multiplicity _atom_site_fract_x _atom_site_fract_y _atom_site_fract_z _atom_site_occupancy Cd Cd0 1 0.40694000 0.19824900 0.38644100 1 Cd Cd1 1 0.80175100 0.59306000 0.38644100 1 Cd Cd2 1 0.59306000 0.80175100 0.88644100 1 Cd Cd3 1 0.19824900 0.40694000 0.88644100 1 Bi Bi4 1 0.90645200 0.09354800 0.39199100 1 Bi Bi5 1 0.09354800 0.90645200 0.89199100 1 As As6 1 0.31657700 0.68342300 0.34622700 1 As As7 1 0.68342300 0.31657700 0.84622700 1 O O8 1 0.15669800 0.15167200 0.63230000 1 O O9 1 0.09273900 0.58641900 0.23597500 1 O O10 1 0.15167200 0.15669800 0.13230000 1 O O11 1 0.84832800 0.84330200 0.63230000 1 O O12 1 0.84330200 0.84832800 0.13230000 1 O O13 1 0.55670400 0.44329600 0.70247000 1 O O14 1 0.31969400 0.68030600 0.66129000 1 O O15 1 0.90726100 0.41358100 0.73597500 1 O O16 1 0.58641900 0.09273900 0.73597500 1 O O17 1 0.44329600 0.55670400 0.20247000 1 O O18 1 0.68030600 0.31969400 0.16129000 1 O O19 1 0.41358100 0.90726100 0.23597500 1 | -5.253466 | -5.665666 | -1.663114 | 0 | TRUE | -0.02758201 | 16.22009 | 11.73241 | 4.48768432 | 2.118416
mp-1118943 | Cs3Re2N5 | A2B3C5 | # generated using pymatgen data_Cs3Re2N5 _symmetry_space_group_name_H-M 'P 1' _cell_length_a 11.11879317 _cell_length_b 11.11879317 _cell_length_c 11.11879317 _cell_angle_alpha 101.25012949 _cell_angle_beta 101.25012949 _cell_angle_gamma 127.57612188 _symmetry_Int_Tables_number 1 _chemical_formula_structural Cs3Re2N5 _chemical_formula_sum 'Cs12 Re8 N20' _cell_volume 977.39302024 _cell_formula_units_Z 4 loop_ _symmetry_equiv_pos_site_id _symmetry_equiv_pos_as_xyz 1 'x, y, z' loop_ _atom_site_type_symbol _atom_site_label _atom_site_symmetry_multiplicity _atom_site_fract_x _atom_site_fract_y _atom_site_fract_z _atom_site_occupancy Cs Cs0 1 0.84959200 0.54891200 0.84205700 1 Cs Cs1 1 0.70685500 0.00753500 0.15794300 1 Cs Cs2 1 0.79891200 0.45685500 0.19932000 1 Cs Cs3 1 0.25753500 0.59959200 0.80068000 1 Cs Cs4 1 0.51184600 0.69381000 0.33105200 1 Cs Cs5 1 0.36275900 0.18079400 0.66894800 1 Cs Cs6 1 0.94381000 0.11275900 0.68196500 1 Cs Cs7 1 0.43079400 0.26184600 0.31803500 1 Cs Cs8 1 0.98603600 0.98603600 0.00000000 1 Cs Cs9 1 0.23603600 0.73603600 0.50000000 1 Cs Cs10 1 0.72860200 0.22860200 0.50000000 1 Cs Cs11 1 0.47860200 0.47860200 0.00000000 1 Re Re12 1 0.61761300 0.04392800 0.81916500 1 Re Re13 1 0.22476300 0.79844800 0.18083500 1 Re Re14 1 0.29392800 0.97476300 0.92631600 1 Re Re15 1 0.04844800 0.36761300 0.07368400 1 Re Re16 1 0.93535900 0.76092700 0.59635000 1 Re Re17 1 0.16457700 0.33900900 0.40365000 1 Re Re18 1 0.01092700 0.91457700 0.32556900 1 Re Re19 1 0.58900900 0.68535900 0.67443100 1 N N20 1 0.62766600 0.15260700 0.71838500 1 N N21 1 0.43422200 0.90928100 0.28161500 1 N N22 1 0.40260700 0.18422200 0.02494200 1 N N23 1 0.15928100 0.37766600 0.97505800 1 N N24 1 0.80471900 0.78541400 0.20677000 1 N N25 1 0.57864500 0.59794900 0.79323000 1 N N26 1 0.03541400 0.32864500 0.48069500 1 N N27 1 0.84794900 0.55471900 0.51930500 1 N N28 1 0.82108100 0.19158000 0.98009200 1 N N29 1 0.21148800 0.84098800 0.01990800 1 N N30 1 0.44158000 0.96148800 0.87050000 1 N N31 1 0.09098800 0.57108100 0.12950000 1 N N32 1 0.00894600 0.87659000 0.48850300 1 N N33 1 0.38808700 0.52044300 0.51149700 1 N N34 1 0.12659000 0.13808700 0.36764400 1 N N35 1 0.77044300 0.75894600 0.63235600 1 N N36 1 0.11654600 0.88166600 0.76396800 1 N N37 1 0.11769800 0.35257800 0.23603200 1 N N38 1 0.13166600 0.86769800 0.26512000 1 N N39 1 0.60257800 0.86654600 0.73488000 1 | -7.161051047 | -7.341551047 | -0.4157774 | 0 | TRUE | -0.05697897 | 31.92979057 | 9.558415 | 22.37138 | 4.729839
mp-1550 | AlP | AB | # generated using pymatgen data_AlP _symmetry_space_group_name_H-M 'P 1' _cell_length_a 3.86997233 _cell_length_b 3.86997194 _cell_length_c 3.86997254 _cell_angle_alpha 60.00000340 _cell_angle_beta 60.00000677 _cell_angle_gamma 60.00000114 _symmetry_Int_Tables_number 1 _chemical_formula_structural AlP _chemical_formula_sum 'Al1 P1' _cell_volume 40.98345792 _cell_formula_units_Z 1 loop_ _symmetry_equiv_pos_site_id _symmetry_equiv_pos_as_xyz 1 'x, y, z' loop_ _atom_site_type_symbol _atom_site_label _atom_site_symmetry_multiplicity _atom_site_fract_x _atom_site_fract_y _atom_site_fract_z _atom_site_occupancy Al Al0 1 0.00000000 -0.00000000 0.00000000 1 P P1 1 0.25000000 0.25000000 0.25000000 1 | -5.18921136 | -5.18921136 | -0.6097722 | 0 | TRUE | -0.6097722 | 10.41248339 | 2.26986451 | 8.14261888 | 2.853527
mp-27563 | Rb2In4O7 | A2B4C7 | # generated using pymatgen data_Rb2In4O7 _symmetry_space_group_name_H-M 'P 1' _cell_length_a 5.65632288 _cell_length_b 5.65632348 _cell_length_c 7.37594963 _cell_angle_alpha 90.00000000 _cell_angle_beta 90.00000000 _cell_angle_gamma 120.00000820 _symmetry_Int_Tables_number 1 _chemical_formula_structural Rb2In4O7 _chemical_formula_sum 'Rb2 In4 O7' _cell_volume 204.36991709 _cell_formula_units_Z 1 loop_ _symmetry_equiv_pos_site_id _symmetry_equiv_pos_as_xyz 1 'x, y, z' loop_ _atom_site_type_symbol _atom_site_label _atom_site_symmetry_multiplicity _atom_site_fract_x _atom_site_fract_y _atom_site_fract_z _atom_site_occupancy Rb Rb0 1 0.33333300 0.66666700 -0.00000000 1 Rb Rb1 1 0.66666700 0.33333300 -0.00000000 1 In In2 1 0.00000000 0.00000000 0.72446102 1 In In3 1 0.66666700 0.33333300 0.50000000 1 In In4 1 0.00000000 0.00000000 0.27553898 1 In In5 1 0.33333300 0.66666700 0.50000000 1 O O6 1 0.35822853 -0.00000000 0.66561839 1 O O7 1 0.64177147 0.64177147 0.66561839 1 O O8 1 0.35822853 0.35822853 0.33438161 1 O O9 1 0.00000000 0.64177147 0.33438161 1 O O10 1 -0.00000000 0.35822853 0.66561839 1 O O11 1 0.00000000 0.00000000 -0.00000000 1 O O12 1 0.64177147 0.00000000 0.33438161 1 | -5.18852 | -5.558443 | -1.897318 | 0 | TRUE | -0.00650748 | 31.25179 | 26.94971 | 4.302074 | 2.074144
mp-1207196 | Ca2H6Os | AB2C6 | # generated using pymatgen data_Ca2H6Os _symmetry_space_group_name_H-M 'P 1' _cell_length_a 5.11212931 _cell_length_b 5.11212931 _cell_length_c 5.11212931 _cell_angle_alpha 60.00000000 _cell_angle_beta 60.00000000 _cell_angle_gamma 60.00000000 _symmetry_Int_Tables_number 1 _chemical_formula_structural Ca2H6Os _chemical_formula_sum 'Ca2 H6 Os1' _cell_volume 94.46925569 _cell_formula_units_Z 1 loop_ _symmetry_equiv_pos_site_id _symmetry_equiv_pos_as_xyz 1 'x, y, z' loop_ _atom_site_type_symbol _atom_site_label _atom_site_symmetry_multiplicity _atom_site_fract_x _atom_site_fract_y _atom_site_fract_z _atom_site_occupancy Ca Ca0 1 0.25000000 0.25000000 0.25000000 1 Ca Ca1 1 0.75000000 0.75000000 0.75000000 1 H H2 1 0.76281976 0.23718024 0.23718024 1 H H3 1 0.23718024 0.76281976 0.76281976 1 H H4 1 0.23718024 0.76281976 0.23718024 1 H H5 1 0.76281976 0.23718024 0.76281976 1 H H6 1 0.23718024 0.23718024 0.76281976 1 H H7 1 0.76281976 0.76281976 0.23718024 1 Os Os8 1 0.00000000 0.00000000 -0.00000000 1 | -4.549399 | -4.668733 | -0.7137411 | 0 | TRUE | -0.2643953 | 11.63769909 | 7.06375617 | 4.57394292 | 2.138678
mp-1206187 | Rb2LiRhCl6 | ABC2D6 | # generated using pymatgen data_Rb2LiRhCl6 _symmetry_space_group_name_H-M 'P 1' _cell_length_a 7.12509005 _cell_length_b 7.12509005 _cell_length_c 6.07509800 _cell_angle_alpha 90.00000000 _cell_angle_beta 90.00000000 _cell_angle_gamma 120.00000045 _symmetry_Int_Tables_number 1 _chemical_formula_structural Rb2LiRhCl6 _chemical_formula_sum 'Rb2 Li1 Rh1 Cl6' _cell_volume 267.09430784 _cell_formula_units_Z 1 loop_ _symmetry_equiv_pos_site_id _symmetry_equiv_pos_as_xyz 1 'x, y, z' loop_ _atom_site_type_symbol _atom_site_label _atom_site_symmetry_multiplicity _atom_site_fract_x _atom_site_fract_y _atom_site_fract_z _atom_site_occupancy Rb Rb0 1 0.33333300 0.66666700 0.25490000 1 Rb Rb1 1 0.66666700 0.33333300 0.74510000 1 Li Li2 1 0.00000000 0.00000000 0.00000000 1 Rh Rh3 1 0.00000000 0.00000000 0.50000000 1 Cl Cl4 1 0.84393100 0.15606900 0.27302700 1 Cl Cl5 1 0.15606900 0.84393100 0.72697300 1 Cl Cl6 1 0.84393100 0.68786200 0.27302700 1 Cl Cl7 1 0.15606900 0.31213800 0.72697300 1 Cl Cl8 1 0.31213800 0.15606900 0.27302700 1 Cl Cl9 1 0.68786200 0.84393100 0.72697300 1 | -3.665195867 | -4.033595867 | -1.801044 | 0 | TRUE | -0.043447246 | 8.181235 | 5.168059 | 3.013176 | 1.73585
mp-1228745 | AsRhS | ABC | # generated using pymatgen data_AsRhS _symmetry_space_group_name_H-M 'P 1' _cell_length_a 5.80635051 _cell_length_b 5.80635051 _cell_length_c 5.80635051 _cell_angle_alpha 90.00000000 _cell_angle_beta 90.00000000 _cell_angle_gamma 90.00000000 _symmetry_Int_Tables_number 1 _chemical_formula_structural AsRhS _chemical_formula_sum 'As4 Rh4 S4' _cell_volume 195.75359545 _cell_formula_units_Z 4 loop_ _symmetry_equiv_pos_site_id _symmetry_equiv_pos_as_xyz 1 'x, y, z' loop_ _atom_site_type_symbol _atom_site_label _atom_site_symmetry_multiplicity _atom_site_fract_x _atom_site_fract_y _atom_site_fract_z _atom_site_occupancy As As0 1 0.11533530 0.88466470 0.38466470 1 As As1 1 0.88466470 0.38466470 0.11533530 1 As As2 1 0.38466470 0.11533530 0.88466470 1 As As3 1 0.61533530 0.61533530 0.61533530 1 Rh Rh4 1 0.49764154 0.50235846 0.00235846 1 Rh Rh5 1 0.50235846 0.00235846 0.49764154 1 Rh Rh6 1 0.00235846 0.49764154 0.50235846 1 Rh Rh7 1 0.99764154 0.99764154 0.99764154 1 S S8 1 0.88701934 0.11298066 0.61298066 1 S S9 1 0.11298066 0.61298066 0.88701934 1 S S10 1 0.61298066 0.88701934 0.11298066 1 S S11 1 0.38701934 0.38701934 0.38701934 1 | -5.997794 | -6.165460275 | -0.7788349 | 0 | TRUE | -0.1625845 | 23.65903286 | 4.2512431 | 19.40778976 | 4.405427
mp-14659 | KAsSe2 | ABC2 | # generated using pymatgen data_KAsSe2 _symmetry_space_group_name_H-M 'P 1' _cell_length_a 6.66984203 _cell_length_b 6.66969516 _cell_length_c 12.77246192 _cell_angle_alpha 100.39000859 _cell_angle_beta 100.44891055 _cell_angle_gamma 108.05430521 _symmetry_Int_Tables_number 1 _chemical_formula_structural KAsSe2 _chemical_formula_sum 'K4 As4 Se8' _cell_volume 513.97510982 _cell_formula_units_Z 4 loop_ _symmetry_equiv_pos_site_id _symmetry_equiv_pos_as_xyz 1 'x, y, z' loop_ _atom_site_type_symbol _atom_site_label _atom_site_symmetry_multiplicity _atom_site_fract_x _atom_site_fract_y _atom_site_fract_z _atom_site_occupancy K K0 1 0.04063790 0.05288715 0.25923458 1 K K1 1 0.07930016 0.61192502 0.49790669 1 K K2 1 0.99296249 0.10261457 0.75939266 1 K K3 1 0.55068938 0.13936050 0.99762057 1 As As4 1 0.31814232 0.58173555 0.17632496 1 As As5 1 0.57066297 0.98485372 0.44184513 1 As As6 1 0.51851181 0.37779965 0.67587683 1 As As7 1 0.92277347 0.63237867 0.94213831 1 Se Se8 1 0.97644500 0.52328464 0.20943440 1 Se Se9 1 0.28032774 0.59361447 0.98194224 1 Se Se10 1 0.94126803 0.06448124 0.49913722 1 Se Se11 1 0.50909495 0.97932396 0.24468533 1 Se Se12 1 0.46191373 0.03611470 0.70857414 1 Se Se13 1 0.53296849 0.34266357 0.48198914 1 Se Se14 1 0.00457066 0.00341505 -0.00126753 1 Se Se15 1 0.91602890 0.56994755 0.74506533 1 | -3.809221 | -4.045221 | -0.8548856 | 0 | TRUE | -0.0206526 | 8.754449 | 3.809211 | 4.945238 | 2.223789
mp-4876 | Tl3SbSe3 | AB3C3 | # generated using pymatgen data_Tl3SbSe3 _symmetry_space_group_name_H-M 'P 1' _cell_length_a 9.58904355 _cell_length_b 9.58904355 _cell_length_c 9.58904355 _cell_angle_alpha 90.00000000 _cell_angle_beta 90.00000000 _cell_angle_gamma 90.00000000 _symmetry_Int_Tables_number 1 _chemical_formula_structural Tl3SbSe3 _chemical_formula_sum 'Tl12 Sb4 Se12' _cell_volume 881.71021665 _cell_formula_units_Z 4 loop_ _symmetry_equiv_pos_site_id _symmetry_equiv_pos_as_xyz 1 'x, y, z' loop_ _atom_site_type_symbol _atom_site_label _atom_site_symmetry_multiplicity _atom_site_fract_x _atom_site_fract_y _atom_site_fract_z _atom_site_occupancy Tl Tl0 1 0.68990332 0.81009668 0.18990332 1 Tl Tl1 1 0.81009668 0.18990332 0.68990332 1 Tl Tl2 1 0.18990332 0.68990332 0.81009668 1 Tl Tl3 1 0.31009668 0.31009668 0.31009668 1 Tl Tl4 1 0.45006958 0.04993042 0.95006958 1 Tl Tl5 1 0.04993042 0.95006958 0.45006958 1 Tl Tl6 1 0.95006958 0.45006958 0.04993042 1 Tl Tl7 1 0.54993042 0.54993042 0.54993042 1 Tl Tl8 1 0.91218564 0.58781436 0.41218564 1 Tl Tl9 1 0.58781436 0.41218564 0.91218564 1 Tl Tl10 1 0.41218564 0.91218564 0.58781436 1 Tl Tl11 1 0.08781436 0.08781436 0.08781436 1 Sb Sb12 1 0.80025043 0.80025043 0.80025043 1 Sb Sb13 1 0.69974957 0.19974957 0.30025043 1 Sb Sb14 1 0.30025043 0.69974957 0.19974957 1 Sb Sb15 1 0.19974957 0.30025043 0.69974957 1 Se Se16 1 0.89260252 0.55330461 0.73967777 1 Se Se17 1 0.39260252 0.94669539 0.26032223 1 Se Se18 1 0.10739748 0.05330461 0.76032223 1 Se Se19 1 0.94669539 0.26032223 0.39260252 1 Se Se20 1 0.76032223 0.10739748 0.05330461 1 Se Se21 1 0.26032223 0.39260252 0.94669539 1 Se Se22 1 0.55330461 0.73967777 0.89260252 1 Se Se23 1 0.73967777 0.89260252 0.55330461 1 Se Se24 1 0.05330461 0.76032223 0.10739748 1 Se Se25 1 0.44669539 0.23967777 0.60739748 1 Se Se26 1 0.23967777 0.60739748 0.44669539 1 Se Se27 1 0.60739748 0.44669539 0.23967777 1 | -3.463268 | -3.665554 | -0.5648877 | 0 | TRUE | -0.01845108 | 26.15545 | 15.56247 | 10.59297562 | 3.254685
mp-27734 | CrBr3 | AB3 | # generated using pymatgen data_CrBr3 _symmetry_space_group_name_H-M 'P 1' _cell_length_a 6.37843693 _cell_length_b 6.37851436 _cell_length_c 18.94789674 _cell_angle_alpha 89.99927203 _cell_angle_beta 89.99938134 _cell_angle_gamma 119.99957414 _symmetry_Int_Tables_number 1 _chemical_formula_structural CrBr3 _chemical_formula_sum 'Cr6 Br18' _cell_volume 667.61687819 _cell_formula_units_Z 6 loop_ _symmetry_equiv_pos_site_id _symmetry_equiv_pos_as_xyz 1 'x, y, z' loop_ _atom_site_type_symbol _atom_site_label _atom_site_symmetry_multiplicity _atom_site_fract_x _atom_site_fract_y _atom_site_fract_z _atom_site_occupancy Cr Cr0 1 0.00000912 0.00001286 0.00014017 1 Cr Cr1 1 0.99997908 0.99997230 0.66750792 1 Cr Cr2 1 0.33334812 0.66668784 0.33221606 1 Cr Cr3 1 0.33333877 0.66667404 0.00040955 1 Cr Cr4 1 0.66665109 0.33331492 0.66724214 1 Cr Cr5 1 0.66666984 0.33333801 0.33251921 1 Br Br6 1 0.31215762 0.33386993 0.92448109 1 Br Br7 1 0.66615503 0.97830722 0.92448068 1 Br Br8 1 0.02171934 0.68785574 0.92448270 1 Br Br9 1 0.66716713 0.68838843 0.07605948 1 Br Br10 1 0.31161630 0.97878581 0.07606211 1 Br Br11 1 0.02121469 0.33283403 0.07606272 1 Br Br12 1 0.35513972 0.35450716 0.25650591 1 Br Br13 1 0.64553241 0.00065397 0.25650137 1 Br Br14 1 0.99937438 0.64489171 0.25650357 1 Br Br15 1 0.64490958 0.64547567 0.40820146 1 Br Br16 1 0.35452250 0.99943829 0.40820266 1 Br Br17 1 0.00055684 0.35509297 0.40819905 1 Br Br18 1 0.33284662 0.31161382 0.59151591 1 Br Br19 1 0.68836588 0.02120674 0.59151295 1 Br Br20 1 0.97877067 0.66713583 0.59151655 1 Br Br21 1 0.68788757 0.66609158 0.74322509 1 Br Br22 1 0.33388107 0.02178913 0.74323035 1 Br Br23 1 0.97818463 0.31206398 0.74322532 1 | -4.457876 | -4.858376 | -1.280343 | 0 | TRUE | -1.280343 | 5.744885 | 1.070653 | 4.67423176 | 2.161997
mp-561664 | TeF4 | AB4 | # generated using pymatgen data_TeF4 _symmetry_space_group_name_H-M 'P 1' _cell_length_a 5.27243883 _cell_length_b 6.19096135 _cell_length_c 9.31712309 _cell_angle_alpha 90.00000000 _cell_angle_beta 90.00000000 _cell_angle_gamma 90.00000000 _symmetry_Int_Tables_number 1 _chemical_formula_structural TeF4 _chemical_formula_sum 'Te4 F16' _cell_volume 304.12454740 _cell_formula_units_Z 4 loop_ _symmetry_equiv_pos_site_id _symmetry_equiv_pos_as_xyz 1 'x, y, z' loop_ _atom_site_type_symbol _atom_site_label _atom_site_symmetry_multiplicity _atom_site_fract_x _atom_site_fract_y _atom_site_fract_z _atom_site_occupancy Te Te0 1 0.14713253 0.99793450 0.62163188 1 Te Te1 1 0.35286747 0.00206550 0.12163188 1 Te Te2 1 0.64713253 0.50206550 0.37836812 1 Te Te3 1 0.85286747 0.49793450 0.87836812 1 F F4 1 0.71021873 0.23352506 0.94303177 1 F F5 1 0.06078344 0.86226285 0.04395618 1 F F6 1 0.56078344 0.63773715 0.95604382 1 F F7 1 0.41302857 0.70402759 0.24856435 1 F F8 1 0.14945749 0.04061425 0.28289910 1 F F9 1 0.35054251 0.95938575 0.78289910 1 F F10 1 0.64945749 0.45938575 0.71710090 1 F F11 1 0.43921656 0.13773715 0.54395618 1 F F12 1 0.08697143 0.29597241 0.74856435 1 F F13 1 0.85054251 0.54061425 0.21710090 1 F F14 1 0.93921656 0.36226285 0.45604382 1 F F15 1 0.28978127 0.73352506 0.55696823 1 F F16 1 0.58697143 0.20402759 0.25143565 1 F F17 1 0.78978127 0.76647494 0.44303177 1 F F18 1 0.91302857 0.79597241 0.75143565 1 F F19 1 0.21021873 0.26647494 0.05696823 1 | -4.257457 | -4.627057 | -2.469212 | 0 | TRUE | -0.2401357 | 10.9921487 | 8.39903473 | 2.59311397 | 1.610315
mp-23021 | K2ReBr6 | AB2C6 | # generated using pymatgen data_K2ReBr6 _symmetry_space_group_name_H-M 'P 1' _cell_length_a 7.38048740 _cell_length_b 7.38048740 _cell_length_c 7.38048740 _cell_angle_alpha 60.00000000 _cell_angle_beta 60.00000000 _cell_angle_gamma 60.00000000 _symmetry_Int_Tables_number 1 _chemical_formula_structural K2ReBr6 _chemical_formula_sum 'K2 Re1 Br6' _cell_volume 284.27595805 _cell_formula_units_Z 1 loop_ _symmetry_equiv_pos_site_id _symmetry_equiv_pos_as_xyz 1 'x, y, z' loop_ _atom_site_type_symbol _atom_site_label _atom_site_symmetry_multiplicity _atom_site_fract_x _atom_site_fract_y _atom_site_fract_z _atom_site_occupancy K K0 1 0.25000000 0.25000000 0.25000000 1 K K1 1 0.75000000 0.75000000 0.75000000 1 Re Re2 1 0.00000000 -0.00000000 0.00000000 1 Br Br3 1 0.24169860 0.75830140 0.24169860 1 Br Br4 1 0.24169860 0.75830140 0.75830140 1 Br Br5 1 0.75830140 0.75830140 0.24169860 1 Br Br6 1 0.75830140 0.24169860 0.24169860 1 Br Br7 1 0.24169860 0.24169860 0.75830140 1 Br Br8 1 0.75830140 0.24169860 0.75830140 1 | -3.705717 | -4.061717 | -1.396884 | 0 | TRUE | -0.191422 | 15.25217 | 11.66422 | 3.58795041 | 1.894189
mp-11019 | GaCuO2 | ABC2 | # generated using pymatgen data_GaCuO2 _symmetry_space_group_name_H-M 'P 1' _cell_length_a 2.97185305 _cell_length_b 2.97185400 _cell_length_c 11.44881994 _cell_angle_alpha 90.00000000 _cell_angle_beta 90.00000000 _cell_angle_gamma 120.00001184 _symmetry_Int_Tables_number 1 _chemical_formula_structural GaCuO2 _chemical_formula_sum 'Ga2 Cu2 O4' _cell_volume 87.56813597 _cell_formula_units_Z 2 loop_ _symmetry_equiv_pos_site_id _symmetry_equiv_pos_as_xyz 1 'x, y, z' loop_ _atom_site_type_symbol _atom_site_label _atom_site_symmetry_multiplicity _atom_site_fract_x _atom_site_fract_y _atom_site_fract_z _atom_site_occupancy Ga Ga0 1 -0.00000000 -0.00000000 -0.00000000 1 Ga Ga1 1 -0.00000000 -0.00000000 0.50000000 1 Cu Cu2 1 0.66666700 0.33333300 0.75000000 1 Cu Cu3 1 0.33333300 0.66666700 0.25000000 1 O O4 1 0.33333300 0.66666700 0.41168980 1 O O5 1 0.66666700 0.33333300 0.91168980 1 O O6 1 0.33333300 0.66666700 0.08831020 1 O O7 1 0.66666700 0.33333300 0.58831020 1 | -5.587323705 | -5.930823705 | -1.675654 | 0 | TRUE | -0.01520507 | 10.4885 | 4.650936 | 5.83756035 | 2.416104
mp-568252 | Rb2Hg2PdCl8 | AB2C2D8 | # generated using pymatgen data_Rb2Hg2PdCl8 _symmetry_space_group_name_H-M 'P 1' _cell_length_a 6.85821787 _cell_length_b 6.85821787 _cell_length_c 10.28368456 _cell_angle_alpha 73.76418123 _cell_angle_beta 73.76418123 _cell_angle_gamma 61.88704633 _symmetry_Int_Tables_number 1 _chemical_formula_structural Rb2Hg2PdCl8 _chemical_formula_sum 'Rb2 Hg2 Pd1 Cl8' _cell_volume 403.32353365 _cell_formula_units_Z 1 loop_ _symmetry_equiv_pos_site_id _symmetry_equiv_pos_as_xyz 1 'x, y, z' loop_ _atom_site_type_symbol _atom_site_label _atom_site_symmetry_multiplicity _atom_site_fract_x _atom_site_fract_y _atom_site_fract_z _atom_site_occupancy Rb Rb0 1 0.60902500 0.60902500 0.16308100 1 Rb Rb1 1 0.39097500 0.39097500 0.83691900 1 Hg Hg2 1 0.13241400 0.13241400 0.60548300 1 Hg Hg3 1 0.86758600 0.86758600 0.39451700 1 Pd Pd4 1 0.00000000 0.00000000 0.00000000 1 Cl Cl5 1 0.92081900 0.92081900 0.68778100 1 Cl Cl6 1 0.89409200 0.35914300 0.86723400 1 Cl Cl7 1 0.34268600 0.34268600 0.50413900 1 Cl Cl8 1 0.64085700 0.10590800 0.13276600 1 Cl Cl9 1 0.65731400 0.65731400 0.49586100 1 Cl Cl10 1 0.35914300 0.89409200 0.86723400 1 Cl Cl11 1 0.10590800 0.64085700 0.13276600 1 Cl Cl12 1 0.07918100 0.07918100 0.31221900 1 | -2.762544 | -3.140391 | -1.406806 | 0 | TRUE | -0.007309083 | 8.56159534 | 5.50954331 | 3.05205203 | 1.747012
mp-989571 | Cs2NaInCl6 | ABC2D6 | # generated using pymatgen data_Cs2NaInCl6 _symmetry_space_group_name_H-M 'P 1' _cell_length_a 7.60494475 _cell_length_b 7.60494475 _cell_length_c 7.60494475 _cell_angle_alpha 60.00000000 _cell_angle_beta 60.00000000 _cell_angle_gamma 60.00000000 _symmetry_Int_Tables_number 1 _chemical_formula_structural Cs2NaInCl6 _chemical_formula_sum 'Cs2 Na1 In1 Cl6' _cell_volume 311.00916776 _cell_formula_units_Z 1 loop_ _symmetry_equiv_pos_site_id _symmetry_equiv_pos_as_xyz 1 'x, y, z' loop_ _atom_site_type_symbol _atom_site_label _atom_site_symmetry_multiplicity _atom_site_fract_x _atom_site_fract_y _atom_site_fract_z _atom_site_occupancy Cs Cs0 1 0.75000000 0.75000000 0.75000000 1 Cs Cs1 1 0.25000000 0.25000000 0.25000000 1 Na Na2 1 0.50000000 0.50000000 0.50000000 1 In In3 1 0.00000000 0.00000000 0.00000000 1 Cl Cl4 1 0.76227500 0.23772500 0.23772500 1 Cl Cl5 1 0.23772500 0.23772500 0.76227500 1 Cl Cl6 1 0.23772500 0.76227500 0.76227500 1 Cl Cl7 1 0.23772500 0.76227500 0.23772500 1 Cl Cl8 1 0.76227500 0.23772500 0.76227500 1 Cl Cl9 1 0.76227500 0.76227500 0.23772500 1 | -3.346211865 | -3.714611865 | -2.018988 | 0 | TRUE | -0.0133180875 | 8.93213871 | 6.11829464 | 2.81384407 | 1.677452
mp-1540935 | GeI2 | AB2 | # generated using pymatgen data_GeI2 _symmetry_space_group_name_H-M 'P 1' _cell_length_a 4.26110109 _cell_length_b 4.26140565 _cell_length_c 21.59030521 _cell_angle_alpha 89.98786681 _cell_angle_beta 89.99411688 _cell_angle_gamma 119.99749515 _symmetry_Int_Tables_number 1 _chemical_formula_structural GeI2 _chemical_formula_sum 'Ge3 I6' _cell_volume 339.52758681 _cell_formula_units_Z 3 loop_ _symmetry_equiv_pos_site_id _symmetry_equiv_pos_as_xyz 1 'x, y, z' loop_ _atom_site_type_symbol _atom_site_label _atom_site_symmetry_multiplicity _atom_site_fract_x _atom_site_fract_y _atom_site_fract_z _atom_site_occupancy Ge Ge0 1 -0.00041212 -0.00009691 -0.00020500 1 Ge Ge1 1 0.33320299 0.66683596 0.33274821 1 Ge Ge2 1 0.66634976 0.33347106 0.66742440 1 I I3 1 0.00035341 -0.00009569 0.25184042 1 I I4 1 0.00006507 -0.00011114 0.74821887 1 I I5 1 0.33313891 0.66630079 0.08055002 1 I I6 1 0.66673573 0.33327178 0.91905213 1 I I7 1 0.33386716 0.66708743 0.58663668 1 I I8 1 0.66669810 0.33333671 0.41373428 1 | -2.898575 | -3.151241 | -0.627987875 | 0 | TRUE | -0.1056402 | 30.82591 | 24.6778 | 6.148104 | 2.479537
mp-555152 | RbMoPClO5 | ABCDE5 | # generated using pymatgen data_RbMoPClO5 _symmetry_space_group_name_H-M 'P 1' _cell_length_a 6.57377400 _cell_length_b 6.57377400 _cell_length_c 7.63772600 _cell_angle_alpha 90.00000000 _cell_angle_beta 90.00000000 _cell_angle_gamma 90.00000000 _symmetry_Int_Tables_number 1 _chemical_formula_structural RbMoPClO5 _chemical_formula_sum 'Rb2 Mo2 P2 Cl2 O10' _cell_volume 330.06054538 _cell_formula_units_Z 2 loop_ _symmetry_equiv_pos_site_id _symmetry_equiv_pos_as_xyz 1 'x, y, z' loop_ _atom_site_type_symbol _atom_site_label _atom_site_symmetry_multiplicity _atom_site_fract_x _atom_site_fract_y _atom_site_fract_z _atom_site_occupancy Rb Rb0 1 0.00000000 0.00000000 0.50000000 1 Rb Rb1 1 0.50000000 0.50000000 0.50000000 1 Mo Mo2 1 0.50000000 0.00000000 0.09075200 1 Mo Mo3 1 0.00000000 0.50000000 0.90924800 1 P P4 1 0.50000000 0.50000000 0.00000000 1 P P5 1 0.00000000 0.00000000 0.00000000 1 Cl Cl6 1 0.00000000 0.50000000 0.56739200 1 Cl Cl7 1 0.50000000 0.00000000 0.43260800 1 O O8 1 0.18687700 0.00000000 0.12380600 1 O O9 1 0.50000000 0.31312300 0.12380600 1 O O10 1 0.50000000 0.00000000 0.86784600 1 O O11 1 0.81312300 0.00000000 0.12380600 1 O O12 1 0.31312300 0.50000000 0.87619400 1 O O13 1 0.68687700 0.50000000 0.87619400 1 O O14 1 0.00000000 0.18687700 0.87619400 1 O O15 1 0.50000000 0.68687700 0.12380600 1 O O16 1 0.00000000 0.50000000 0.13215400 1 O O17 1 0.00000000 0.81312300 0.87619400 1 | -6.422215445 | -7.227882 | -2.35883 | 0 | TRUE | -0.02420547 | 8.110833 | 5.10685355 | 3.003979 | 1.733199
mp-38117 | Ba(GaTe2)2 | AB2C4 | # generated using pymatgen data_Ba(GaTe2)2 _symmetry_space_group_name_H-M 'P 1' _cell_length_a 6.77822089 _cell_length_b 6.98258691 _cell_length_c 6.98258691 _cell_angle_alpha 76.36877192 _cell_angle_beta 60.96413976 _cell_angle_gamma 60.96413976 _symmetry_Int_Tables_number 1 _chemical_formula_structural Ba(GaTe2)2 _chemical_formula_sum 'Ba1 Ga2 Te4' _cell_volume 252.63025971 _cell_formula_units_Z 1 loop_ _symmetry_equiv_pos_site_id _symmetry_equiv_pos_as_xyz 1 'x, y, z' loop_ _atom_site_type_symbol _atom_site_label _atom_site_symmetry_multiplicity _atom_site_fract_x _atom_site_fract_y _atom_site_fract_z _atom_site_occupancy Ba Ba0 1 0.75000000 -0.00000536 0.00000536 1 Ga Ga1 1 0.25000000 0.49995943 0.50004057 1 Ga Ga2 1 0.75000000 0.50006824 0.49993176 1 Te Te3 1 0.16653044 0.49994960 0.16732783 1 Te Te4 1 0.33346956 0.83267217 0.50005040 1 Te Te5 1 0.66625378 0.16734489 0.49998996 1 Te Te6 1 0.83374622 0.50001004 0.83265511 1 | -3.72017364 | -3.961316 | -1.025832 | 0 | TRUE | -0.04251915 | 13.47772 | 4.753863 | 8.723859 | 2.953618
mp-28931 | Ga2TeO6 | AB2C6 | # generated using pymatgen data_Ga2TeO6 _symmetry_space_group_name_H-M 'P 1' _cell_length_a 4.55683832 _cell_length_b 4.55683832 _cell_length_c 8.99347239 _cell_angle_alpha 90.00000000 _cell_angle_beta 90.00000000 _cell_angle_gamma 90.00000000 _symmetry_Int_Tables_number 1 _chemical_formula_structural Ga2TeO6 _chemical_formula_sum 'Ga4 Te2 O12' _cell_volume 186.74743492 _cell_formula_units_Z 2 loop_ _symmetry_equiv_pos_site_id _symmetry_equiv_pos_as_xyz 1 'x, y, z' loop_ _atom_site_type_symbol _atom_site_label _atom_site_symmetry_multiplicity _atom_site_fract_x _atom_site_fract_y _atom_site_fract_z _atom_site_occupancy Ga Ga0 1 0.00000000 0.00000000 0.33483746 1 Ga Ga1 1 0.50000000 0.50000000 0.83483746 1 Ga Ga2 1 0.50000000 0.50000000 0.16516254 1 Ga Ga3 1 0.00000000 0.00000000 0.66516254 1 Te Te4 1 0.50000000 0.50000000 0.50000000 1 Te Te5 1 0.00000000 0.00000000 0.00000000 1 O O6 1 0.80699189 0.80699189 0.83719512 1 O O7 1 0.19300811 0.19300811 0.83719512 1 O O8 1 0.80699189 0.80699189 0.16280488 1 O O9 1 0.30699189 0.69300811 0.33719512 1 O O10 1 0.69300811 0.30699189 0.33719512 1 O O11 1 0.69300811 0.30699189 0.66280488 1 O O12 1 0.29987981 0.70012019 0.00000000 1 O O13 1 0.79987981 0.79987981 0.50000000 1 O O14 1 0.20012019 0.20012019 0.50000000 1 O O15 1 0.70012019 0.29987981 0.00000000 1 O O16 1 0.19300811 0.19300811 0.16280488 1 O O17 1 0.30699189 0.69300811 0.66280488 1 | -5.791511 | -6.249511 | -1.929552 | 0 | TRUE | -0.07184774 | 14.03168 | 9.36560503 | 4.666076 | 2.16011
mp-722913 | Hf3Zn3N | AB3C3 | # generated using pymatgen data_Hf3Zn3N _symmetry_space_group_name_H-M 'P 1' _cell_length_a 8.42919852 _cell_length_b 8.42919972 _cell_length_c 8.42919947 _cell_angle_alpha 60.00126647 _cell_angle_beta 60.00126051 _cell_angle_gamma 60.00125965 _symmetry_Int_Tables_number 1 _chemical_formula_structural Hf3Zn3N _chemical_formula_sum 'Hf12 Zn12 N4' _cell_volume 423.50289926 _cell_formula_units_Z 4 loop_ _symmetry_equiv_pos_site_id _symmetry_equiv_pos_as_xyz 1 'x, y, z' loop_ _atom_site_type_symbol _atom_site_label _atom_site_symmetry_multiplicity _atom_site_fract_x _atom_site_fract_y _atom_site_fract_z _atom_site_occupancy Hf Hf0 1 0.81374075 0.18625471 0.18625230 1 Hf Hf1 1 0.18624632 0.81374817 0.18625362 1 Hf Hf2 1 0.81374184 0.81374850 0.18625074 1 Hf Hf3 1 0.18624411 0.81374926 0.81374700 1 Hf Hf4 1 0.81374206 0.18625232 0.81374739 1 Hf Hf5 1 0.18624592 0.18625529 0.81374576 1 Hf Hf6 1 0.43624728 0.06374845 0.06374551 1 Hf Hf7 1 0.06374032 0.43625370 0.06374771 1 Hf Hf8 1 0.43624791 0.43625490 0.06374607 1 Hf Hf9 1 0.06374030 0.43625459 0.43625281 1 Hf Hf10 1 0.43624811 0.06374786 0.43625401 1 Hf Hf11 1 0.06373926 0.06374951 0.43625276 1 Zn Zn12 1 0.41827097 0.41826838 0.74518740 1 Zn Zn13 1 0.41827846 0.41827539 0.41827614 1 Zn Zn14 1 0.74520127 0.41826446 0.41826469 1 Zn Zn15 1 0.41827168 0.74518513 0.41826941 1 Zn Zn16 1 0.83173193 0.83173018 0.50481651 1 Zn Zn17 1 0.83172997 0.83172741 0.83172975 1 Zn Zn18 1 0.50482719 0.83172711 0.83172613 1 Zn Zn19 1 0.83173353 0.50481234 0.83173034 1 Zn Zn20 1 0.62503594 0.62500219 0.12497711 1 Zn Zn21 1 0.62502059 0.62498654 0.62499529 1 Zn Zn22 1 0.12495728 0.62501775 0.62502602 1 Zn Zn23 1 0.62503058 0.12498274 0.62500681 1 N N24 1 0.12499548 0.12500064 0.62500139 1 N N25 1 0.12499598 0.12500113 0.12500013 1 N N26 1 0.62499824 0.12500047 0.12499935 1 N N27 1 0.12499573 0.62500189 0.12499985 1 | -6.720045 | -6.771616 | -0.7734316 | 0 | TRUE | -0.04428655 | 1258.841 | 42.02673315 | 1216.814 | 34.88286
mp-9788 | SrPS3 | ABC3 | # generated using pymatgen data_SrPS3 _symmetry_space_group_name_H-M 'P 1' _cell_length_a 6.73071737 _cell_length_b 7.62497267 _cell_length_c 9.45238147 _cell_angle_alpha 90.00000000 _cell_angle_beta 91.67487174 _cell_angle_gamma 90.00000000 _symmetry_Int_Tables_number 1 _chemical_formula_structural SrPS3 _chemical_formula_sum 'Sr4 P4 S12' _cell_volume 484.90348416 _cell_formula_units_Z 4 loop_ _symmetry_equiv_pos_site_id _symmetry_equiv_pos_as_xyz 1 'x, y, z' loop_ _atom_site_type_symbol _atom_site_label _atom_site_symmetry_multiplicity _atom_site_fract_x _atom_site_fract_y _atom_site_fract_z _atom_site_occupancy Sr Sr0 1 0.03940915 0.61298403 0.74962904 1 Sr Sr1 1 0.46059085 0.11298403 0.75037096 1 Sr Sr2 1 0.96059085 0.38701597 0.25037096 1 Sr Sr3 1 0.53940915 0.88701597 0.24962904 1 P P4 1 0.56232642 0.60691293 0.93447235 1 P P5 1 0.93767358 0.10691293 0.56552765 1 P P6 1 0.43767358 0.39308707 0.06552765 1 P P7 1 0.06232642 0.89308707 0.43447235 1 S S8 1 0.85248988 0.70308499 0.44149944 1 S S9 1 0.64751012 0.20308499 0.05850056 1 S S10 1 0.14751012 0.29691501 0.55850056 1 S S11 1 0.35248988 0.79691501 0.94149944 1 S S12 1 0.10061333 0.99571005 0.24124568 1 S S13 1 0.39938667 0.49571005 0.25875432 1 S S14 1 0.89938667 0.00428995 0.75875432 1 S S15 1 0.60061333 0.50428995 0.74124568 1 S S16 1 0.31446992 0.81230867 0.53636701 1 S S17 1 0.18553008 0.31230867 0.96363299 1 S S18 1 0.68553008 0.18769133 0.46363299 1 S S19 1 0.81446992 0.68769133 0.03636701 1 | -5.029476638 | -5.331276638 | -1.428848 | 0 | TRUE | -0.1655692 | 9.34912322 | 4.552361 | 4.796762 | 2.190151
mp-541013 | TiI4 | AB4 | # generated using pymatgen data_TiI4 _symmetry_space_group_name_H-M 'P 1' _cell_length_a 6.95968879 _cell_length_b 8.08152068 _cell_length_c 8.08151931 _cell_angle_alpha 62.46210870 _cell_angle_beta 89.29539480 _cell_angle_gamma 89.29539779 _symmetry_Int_Tables_number 1 _chemical_formula_structural TiI4 _chemical_formula_sum 'Ti2 I8' _cell_volume 403.00487343 _cell_formula_units_Z 2 loop_ _symmetry_equiv_pos_site_id _symmetry_equiv_pos_as_xyz 1 'x, y, z' loop_ _atom_site_type_symbol _atom_site_label _atom_site_symmetry_multiplicity _atom_site_fract_x _atom_site_fract_y _atom_site_fract_z _atom_site_occupancy Ti Ti0 1 0.75000000 0.34262101 0.65737899 1 Ti Ti1 1 0.25000000 0.65737899 0.34262101 1 I I2 1 0.92839375 0.49752678 0.28081148 1 I I3 1 0.57160625 0.71918852 0.50247322 1 I I4 1 0.07160625 0.50247322 0.71918852 1 I I5 1 0.42839375 0.28081148 0.49752678 1 I I6 1 0.60594989 0.26349464 0.98214578 1 I I7 1 0.89405011 0.01785422 0.73650536 1 I I8 1 0.39405011 0.73650536 0.01785422 1 I I9 1 0.10594989 0.98214578 0.26349464 1 | -3.526297921 | -3.829497921 | -1.071706 | 0 | TRUE | -0.170104385 | 7.142281 | 2.175327 | 4.966954 | 2.228666
mp-540631 | KTa(GeO3)3 | ABC3D9 | # generated using pymatgen data_KTa(GeO3)3 _symmetry_space_group_name_H-M 'P 1' _cell_length_a 7.08418733 _cell_length_b 7.08418733 _cell_length_c 10.29223200 _cell_angle_alpha 90.00000000 _cell_angle_beta 90.00000000 _cell_angle_gamma 119.99999375 _symmetry_Int_Tables_number 1 _chemical_formula_structural KTa(GeO3)3 _chemical_formula_sum 'K2 Ta2 Ge6 O18' _cell_volume 447.32204337 _cell_formula_units_Z 2 loop_ _symmetry_equiv_pos_site_id _symmetry_equiv_pos_as_xyz 1 'x, y, z' loop_ _atom_site_type_symbol _atom_site_label _atom_site_symmetry_multiplicity _atom_site_fract_x _atom_site_fract_y _atom_site_fract_z _atom_site_occupancy K K0 1 0.66666700 0.33333300 0.00000000 1 K K1 1 0.66666700 0.33333300 0.50000000 1 Ta Ta2 1 0.33333300 0.66666700 0.00000000 1 Ta Ta3 1 0.33333300 0.66666700 0.50000000 1 Ge Ge4 1 0.07279800 0.28970300 0.25000000 1 Ge Ge5 1 0.21690600 0.92720200 0.25000000 1 Ge Ge6 1 0.71029700 0.78309400 0.25000000 1 Ge Ge7 1 0.71029700 0.92720200 0.75000000 1 Ge Ge8 1 0.21690600 0.28970300 0.75000000 1 Ge Ge9 1 0.07279800 0.78309400 0.75000000 1 O O10 1 0.26609100 0.19944700 0.25000000 1 O O11 1 0.93335600 0.73390900 0.25000000 1 O O12 1 0.80055300 0.06664400 0.25000000 1 O O13 1 0.80055300 0.73390900 0.75000000 1 O O14 1 0.93335600 0.19944700 0.75000000 1 O O15 1 0.26609100 0.06664400 0.75000000 1 O O16 1 0.09685400 0.43988100 0.10976100 1 O O17 1 0.34302700 0.90314600 0.39023900 1 O O18 1 0.56011900 0.65697300 0.39023900 1 O O19 1 0.56011900 0.65697300 0.10976100 1 O O20 1 0.34302700 0.90314600 0.10976100 1 O O21 1 0.56011900 0.90314600 0.89023900 1 O O22 1 0.34302700 0.43988100 0.89023900 1 O O23 1 0.09685400 0.65697300 0.89023900 1 O O24 1 0.34302700 0.43988100 0.60976100 1 O O25 1 0.09685400 0.65697300 0.60976100 1 O O26 1 0.09685400 0.43988100 0.39023900 1 O O27 1 0.56011900 0.90314600 0.60976100 1 | -7.138487 | -7.58013 | -2.483168 | 0 | TRUE | -0.01948422 | 10.69404 | 7.491098 | 3.202945 | 1.789677
mp-10289 | Ca(BC)2 | AB2C2 | # generated using pymatgen data_Ca(BC)2 _symmetry_space_group_name_H-M 'P 1' _cell_length_a 5.29346092 _cell_length_b 5.29346108 _cell_length_c 5.29346151 _cell_angle_alpha 91.19134948 _cell_angle_beta 119.31457234 _cell_angle_gamma 119.31457466 _symmetry_Int_Tables_number 1 _chemical_formula_structural Ca(BC)2 _chemical_formula_sum 'Ca2 B4 C4' _cell_volume 105.94460190 _cell_formula_units_Z 2 loop_ _symmetry_equiv_pos_site_id _symmetry_equiv_pos_as_xyz 1 'x, y, z' loop_ _atom_site_type_symbol _atom_site_label _atom_site_symmetry_multiplicity _atom_site_fract_x _atom_site_fract_y _atom_site_fract_z _atom_site_occupancy Ca Ca0 1 -0.00000000 0.75000000 0.75000000 1 Ca Ca1 1 -0.00000000 0.25000000 0.25000000 1 B B2 1 0.22300861 0.36150430 0.86150430 1 B B3 1 0.50000000 0.86150430 0.63849570 1 B B4 1 0.50000000 0.13849570 0.36150430 1 B B5 1 0.77699139 0.63849570 0.13849570 1 C C6 1 0.50000000 0.65963272 0.84036728 1 C C7 1 0.81926344 0.15963272 0.65963272 1 C C8 1 0.50000000 0.34036728 0.15963272 1 C C9 1 0.18073656 0.84036728 0.34036728 1 | -7.095505554 | -7.095505554 | -0.3311627 | 0 | TRUE | -0.1357142455 | 23.52003 | 7.674774 | 15.84525897 | 3.98061
mp-2858 | ZrO2 | AB2 | # generated using pymatgen data_ZrO2 _symmetry_space_group_name_H-M 'P 1' _cell_length_a 5.15398784 _cell_length_b 5.22810872 _cell_length_c 5.32969616 _cell_angle_alpha 90.00000000 _cell_angle_beta 99.43692258 _cell_angle_gamma 90.00000000 _symmetry_Int_Tables_number 1 _chemical_formula_structural ZrO2 _chemical_formula_sum 'Zr4 O8' _cell_volume 141.66836533 _cell_formula_units_Z 4 loop_ _symmetry_equiv_pos_site_id _symmetry_equiv_pos_as_xyz 1 'x, y, z' loop_ _atom_site_type_symbol _atom_site_label _atom_site_symmetry_multiplicity _atom_site_fract_x _atom_site_fract_y _atom_site_fract_z _atom_site_occupancy Zr Zr0 1 0.72369083 0.95785343 0.79040241 1 Zr Zr1 1 0.72369083 0.54214657 0.29040241 1 Zr Zr2 1 0.27630917 0.45785343 0.70959759 1 Zr Zr3 1 0.27630917 0.04214657 0.20959759 1 O O4 1 0.06920860 0.16628806 0.84382813 1 O O5 1 0.06920860 0.33371194 0.34382813 1 O O6 1 0.55069697 0.25742044 0.02139567 1 O O7 1 0.44930303 0.75742044 0.47860433 1 O O8 1 0.55069697 0.24257956 0.52139567 1 O O9 1 0.44930303 0.74257956 0.97860433 1 O O10 1 0.93079140 0.66628806 0.65617187 1 O O11 1 0.93079140 0.83371194 0.15617187 1 | -9.503492 | -9.961492 | -3.814466 | 0 | TRUE | -3.127542 | 21.28032434 | 15.9325 | 5.347829 | 2.312537
mp-1220972 | NaLiZnS2 | ABCD2 | # generated using pymatgen data_NaLiZnS2 _symmetry_space_group_name_H-M 'P 1' _cell_length_a 3.98205630 _cell_length_b 3.98205630 _cell_length_c 6.82385000 _cell_angle_alpha 90.00000000 _cell_angle_beta 90.00000000 _cell_angle_gamma 120.00000496 _symmetry_Int_Tables_number 1 _chemical_formula_structural NaLiZnS2 _chemical_formula_sum 'Na1 Li1 Zn1 S2' _cell_volume 93.70761258 _cell_formula_units_Z 1 loop_ _symmetry_equiv_pos_site_id _symmetry_equiv_pos_as_xyz 1 'x, y, z' loop_ _atom_site_type_symbol _atom_site_label _atom_site_symmetry_multiplicity _atom_site_fract_x _atom_site_fract_y _atom_site_fract_z _atom_site_occupancy Na Na0 1 0.66666700 0.33333300 0.02616400 1 Li Li1 1 0.00000000 0.00000000 0.35664700 1 Zn Zn2 1 0.33333300 0.66666700 0.61163400 1 S S3 1 0.00000000 0.00000000 0.73381200 1 S S4 1 0.33333300 0.66666700 0.27174300 1 | -3.62349584 | -3.82469584 | -1.271878 | 0 | TRUE | -0.01401732 | 10.15695 | 5.44635 | 4.710604 | 2.170393
mp-9573 | NaBeAs | ABC | # generated using pymatgen data_NaBeAs _symmetry_space_group_name_H-M 'P 1' _cell_length_a 3.81814943 _cell_length_b 3.81815042 _cell_length_c 8.84438782 _cell_angle_alpha 90.00000000 _cell_angle_beta 90.00000000 _cell_angle_gamma 120.00000020 _symmetry_Int_Tables_number 1 _chemical_formula_structural NaBeAs _chemical_formula_sum 'Na2 Be2 As2' _cell_volume 111.66173290 _cell_formula_units_Z 2 loop_ _symmetry_equiv_pos_site_id _symmetry_equiv_pos_as_xyz 1 'x, y, z' loop_ _atom_site_type_symbol _atom_site_label _atom_site_symmetry_multiplicity _atom_site_fract_x _atom_site_fract_y _atom_site_fract_z _atom_site_occupancy Na Na0 1 -0.00000000 0.00000000 -0.00000000 1 Na Na1 1 -0.00000000 0.00000000 0.50000000 1 Be Be2 1 0.66666700 0.33333300 0.25000000 1 Be Be3 1 0.33333300 0.66666700 0.75000000 1 As As4 1 0.33333300 0.66666700 0.25000000 1 As As5 1 0.66666700 0.33333300 0.75000000 1 | -3.630103 | -3.630103 | -0.3897504 | 0 | TRUE | -0.1319348 | 12.61118 | 4.382275 | 8.22890726 | 2.868607
mp-27369 | RbGeCl3 | ABC3 | # generated using pymatgen data_RbGeCl3 _symmetry_space_group_name_H-M 'P 1' _cell_length_a 5.83440479 _cell_length_b 6.98791184 _cell_length_c 7.95285224 _cell_angle_alpha 90.00000000 _cell_angle_beta 105.87713937 _cell_angle_gamma 90.00000000 _symmetry_Int_Tables_number 1 _chemical_formula_structural RbGeCl3 _chemical_formula_sum 'Rb2 Ge2 Cl6' _cell_volume 311.87063308 _cell_formula_units_Z 2 loop_ _symmetry_equiv_pos_site_id _symmetry_equiv_pos_as_xyz 1 'x, y, z' loop_ _atom_site_type_symbol _atom_site_label _atom_site_symmetry_multiplicity _atom_site_fract_x _atom_site_fract_y _atom_site_fract_z _atom_site_occupancy Rb Rb0 1 0.32577898 0.25000000 0.70653987 1 Rb Rb1 1 0.67422102 0.75000000 0.29346013 1 Ge Ge2 1 0.06897391 0.25000000 0.11999824 1 Ge Ge3 1 0.93102609 0.75000000 0.88000176 1 Cl Cl4 1 0.67295693 0.25000000 0.12940101 1 Cl Cl5 1 0.32704307 0.75000000 0.87059899 1 Cl Cl6 1 0.81374676 0.50504600 0.67780041 1 Cl Cl7 1 0.18625424 0.00504600 0.32219959 1 Cl Cl8 1 0.81374676 0.99495400 0.67780041 1 Cl Cl9 1 0.18625424 0.49495400 0.32219959 1 | -3.552818277 | -3.921218277 | -1.691384 | 0 | TRUE | -0.0832919635 | 8.453291 | 5.655402 | 2.797889 | 1.672689
mp-1220908 | NaSO3F | ABCD3 | # generated using pymatgen data_NaSO3F _symmetry_space_group_name_H-M 'P 1' _cell_length_a 5.56825450 _cell_length_b 5.56825450 _cell_length_c 6.79288400 _cell_angle_alpha 90.00000000 _cell_angle_beta 90.00000000 _cell_angle_gamma 120.00000598 _symmetry_Int_Tables_number 1 _chemical_formula_structural NaSO3F _chemical_formula_sum 'Na2 S2 O6 F2' _cell_volume 182.39921202 _cell_formula_units_Z 2 loop_ _symmetry_equiv_pos_site_id _symmetry_equiv_pos_as_xyz 1 'x, y, z' loop_ _atom_site_type_symbol _atom_site_label _atom_site_symmetry_multiplicity _atom_site_fract_x _atom_site_fract_y _atom_site_fract_z _atom_site_occupancy Na Na0 1 0.00000000 0.00000000 0.50000000 1 Na Na1 1 0.00000000 0.00000000 0.00000000 1 S S2 1 0.33333300 0.66666700 0.28987900 1 S S3 1 0.66666700 0.33333300 0.71012100 1 O O4 1 0.18601100 0.81398900 0.24436000 1 O O5 1 0.18601100 0.37202200 0.24436000 1 O O6 1 0.62797800 0.81398900 0.24436000 1 O O7 1 0.81398900 0.18601100 0.75564000 1 O O8 1 0.81398900 0.62797800 0.75564000 1 O O9 1 0.37202200 0.18601100 0.75564000 1 F F10 1 0.33333300 0.66666700 0.52938600 1 F F11 1 0.66666700 0.33333300 0.47061400 1 | -5.473042 | -5.893542 | -2.191789 | 0 | TRUE | -0.05551458 | 4.586384 | 2.586579 | 1.999804 | 1.414144
mp-862947 | Ba2BiAu | ABC2 | # generated using pymatgen data_Ba2BiAu _symmetry_space_group_name_H-M 'P 1' _cell_length_a 5.93407254 _cell_length_b 5.93407254 _cell_length_c 5.93407254 _cell_angle_alpha 60.00000000 _cell_angle_beta 60.00000000 _cell_angle_gamma 60.00000000 _symmetry_Int_Tables_number 1 _chemical_formula_structural Ba2BiAu _chemical_formula_sum 'Ba2 Bi1 Au1' _cell_volume 147.75546538 _cell_formula_units_Z 1 loop_ _symmetry_equiv_pos_site_id _symmetry_equiv_pos_as_xyz 1 'x, y, z' loop_ _atom_site_type_symbol _atom_site_label _atom_site_symmetry_multiplicity _atom_site_fract_x _atom_site_fract_y _atom_site_fract_z _atom_site_occupancy Ba Ba0 1 0.50000000 0.50000000 0.50000000 1 Ba Ba1 1 0.00000000 -0.00000000 0.00000000 1 Bi Bi2 1 0.75000100 0.75000100 0.75000100 1 Au Au3 1 0.25000100 0.25000100 0.25000100 1 | -3.61585141 | -3.61585141 | -0.8777711575 | 0 | TRUE | -0.02328212 | 37.15873 | 14.9391 | 22.21963294 | 4.713771
mp-24546 | MgH2(SeO4)2 | AB2C2D8 | # generated using pymatgen data_MgH2(SeO4)2 _symmetry_space_group_name_H-M 'P 1' _cell_length_a 8.69061900 _cell_length_b 5.21220300 _cell_length_c 8.57274949 _cell_angle_alpha 61.52966721 _cell_angle_beta 90.00000000 _cell_angle_gamma 90.00000000 _symmetry_Int_Tables_number 1 _chemical_formula_structural MgH2(SeO4)2 _chemical_formula_sum 'Mg2 H4 Se4 O16' _cell_volume 341.36004872 _cell_formula_units_Z 2 loop_ _symmetry_equiv_pos_site_id _symmetry_equiv_pos_as_xyz 1 'x, y, z' loop_ _atom_site_type_symbol _atom_site_label _atom_site_symmetry_multiplicity _atom_site_fract_x _atom_site_fract_y _atom_site_fract_z _atom_site_occupancy Mg Mg0 1 0.00000000 0.00000000 0.00000000 1 Mg Mg1 1 0.50000000 0.00000000 0.50000000 1 H H2 1 0.98681800 0.44177600 0.34739200 1 H H3 1 0.48681800 0.55822400 0.15260800 1 H H4 1 0.01318200 0.55822400 0.65260800 1 H H5 1 0.51318200 0.44177600 0.84739200 1 Se Se6 1 0.81824300 0.66439000 0.78497100 1 Se Se7 1 0.31824300 0.33561000 0.71502900 1 Se Se8 1 0.68175700 0.66439000 0.28497100 1 Se Se9 1 0.18175700 0.33561000 0.21502900 1 O O10 1 0.08140400 0.31292900 0.39809300 1 O O11 1 0.58140400 0.68707100 0.10190700 1 O O12 1 0.35110900 0.65808300 0.54185400 1 O O13 1 0.85110900 0.34191700 0.95814600 1 O O14 1 0.64889100 0.34191700 0.45814600 1 O O15 1 0.14889100 0.65808300 0.04185400 1 O O16 1 0.36823900 0.05827100 0.68489900 1 O O17 1 0.86823900 0.94172900 0.81510100 1 O O18 1 0.63176100 0.94172900 0.31510100 1 O O19 1 0.13176100 0.05827100 0.18489900 1 O O20 1 0.13519800 0.30522200 0.77970800 1 O O21 1 0.63519800 0.69477800 0.72029200 1 O O22 1 0.86480200 0.69477800 0.22029200 1 O O23 1 0.36480200 0.30522200 0.27970800 1 O O24 1 0.41859600 0.31292900 0.89809300 1 O O25 1 0.91859600 0.68707100 0.60190700 1 | -5.28269 | -5.70546 | -1.478455 | 0 | TRUE | -0.0182656 | 5.31037685 | 2.644833 | 2.665544 | 1.632649
mp-23425 | Cs2PbCl6 | AB2C6 | # generated using pymatgen data_Cs2PbCl6 _symmetry_space_group_name_H-M 'P 1' _cell_length_a 7.45913749 _cell_length_b 7.45913824 _cell_length_c 7.45913803 _cell_angle_alpha 60.00000096 _cell_angle_beta 59.99999764 _cell_angle_gamma 59.99999919 _symmetry_Int_Tables_number 1 _chemical_formula_structural Cs2PbCl6 _chemical_formula_sum 'Cs2 Pb1 Cl6' _cell_volume 293.46134697 _cell_formula_units_Z 1 loop_ _symmetry_equiv_pos_site_id _symmetry_equiv_pos_as_xyz 1 'x, y, z' loop_ _atom_site_type_symbol _atom_site_label _atom_site_symmetry_multiplicity _atom_site_fract_x _atom_site_fract_y _atom_site_fract_z _atom_site_occupancy Cs Cs0 1 0.75000000 0.75000000 0.75000000 1 Cs Cs1 1 0.25000000 0.25000000 0.25000000 1 Pb Pb2 1 0.00000000 -0.00000000 0.00000000 1 Cl Cl3 1 0.24165883 0.75834117 0.75834117 1 Cl Cl4 1 0.24165883 0.75834117 0.24165883 1 Cl Cl5 1 0.75834117 0.24165883 0.75834117 1 Cl Cl6 1 0.75834117 0.24165883 0.24165883 1 Cl Cl7 1 0.75834117 0.75834117 0.24165883 1 Cl Cl8 1 0.24165883 0.24165883 0.75834117 1 | -3.179386 | -3.588719 | -1.744867 | 0 | TRUE | -0.1273522 | 9.885204 | 6.939711 | 2.945493 | 1.716244
mp-27449 | GaTeCl | ABC | # generated using pymatgen data_GaTeCl _symmetry_space_group_name_H-M 'P 1' _cell_length_a 4.11089761 _cell_length_b 5.90537728 _cell_length_c 14.88708005 _cell_angle_alpha 90.00000000 _cell_angle_beta 90.00000000 _cell_angle_gamma 90.00000000 _symmetry_Int_Tables_number 1 _chemical_formula_structural GaTeCl _chemical_formula_sum 'Ga4 Te4 Cl4' _cell_volume 361.40473017 _cell_formula_units_Z 4 loop_ _symmetry_equiv_pos_site_id _symmetry_equiv_pos_as_xyz 1 'x, y, z' loop_ _atom_site_type_symbol _atom_site_label _atom_site_symmetry_multiplicity _atom_site_fract_x _atom_site_fract_y _atom_site_fract_z _atom_site_occupancy Ga Ga0 1 0.50000000 0.52587068 0.18885108 1 Ga Ga1 1 -0.00000000 0.97412932 0.68885108 1 Ga Ga2 1 -0.00000000 0.02587068 0.31114892 1 Ga Ga3 1 0.50000000 0.47412932 0.81114892 1 Te Te4 1 0.50000000 0.24776184 0.65829585 1 Te Te5 1 0.00000000 0.74776184 0.84170415 1 Te Te6 1 0.00000000 0.25223816 0.15829585 1 Te Te7 1 0.50000000 0.75223816 0.34170415 1 Cl Cl8 1 0.50000000 0.23501758 0.92326596 1 Cl Cl9 1 0.00000000 0.73501758 0.57673404 1 Cl Cl10 1 0.50000000 0.76498242 0.07673404 1 Cl Cl11 1 0.00000000 0.26498242 0.42326596 1 | -3.392947 | -3.738281 | -1.064968 | 0 | TRUE | -0.04092782 | 8.494664 | 3.32217143 | 5.172493 | 2.274311
mp-1747 | K2Te | AB2 | # generated using pymatgen data_K2Te _symmetry_space_group_name_H-M 'P 1' _cell_length_a 5.78581338 _cell_length_b 5.78581375 _cell_length_c 5.78581246 _cell_angle_alpha 60.00000735 _cell_angle_beta 60.00000524 _cell_angle_gamma 60.00000891 _symmetry_Int_Tables_number 1 _chemical_formula_structural K2Te _chemical_formula_sum 'K2 Te1' _cell_volume 136.95512711 _cell_formula_units_Z 1 loop_ _symmetry_equiv_pos_site_id _symmetry_equiv_pos_as_xyz 1 'x, y, z' loop_ _atom_site_type_symbol _atom_site_label _atom_site_symmetry_multiplicity _atom_site_fract_x _atom_site_fract_y _atom_site_fract_z _atom_site_occupancy K K0 1 0.25000000 0.25000000 0.25000000 1 K K1 1 0.75000000 0.75000000 0.75000000 1 Te Te2 1 -0.00000000 -0.00000000 0.00000000 1 | -2.812059 | -2.95272588 | -1.164691 | 0 | TRUE | -0.4648169 | 6.219474 | 2.744558 | 3.474916 | 1.864113
mp-570755 | KTaN2 | ABC2 | # generated using pymatgen data_KTaN2 _symmetry_space_group_name_H-M 'P 1' _cell_length_a 5.94471153 _cell_length_b 11.93336622 _cell_length_c 16.55434540 _cell_angle_alpha 90.00000000 _cell_angle_beta 90.00000000 _cell_angle_gamma 90.00000000 _symmetry_Int_Tables_number 1 _chemical_formula_structural KTaN2 _chemical_formula_sum 'K16 Ta16 N32' _cell_volume 1174.37221152 _cell_formula_units_Z 16 loop_ _symmetry_equiv_pos_site_id _symmetry_equiv_pos_as_xyz 1 'x, y, z' loop_ _atom_site_type_symbol _atom_site_label _atom_site_symmetry_multiplicity _atom_site_fract_x _atom_site_fract_y _atom_site_fract_z _atom_site_occupancy K K0 1 0.73931283 0.99466085 0.43748706 1 K K1 1 0.23931283 0.50533915 0.56251294 1 K K2 1 0.26068717 0.49466085 0.06251294 1 K K3 1 0.76068717 0.00533915 0.93748706 1 K K4 1 0.26068717 0.00533915 0.56251294 1 K K5 1 0.76068717 0.49466085 0.43748706 1 K K6 1 0.73931283 0.50533915 0.93748706 1 K K7 1 0.23931283 0.99466085 0.06251294 1 K K8 1 0.81135776 0.26282057 0.31244938 1 K K9 1 0.31135776 0.23717943 0.68755062 1 K K10 1 0.18864224 0.76282057 0.18755062 1 K K11 1 0.68864224 0.73717943 0.81244938 1 K K12 1 0.18864224 0.73717943 0.68755062 1 K K13 1 0.68864224 0.76282057 0.31244938 1 K K14 1 0.81135776 0.23717943 0.81244938 1 K K15 1 0.31135776 0.26282057 0.18755062 1 Ta Ta16 1 0.22870069 0.01212248 0.31241297 1 Ta Ta17 1 0.72870069 0.48787752 0.68758703 1 Ta Ta18 1 0.77129931 0.51212248 0.18758703 1 Ta Ta19 1 0.27129931 0.98787752 0.81241297 1 Ta Ta20 1 0.77129931 0.98787752 0.68758703 1 Ta Ta21 1 0.27129931 0.51212248 0.31241297 1 Ta Ta22 1 0.22870069 0.48787752 0.81241297 1 Ta Ta23 1 0.72870069 0.01212248 0.18758703 1 Ta Ta24 1 0.29294915 0.26736556 0.43772157 1 Ta Ta25 1 0.79294915 0.23263444 0.56227843 1 Ta Ta26 1 0.70705085 0.76736556 0.06227843 1 Ta Ta27 1 0.20705085 0.73263444 0.93772157 1 Ta Ta28 1 0.70705085 0.73263444 0.56227843 1 Ta Ta29 1 0.20705085 0.76736556 0.43772157 1 Ta Ta30 1 0.29294915 0.23263444 0.93772157 1 Ta Ta31 1 0.79294915 0.26736556 0.06227843 1 N N32 1 0.60548273 0.27424373 0.47117432 1 N N33 1 0.10548273 0.22575627 0.52882568 1 N N34 1 0.39451727 0.77424373 0.02882568 1 N N35 1 0.89451727 0.72575627 0.97117432 1 N N36 1 0.39451727 0.72575627 0.52882568 1 N N37 1 0.89451727 0.77424373 0.47117432 1 N N38 1 0.60548273 0.22575627 0.97117432 1 N N39 1 0.10548273 0.27424373 0.02882568 1 N N40 1 0.19857203 0.41443678 0.40229986 1 N N41 1 0.69857203 0.08556322 0.59770014 1 N N42 1 0.80142797 0.91443678 0.09770014 1 N N43 1 0.30142797 0.58556322 0.90229986 1 N N44 1 0.80142797 0.58556322 0.59770014 1 N N45 1 0.30142797 0.91443678 0.40229986 1 N N46 1 0.19857203 0.08556322 0.90229986 1 N N47 1 0.69857203 0.41443678 0.09770014 1 N N48 1 0.25907850 0.16628453 0.34674028 1 N N49 1 0.75907850 0.33371547 0.65325972 1 N N50 1 0.74092150 0.66628453 0.15325972 1 N N51 1 0.24092150 0.83371547 0.84674028 1 N N52 1 0.74092150 0.83371547 0.65325972 1 N N53 1 0.24092150 0.66628453 0.34674028 1 N N54 1 0.25907850 0.33371547 0.84674028 1 N N55 1 0.75907850 0.16628453 0.15325972 1 N N56 1 0.07752009 0.48275253 0.22077441 1 N N57 1 0.57752009 0.01724747 0.77922559 1 N N58 1 0.92247991 0.98275253 0.27922559 1 N N59 1 0.42247991 0.51724747 0.72077441 1 N N60 1 0.92247991 0.51724747 0.77922559 1 N N61 1 0.42247991 0.98275253 0.22077441 1 N N62 1 0.07752009 0.01724747 0.72077441 1 N N63 1 0.57752009 0.48275253 0.27922559 1 | -8.336234 | -8.516734 | -1.106442 | 0 | TRUE | -0.2122873 | 14.21146612 | 8.616002 | 5.595464 | 2.365473
mp-8224 | CaSnF6 | ABC6 | # generated using pymatgen data_CaSnF6 _symmetry_space_group_name_H-M 'P 1' _cell_length_a 5.96646057 _cell_length_b 5.96646115 _cell_length_c 5.96646011 _cell_angle_alpha 60.00000580 _cell_angle_beta 60.00000261 _cell_angle_gamma 60.00000496 _symmetry_Int_Tables_number 1 _chemical_formula_structural CaSnF6 _chemical_formula_sum 'Ca1 Sn1 F6' _cell_volume 150.18805020 _cell_formula_units_Z 1 loop_ _symmetry_equiv_pos_site_id _symmetry_equiv_pos_as_xyz 1 'x, y, z' loop_ _atom_site_type_symbol _atom_site_label _atom_site_symmetry_multiplicity _atom_site_fract_x _atom_site_fract_y _atom_site_fract_z _atom_site_occupancy Ca Ca0 1 -0.00000000 -0.00000000 -0.00000000 1 Sn Sn1 1 0.50000000 0.50000000 0.50000000 1 F F2 1 0.26605945 0.73394055 0.73394055 1 F F3 1 0.26605945 0.73394055 0.26605945 1 F F4 1 0.73394055 0.26605945 0.26605945 1 F F5 1 0.73394055 0.73394055 0.26605945 1 F F6 1 0.26605945 0.26605945 0.73394055 1 F F7 1 0.73394055 0.26605945 0.73394055 1 | -5.242329 | -5.588829 | -3.403323 | 0 | TRUE | -0.1257710125 | 4.795319 | 2.904467 | 1.890852 | 1.375083
mp-8299 | Sr4As2O | AB2C4 | # generated using pymatgen data_Sr4As2O _symmetry_space_group_name_H-M 'P 1' _cell_length_a 4.85774818 _cell_length_b 4.85774943 _cell_length_c 8.86680865 _cell_angle_alpha 105.89819418 _cell_angle_beta 105.89820208 _cell_angle_gamma 89.99999469 _symmetry_Int_Tables_number 1 _chemical_formula_structural Sr4As2O _chemical_formula_sum 'Sr4 As2 O1' _cell_volume 192.89810552 _cell_formula_units_Z 1 loop_ _symmetry_equiv_pos_site_id _symmetry_equiv_pos_as_xyz 1 'x, y, z' loop_ _atom_site_type_symbol _atom_site_label _atom_site_symmetry_multiplicity _atom_site_fract_x _atom_site_fract_y _atom_site_fract_z _atom_site_occupancy Sr Sr0 1 0.67330947 0.67330947 0.34661894 1 Sr Sr1 1 0.32669053 0.32669053 0.65338106 1 Sr Sr2 1 -0.00000000 0.50000000 -0.00000000 1 Sr Sr3 1 0.50000000 -0.00000000 -0.00000000 1 As As4 1 0.86417342 0.86417342 0.72834784 1 As As5 1 0.13582658 0.13582658 0.27165216 1 O O6 1 0.50000000 0.50000000 -0.00000000 1 | -4.611687 | -4.70983 | -1.706559 | 0 | TRUE | -0.0481221 | 95.21991 | 87.29024 | 7.929663 | 2.815966
mp-568557 | RbTaN2 | ABC2 | # generated using pymatgen data_RbTaN2 _symmetry_space_group_name_H-M 'P 1' _cell_length_a 6.04051903 _cell_length_b 12.11815914 _cell_length_c 17.07489533 _cell_angle_alpha 90.00000000 _cell_angle_beta 90.00000000 _cell_angle_gamma 90.00000000 _symmetry_Int_Tables_number 1 _chemical_formula_structural RbTaN2 _chemical_formula_sum 'Rb16 Ta16 N32' _cell_volume 1249.88184117 _cell_formula_units_Z 16 loop_ _symmetry_equiv_pos_site_id _symmetry_equiv_pos_as_xyz 1 'x, y, z' loop_ _atom_site_type_symbol _atom_site_label _atom_site_symmetry_multiplicity _atom_site_fract_x _atom_site_fract_y _atom_site_fract_z _atom_site_occupancy Rb Rb0 1 0.21218940 0.74194793 0.81446855 1 Rb Rb1 1 0.21218940 0.75805207 0.31446855 1 Rb Rb2 1 0.24429705 0.50298425 0.43847073 1 Rb Rb3 1 0.28781060 0.24194793 0.81446855 1 Rb Rb4 1 0.78781060 0.25805207 0.18553145 1 Rb Rb5 1 0.75570295 0.49701575 0.56152927 1 Rb Rb6 1 0.25570295 0.49701575 0.93847073 1 Rb Rb7 1 0.74429705 0.99701575 0.56152927 1 Rb Rb8 1 0.74429705 0.50298425 0.06152927 1 Rb Rb9 1 0.25570295 0.00298425 0.43847073 1 Rb Rb10 1 0.75570295 0.00298425 0.06152927 1 Rb Rb11 1 0.71218940 0.75805207 0.18553145 1 Rb Rb12 1 0.28781060 0.25805207 0.31446855 1 Rb Rb13 1 0.71218940 0.74194793 0.68553145 1 Rb Rb14 1 0.24429705 0.99701575 0.93847073 1 Rb Rb15 1 0.78781060 0.24194793 0.68553145 1 Ta Ta16 1 0.27324756 0.26199296 0.06342231 1 Ta Ta17 1 0.22675244 0.73800704 0.56342231 1 Ta Ta18 1 0.75718656 0.00737712 0.31144801 1 Ta Ta19 1 0.27324756 0.23800704 0.56342231 1 Ta Ta20 1 0.25718656 0.49262288 0.68855199 1 Ta Ta21 1 0.72675244 0.73800704 0.93657769 1 Ta Ta22 1 0.74281344 0.99262288 0.81144801 1 Ta Ta23 1 0.25718656 0.00737712 0.18855199 1 Ta Ta24 1 0.22675244 0.76199296 0.06342231 1 Ta Ta25 1 0.77324756 0.23800704 0.93657769 1 Ta Ta26 1 0.24281344 0.50737712 0.18855199 1 Ta Ta27 1 0.24281344 0.99262288 0.68855199 1 Ta Ta28 1 0.74281344 0.50737712 0.31144801 1 Ta Ta29 1 0.75718656 0.49262288 0.81144801 1 Ta Ta30 1 0.77324756 0.26199296 0.43657769 1 Ta Ta31 1 0.72675244 0.76199296 0.43657769 1 N N32 1 0.45542832 0.51402443 0.77623678 1 N N33 1 0.79572070 0.15492789 0.35271189 1 N N34 1 0.44114027 0.78415423 0.48550528 1 N N35 1 0.54457168 0.48597557 0.22376322 1 N N36 1 0.95542832 0.98597557 0.22376322 1 N N37 1 0.95542832 0.51402443 0.72376322 1 N N38 1 0.05885973 0.28415423 0.48550528 1 N N39 1 0.94114027 0.78415423 0.01449472 1 N N40 1 0.94114027 0.71584577 0.51449472 1 N N41 1 0.70427930 0.84507211 0.85271189 1 N N42 1 0.20427930 0.84507211 0.64728811 1 N N43 1 0.44114027 0.71584577 0.98550528 1 N N44 1 0.32352093 0.90104564 0.10712838 1 N N45 1 0.04457168 0.48597557 0.27623678 1 N N46 1 0.29572070 0.15492789 0.14728811 1 N N47 1 0.32352093 0.59895436 0.60712838 1 N N48 1 0.82352093 0.90104564 0.39287162 1 N N49 1 0.45542832 0.98597557 0.27623678 1 N N50 1 0.67647907 0.40104564 0.39287162 1 N N51 1 0.04457168 0.01402443 0.77623678 1 N N52 1 0.54457168 0.01402443 0.72376322 1 N N53 1 0.79572070 0.34507211 0.85271189 1 N N54 1 0.67647907 0.09895436 0.89287162 1 N N55 1 0.29572070 0.34507211 0.64728811 1 N N56 1 0.17647907 0.09895436 0.60712838 1 N N57 1 0.55885973 0.21584577 0.51449472 1 N N58 1 0.17647907 0.40104564 0.10712838 1 N N59 1 0.05885973 0.21584577 0.98550528 1 N N60 1 0.70427930 0.65492789 0.35271189 1 N N61 1 0.82352093 0.59895436 0.89287162 1 N N62 1 0.20427930 0.65492789 0.14728811 1 N N63 1 0.55885973 0.28415423 0.01449472 1 | -8.284943 | -8.465443 | -1.087617 | 0 | TRUE | -0.1940789 | 13.19653 | 7.418883 | 5.777644 | 2.403673
mp-7664 | Na6ZnO4 | AB4C6 | # generated using pymatgen data_Na6ZnO4 _symmetry_space_group_name_H-M 'P 1' _cell_length_a 7.51009814 _cell_length_b 7.51009913 _cell_length_c 5.80729433 _cell_angle_alpha 89.99999467 _cell_angle_beta 90.00001515 _cell_angle_gamma 120.00307290 _symmetry_Int_Tables_number 1 _chemical_formula_structural Na6ZnO4 _chemical_formula_sum 'Na12 Zn2 O8' _cell_volume 283.64968304 _cell_formula_units_Z 2 loop_ _symmetry_equiv_pos_site_id _symmetry_equiv_pos_as_xyz 1 'x, y, z' loop_ _atom_site_type_symbol _atom_site_label _atom_site_symmetry_multiplicity _atom_site_fract_x _atom_site_fract_y _atom_site_fract_z _atom_site_occupancy Na Na0 1 0.92646741 0.46321662 0.13473430 1 Na Na1 1 0.46324938 0.53674992 0.63473218 1 Na Na2 1 0.14231565 0.85768439 0.96715706 1 Na Na3 1 0.28463091 0.14230681 0.46715800 1 Na Na4 1 0.85769315 0.71536871 0.46715818 1 Na Na5 1 0.14230676 0.28463119 0.96715834 1 Na Na6 1 0.71536927 0.85769331 0.96715816 1 Na Na7 1 0.85768420 0.14231558 0.46715663 1 Na Na8 1 0.53675035 0.46325009 0.13473197 1 Na Na9 1 0.07353330 0.53678394 0.63473407 1 Na Na10 1 0.46321600 0.92646669 0.63473409 1 Na Na11 1 0.53678338 0.07353308 0.13473410 1 Zn Zn12 1 0.66666922 0.33333094 0.74413806 1 Zn Zn13 1 0.33333116 0.66666900 0.24413801 1 O O14 1 0.18832296 0.81167712 0.35706768 1 O O15 1 0.37663987 0.18832014 0.85707244 1 O O16 1 0.33333686 0.66666304 0.90497859 1 O O17 1 0.66666314 0.33333695 0.40497838 1 O O18 1 0.81167709 0.18832272 0.85706795 1 O O19 1 0.62336017 0.81167983 0.35707259 1 O O20 1 0.18831962 0.37663984 0.35707252 1 O O21 1 0.81168016 0.62336011 0.85707270 1 | -3.937017 | -4.186835 | -1.55214 | 0 | TRUE | -0.01117897 | 9.69542 | 6.197691 | 3.497729 | 1.870222
mp-29422 | HfCl4 | AB4 | # generated using pymatgen data_HfCl4 _symmetry_space_group_name_H-M 'P 1' _cell_length_a 6.22804747 _cell_length_b 6.45527841 _cell_length_c 7.55601074 _cell_angle_alpha 90.00000000 _cell_angle_beta 90.00000000 _cell_angle_gamma 108.24277619 _symmetry_Int_Tables_number 1 _chemical_formula_structural HfCl4 _chemical_formula_sum 'Hf2 Cl8' _cell_volume 288.51177937 _cell_formula_units_Z 2 loop_ _symmetry_equiv_pos_site_id _symmetry_equiv_pos_as_xyz 1 'x, y, z' loop_ _atom_site_type_symbol _atom_site_label _atom_site_symmetry_multiplicity _atom_site_fract_x _atom_site_fract_y _atom_site_fract_z _atom_site_occupancy Hf Hf0 1 0.75000000 0.50000000 0.65922914 1 Hf Hf1 1 0.25000000 0.50000000 0.34077086 1 Cl Cl2 1 0.50436275 0.27919246 0.39518353 1 Cl Cl3 1 0.99563725 0.72080754 0.39518353 1 Cl Cl4 1 0.02626575 0.25217946 0.14475849 1 Cl Cl5 1 0.47373425 0.74782054 0.14475849 1 Cl Cl6 1 0.97373425 0.74782054 0.85524151 1 Cl Cl7 1 0.52626575 0.25217946 0.85524151 1 Cl Cl8 1 0.00436275 0.27919246 0.60481647 1 Cl Cl9 1 0.49563725 0.72080754 0.60481647 1 | -5.303166443 | -5.794366443 | -2.324099309 | 0 | TRUE | -2.324099309 | 4.534647 | 1.821482 | 2.713165 | 1.647169
mp-21374 | Cd(InTe2)2 | AB2C4 | # generated using pymatgen data_Cd(InTe2)2 _symmetry_space_group_name_H-M 'P 1' _cell_length_a 6.36149982 _cell_length_b 6.36149983 _cell_length_c 7.74338398 _cell_angle_alpha 114.25321285 _cell_angle_beta 114.25322003 _cell_angle_gamma 89.99999702 _symmetry_Int_Tables_number 1 _chemical_formula_structural Cd(InTe2)2 _chemical_formula_sum 'Cd1 In2 Te4' _cell_volume 255.06717155 _cell_formula_units_Z 1 loop_ _symmetry_equiv_pos_site_id _symmetry_equiv_pos_as_xyz 1 'x, y, z' loop_ _atom_site_type_symbol _atom_site_label _atom_site_symmetry_multiplicity _atom_site_fract_x _atom_site_fract_y _atom_site_fract_z _atom_site_occupancy Cd Cd0 1 -0.00000000 0.00000000 -0.00000000 1 In In1 1 0.50000000 0.50000000 -0.00000000 1 In In2 1 0.25000000 0.75000000 0.50000000 1 Te Te3 1 0.40911682 0.36829815 0.27223384 1 Te Te4 1 0.09606430 0.59088318 0.72776616 1 Te Te5 1 0.63170185 0.13688197 0.72776616 1 Te Te6 1 0.86311803 0.90393570 0.27223384 1 | -3.089887 | -3.33103 | -0.6168186 | 0 | TRUE | -0.02746524 | 12.90154743 | 3.38411014 | 9.51743729 | 3.085034
mp-23185 | XeF4 | AB4 | # generated using pymatgen data_XeF4 _symmetry_space_group_name_H-M 'P 1' _cell_length_a 4.97062656 _cell_length_b 5.89319329 _cell_length_c 5.68857209 _cell_angle_alpha 90.00000000 _cell_angle_beta 90.00000000 _cell_angle_gamma 100.84394067 _symmetry_Int_Tables_number 1 _chemical_formula_structural XeF4 _chemical_formula_sum 'Xe2 F8' _cell_volume 163.65901264 _cell_formula_units_Z 2 loop_ _symmetry_equiv_pos_site_id _symmetry_equiv_pos_as_xyz 1 'x, y, z' loop_ _atom_site_type_symbol _atom_site_label _atom_site_symmetry_multiplicity _atom_site_fract_x _atom_site_fract_y _atom_site_fract_z _atom_site_occupancy Xe Xe0 1 0.50000000 0.50000000 0.50000000 1 Xe Xe1 1 -0.00000000 0.00000000 0.00000000 1 F F2 1 0.21458474 0.65114185 0.65554950 1 F F3 1 0.28541526 0.84885815 0.15554950 1 F F4 1 0.25046389 0.31227405 0.02036454 1 F F5 1 0.24953611 0.18772595 0.52036454 1 F F6 1 0.74953611 0.68772595 0.97963546 1 F F7 1 0.75046389 0.81227405 0.47963546 1 F F8 1 0.71458474 0.15114185 0.84445050 1 F F9 1 0.78541526 0.34885815 0.34445050 1 | -2.02633306 | -2.39593306 | -0.859515052 | 0 | TRUE | -0.04188382 | 3.47560419 | 1.01547087 | 2.46013332 | 1.568481
mp-29983 | Cs6Cl4O | AB4C6 | # generated using pymatgen data_Cs6Cl4O _symmetry_space_group_name_H-M 'P 1' _cell_length_a 9.51622142 _cell_length_b 9.51622142 _cell_length_c 9.51622116 _cell_angle_alpha 88.98237086 _cell_angle_beta 88.98237086 _cell_angle_gamma 88.98236961 _symmetry_Int_Tables_number 1 _chemical_formula_structural Cs6Cl4O _chemical_formula_sum 'Cs12 Cl8 O2' _cell_volume 861.37143251 _cell_formula_units_Z 2 loop_ _symmetry_equiv_pos_site_id _symmetry_equiv_pos_as_xyz 1 'x, y, z' loop_ _atom_site_type_symbol _atom_site_label _atom_site_symmetry_multiplicity _atom_site_fract_x _atom_site_fract_y _atom_site_fract_z _atom_site_occupancy Cs Cs0 1 0.05638339 0.93364721 0.71179216 1 Cs Cs1 1 0.93364721 0.71179216 0.05638339 1 Cs Cs2 1 0.71179216 0.05638339 0.93364721 1 Cs Cs3 1 0.56635279 0.44361661 0.78820784 1 Cs Cs4 1 0.78820784 0.56635279 0.44361661 1 Cs Cs5 1 0.44361661 0.78820784 0.56635279 1 Cs Cs6 1 0.06635279 0.28820784 0.94361661 1 Cs Cs7 1 0.94361661 0.06635279 0.28820784 1 Cs Cs8 1 0.28820784 0.94361661 0.06635279 1 Cs Cs9 1 0.43364721 0.55638339 0.21179216 1 Cs Cs10 1 0.21179216 0.43364721 0.55638339 1 Cs Cs11 1 0.55638339 0.21179216 0.43364721 1 Cl Cl12 1 0.75000000 0.75000000 0.75000000 1 Cl Cl13 1 0.25000000 0.25000000 0.25000000 1 Cl Cl14 1 0.75000000 0.36706040 0.13293960 1 Cl Cl15 1 0.13293960 0.75000000 0.36706040 1 Cl Cl16 1 0.36706040 0.13293960 0.75000000 1 Cl Cl17 1 0.25000000 0.63293960 0.86706040 1 Cl Cl18 1 0.86706040 0.25000000 0.63293960 1 Cl Cl19 1 0.63293960 0.86706040 0.25000000 1 O O20 1 0.50000000 0.50000000 0.50000000 1 O O21 1 0.00000000 0.00000000 -0.00000000 1 | -3.293654 | -3.579381 | -1.969086 | 0 | TRUE | -0.0048344 | 9.068753 | 6.383751 | 2.685002 | 1.638598
mp-638061 | AlInCl4 | ABC4 | # generated using pymatgen data_AlInCl4 _symmetry_space_group_name_H-M 'P 1' _cell_length_a 7.01335188 _cell_length_b 9.40201008 _cell_length_c 10.80142688 _cell_angle_alpha 90.00000000 _cell_angle_beta 90.00000000 _cell_angle_gamma 90.00000000 _symmetry_Int_Tables_number 1 _chemical_formula_structural AlInCl4 _chemical_formula_sum 'Al4 In4 Cl16' _cell_volume 712.24182266 _cell_formula_units_Z 4 loop_ _symmetry_equiv_pos_site_id _symmetry_equiv_pos_as_xyz 1 'x, y, z' loop_ _atom_site_type_symbol _atom_site_label _atom_site_symmetry_multiplicity _atom_site_fract_x _atom_site_fract_y _atom_site_fract_z _atom_site_occupancy Al Al0 1 0.75000000 0.81535552 0.56315840 1 Al Al1 1 0.25000000 0.31535552 0.93684160 1 Al Al2 1 0.25000000 0.18464448 0.43684160 1 Al Al3 1 0.75000000 0.68464448 0.06315840 1 In In4 1 0.75000000 0.28589633 0.70668073 1 In In5 1 0.75000000 0.21410367 0.20668073 1 In In6 1 0.25000000 0.71410367 0.29331927 1 In In7 1 0.25000000 0.78589633 0.79331927 1 Cl Cl8 1 0.00221948 0.31892571 0.43175645 1 Cl Cl9 1 0.25000000 0.05422334 0.27392586 1 Cl Cl10 1 0.49778052 0.18107429 0.93175645 1 Cl Cl11 1 0.75000000 0.94577666 0.72607414 1 Cl Cl12 1 0.50221948 0.81892571 0.06824355 1 Cl Cl13 1 0.75000000 0.55422334 0.22607414 1 Cl Cl14 1 0.99778052 0.81892571 0.06824355 1 Cl Cl15 1 0.49778052 0.31892571 0.43175645 1 Cl Cl16 1 0.75000000 0.93515194 0.39527225 1 Cl Cl17 1 0.00221948 0.18107429 0.93175645 1 Cl Cl18 1 0.25000000 0.43515194 0.10472775 1 Cl Cl19 1 0.75000000 0.56484806 0.89527225 1 Cl Cl20 1 0.25000000 0.06484806 0.60472775 1 Cl Cl21 1 0.99778052 0.68107429 0.56824355 1 Cl Cl22 1 0.50221948 0.68107429 0.56824355 1 Cl Cl23 1 0.25000000 0.44577666 0.77392586 1 | -3.656816 | -4.06615 | -1.750915 | 0 | TRUE | -0.06683081 | 48.63034321 | 45.61662 | 3.013719 | 1.736007
mp-20289 | NaInS2 | ABC2 | # generated using pymatgen data_NaInS2 _symmetry_space_group_name_H-M 'P 1' _cell_length_a 6.98586285 _cell_length_b 6.98586274 _cell_length_c 6.98586330 _cell_angle_alpha 31.70729691 _cell_angle_beta 31.70730159 _cell_angle_gamma 31.70729410 _symmetry_Int_Tables_number 1 _chemical_formula_structural NaInS2 _chemical_formula_sum 'Na1 In1 S2' _cell_volume 83.63595571 _cell_formula_units_Z 1 loop_ _symmetry_equiv_pos_site_id _symmetry_equiv_pos_as_xyz 1 'x, y, z' loop_ _atom_site_type_symbol _atom_site_label _atom_site_symmetry_multiplicity _atom_site_fract_x _atom_site_fract_y _atom_site_fract_z _atom_site_occupancy Na Na0 1 0.50000000 0.50000000 0.50000000 1 In In1 1 0.00000000 -0.00000000 0.00000000 1 S S2 1 0.74038268 0.74038268 0.74038268 1 S S3 1 0.25961732 0.25961732 0.25961732 1 | -3.94824601 | -4.19974601 | -1.112969 | 0 | TRUE | -0.06803128 | 16.00156 | 10.11725147 | 5.884306 | 2.425759
mp-754604 | BaBePO4F | ABCDE4 | # generated using pymatgen data_BaBePO4F _symmetry_space_group_name_H-M 'P 1' _cell_length_a 4.93334936 _cell_length_b 4.93334936 _cell_length_c 9.14937088 _cell_angle_alpha 74.65341806 _cell_angle_beta 74.65341806 _cell_angle_gamma 90.11592510 _symmetry_Int_Tables_number 1 _chemical_formula_structural BaBePO4F _chemical_formula_sum 'Ba2 Be2 P2 O8 F2' _cell_volume 206.45702199 _cell_formula_units_Z 2 loop_ _symmetry_equiv_pos_site_id _symmetry_equiv_pos_as_xyz 1 'x, y, z' loop_ _atom_site_type_symbol _atom_site_label _atom_site_symmetry_multiplicity _atom_site_fract_x _atom_site_fract_y _atom_site_fract_z _atom_site_occupancy Ba Ba0 1 0.00049500 0.75046100 0.99939600 1 Ba Ba1 1 0.75046100 0.00049500 0.49939600 1 Be Be2 1 0.16739000 0.40097500 0.66353800 1 Be Be3 1 0.40097500 0.16739000 0.16353800 1 P P4 1 0.58280900 0.31223900 0.83449300 1 P P5 1 0.31223900 0.58280900 0.33449300 1 O O6 1 0.84014100 0.48599500 0.70301800 1 O O7 1 0.60232400 0.35406800 0.99498400 1 O O8 1 0.99916900 0.58301800 0.34102200 1 O O9 1 0.30691000 0.43611800 0.80132100 1 O O10 1 0.35406800 0.60232400 0.49498400 1 O O11 1 0.58301800 0.99916900 0.84102200 1 O O12 1 0.43611800 0.30691000 0.30132100 1 O O13 1 0.48599500 0.84014100 0.20301800 1 F F14 1 0.17364200 0.08695300 0.65179800 1 F F15 1 0.08695300 0.17364200 0.15179800 1 | -7.020928 | -7.422178 | -3.325938 | 0 | TRUE | -0.001173419 | 11.25358 | 8.453909 | 2.799672 | 1.673222
mp-16839 | Na3WN3 | AB3C3 | # generated using pymatgen data_Na3WN3 _symmetry_space_group_name_H-M 'P 1' _cell_length_a 8.76942691 _cell_length_b 8.76942691 _cell_length_c 6.36489057 _cell_angle_alpha 69.16148602 _cell_angle_beta 69.16148602 _cell_angle_gamma 77.45242311 _symmetry_Int_Tables_number 1 _chemical_formula_structural Na3WN3 _chemical_formula_sum 'Na12 W4 N12' _cell_volume 425.22450666 _cell_formula_units_Z 4 loop_ _symmetry_equiv_pos_site_id _symmetry_equiv_pos_as_xyz 1 'x, y, z' loop_ _atom_site_type_symbol _atom_site_label _atom_site_symmetry_multiplicity _atom_site_fract_x _atom_site_fract_y _atom_site_fract_z _atom_site_occupancy Na Na0 1 0.08001446 0.14966635 0.39398388 1 Na Na1 1 0.14966635 0.08001446 0.89398388 1 Na Na2 1 0.88417399 0.84201310 0.86687361 1 Na Na3 1 0.84201310 0.88417399 0.36687361 1 Na Na4 1 0.64146618 0.60620688 0.68959119 1 Na Na5 1 0.60620688 0.64146618 0.18959119 1 Na Na6 1 0.39581396 0.36727726 0.92490754 1 Na Na7 1 0.36727726 0.39581396 0.42490754 1 Na Na8 1 0.70449326 0.28125494 0.46784738 1 Na Na9 1 0.28125494 0.70449326 0.96784738 1 Na Na10 1 0.46861741 0.99545277 0.47035579 1 Na Na11 1 0.99545277 0.46861741 0.97035579 1 W W12 1 0.50979134 0.99197644 0.92438459 1 W W13 1 0.99197644 0.50979134 0.42438459 1 W W14 1 0.23642882 0.76092156 0.49278825 1 W W15 1 0.76092156 0.23642882 0.99278825 1 N N16 1 0.64951486 0.04834734 0.05575919 1 N N17 1 0.04834734 0.64951486 0.55575919 1 N N18 1 0.88210774 0.32443488 0.66515113 1 N N19 1 0.32443488 0.88210774 0.16515113 1 N N20 1 0.63371076 0.85394948 0.75642036 1 N N21 1 0.85394948 0.63371076 0.25642036 1 N N22 1 0.16971953 0.90335483 0.66706307 1 N N23 1 0.90335483 0.16971953 0.16706307 1 N N24 1 0.39853813 0.61238560 0.58795387 1 N N25 1 0.61238560 0.39853813 0.08795387 1 N N26 1 0.42826103 0.17016611 0.72512115 1 N N27 1 0.17016611 0.42826103 0.22512115 1 | -6.448702 | -6.603416 | -0.6126744 | 0 | TRUE | -0.06957316 | 10.61188 | 6.049776 | 4.562105 | 2.135908
mp-561495 | Cs4CuSi2O7 | AB2C4D7 | # generated using pymatgen data_Cs4CuSi2O7 _symmetry_space_group_name_H-M 'P 1' _cell_length_a 6.61807900 _cell_length_b 7.56841219 _cell_length_c 7.62131101 _cell_angle_alpha 106.36794633 _cell_angle_beta 110.50434724 _cell_angle_gamma 109.29937307 _symmetry_Int_Tables_number 1 _chemical_formula_structural Cs4CuSi2O7 _chemical_formula_sum 'Cs4 Cu1 Si2 O7' _cell_volume 301.40696212 _cell_formula_units_Z 1 loop_ _symmetry_equiv_pos_site_id _symmetry_equiv_pos_as_xyz 1 'x, y, z' loop_ _atom_site_type_symbol _atom_site_label _atom_site_symmetry_multiplicity _atom_site_fract_x _atom_site_fract_y _atom_site_fract_z _atom_site_occupancy Cs Cs0 1 0.28782400 0.76443000 0.22611300 1 Cs Cs1 1 0.71217600 0.23557000 0.77388700 1 Cs Cs2 1 0.60524400 0.37012900 0.27523000 1 Cs Cs3 1 0.39475600 0.62987100 0.72477000 1 Cu Cu4 1 0.00000000 0.00000000 0.50000000 1 Si Si5 1 0.99114900 0.86458300 0.77847100 1 Si Si6 1 0.00885100 0.13541700 0.22152900 1 O O7 1 0.77037700 0.99136800 0.23773900 1 O O8 1 0.96323700 0.64036000 0.76616800 1 O O9 1 0.22962300 0.00863200 0.76226100 1 O O10 1 0.23738900 0.15329600 0.42361000 1 O O11 1 0.76261100 0.84670400 0.57639000 1 O O12 1 0.03676300 0.35964000 0.23383200 1 O O13 1 0.00000000 0.00000000 0.00000000 1 | -5.835414 | -6.178914 | -2.381894 | 0 | TRUE | -0.002010206 | 8.28723 | 5.345458 | 2.941772 | 1.715159
mp-9306 | Sr2ZnN2 | AB2C2 | # generated using pymatgen data_Sr2ZnN2 _symmetry_space_group_name_H-M 'P 1' _cell_length_a 3.85915524 _cell_length_b 3.85915506 _cell_length_c 6.96049765 _cell_angle_alpha 106.09426394 _cell_angle_beta 106.09426575 _cell_angle_gamma 89.99999759 _symmetry_Int_Tables_number 1 _chemical_formula_structural Sr2ZnN2 _chemical_formula_sum 'Sr2 Zn1 N2' _cell_volume 95.36453541 _cell_formula_units_Z 1 loop_ _symmetry_equiv_pos_site_id _symmetry_equiv_pos_as_xyz 1 'x, y, z' loop_ _atom_site_type_symbol _atom_site_label _atom_site_symmetry_multiplicity _atom_site_fract_x _atom_site_fract_y _atom_site_fract_z _atom_site_occupancy Sr Sr0 1 0.65834194 0.65834194 0.31668388 1 Sr Sr1 1 0.34165806 0.34165806 0.68331612 1 Zn Zn2 1 0.00000000 0.00000000 0.00000000 1 N N3 1 0.85725385 0.85725385 0.71450770 1 N N4 1 0.14274615 0.14274615 0.28549230 1 | -4.826475432 | -4.970875432 | -0.7085314 | 0 | TRUE | -0.1163888 | 17.83658 | 11.55493 | 6.281644 | 2.506321
mp-567177 | KNb(AgSe2)2 | ABC2D4 | # generated using pymatgen data_KNb(AgSe2)2 _symmetry_space_group_name_H-M 'P 1' _cell_length_a 10.44310925 _cell_length_b 10.44310925 _cell_length_c 8.32436300 _cell_angle_alpha 90.00000000 _cell_angle_beta 90.00000000 _cell_angle_gamma 145.81601765 _symmetry_Int_Tables_number 1 _chemical_formula_structural KNb(AgSe2)2 _chemical_formula_sum 'K2 Nb2 Ag4 Se8' _cell_volume 510.07341630 _cell_formula_units_Z 2 loop_ _symmetry_equiv_pos_site_id _symmetry_equiv_pos_as_xyz 1 'x, y, z' loop_ _atom_site_type_symbol _atom_site_label _atom_site_symmetry_multiplicity _atom_site_fract_x _atom_site_fract_y _atom_site_fract_z _atom_site_occupancy K K0 1 0.46716500 0.83123800 0.25000000 1 K K1 1 0.83123800 0.46716500 0.75000000 1 Nb Nb2 1 0.77038000 0.99571000 0.75000000 1 Nb Nb3 1 0.99571000 0.77038000 0.25000000 1 Ag Ag4 1 0.91875000 0.91875000 0.50000000 1 Ag Ag5 1 0.91875000 0.91875000 0.00000000 1 Ag Ag6 1 0.26831000 0.49749400 0.75000000 1 Ag Ag7 1 0.49749400 0.26831000 0.25000000 1 Se Se8 1 0.65945100 0.63972600 0.25000000 1 Se Se9 1 0.98891100 0.22614900 0.99612600 1 Se Se10 1 0.98891100 0.22614900 0.50387400 1 Se Se11 1 0.45192300 0.88064300 0.75000000 1 Se Se12 1 0.88064300 0.45192300 0.25000000 1 Se Se13 1 0.22614900 0.98891100 0.00387400 1 Se Se14 1 0.63972600 0.65945100 0.75000000 1 Se Se15 1 0.22614900 0.98891100 0.49612600 1 | -4.521013 | -4.757013 | -0.8994554 | 0 | TRUE | -0.04338379 | 21.36056 | 16.25834 | 5.102215 | 2.258808
mp-7118 | Rb4SnO4 | AB4C4 | # generated using pymatgen data_Rb4SnO4 _symmetry_space_group_name_H-M 'P 1' _cell_length_a 6.78882177 _cell_length_b 6.81104331 _cell_length_c 10.16255418 _cell_angle_alpha 71.47465197 _cell_angle_beta 79.15674171 _cell_angle_gamma 66.56283350 _symmetry_Int_Tables_number 1 _chemical_formula_structural Rb4SnO4 _chemical_formula_sum 'Rb8 Sn2 O8' _cell_volume 407.76591181 _cell_formula_units_Z 2 loop_ _symmetry_equiv_pos_site_id _symmetry_equiv_pos_as_xyz 1 'x, y, z' loop_ _atom_site_type_symbol _atom_site_label _atom_site_symmetry_multiplicity _atom_site_fract_x _atom_site_fract_y _atom_site_fract_z _atom_site_occupancy Rb Rb0 1 0.74178332 0.59078755 0.16351445 1 Rb Rb1 1 0.25821668 0.40921245 0.83648555 1 Rb Rb2 1 0.76195277 0.23594020 0.97116501 1 Rb Rb3 1 0.23804723 0.76405980 0.02883499 1 Rb Rb4 1 0.27651330 0.50889045 0.44135328 1 Rb Rb5 1 0.72348670 0.49110955 0.55864672 1 Rb Rb6 1 0.78334357 0.03553349 0.37962999 1 Rb Rb7 1 0.21665643 0.96446651 0.62037001 1 Sn Sn8 1 0.72582509 0.84296050 0.75217025 1 Sn Sn9 1 0.27417491 0.15703950 0.24782975 1 O O10 1 0.87189857 0.83819943 0.90434398 1 O O11 1 0.12810143 0.16180057 0.09565602 1 O O12 1 0.03734342 0.29935353 0.37453901 1 O O13 1 0.96265658 0.70064647 0.62546099 1 O O14 1 0.45935026 0.33795093 0.18903135 1 O O15 1 0.54064974 0.66204907 0.81096865 1 O O16 1 0.45169338 0.85326912 0.35094157 1 O O17 1 0.54830662 0.14673088 0.64905843 1 | -4.545826 | -4.85115902 | -1.77133 | 0 | TRUE | -0.1108998 | 9.10839581 | 6.14824885 | 2.96014696 | 1.720508
mp-8014 | RbRuF6 | ABC6 | # generated using pymatgen data_RbRuF6 _symmetry_space_group_name_H-M 'P 1' _cell_length_a 5.10076823 _cell_length_b 5.10076761 _cell_length_c 5.10076600 _cell_angle_alpha 97.74302970 _cell_angle_beta 97.74303971 _cell_angle_gamma 97.74303268 _symmetry_Int_Tables_number 1 _chemical_formula_structural RbRuF6 _chemical_formula_sum 'Rb1 Ru1 F6' _cell_volume 128.71257168 _cell_formula_units_Z 1 loop_ _symmetry_equiv_pos_site_id _symmetry_equiv_pos_as_xyz 1 'x, y, z' loop_ _atom_site_type_symbol _atom_site_label _atom_site_symmetry_multiplicity _atom_site_fract_x _atom_site_fract_y _atom_site_fract_z _atom_site_occupancy Rb Rb0 1 0.50000000 0.50000000 0.50000000 1 Ru Ru1 1 0.00000000 0.00000000 0.00000000 1 F F2 1 0.25992526 0.25992526 0.91879685 1 F F3 1 0.25992626 0.91879785 0.25992526 1 F F4 1 0.74007374 0.08120215 0.74007474 1 F F5 1 0.74007474 0.74007474 0.08120315 1 F F6 1 0.08120215 0.74007374 0.74007474 1 F F7 1 0.91879785 0.25992626 0.25992526 1 | -4.823956 | -5.170456 | -2.45498 | 0 | TRUE | -0.2210785 | 5.975298 | 3.623961 | 2.35133751 | 1.533407
mp-8713 | K2MnS2 | AB2C2 | # generated using pymatgen data_K2MnS2 _symmetry_space_group_name_H-M 'P 1' _cell_length_a 6.26852030 _cell_length_b 6.87276632 _cell_length_c 7.85217334 _cell_angle_alpha 115.95305671 _cell_angle_beta 113.52556781 _cell_angle_gamma 90.00000495 _symmetry_Int_Tables_number 1 _chemical_formula_structural K2MnS2 _chemical_formula_sum 'K4 Mn2 S4' _cell_volume 272.55776339 _cell_formula_units_Z 2 loop_ _symmetry_equiv_pos_site_id _symmetry_equiv_pos_as_xyz 1 'x, y, z' loop_ _atom_site_type_symbol _atom_site_label _atom_site_symmetry_multiplicity _atom_site_fract_x _atom_site_fract_y _atom_site_fract_z _atom_site_occupancy K K0 1 0.35273232 0.19396161 0.70546464 1 K K1 1 0.14726768 0.48849597 0.29453536 1 K K2 1 0.64726768 0.80603839 0.29453536 1 K K3 1 0.85273232 0.51150403 0.70546464 1 Mn Mn4 1 0.25000000 -0.00000000 -0.00000000 1 Mn Mn5 1 0.75000000 -0.00000000 -0.00000000 1 S S6 1 0.39671029 0.70159735 0.79341857 1 S S7 1 0.10328971 0.90817678 0.20658143 1 S S8 1 0.60329071 0.29840265 0.20658143 1 S S9 1 0.89670929 0.09182322 0.79341857 1 | -4.904014141 | -5.105214141 | -1.174072 | 0 | TRUE | -0.06296981 | 9.160148 | 5.176024 | 3.984124 | 1.996027
mp-1029627 | Mg2ReN3 | AB2C3 | # generated using pymatgen data_Mg2ReN3 _symmetry_space_group_name_H-M 'P 1' _cell_length_a 5.55589420 _cell_length_b 5.55589420 _cell_length_c 14.79162154 _cell_angle_alpha 87.32784502 _cell_angle_beta 87.32784502 _cell_angle_gamma 136.55928233 _symmetry_Int_Tables_number 1 _chemical_formula_structural Mg2ReN3 _chemical_formula_sum 'Mg8 Re4 N12' _cell_volume 311.44985434 _cell_formula_units_Z 4 loop_ _symmetry_equiv_pos_site_id _symmetry_equiv_pos_as_xyz 1 'x, y, z' loop_ _atom_site_type_symbol _atom_site_label _atom_site_symmetry_multiplicity _atom_site_fract_x _atom_site_fract_y _atom_site_fract_z _atom_site_occupancy Mg Mg0 1 0.89599100 0.44492100 0.15306200 1 Mg Mg1 1 0.55507900 0.10400900 0.34693800 1 Mg Mg2 1 0.10400900 0.55507900 0.84693800 1 Mg Mg3 1 0.44492100 0.89599100 0.65306200 1 Mg Mg4 1 0.86856600 0.66385600 0.47177700 1 Mg Mg5 1 0.33614400 0.13143400 0.02822300 1 Mg Mg6 1 0.13143400 0.33614400 0.52822300 1 Mg Mg7 1 0.66385600 0.86856600 0.97177700 1 Re Re8 1 0.23553300 0.35510300 0.33202900 1 Re Re9 1 0.64489700 0.76446700 0.16797100 1 Re Re10 1 0.76446700 0.64489700 0.66797100 1 Re Re11 1 0.35510300 0.23553300 0.83202900 1 N N12 1 0.58086300 0.41913700 0.25000000 1 N N13 1 0.41913700 0.58086300 0.75000000 1 N N14 1 0.11734400 0.54799600 0.39407400 1 N N15 1 0.45200400 0.88265600 0.10592600 1 N N16 1 0.88265600 0.45200400 0.60592600 1 N N17 1 0.54799600 0.11734400 0.89407400 1 N N18 1 0.21717800 0.33950700 0.93231200 1 N N19 1 0.66049300 0.78282200 0.56768800 1 N N20 1 0.78282200 0.66049300 0.06768800 1 N N21 1 0.33950700 0.21717800 0.43231200 1 N N22 1 0.89050200 0.10949800 0.25000000 1 N N23 1 0.10949800 0.89050200 0.75000000 1 | -7.169219 | -7.349719 | -0.5739567 | 0 | TRUE | -0.03168901 | 19.23335369 | 8.6807115 | 10.55264219 | 3.248483
mp-1232317 | K2ZnSe2 | AB2C2 | # generated using pymatgen data_K2ZnSe2 _symmetry_space_group_name_H-M 'P 1' _cell_length_a 8.11360043 _cell_length_b 8.11360043 _cell_length_c 8.11360043 _cell_angle_alpha 133.13966974 _cell_angle_beta 129.36069822 _cell_angle_gamma 71.45922480 _symmetry_Int_Tables_number 1 _chemical_formula_structural K2ZnSe2 _chemical_formula_sum 'K4 Zn2 Se4' _cell_volume 294.93552338 _cell_formula_units_Z 2 loop_ _symmetry_equiv_pos_site_id _symmetry_equiv_pos_as_xyz 1 'x, y, z' loop_ _atom_site_type_symbol _atom_site_label _atom_site_symmetry_multiplicity _atom_site_fract_x _atom_site_fract_y _atom_site_fract_z _atom_site_occupancy K K0 1 0.81529688 0.64303151 0.17226637 1 K K1 1 0.18470312 0.35696849 0.82773363 1 K K2 1 0.47076515 0.14303151 0.32773363 1 K K3 1 0.52923485 0.85696849 0.67226637 1 Zn Zn4 1 -0.00000000 0.75000000 0.75000000 1 Zn Zn5 1 -0.00000000 0.25000000 0.25000000 1 Se Se6 1 0.70562101 0.39550284 0.31011817 1 Se Se7 1 0.29437899 0.60449716 0.68988183 1 Se Se8 1 0.08538367 0.89550284 0.18988183 1 Se Se9 1 0.91461633 0.10449716 0.81011817 1 | -3.137345926 | -3.326145926 | -1.231673 | 0 | TRUE | -0.04477714 | 9.335999 | 5.062225 | 4.27377437 | 2.067311
mp-682 | NaF | AB | # generated using pymatgen data_NaF _symmetry_space_group_name_H-M 'P 1' _cell_length_a 3.23274214 _cell_length_b 3.23274232 _cell_length_c 3.23274373 _cell_angle_alpha 59.99999571 _cell_angle_beta 59.99999383 _cell_angle_gamma 60.00001502 _symmetry_Int_Tables_number 1 _chemical_formula_structural NaF _chemical_formula_sum 'Na1 F1' _cell_volume 23.88902626 _cell_formula_units_Z 1 loop_ _symmetry_equiv_pos_site_id _symmetry_equiv_pos_as_xyz 1 'x, y, z' loop_ _atom_site_type_symbol _atom_site_label _atom_site_symmetry_multiplicity _atom_site_fract_x _atom_site_fract_y _atom_site_fract_z _atom_site_occupancy Na Na0 1 -0.00000000 -0.00000000 0.00000000 1 F F1 1 0.50000000 0.50000000 0.50000000 1 | -4.324515685 | -4.555515685 | -2.938514 | 0 | TRUE | -2.938514 | 5.460931 | 3.593956 | 1.866975 | 1.366373
mp-21272 | ErNiSb | ABC | # generated using pymatgen data_ErNiSb _symmetry_space_group_name_H-M 'P 1' _cell_length_a 4.43223389 _cell_length_b 4.43223537 _cell_length_c 4.43223516 _cell_angle_alpha 60.00000917 _cell_angle_beta 59.99999812 _cell_angle_gamma 60.00000980 _symmetry_Int_Tables_number 1 _chemical_formula_structural ErNiSb _chemical_formula_sum 'Er1 Ni1 Sb1' _cell_volume 61.56775783 _cell_formula_units_Z 1 loop_ _symmetry_equiv_pos_site_id _symmetry_equiv_pos_as_xyz 1 'x, y, z' loop_ _atom_site_type_symbol _atom_site_label _atom_site_symmetry_multiplicity _atom_site_fract_x _atom_site_fract_y _atom_site_fract_z _atom_site_occupancy Er Er0 1 0.50000000 0.50000000 0.50000000 1 Ni Ni1 1 0.25000000 0.25000000 0.25000000 1 Sb Sb2 1 0.00000000 -0.00000000 0.00000000 1 | -5.72909428 | -5.79309428 | -0.96747537 | 0 | TRUE | -0.1578884 | 21.3397 | 2.88038 | 18.45932227 | 4.296431
mp-558149 | BF3 | AB3 | # generated using pymatgen data_BF3 _symmetry_space_group_name_H-M 'P 1' _cell_length_a 4.57649098 _cell_length_b 7.12784460 _cell_length_c 13.48107814 _cell_angle_alpha 90.00000000 _cell_angle_beta 90.00000000 _cell_angle_gamma 108.43480134 _symmetry_Int_Tables_number 1 _chemical_formula_structural BF3 _chemical_formula_sum 'B8 F24' _cell_volume 417.19307156 _cell_formula_units_Z 8 loop_ _symmetry_equiv_pos_site_id _symmetry_equiv_pos_as_xyz 1 'x, y, z' loop_ _atom_site_type_symbol _atom_site_label _atom_site_symmetry_multiplicity _atom_site_fract_x _atom_site_fract_y _atom_site_fract_z _atom_site_occupancy B B0 1 0.86140818 0.23401202 0.13540134 1 B B1 1 0.13859182 0.26598798 0.63540134 1 B B2 1 0.52003652 0.27703817 0.88397743 1 B B3 1 0.52003652 0.77703817 0.61602257 1 B B4 1 0.47996348 0.22296183 0.38397743 1 B B5 1 0.86140818 0.73401202 0.36459866 1 B B6 1 0.47996348 0.72296183 0.11602257 1 B B7 1 0.13859182 0.76598798 0.86459866 1 F F8 1 0.74505635 0.77057320 0.27944725 1 F F9 1 0.07879040 0.65009393 0.36510173 1 F F10 1 0.92120960 0.84990607 0.86510173 1 F F11 1 0.75784540 0.78583611 0.44842448 1 F F12 1 0.25494365 0.72942680 0.77944725 1 F F13 1 0.74913894 0.42956415 0.85160060 1 F F14 1 0.25086106 0.07043585 0.35160060 1 F F15 1 0.27910329 0.80450221 0.57322456 1 F F16 1 0.72089671 0.69549779 0.07322456 1 F F17 1 0.74505635 0.27057320 0.22055275 1 F F18 1 0.53707274 0.59631743 0.62800289 1 F F19 1 0.75784540 0.28583611 0.05157552 1 F F20 1 0.24215460 0.71416389 0.94842448 1 F F21 1 0.25086106 0.57043585 0.14839940 1 F F22 1 0.92120960 0.34990607 0.63489827 1 F F23 1 0.46292726 0.40368257 0.37199711 1 F F24 1 0.24215460 0.21416389 0.55157552 1 F F25 1 0.07879040 0.15009393 0.13489827 1 F F26 1 0.46292726 0.90368257 0.12800289 1 F F27 1 0.25494365 0.22942680 0.72055275 1 F F28 1 0.72089671 0.19549779 0.42677544 1 F F29 1 0.53707274 0.09631743 0.87199711 1 F F30 1 0.74913894 0.92956415 0.64839940 1 F F31 1 0.27910329 0.30450221 0.92677544 1 | -5.869288 | -6.215788 | -3.112331 | 0 | TRUE | -3.112331 | 2.18867938 | 0.5638085 | 1.624871 | 1.274704
mp-1078085 | Cs2PdCl4 | AB2C4 | # generated using pymatgen data_Cs2PdCl4 _symmetry_space_group_name_H-M 'P 1' _cell_length_a 7.50923446 _cell_length_b 7.50923446 _cell_length_c 4.67349734 _cell_angle_alpha 90.00000000 _cell_angle_beta 90.00000000 _cell_angle_gamma 90.00000000 _symmetry_Int_Tables_number 1 _chemical_formula_structural Cs2PdCl4 _chemical_formula_sum 'Cs2 Pd1 Cl4' _cell_volume 263.53198227 _cell_formula_units_Z 1 loop_ _symmetry_equiv_pos_site_id _symmetry_equiv_pos_as_xyz 1 'x, y, z' loop_ _atom_site_type_symbol _atom_site_label _atom_site_symmetry_multiplicity _atom_site_fract_x _atom_site_fract_y _atom_site_fract_z _atom_site_occupancy Cs Cs0 1 0.00000000 0.50000000 0.50000000 1 Cs Cs1 1 0.50000000 -0.00000000 0.50000000 1 Pd Pd2 1 0.00000000 -0.00000000 -0.00000000 1 Cl Cl3 1 0.21865666 0.21865666 0.00000000 1 Cl Cl4 1 0.78134334 0.78134334 -0.00000000 1 Cl Cl5 1 0.21865666 0.78134334 -0.00000000 1 Cl Cl6 1 0.78134334 0.21865666 0.00000000 1 | -3.452605 | -3.803462 | -1.751343 | 0 | TRUE | -0.07840379 | 5.24486711 | 2.702613 | 2.542254 | 1.594445
mp-6633 | NaCSN | ABCD | # generated using pymatgen data_NaCSN _symmetry_space_group_name_H-M 'P 1' _cell_length_a 4.12140800 _cell_length_b 5.68074500 _cell_length_c 13.60970000 _cell_angle_alpha 90.00000000 _cell_angle_beta 90.00000000 _cell_angle_gamma 90.00000000 _symmetry_Int_Tables_number 1 _chemical_formula_structural NaCSN _chemical_formula_sum 'Na4 C4 S4 N4' _cell_volume 318.63938617 _cell_formula_units_Z 4 loop_ _symmetry_equiv_pos_site_id _symmetry_equiv_pos_as_xyz 1 'x, y, z' loop_ _atom_site_type_symbol _atom_site_label _atom_site_symmetry_multiplicity _atom_site_fract_x _atom_site_fract_y _atom_site_fract_z _atom_site_occupancy Na Na0 1 0.25000000 0.56728100 0.89608700 1 Na Na1 1 0.75000000 0.06728100 0.60391300 1 Na Na2 1 0.75000000 0.43271900 0.10391300 1 Na Na3 1 0.25000000 0.93271900 0.39608700 1 C C4 1 0.25000000 0.86914200 0.11647200 1 C C5 1 0.75000000 0.36914200 0.38352800 1 C C6 1 0.25000000 0.63085800 0.61647200 1 C C7 1 0.75000000 0.13085800 0.88352800 1 S S8 1 0.25000000 0.10523800 0.18447300 1 S S9 1 0.75000000 0.89476200 0.81552700 1 S S10 1 0.75000000 0.60523800 0.31552700 1 S S11 1 0.25000000 0.39476200 0.68447300 1 N N12 1 0.75000000 0.30523100 0.93210500 1 N N13 1 0.25000000 0.80523100 0.56789500 1 N N14 1 0.25000000 0.69476900 0.06789500 1 N N15 1 0.75000000 0.19476900 0.43210500 1 | -6.120028 | -6.336028 | -0.579994 | 0 | TRUE | -0.002534515 | 5.300041 | 2.625366 | 2.67467436 | 1.635443
mp-15349 | Li2GeO3 | AB2C3 | # generated using pymatgen data_Li2GeO3 _symmetry_space_group_name_H-M 'P 1' _cell_length_a 4.84326376 _cell_length_b 5.43711527 _cell_length_c 5.49982352 _cell_angle_alpha 119.62353434 _cell_angle_beta 90.00000000 _cell_angle_gamma 90.00000000 _symmetry_Int_Tables_number 1 _chemical_formula_structural Li2GeO3 _chemical_formula_sum 'Li4 Ge2 O6' _cell_volume 125.89865265 _cell_formula_units_Z 2 loop_ _symmetry_equiv_pos_site_id _symmetry_equiv_pos_as_xyz 1 'x, y, z' loop_ _atom_site_type_symbol _atom_site_label _atom_site_symmetry_multiplicity _atom_site_fract_x _atom_site_fract_y _atom_site_fract_z _atom_site_occupancy Li Li0 1 0.01122077 0.83379173 0.35046267 1 Li Li1 1 0.51122077 0.16620827 0.64953733 1 Li Li2 1 0.51122077 0.51667094 0.35046267 1 Li Li3 1 0.01122077 0.48332906 0.64953733 1 Ge Ge4 1 0.50316329 0.82049192 -0.00000000 1 Ge Ge5 1 0.00316329 0.17950808 0.00000000 1 O O6 1 0.87565193 0.86388116 -0.00000000 1 O O7 1 0.40842312 0.52707345 0.69233028 1 O O8 1 0.40842312 0.83474216 0.30766972 1 O O9 1 0.37565193 0.13611884 0.00000000 1 O O10 1 0.90842312 0.16525784 0.69233028 1 O O11 1 0.90842312 0.47292655 0.30766972 1 | -5.859414 | -6.202914 | -2.322757 | 0 | TRUE | -0.05668267 | 11.80883 | 8.606631 | 3.20220348 | 1.78947
mp-19140 | K3MnO4 | AB3C4 | # generated using pymatgen data_K3MnO4 _symmetry_space_group_name_H-M 'P 1' _cell_length_a 6.49865786 _cell_length_b 10.83614357 _cell_length_c 9.49372204 _cell_angle_alpha 67.46915070 _cell_angle_beta 89.95728003 _cell_angle_gamma 107.37939279 _symmetry_Int_Tables_number 1 _chemical_formula_structural K3MnO4 _chemical_formula_sum 'K12 Mn4 O16' _cell_volume 584.27776482 _cell_formula_units_Z 4 loop_ _symmetry_equiv_pos_site_id _symmetry_equiv_pos_as_xyz 1 'x, y, z' loop_ _atom_site_type_symbol _atom_site_label _atom_site_symmetry_multiplicity _atom_site_fract_x _atom_site_fract_y _atom_site_fract_z _atom_site_occupancy K K0 1 0.87494700 0.74997187 0.37497097 1 K K1 1 0.37496009 0.74998855 0.87497250 1 K K2 1 0.62493955 0.24999339 0.12497025 1 K K3 1 0.12495751 0.24997928 0.62497944 1 K K4 1 0.68754250 0.37487474 0.43758700 1 K K5 1 0.18753469 0.37487296 0.93759591 1 K K6 1 0.43755287 0.87488577 0.18759060 1 K K7 1 0.93756468 0.87490034 0.68758142 1 K K8 1 0.31231712 0.62491911 0.56258778 1 K K9 1 0.81233174 0.62492358 0.06259843 1 K K10 1 0.06232618 0.12493460 0.31258807 1 K K11 1 0.56232333 0.12495242 0.81257855 1 Mn Mn12 1 0.25010459 0.50003657 0.25001566 1 Mn Mn13 1 0.50012543 0.00002786 0.50000737 1 Mn Mn14 1 0.75010909 0.50003989 0.75001181 1 Mn Mn15 1 0.00012182 0.00003286 0.00001014 1 O O16 1 0.17106556 0.64620321 0.18258196 1 O O17 1 0.67104083 0.64624779 0.68256414 1 O O18 1 0.92102512 0.14621470 0.93260112 1 O O19 1 0.42103171 0.14620435 0.43260162 1 O O20 1 0.27522271 0.85392098 0.56738529 1 O O21 1 0.77521068 0.85390513 0.06740274 1 O O22 1 0.02524118 0.35394058 0.31737499 1 O O23 1 0.52518806 0.35391262 0.81737260 1 O O24 1 0.65478538 0.00575937 0.64323397 1 O O25 1 0.15479647 0.00575438 0.14325195 1 O O26 1 0.40475864 0.50573750 0.39322614 1 O O27 1 0.90480255 0.50575492 0.89324742 1 O O28 1 0.89902908 0.49428588 0.60660394 1 O O29 1 0.39899684 0.49426008 0.10665022 1 O O30 1 0.64901243 0.99428640 0.35662659 1 O O31 1 0.14903059 0.99428029 0.85663140 1 | -5.25692 | -5.80892 | -1.773924 | 0 | TRUE | -0.004575993 | 41.61808 | 38.76124 | 2.85684 | 1.690219
mp-22232 | TlInSe2 | ABC2 | # generated using pymatgen data_TlInSe2 _symmetry_space_group_name_H-M 'P 1' _cell_length_a 6.73533439 _cell_length_b 6.73533427 _cell_length_c 6.73533378 _cell_angle_alpha 105.33974467 _cell_angle_beta 105.33975641 _cell_angle_gamma 118.09374568 _symmetry_Int_Tables_number 1 _chemical_formula_structural TlInSe2 _chemical_formula_sum 'Tl2 In2 Se4' _cell_volume 231.16000428 _cell_formula_units_Z 2 loop_ _symmetry_equiv_pos_site_id _symmetry_equiv_pos_as_xyz 1 'x, y, z' loop_ _atom_site_type_symbol _atom_site_label _atom_site_symmetry_multiplicity _atom_site_fract_x _atom_site_fract_y _atom_site_fract_z _atom_site_occupancy Tl Tl0 1 0.25000000 0.25000000 0.00000000 1 Tl Tl1 1 0.75000000 0.75000000 0.00000000 1 In In2 1 0.25000000 0.75000000 0.50000000 1 In In3 1 0.75000000 0.25000000 0.50000000 1 Se Se4 1 0.82931736 0.67068264 0.50000000 1 Se Se5 1 0.32931736 0.82931736 0.15863573 1 Se Se6 1 0.17068264 0.32931736 0.50000000 1 Se Se7 1 0.67068264 0.17068264 0.84136427 1 | -3.54713 | -3.78313 | -0.7565924 | 0 | TRUE | -0.07647651 | 71.25194 | 62.26482 | 8.987121 | 2.997853
mp-542435 | Li3ScN2 | AB2C3 | # generated using pymatgen data_Li3ScN2 _symmetry_space_group_name_H-M 'P 1' _cell_length_a 8.64549030 _cell_length_b 8.64549030 _cell_length_c 8.64549030 _cell_angle_alpha 109.47122063 _cell_angle_beta 109.47122063 _cell_angle_gamma 109.47122063 _symmetry_Int_Tables_number 1 _chemical_formula_structural Li3ScN2 _chemical_formula_sum 'Li24 Sc8 N16' _cell_volume 497.44720188 _cell_formula_units_Z 8 loop_ _symmetry_equiv_pos_site_id _symmetry_equiv_pos_as_xyz 1 'x, y, z' loop_ _atom_site_type_symbol _atom_site_label _atom_site_symmetry_multiplicity _atom_site_fract_x _atom_site_fract_y _atom_site_fract_z _atom_site_occupancy Li Li0 1 0.53738382 0.27422875 0.54225431 1 Li Li1 1 0.76315506 0.26802556 0.22577125 1 Li Li2 1 0.99512950 0.95774569 0.23197444 1 Li Li3 1 0.95774569 0.23197444 0.99512950 1 Li Li4 1 0.50487050 0.73684494 0.96261618 1 Li Li5 1 0.54225431 0.53738382 0.27422875 1 Li Li6 1 0.27422875 0.54225431 0.53738382 1 Li Li7 1 0.22577125 0.76315506 0.26802556 1 Li Li8 1 0.73684494 0.96261618 0.50487050 1 Li Li9 1 0.23197444 0.99512950 0.95774569 1 Li Li10 1 0.96261618 0.50487050 0.73684494 1 Li Li11 1 0.26802556 0.22577125 0.76315506 1 Li Li12 1 0.46261618 0.72577125 0.45774569 1 Li Li13 1 0.23684494 0.73197444 0.77422875 1 Li Li14 1 0.00487050 0.04225431 0.76802556 1 Li Li15 1 0.04225431 0.76802556 0.00487050 1 Li Li16 1 0.49512950 0.26315506 0.03738382 1 Li Li17 1 0.45774569 0.46261618 0.72577125 1 Li Li18 1 0.72577125 0.45774569 0.46261618 1 Li Li19 1 0.77422875 0.23684494 0.73197444 1 Li Li20 1 0.26315506 0.03738382 0.49512950 1 Li Li21 1 0.76802556 0.00487050 0.04225431 1 Li Li22 1 0.03738382 0.49512950 0.26315506 1 Li Li23 1 0.73197444 0.77422875 0.23684494 1 Sc Sc24 1 0.50000000 0.00000000 0.24412616 1 Sc Sc25 1 0.00000000 0.24412616 0.50000000 1 Sc Sc26 1 0.25587384 0.25587384 0.25587384 1 Sc Sc27 1 0.24412616 0.50000000 -0.00000000 1 Sc Sc28 1 0.50000000 -0.00000000 0.75587384 1 Sc Sc29 1 0.00000000 0.75587384 0.50000000 1 Sc Sc30 1 0.74412616 0.74412616 0.74412616 1 Sc Sc31 1 0.75587384 0.50000000 0.00000000 1 N N32 1 0.50000000 0.00000000 -0.00000000 1 N N33 1 -0.00000000 0.00000000 0.50000000 1 N N34 1 0.50000000 0.50000000 0.50000000 1 N N35 1 -0.00000000 0.50000000 -0.00000000 1 N N36 1 0.48843985 0.75000000 0.23843985 1 N N37 1 0.23843985 0.48843985 0.75000000 1 N N38 1 0.25000000 0.26156015 0.01156015 1 N N39 1 0.26156015 0.01156015 0.25000000 1 N N40 1 0.75000000 0.23843985 0.48843985 1 N N41 1 0.01156015 0.25000000 0.26156015 1 N N42 1 0.51156015 0.25000000 0.76156015 1 N N43 1 0.76156015 0.51156015 0.25000000 1 N N44 1 0.75000000 0.73843985 0.98843985 1 N N45 1 0.73843985 0.98843985 0.75000000 1 N N46 1 0.25000000 0.76156015 0.51156015 1 N N47 1 0.98843985 0.75000000 0.73843985 1 | -5.718794 | -5.839127 | -1.050422 | 0 | TRUE | -0.0481458 | 12.08677068 | 6.40667689 | 5.68009379 | 2.383295
mp-578610 | NaMoO2 | ABC2 | # generated using pymatgen data_NaMoO2 _symmetry_space_group_name_H-M 'P 1' _cell_length_a 5.54315427 _cell_length_b 5.54315309 _cell_length_c 5.54315370 _cell_angle_alpha 33.91600567 _cell_angle_beta 33.91602395 _cell_angle_gamma 33.91601072 _symmetry_Int_Tables_number 1 _chemical_formula_structural NaMoO2 _chemical_formula_sum 'Na1 Mo1 O2' _cell_volume 47.26109941 _cell_formula_units_Z 1 loop_ _symmetry_equiv_pos_site_id _symmetry_equiv_pos_as_xyz 1 'x, y, z' loop_ _atom_site_type_symbol _atom_site_label _atom_site_symmetry_multiplicity _atom_site_fract_x _atom_site_fract_y _atom_site_fract_z _atom_site_occupancy Na Na0 1 0.50000000 0.50000000 0.50000000 1 Mo Mo1 1 0.00000000 0.00000000 -0.00000000 1 O O2 1 0.26510395 0.26510395 0.26510395 1 O O3 1 0.73489605 0.73489605 0.73489605 1 | -6.264993 | -7.408993 | -1.893604 | 0 | TRUE | -0.007176546 | 9.585084 | 5.519914 | 4.06517 | 2.016227
mp-23902 | PH3O4 | AB3C4 | # generated using pymatgen data_PH3O4 _symmetry_space_group_name_H-M 'P 1' _cell_length_a 4.73223527 _cell_length_b 5.74790254 _cell_length_c 11.49463885 _cell_angle_alpha 84.19797174 _cell_angle_beta 90.00000000 _cell_angle_gamma 90.00000000 _symmetry_Int_Tables_number 1 _chemical_formula_structural PH3O4 _chemical_formula_sum 'P4 H12 O16' _cell_volume 311.05737481 _cell_formula_units_Z 4 loop_ _symmetry_equiv_pos_site_id _symmetry_equiv_pos_as_xyz 1 'x, y, z' loop_ _atom_site_type_symbol _atom_site_label _atom_site_symmetry_multiplicity _atom_site_fract_x _atom_site_fract_y _atom_site_fract_z _atom_site_occupancy P P0 1 0.68859841 0.20862818 0.86092522 1 P P1 1 0.18859841 0.79137182 0.63907478 1 P P2 1 0.31140159 0.79137182 0.13907478 1 P P3 1 0.81140159 0.20862818 0.36092522 1 H H4 1 0.36511136 0.48417268 0.82317239 1 H H5 1 0.86511136 0.51582732 0.67682761 1 H H6 1 0.63488864 0.51582732 0.17682761 1 H H7 1 0.13488864 0.48417268 0.32317239 1 H H8 1 0.50746911 0.86522793 0.82888308 1 H H9 1 0.00746911 0.13477207 0.67111692 1 H H10 1 0.49253089 0.13477207 0.17111692 1 H H11 1 0.99253089 0.86522793 0.32888308 1 H H12 1 0.07566389 0.27565435 0.95224621 1 H H13 1 0.57566389 0.72434565 0.54775379 1 H H14 1 0.92433611 0.72434565 0.04775379 1 H H15 1 0.42433611 0.27565435 0.45224621 1 O O16 1 0.82192431 0.28291049 0.74428643 1 O O17 1 0.32192431 0.71708951 0.75571357 1 O O18 1 0.17807569 0.71708951 0.25571357 1 O O19 1 0.67807569 0.28291049 0.24428643 1 O O20 1 0.39727906 0.32852517 0.87321629 1 O O21 1 0.89727906 0.67147483 0.62678371 1 O O22 1 0.60272094 0.67147483 0.12678371 1 O O23 1 0.10272094 0.32852517 0.37321629 1 O O24 1 0.64127154 0.94265207 0.88203676 1 O O25 1 0.14127154 0.05734793 0.61796324 1 O O26 1 0.35872846 0.05734793 0.11796324 1 O O27 1 0.85872846 0.94265207 0.38203676 1 O O28 1 0.87014035 0.27258754 0.96546398 1 O O29 1 0.37014035 0.72741246 0.53453602 1 O O30 1 0.12985965 0.72741246 0.03453602 1 O O31 1 0.62985965 0.27258754 0.46546398 1 | -5.959637 | -6.303137 | -1.880857 | 0 | TRUE | -0.09230324 | 4.75516 | 2.537386 | 2.217775 | 1.48922
mp-7293 | HgPSe3 | ABC3 | # generated using pymatgen data_HgPSe3 _symmetry_space_group_name_H-M 'P 1' _cell_length_a 6.65060863 _cell_length_b 6.65060863 _cell_length_c 14.17399574 _cell_angle_alpha 85.85815180 _cell_angle_beta 85.85815180 _cell_angle_gamma 120.09612287 _symmetry_Int_Tables_number 1 _chemical_formula_structural HgPSe3 _chemical_formula_sum 'Hg4 P4 Se12' _cell_volume 536.70018931 _cell_formula_units_Z 4 loop_ _symmetry_equiv_pos_site_id _symmetry_equiv_pos_as_xyz 1 'x, y, z' loop_ _atom_site_type_symbol _atom_site_label _atom_site_symmetry_multiplicity _atom_site_fract_x _atom_site_fract_y _atom_site_fract_z _atom_site_occupancy Hg Hg0 1 0.42316799 0.23137912 0.43346514 1 Hg Hg1 1 0.76862088 0.57683201 0.06653486 1 Hg Hg2 1 0.57683201 0.76862088 0.56653486 1 Hg Hg3 1 0.23137912 0.42316799 0.93346514 1 P P4 1 0.47225009 0.93713550 0.08028997 1 P P5 1 0.06286450 0.52774991 0.41971003 1 P P6 1 0.52774991 0.06286450 0.91971003 1 P P7 1 0.93713550 0.47225009 0.58028997 1 Se Se8 1 0.57188779 0.17770920 0.60681308 1 Se Se9 1 0.82229080 0.42811221 0.89318692 1 Se Se10 1 0.42811221 0.82229080 0.39318692 1 Se Se11 1 0.17770920 0.57188779 0.10681308 1 Se Se12 1 0.95837372 0.79628208 0.61842807 1 Se Se13 1 0.20371792 0.04162628 0.88157193 1 Se Se14 1 0.04162628 0.20371792 0.38157193 1 Se Se15 1 0.79628208 0.95837372 0.11842807 1 Se Se16 1 0.60402942 0.83090141 0.84511377 1 Se Se17 1 0.16909859 0.39597058 0.65488623 1 Se Se18 1 0.39597058 0.16909859 0.15488623 1 Se Se19 1 0.83090141 0.60402942 0.34511377 1 | -3.361701631 | -3.644901631 | -0.4039582 | 0 | TRUE | -0.02367546 | 12.50436 | 4.819388 | 7.684977 | 2.772179
mp-555812 | NaSr3BiO6 | ABC3D6 | # generated using pymatgen data_NaSr3BiO6 _symmetry_space_group_name_H-M 'P 1' _cell_length_a 7.04864181 _cell_length_b 7.04864181 _cell_length_c 7.04864196 _cell_angle_alpha 91.43522372 _cell_angle_beta 91.43522372 _cell_angle_gamma 91.43523050 _symmetry_Int_Tables_number 1 _chemical_formula_structural NaSr3BiO6 _chemical_formula_sum 'Na2 Sr6 Bi2 O12' _cell_volume 349.86494925 _cell_formula_units_Z 2 loop_ _symmetry_equiv_pos_site_id _symmetry_equiv_pos_as_xyz 1 'x, y, z' loop_ _atom_site_type_symbol _atom_site_label _atom_site_symmetry_multiplicity _atom_site_fract_x _atom_site_fract_y _atom_site_fract_z _atom_site_occupancy Na Na0 1 0.25000000 0.25000000 0.25000000 1 Na Na1 1 0.75000000 0.75000000 0.75000000 1 Sr Sr2 1 0.40254800 0.75000000 0.09745200 1 Sr Sr3 1 0.25000000 0.90254800 0.59745200 1 Sr Sr4 1 0.75000000 0.09745200 0.40254800 1 Sr Sr5 1 0.59745200 0.25000000 0.90254800 1 Sr Sr6 1 0.09745200 0.40254800 0.75000000 1 Sr Sr7 1 0.90254800 0.59745200 0.25000000 1 Bi Bi8 1 0.00000000 0.00000000 0.00000000 1 Bi Bi9 1 0.50000000 0.50000000 0.50000000 1 O O10 1 0.44626100 0.57099800 0.79185600 1 O O11 1 0.57099800 0.79185600 0.44626100 1 O O12 1 0.42900200 0.20814400 0.55373900 1 O O13 1 0.29185600 0.07099800 0.94626100 1 O O14 1 0.20814400 0.55373900 0.42900200 1 O O15 1 0.55373900 0.42900200 0.20814400 1 O O16 1 0.07099800 0.94626100 0.29185600 1 O O17 1 0.94626100 0.29185600 0.07099800 1 O O18 1 0.70814400 0.92900200 0.05373900 1 O O19 1 0.79185600 0.44626100 0.57099800 1 O O20 1 0.92900200 0.05373900 0.70814400 1 O O21 1 0.05373900 0.70814400 0.92900200 1 | -5.760911 | -6.135639 | -2.507309 | 0 | TRUE | -0.05969694 | 15.39974 | 11.3593 | 4.04043945 | 2.010084
mp-16337 | Ga2HgTe4 | AB2C4 | # generated using pymatgen data_Ga2HgTe4 _symmetry_space_group_name_H-M 'P 1' _cell_length_a 6.20321731 _cell_length_b 6.20321631 _cell_length_c 7.39926463 _cell_angle_alpha 114.78270006 _cell_angle_beta 114.78268892 _cell_angle_gamma 89.99999766 _symmetry_Int_Tables_number 1 _chemical_formula_structural Ga2HgTe4 _chemical_formula_sum 'Ga2 Hg1 Te4' _cell_volume 229.30007570 _cell_formula_units_Z 1 loop_ _symmetry_equiv_pos_site_id _symmetry_equiv_pos_as_xyz 1 'x, y, z' loop_ _atom_site_type_symbol _atom_site_label _atom_site_symmetry_multiplicity _atom_site_fract_x _atom_site_fract_y _atom_site_fract_z _atom_site_occupancy Ga Ga0 1 0.50000000 0.50000000 -0.00000000 1 Ga Ga1 1 0.25000000 0.75000000 0.50000000 1 Hg Hg2 1 -0.00000000 -0.00000000 -0.00000000 1 Te Te3 1 0.41253692 0.39205880 0.27561286 1 Te Te4 1 0.60794120 0.13692406 0.72438714 1 Te Te5 1 0.11644594 0.58746308 0.72438714 1 Te Te6 1 0.86307594 0.88355406 0.27561286 1 | -3.006045 | -3.247188 | -0.5424603 | 0 | TRUE | -0.02318 | 16.56176 | 4.491183 | 12.07057818 | 3.474274
mp-10378 | Cs3Sb | AB3 | # generated using pymatgen data_Cs3Sb _symmetry_space_group_name_H-M 'P 1' _cell_length_a 6.53759927 _cell_length_b 6.53759836 _cell_length_c 6.53759826 _cell_angle_alpha 59.99999511 _cell_angle_beta 59.99999977 _cell_angle_gamma 60.00000452 _symmetry_Int_Tables_number 1 _chemical_formula_structural Cs3Sb _chemical_formula_sum 'Cs3 Sb1' _cell_volume 197.57853541 _cell_formula_units_Z 1 loop_ _symmetry_equiv_pos_site_id _symmetry_equiv_pos_as_xyz 1 'x, y, z' loop_ _atom_site_type_symbol _atom_site_label _atom_site_symmetry_multiplicity _atom_site_fract_x _atom_site_fract_y _atom_site_fract_z _atom_site_occupancy Cs Cs0 1 0.25000000 0.25000000 0.25000000 1 Cs Cs1 1 0.75000000 0.75000000 0.75000000 1 Cs Cs2 1 0.50000000 0.50000000 0.50000000 1 Sb Sb3 1 0.00000000 -0.00000000 -0.00000000 1 | -2.008527 | -2.056527 | -0.352725 | 0 | TRUE | -0.02211702 | 26.34576 | 18.50304 | 7.842719 | 2.800485
mp-1138 | LiF | AB | # generated using pymatgen data_LiF _symmetry_space_group_name_H-M 'P 1' _cell_length_a 2.88741907 _cell_length_b 2.88741944 _cell_length_c 2.88741900 _cell_angle_alpha 59.99999360 _cell_angle_beta 59.99998937 _cell_angle_gamma 59.99999715 _symmetry_Int_Tables_number 1 _chemical_formula_structural LiF _chemical_formula_sum 'Li1 F1' _cell_volume 17.02215120 _cell_formula_units_Z 1 loop_ _symmetry_equiv_pos_site_id _symmetry_equiv_pos_as_xyz 1 'x, y, z' loop_ _atom_site_type_symbol _atom_site_label _atom_site_symmetry_multiplicity _atom_site_fract_x _atom_site_fract_y _atom_site_fract_z _atom_site_occupancy Li Li0 1 0.00000000 0.00000000 0.00000000 1 F F1 1 0.50000000 0.50000000 0.50000000 1 | -4.845145515 | -5.076145515 | -3.165945 | 0 | TRUE | -3.165945 | 8.689131 | 6.653479 | 2.035652 | 1.426763
mp-15661 | Sc4C3 | A3B4 | # generated using pymatgen data_Sc4C3 _symmetry_space_group_name_H-M 'P 1' _cell_length_a 6.24784940 _cell_length_b 6.24784995 _cell_length_c 6.24784912 _cell_angle_alpha 109.47121454 _cell_angle_beta 109.47121638 _cell_angle_gamma 109.47122788 _symmetry_Int_Tables_number 1 _chemical_formula_structural Sc4C3 _chemical_formula_sum 'Sc8 C6' _cell_volume 187.74561495 _cell_formula_units_Z 2 loop_ _symmetry_equiv_pos_site_id _symmetry_equiv_pos_as_xyz 1 'x, y, z' loop_ _atom_site_type_symbol _atom_site_label _atom_site_symmetry_multiplicity _atom_site_fract_x _atom_site_fract_y _atom_site_fract_z _atom_site_occupancy Sc Sc0 1 0.40113149 0.50000000 -0.00000000 1 Sc Sc1 1 0.59886851 0.59886851 0.59886851 1 Sc Sc2 1 0.50000000 -0.00000000 0.40113149 1 Sc Sc3 1 0.00000000 0.40113149 0.50000000 1 Sc Sc4 1 0.50000000 -0.00000000 0.90113149 1 Sc Sc5 1 0.00000000 0.90113149 0.50000000 1 Sc Sc6 1 0.90113149 0.50000000 -0.00000000 1 Sc Sc7 1 0.09886851 0.09886851 0.09886851 1 C C8 1 0.75000000 0.87500000 0.12500000 1 C C9 1 0.62500000 0.37500000 0.25000000 1 C C10 1 0.87500000 0.12500000 0.75000000 1 C C11 1 0.12500000 0.75000000 0.87500000 1 C C12 1 0.37500000 0.25000000 0.62500000 1 C C13 1 0.25000000 0.62500000 0.37500000 1 | -8.0583901 | -8.0583901 | -0.484694 | 0 | TRUE | -0.06798944 | 65.14408 | 42.55868 | 22.5854021 | 4.75241
mp-27227 | LiAg3O2 | AB2C3 | # generated using pymatgen data_LiAg3O2 _symmetry_space_group_name_H-M 'P 1' _cell_length_a 5.65506138 _cell_length_b 5.96789489 _cell_length_c 6.44634529 _cell_angle_alpha 117.57373385 _cell_angle_beta 116.01620056 _cell_angle_gamma 90.00001140 _symmetry_Int_Tables_number 1 _chemical_formula_structural LiAg3O2 _chemical_formula_sum 'Li2 Ag6 O4' _cell_volume 167.58077542 _cell_formula_units_Z 2 loop_ _symmetry_equiv_pos_site_id _symmetry_equiv_pos_as_xyz 1 'x, y, z' loop_ _atom_site_type_symbol _atom_site_label _atom_site_symmetry_multiplicity _atom_site_fract_x _atom_site_fract_y _atom_site_fract_z _atom_site_occupancy Li Li0 1 0.25000000 0.50000000 -0.00000000 1 Li Li1 1 0.75000000 0.50000000 -0.00000000 1 Ag Ag2 1 0.00000000 0.50000000 0.50000000 1 Ag Ag3 1 0.50000000 -0.00000000 0.50000000 1 Ag Ag4 1 0.50000000 0.50000000 0.50000000 1 Ag Ag5 1 0.50000000 -0.00000000 -0.00000000 1 Ag Ag6 1 0.00000000 -0.00000000 -0.00000000 1 Ag Ag7 1 0.00000000 -0.00000000 0.50000000 1 O O8 1 0.90453238 0.58554676 0.80906376 1 O O9 1 0.40453238 0.22351700 0.80906376 1 O O10 1 0.09546762 0.41445324 0.19093624 1 O O11 1 0.59546762 0.77648300 0.19093624 1 | -3.964837 | -4.193837 | -0.8105092 | 0 | TRUE | -0.01983634 | 10.20879 | 2.748682 | 7.460106 | 2.73132
mp-30247 | Mg(HO)2 | AB2C2 | # generated using pymatgen data_Mg(HO)2 _symmetry_space_group_name_H-M 'P 1' _cell_length_a 3.14244649 _cell_length_b 3.14244644 _cell_length_c 4.61681651 _cell_angle_alpha 90.00000000 _cell_angle_beta 90.00000000 _cell_angle_gamma 120.00001117 _symmetry_Int_Tables_number 1 _chemical_formula_structural Mg(HO)2 _chemical_formula_sum 'Mg1 H2 O2' _cell_volume 39.48289351 _cell_formula_units_Z 1 loop_ _symmetry_equiv_pos_site_id _symmetry_equiv_pos_as_xyz 1 'x, y, z' loop_ _atom_site_type_symbol _atom_site_label _atom_site_symmetry_multiplicity _atom_site_fract_x _atom_site_fract_y _atom_site_fract_z _atom_site_occupancy Mg Mg0 1 0.00000000 0.00000000 -0.00000000 1 H H1 1 0.66666700 0.33333300 0.56569793 1 H H2 1 0.33333300 0.66666700 0.43430207 1 O O3 1 0.66666700 0.33333300 0.77440637 1 O O4 1 0.33333300 0.66666700 0.22559363 1 | -5.39104943 | -5.66584943 | -2.010028 | 0 | TRUE | -0.01917899 | 7.111143 | 4.503279 | 2.607863 | 1.614888
mp-1214475 | Ba3Ta2ZnO9 | AB2C3D9 | # generated using pymatgen data_Ba3Ta2ZnO9 _symmetry_space_group_name_H-M 'P 1' _cell_length_a 5.85220011 _cell_length_b 5.85220011 _cell_length_c 7.18502900 _cell_angle_alpha 90.00000000 _cell_angle_beta 90.00000000 _cell_angle_gamma 120.00000129 _symmetry_Int_Tables_number 1 _chemical_formula_structural Ba3Ta2ZnO9 _chemical_formula_sum 'Ba3 Ta2 Zn1 O9' _cell_volume 213.10688841 _cell_formula_units_Z 1 loop_ _symmetry_equiv_pos_site_id _symmetry_equiv_pos_as_xyz 1 'x, y, z' loop_ _atom_site_type_symbol _atom_site_label _atom_site_symmetry_multiplicity _atom_site_fract_x _atom_site_fract_y _atom_site_fract_z _atom_site_occupancy Ba Ba0 1 0.33333300 0.66666700 0.66222500 1 Ba Ba1 1 0.66666700 0.33333300 0.33777500 1 Ba Ba2 1 0.00000000 0.00000000 0.00000000 1 Ta Ta3 1 0.33333300 0.66666700 0.17502000 1 Ta Ta4 1 0.66666700 0.33333300 0.82498000 1 Zn Zn5 1 0.00000000 0.00000000 0.50000000 1 O O6 1 0.17277900 0.82722100 0.32285100 1 O O7 1 0.82722100 0.17277900 0.67714900 1 O O8 1 0.17277900 0.34555700 0.32285100 1 O O9 1 0.82722100 0.65444300 0.67714900 1 O O10 1 0.65444300 0.82722100 0.32285100 1 O O11 1 0.34555700 0.17277900 0.67714900 1 O O12 1 0.50000000 0.00000000 0.00000000 1 O O13 1 0.00000000 0.50000000 0.00000000 1 O O14 1 0.50000000 0.50000000 0.00000000 1 | -7.822736 | -8.234936 | -3.218108 | 0 | TRUE | -0.02324813 | 41.94211783 | 37.13811997 | 4.80399786 | 2.191802
mp-1079885 | LiSbS2 | ABC2 | # generated using pymatgen data_LiSbS2 _symmetry_space_group_name_H-M 'P 1' _cell_length_a 5.57175543 _cell_length_b 5.57175543 _cell_length_c 6.73637163 _cell_angle_alpha 114.78146325 _cell_angle_beta 114.45532441 _cell_angle_gamma 89.58251254 _symmetry_Int_Tables_number 1 _chemical_formula_structural LiSbS2 _chemical_formula_sum 'Li2 Sb2 S4' _cell_volume 169.30242856 _cell_formula_units_Z 2 loop_ _symmetry_equiv_pos_site_id _symmetry_equiv_pos_as_xyz 1 'x, y, z' loop_ _atom_site_type_symbol _atom_site_label _atom_site_symmetry_multiplicity _atom_site_fract_x _atom_site_fract_y _atom_site_fract_z _atom_site_occupancy Li Li0 1 0.86982977 0.11982977 0.25000000 1 Li Li1 1 0.13017023 0.88017023 0.75000000 1 Sb Sb2 1 0.64405826 0.39405826 0.75000000 1 Sb Sb3 1 0.35594174 0.60594174 0.25000000 1 S S4 1 0.61799705 0.84061250 0.75611183 1 S S5 1 0.08449967 0.36188422 0.74388817 1 S S6 1 0.38200295 0.15938850 0.24388817 1 S S7 1 0.91550033 0.63811578 0.25611183 1 | -4.248114 | -4.499614 | -0.9219081 | 0 | TRUE | -0.00872365 | 75.47325 | 65.05337572 | 10.41987 | 3.227983
mp-1180119 | NaTiCu3Se4 | ABC3D4 | # generated using pymatgen data_NaTiCu3Se4 _symmetry_space_group_name_H-M 'P 1' _cell_length_a 5.89444200 _cell_length_b 5.89444200 _cell_length_c 5.89444200 _cell_angle_alpha 90.00000000 _cell_angle_beta 90.00000000 _cell_angle_gamma 90.00000000 _symmetry_Int_Tables_number 1 _chemical_formula_structural NaTiCu3Se4 _chemical_formula_sum 'Na1 Ti1 Cu3 Se4' _cell_volume 204.79912467 _cell_formula_units_Z 1 loop_ _symmetry_equiv_pos_site_id _symmetry_equiv_pos_as_xyz 1 'x, y, z' loop_ _atom_site_type_symbol _atom_site_label _atom_site_symmetry_multiplicity _atom_site_fract_x _atom_site_fract_y _atom_site_fract_z _atom_site_occupancy Na Na0 1 0.50000000 0.50000000 0.50000000 1 Ti Ti1 1 0.00000000 0.00000000 0.00000000 1 Cu Cu2 1 0.00000000 0.50000000 0.00000000 1 Cu Cu3 1 0.00000000 0.00000000 0.50000000 1 Cu Cu4 1 0.50000000 0.00000000 0.00000000 1 Se Se5 1 0.23389200 0.23389200 0.23389200 1 Se Se6 1 0.76610800 0.76610800 0.23389200 1 Se Se7 1 0.23389200 0.76610800 0.76610800 1 Se Se8 1 0.76610800 0.23389200 0.76610800 1 | -4.627761 | -4.837539 | -0.8931739 | 0 | TRUE | -0.06643162 | 7.80350744 | 1.05325949 | 6.75024795 | 2.598124
mp-13900 | Sr(CuO)2 | AB2C2 | # generated using pymatgen data_Sr(CuO)2 _symmetry_space_group_name_H-M 'P 1' _cell_length_a 5.45096050 _cell_length_b 5.45096009 _cell_length_c 6.24573346 _cell_angle_alpha 115.87279586 _cell_angle_beta 115.87280996 _cell_angle_gamma 89.99999957 _symmetry_Int_Tables_number 1 _chemical_formula_structural Sr(CuO)2 _chemical_formula_sum 'Sr2 Cu4 O4' _cell_volume 146.02556235 _cell_formula_units_Z 2 loop_ _symmetry_equiv_pos_site_id _symmetry_equiv_pos_as_xyz 1 'x, y, z' loop_ _atom_site_type_symbol _atom_site_label _atom_site_symmetry_multiplicity _atom_site_fract_x _atom_site_fract_y _atom_site_fract_z _atom_site_occupancy Sr Sr0 1 0.62500000 0.37500000 0.25000000 1 Sr Sr1 1 0.37500000 0.62500000 0.75000000 1 Cu Cu2 1 0.50000000 0.00000000 0.50000000 1 Cu Cu3 1 -0.00000000 0.00000000 -0.00000000 1 Cu Cu4 1 -0.00000000 0.00000000 0.50000000 1 Cu Cu5 1 -0.00000000 0.50000000 -0.00000000 1 O O6 1 0.12522499 0.37522499 0.25044998 1 O O7 1 0.37522499 0.12522499 0.75044998 1 O O8 1 0.87477501 0.62477501 0.74955002 1 O O9 1 0.62477501 0.87477501 0.24955002 1 | -5.344946529 | -5.619746529 | -1.66349 | 0 | TRUE | -0.000301154 | 15.20995 | 9.237569 | 5.97238 | 2.443845
mp-554124 | NaV(SO4)2 | ABC2D8 | # generated using pymatgen data_NaV(SO4)2 _symmetry_space_group_name_H-M 'P 1' _cell_length_a 5.22723885 _cell_length_b 10.99123281 _cell_length_c 11.00401656 _cell_angle_alpha 96.98767002 _cell_angle_beta 90.13212534 _cell_angle_gamma 90.10996312 _symmetry_Int_Tables_number 1 _chemical_formula_structural NaV(SO4)2 _chemical_formula_sum 'Na4 V4 S8 O32' _cell_volume 627.52342238 _cell_formula_units_Z 4 loop_ _symmetry_equiv_pos_site_id _symmetry_equiv_pos_as_xyz 1 'x, y, z' loop_ _atom_site_type_symbol _atom_site_label _atom_site_symmetry_multiplicity _atom_site_fract_x _atom_site_fract_y _atom_site_fract_z _atom_site_occupancy Na Na0 1 0.49985500 0.00001200 0.50004600 1 Na Na1 1 0.00060700 0.25034500 0.24988900 1 Na Na2 1 0.99942500 0.74962500 0.75011600 1 Na Na3 1 0.50017500 0.50002900 0.99997000 1 V V4 1 0.49983600 0.74972500 0.24989500 1 V V5 1 0.99989500 0.50002500 0.49993800 1 V V6 1 0.00001000 0.00002100 0.00013100 1 V V7 1 0.50012400 0.25025700 0.75004500 1 S S8 1 0.49922300 0.96183700 0.81787900 1 S S9 1 0.99908300 0.21217200 0.56773600 1 S S10 1 0.99949500 0.71173600 0.06789400 1 S S11 1 0.50145000 0.46144700 0.31753900 1 S S12 1 0.49847200 0.53848300 0.68231300 1 S S13 1 0.00039400 0.78791500 0.43223700 1 S S14 1 0.00102900 0.28827100 0.93215600 1 S S15 1 0.50082400 0.03814400 0.18222900 1 O O16 1 0.49566300 0.59095400 0.80955900 1 O O17 1 0.99983200 0.84036400 0.55949500 1 O O18 1 0.00206900 0.34093500 0.05934500 1 O O19 1 0.50108200 0.09075300 0.30943000 1 O O20 1 0.49876700 0.90906000 0.69072600 1 O O21 1 0.99898400 0.15968600 0.44048400 1 O O22 1 0.99915900 0.65912700 0.94069000 1 O O23 1 0.50440300 0.40901900 0.19028700 1 O O24 1 0.49933800 0.09763100 0.83736400 1 O O25 1 0.99730200 0.34802500 0.58762800 1 O O26 1 0.99953700 0.84751900 0.08765200 1 O O27 1 0.49931300 0.59724400 0.33726000 1 O O28 1 0.50032200 0.40268100 0.66262300 1 O O29 1 0.00250500 0.65205300 0.41232300 1 O O30 1 0.00059600 0.15248900 0.91248400 1 O O31 1 0.50111900 0.90235100 0.16256800 1 O O32 1 0.72820800 0.58454500 0.61857500 1 O O33 1 0.23223100 0.83329400 0.36872000 1 O O34 1 0.23337600 0.33316000 0.86846700 1 O O35 1 0.73338200 0.08312600 0.11870700 1 O O36 1 0.26225600 0.58182300 0.61902400 1 O O37 1 0.76605300 0.83195100 0.36883900 1 O O38 1 0.76748100 0.33299600 0.86877900 1 O O39 1 0.26744000 0.08279500 0.11866600 1 O O40 1 0.26670400 0.91699500 0.88151800 1 O O41 1 0.76672300 0.16702300 0.63124600 1 O O42 1 0.76780600 0.66653300 0.13161600 1 O O43 1 0.27164300 0.41536800 0.38121200 1 O O44 1 0.73260400 0.91721800 0.88147200 1 O O45 1 0.23281200 0.16789100 0.63121100 1 O O46 1 0.23370200 0.66723600 0.13117100 1 O O47 1 0.73769200 0.41811200 0.38084700 1 | -6.397668 | -6.997335 | -2.142931 | 0 | TRUE | -0.01826033 | 8.171675 | 5.253141 | 2.9185345 | 1.708372
mp-23025 | LaClO | ABC | # generated using pymatgen data_LaClO _symmetry_space_group_name_H-M 'P 1' _cell_length_a 4.11542769 _cell_length_b 4.11542769 _cell_length_c 6.92503718 _cell_angle_alpha 90.00000000 _cell_angle_beta 90.00000000 _cell_angle_gamma 90.00000000 _symmetry_Int_Tables_number 1 _chemical_formula_structural LaClO _chemical_formula_sum 'La2 Cl2 O2' _cell_volume 117.28758933 _cell_formula_units_Z 2 loop_ _symmetry_equiv_pos_site_id _symmetry_equiv_pos_as_xyz 1 'x, y, z' loop_ _atom_site_type_symbol _atom_site_label _atom_site_symmetry_multiplicity _atom_site_fract_x _atom_site_fract_y _atom_site_fract_z _atom_site_occupancy La La0 1 0.75000000 0.75000000 0.82539496 1 La La1 1 0.25000000 0.25000000 0.17460504 1 Cl Cl2 1 0.25000000 0.25000000 0.63088519 1 Cl Cl3 1 0.75000000 0.75000000 0.36911481 1 O O4 1 0.75000000 0.25000000 -0.00000000 1 O O5 1 0.25000000 0.75000000 -0.00000000 1 | -7.081747185 | -7.515414 | -3.605003 | 0 | TRUE | -0.1779515 | 18.3146 | 14.02888 | 4.28571544 | 2.070197
mp-760483 | Li2PdO3 | AB2C3 | # generated using pymatgen data_Li2PdO3 _symmetry_space_group_name_H-M 'P 1' _cell_length_a 5.10082048 _cell_length_b 5.10082048 _cell_length_c 5.05887629 _cell_angle_alpha 80.32120580 _cell_angle_beta 99.67879420 _cell_angle_gamma 60.04555646 _symmetry_Int_Tables_number 1 _chemical_formula_structural Li2PdO3 _chemical_formula_sum 'Li4 Pd2 O6' _cell_volume 107.41088670 _cell_formula_units_Z 2 loop_ _symmetry_equiv_pos_site_id _symmetry_equiv_pos_as_xyz 1 'x, y, z' loop_ _atom_site_type_symbol _atom_site_label _atom_site_symmetry_multiplicity _atom_site_fract_x _atom_site_fract_y _atom_site_fract_z _atom_site_occupancy Li Li0 1 0.50000000 0.50000000 0.50000000 1 Li Li1 1 0.16353201 0.16353201 0.50000000 1 Li Li2 1 0.83646799 0.83646799 0.50000000 1 Li Li3 1 -0.00000000 0.00000000 0.00000000 1 Pd Pd4 1 0.33330368 0.33330368 0.00000000 1 Pd Pd5 1 0.66669632 0.66669632 0.00000000 1 O O6 1 0.26766340 0.73233660 0.76236266 1 O O7 1 0.07799832 0.57501129 0.23521106 1 O O8 1 0.42498871 0.92200168 0.23521106 1 O O9 1 0.92200168 0.42498871 0.76478894 1 O O10 1 0.57501129 0.07799832 0.76478894 1 O O11 1 0.73233660 0.26766340 0.23763734 1 | -5.261517165 | -5.605017165 | -1.632052 | 0 | TRUE | -0.2193383 | 19.13668466 | 12.25939 | 6.87729 | 2.622459
mp-20312 | V2WO6 | AB2C6 | # generated using pymatgen data_V2WO6 _symmetry_space_group_name_H-M 'P 1' _cell_length_a 4.63052269 _cell_length_b 4.63052269 _cell_length_c 8.89453622 _cell_angle_alpha 89.99998013 _cell_angle_beta 89.99998720 _cell_angle_gamma 90.00090920 _symmetry_Int_Tables_number 1 _chemical_formula_structural V2WO6 _chemical_formula_sum 'V4 W2 O12' _cell_volume 190.71433644 _cell_formula_units_Z 2 loop_ _symmetry_equiv_pos_site_id _symmetry_equiv_pos_as_xyz 1 'x, y, z' loop_ _atom_site_type_symbol _atom_site_label _atom_site_symmetry_multiplicity _atom_site_fract_x _atom_site_fract_y _atom_site_fract_z _atom_site_occupancy V V0 1 0.50000000 0.49999900 0.16676020 1 V V1 1 -0.00000000 0.99999900 0.33327684 1 V V2 1 0.00000000 0.00000000 0.66672577 1 V V3 1 0.50000000 0.49999900 0.83323225 1 W W4 1 -0.00000000 -0.00000000 0.00001745 1 W W5 1 0.50000000 0.50000000 0.50000176 1 O O6 1 0.29512027 0.29512027 -0.00001341 1 O O7 1 0.20489979 0.79509721 0.50004951 1 O O8 1 0.79509821 0.20490079 0.50005051 1 O O9 1 0.70487973 0.70487873 -0.00001341 1 O O10 1 0.69959506 0.69959506 0.66029965 1 O O11 1 0.30040494 0.30040394 0.66029965 1 O O12 1 0.69950465 0.69950465 0.33971323 1 O O13 1 0.19953452 0.80046448 0.16027861 1 O O14 1 0.80046448 0.19953452 0.16027761 1 O O15 1 0.80045182 0.19954818 0.83966428 1 O O16 1 0.19954818 0.80045082 0.83966428 1 O O17 1 0.30049435 0.30049435 0.33971323 1 | -7.854754 | -9.183643 | -2.427413 | 0 | TRUE | -0.04476678 | 29.04724621 | 22.18147 | 6.865781 | 2.620264
mp-14058 | KMg(PO3)3 | ABC3D9 | # generated using pymatgen data_KMg(PO3)3 _symmetry_space_group_name_H-M 'P 1' _cell_length_a 6.71764456 _cell_length_b 6.71764456 _cell_length_c 9.93288200 _cell_angle_alpha 90.00000000 _cell_angle_beta 90.00000000 _cell_angle_gamma 120.00000548 _symmetry_Int_Tables_number 1 _chemical_formula_structural KMg(PO3)3 _chemical_formula_sum 'K2 Mg2 P6 O18' _cell_volume 388.18605094 _cell_formula_units_Z 2 loop_ _symmetry_equiv_pos_site_id _symmetry_equiv_pos_as_xyz 1 'x, y, z' loop_ _atom_site_type_symbol _atom_site_label _atom_site_symmetry_multiplicity _atom_site_fract_x _atom_site_fract_y _atom_site_fract_z _atom_site_occupancy K K0 1 0.33333300 0.66666700 0.50000000 1 K K1 1 0.33333300 0.66666700 0.00000000 1 Mg Mg2 1 0.00000000 0.00000000 0.50000000 1 Mg Mg3 1 0.00000000 0.00000000 0.00000000 1 P P4 1 0.72691800 0.11039000 0.75000000 1 P P5 1 0.72691800 0.61652800 0.25000000 1 P P6 1 0.38347200 0.11039000 0.25000000 1 P P7 1 0.88961000 0.27308200 0.25000000 1 P P8 1 0.88961000 0.61652800 0.75000000 1 P P9 1 0.38347200 0.27308200 0.75000000 1 O O10 1 0.74628600 0.00737100 0.62032700 1 O O11 1 0.99262900 0.25371400 0.37967300 1 O O12 1 0.99262900 0.73891500 0.62032700 1 O O13 1 0.26108500 0.25371400 0.62032700 1 O O14 1 0.99262900 0.73891500 0.87967300 1 O O15 1 0.26108500 0.25371400 0.87967300 1 O O16 1 0.74628600 0.00737100 0.87967300 1 O O17 1 0.26108500 0.00737100 0.12032700 1 O O18 1 0.74628600 0.73891500 0.12032700 1 O O19 1 0.74628600 0.73891500 0.37967300 1 O O20 1 0.90524600 0.52145400 0.25000000 1 O O21 1 0.61620900 0.09475400 0.25000000 1 O O22 1 0.47854600 0.38379100 0.25000000 1 O O23 1 0.47854600 0.09475400 0.75000000 1 O O24 1 0.61620900 0.52145400 0.75000000 1 O O25 1 0.90524600 0.38379100 0.75000000 1 O O26 1 0.99262900 0.25371400 0.12032700 1 O O27 1 0.26108500 0.00737100 0.37967300 1 | -6.899363 | -7.341005 | -2.807378 | 0 | TRUE | -0.01303878 | 5.576792 | 3.171878 | 2.404913 | 1.550778
mp-34418 | AgPF6 | ABC6 | # generated using pymatgen data_AgPF6 _symmetry_space_group_name_H-M 'P 1' _cell_length_a 5.72916574 _cell_length_b 5.72916679 _cell_length_c 5.72916544 _cell_angle_alpha 59.99999237 _cell_angle_beta 59.99999247 _cell_angle_gamma 60.00000030 _symmetry_Int_Tables_number 1 _chemical_formula_structural AgPF6 _chemical_formula_sum 'Ag1 P1 F6' _cell_volume 132.97168396 _cell_formula_units_Z 1 loop_ _symmetry_equiv_pos_site_id _symmetry_equiv_pos_as_xyz 1 'x, y, z' loop_ _atom_site_type_symbol _atom_site_label _atom_site_symmetry_multiplicity _atom_site_fract_x _atom_site_fract_y _atom_site_fract_z _atom_site_occupancy Ag Ag0 1 0.50000000 0.50000000 0.50000000 1 P P1 1 0.00000000 0.00000000 -0.00000000 1 F F2 1 0.19969064 0.19969064 0.80030936 1 F F3 1 0.19969064 0.80030936 0.19969064 1 F F4 1 0.19969064 0.80030936 0.80030936 1 F F5 1 0.80030936 0.19969064 0.19969064 1 F F6 1 0.80030936 0.19969064 0.80030936 1 F F7 1 0.80030936 0.80030936 0.19969064 1 | -4.655998 | -5.002498 | -2.538156 | 0 | TRUE | -0.03808301 | 4.363779 | 2.494891 | 1.868888 | 1.367073
mp-3167 | Hg2GeSe4 | AB2C4 | # generated using pymatgen data_Hg2GeSe4 _symmetry_space_group_name_H-M 'P 1' _cell_length_a 5.77009073 _cell_length_b 5.77009095 _cell_length_c 7.03095806 _cell_angle_alpha 114.22585464 _cell_angle_beta 114.22586447 _cell_angle_gamma 89.99999815 _symmetry_Int_Tables_number 1 _chemical_formula_structural Hg2GeSe4 _chemical_formula_sum 'Hg2 Ge1 Se4' _cell_volume 190.64207031 _cell_formula_units_Z 1 loop_ _symmetry_equiv_pos_site_id _symmetry_equiv_pos_as_xyz 1 'x, y, z' loop_ _atom_site_type_symbol _atom_site_label _atom_site_symmetry_multiplicity _atom_site_fract_x _atom_site_fract_y _atom_site_fract_z _atom_site_occupancy Hg Hg0 1 0.50000000 0.50000000 -0.00000000 1 Hg Hg1 1 0.25000000 0.75000000 0.50000000 1 Ge Ge2 1 0.75000000 0.25000000 0.50000000 1 Se Se3 1 0.07328330 0.63733554 0.76042047 1 Se Se4 1 0.87691507 0.92671670 0.23957953 1 Se Se5 1 0.68713918 0.12308493 0.76042047 1 Se Se6 1 0.36266446 0.31286082 0.23957953 1 | -2.979249 | -3.248963 | -0.5041014 | 0 | TRUE | -0.003396482 | 18.93938235 | 8.241282 | 10.6981 | 3.270795
mp-28744 | Y4OsBr4 | AB4C4 | # generated using pymatgen data_Y4OsBr4 _symmetry_space_group_name_H-M 'P 1' _cell_length_a 6.60046621 _cell_length_b 8.87511133 _cell_length_c 8.87511215 _cell_angle_alpha 89.31910341 _cell_angle_beta 89.37313266 _cell_angle_gamma 89.37313984 _symmetry_Int_Tables_number 1 _chemical_formula_structural Y4OsBr4 _chemical_formula_sum 'Y8 Os2 Br8' _cell_volume 519.80472653 _cell_formula_units_Z 2 loop_ _symmetry_equiv_pos_site_id _symmetry_equiv_pos_as_xyz 1 'x, y, z' loop_ _atom_site_type_symbol _atom_site_label _atom_site_symmetry_multiplicity _atom_site_fract_x _atom_site_fract_y _atom_site_fract_z _atom_site_occupancy Y Y0 1 0.01029536 0.25115047 0.89992413 1 Y Y1 1 0.51029536 0.89992413 0.25115047 1 Y Y2 1 0.01074567 0.90176797 0.75017055 1 Y Y3 1 0.51074567 0.75017055 0.90176797 1 Y Y4 1 0.98925433 0.09823203 0.24982945 1 Y Y5 1 0.48970464 0.10007587 0.74884953 1 Y Y6 1 0.98970464 0.74884953 0.10007587 1 Y Y7 1 0.48925433 0.24982945 0.09823203 1 Os Os8 1 0.75000000 0.00555055 0.99444945 1 Os Os9 1 0.25000000 0.99444945 0.00555055 1 Br Br10 1 0.40516633 0.42237499 0.81558785 1 Br Br11 1 0.59605506 0.19259123 0.41706749 1 Br Br12 1 0.90394494 0.58293251 0.80740877 1 Br Br13 1 0.40394494 0.80740877 0.58293251 1 Br Br14 1 0.09605506 0.41706749 0.19259123 1 Br Br15 1 0.59483367 0.57762501 0.18441215 1 Br Br16 1 0.90516633 0.81558785 0.42237499 1 Br Br17 1 0.09483367 0.18441215 0.57762501 1 | -6.138878 | -6.376211 | -1.564504 | 0 | TRUE | -0.0566547 | 14.63191626 | 6.47243217 | 8.15948409 | 2.856481
mp-1211440 | K2PbCl6 | AB2C6 | # generated using pymatgen data_K2PbCl6 _symmetry_space_group_name_H-M 'P 1' _cell_length_a 7.44590604 _cell_length_b 7.16400573 _cell_length_c 12.26387551 _cell_angle_alpha 54.92349649 _cell_angle_beta 90.00000000 _cell_angle_gamma 90.00000000 _symmetry_Int_Tables_number 1 _chemical_formula_structural K2PbCl6 _chemical_formula_sum 'K4 Pb2 Cl12' _cell_volume 535.37626106 _cell_formula_units_Z 2 loop_ _symmetry_equiv_pos_site_id _symmetry_equiv_pos_as_xyz 1 'x, y, z' loop_ _atom_site_type_symbol _atom_site_label _atom_site_symmetry_multiplicity _atom_site_fract_x _atom_site_fract_y _atom_site_fract_z _atom_site_occupancy K K0 1 0.06947098 0.72893101 0.75146023 1 K K1 1 0.93052902 0.27106899 0.24853977 1 K K2 1 0.56947098 0.27106899 0.74853977 1 K K3 1 0.43052902 0.72893101 0.25146023 1 Pb Pb4 1 0.50000000 0.00000000 0.50000000 1 Pb Pb5 1 -0.00000000 0.00000000 -0.00000000 1 Cl Cl6 1 0.30681894 0.67014065 0.54146024 1 Cl Cl7 1 0.69318106 0.32985935 0.45853976 1 Cl Cl8 1 0.80681894 0.32985935 0.95853976 1 Cl Cl9 1 0.19318106 0.67014065 0.04146024 1 Cl Cl10 1 0.78513506 0.77294571 0.53485530 1 Cl Cl11 1 0.21486494 0.22705429 0.46514470 1 Cl Cl12 1 0.28513506 0.22705429 0.96514470 1 Cl Cl13 1 0.71486494 0.77294571 0.03485530 1 Cl Cl14 1 0.49154819 0.83020501 0.74697931 1 Cl Cl15 1 0.50845181 0.16979499 0.25302069 1 Cl Cl16 1 0.99154819 0.16979499 0.75302069 1 Cl Cl17 1 0.00845181 0.83020501 0.24697931 1 | -3.167556 | -3.576889 | -1.68526 | 0 | TRUE | -0.06628551 | 6.295981 | 3.42538224 | 2.870598 | 1.694284
mp-2542 | BeO | AB | # generated using pymatgen data_BeO _symmetry_space_group_name_H-M 'P 1' _cell_length_a 2.69427722 _cell_length_b 2.69427620 _cell_length_c 4.37601889 _cell_angle_alpha 90.00000000 _cell_angle_beta 90.00000000 _cell_angle_gamma 119.99998793 _symmetry_Int_Tables_number 1 _chemical_formula_structural BeO _chemical_formula_sum 'Be2 O2' _cell_volume 27.51023289 _cell_formula_units_Z 2 loop_ _symmetry_equiv_pos_site_id _symmetry_equiv_pos_as_xyz 1 'x, y, z' loop_ _atom_site_type_symbol _atom_site_label _atom_site_symmetry_multiplicity _atom_site_fract_x _atom_site_fract_y _atom_site_fract_z _atom_site_occupancy Be Be0 1 0.33333300 0.66666700 0.00016017 1 Be Be1 1 0.66666700 0.33333300 0.50016017 1 O O2 1 0.33333300 0.66666700 0.37733983 1 O O3 1 0.66666700 0.33333300 0.87733983 1 | -7.103043 | -7.446543 | -3.103492 | 0 | TRUE | -3.103492 | 7.34881 | 4.246495 | 3.102315 | 1.761339
mp-38970 | Ga2Te3 | A2B3 | # generated using pymatgen data_Ga2Te3 _symmetry_space_group_name_H-M 'P 1' _cell_length_a 8.48255878 _cell_length_b 12.67749147 _cell_length_c 7.29774106 _cell_angle_alpha 30.30555883 _cell_angle_beta 54.12924980 _cell_angle_gamma 59.60161091 _symmetry_Int_Tables_number 1 _chemical_formula_structural Ga2Te3 _chemical_formula_sum 'Ga4 Te6' _cell_volume 320.90274475 _cell_formula_units_Z 2 loop_ _symmetry_equiv_pos_site_id _symmetry_equiv_pos_as_xyz 1 'x, y, z' loop_ _atom_site_type_symbol _atom_site_label _atom_site_symmetry_multiplicity _atom_site_fract_x _atom_site_fract_y _atom_site_fract_z _atom_site_occupancy Ga Ga0 1 0.12244274 0.99241544 0.24584503 1 Ga Ga1 1 0.12482126 0.66456348 0.26440865 1 Ga Ga2 1 0.62184474 0.34057286 0.22401544 1 Ga Ga3 1 0.62513696 0.66886725 0.25780492 1 Te Te4 1 0.98175443 -0.00319812 0.01024733 1 Te Te5 1 0.00817828 0.31981224 0.03399358 1 Te Te6 1 0.50855353 0.01371538 -0.00636374 1 Te Te7 1 0.01312373 0.64372290 0.01898165 1 Te Te8 1 0.48157409 0.33674920 0.00024620 1 Te Te9 1 0.51257024 0.68944837 0.95081694 1 | -3.419230251 | -3.672430251 | -0.575208306 | 0 | TRUE | -0.001305257 | 15.72712 | 4.054551 | 11.67257 | 3.416514
mp-28520 | Rb2SnTe5 | AB2C5 | # generated using pymatgen data_Rb2SnTe5 _symmetry_space_group_name_H-M 'P 1' _cell_length_a 8.83535055 _cell_length_b 8.83550161 _cell_length_c 9.96762861 _cell_angle_alpha 116.01071615 _cell_angle_beta 116.01157471 _cell_angle_gamma 90.18067910 _symmetry_Int_Tables_number 1 _chemical_formula_structural Rb2SnTe5 _chemical_formula_sum 'Rb4 Sn2 Te10' _cell_volume 609.78633968 _cell_formula_units_Z 2 loop_ _symmetry_equiv_pos_site_id _symmetry_equiv_pos_as_xyz 1 'x, y, z' loop_ _atom_site_type_symbol _atom_site_label _atom_site_symmetry_multiplicity _atom_site_fract_x _atom_site_fract_y _atom_site_fract_z _atom_site_occupancy Rb Rb0 1 0.24595828 0.24697460 0.49298254 1 Rb Rb1 1 0.74697924 0.74595546 0.49298581 1 Rb Rb2 1 0.99638520 0.99640108 0.99280500 1 Rb Rb3 1 0.49640180 0.49638197 0.99280324 1 Sn Sn4 1 0.74668235 0.24667905 0.49404463 1 Sn Sn5 1 0.24655990 0.74655885 0.49280035 1 Te Te6 1 0.46133375 0.96133046 0.27096604 1 Te Te7 1 0.30759457 0.46074385 0.26812513 1 Te Te8 1 0.96074359 0.80759654 0.26812367 1 Te Te9 1 0.80686816 0.30687095 0.26702435 1 Te Te10 1 0.18612583 0.68612848 0.71952042 1 Te Te11 1 0.03259854 0.18604723 0.71900433 1 Te Te12 1 0.68604112 0.53259692 0.71899929 1 Te Te13 1 0.53202422 0.03202708 0.71536038 1 Te Te14 1 0.49686929 0.99687051 0.99326320 1 Te Te15 1 0.99703217 0.49703497 0.99359363 1 | -3.246929 | -3.510679 | -0.7997832 | 0 | TRUE | -0.007958346 | 30.02921275 | 17.83927 | 12.18994 | 3.49141
mp-18781 | CrCdO4 | ABC4 | # generated using pymatgen data_CrCdO4 _symmetry_space_group_name_H-M 'P 1' _cell_length_a 5.20482341 _cell_length_b 5.20482408 _cell_length_c 6.97715870 _cell_angle_alpha 90.00000000 _cell_angle_beta 90.00000000 _cell_angle_gamma 113.72220010 _symmetry_Int_Tables_number 1 _chemical_formula_structural CrCdO4 _chemical_formula_sum 'Cr2 Cd2 O8' _cell_volume 173.04227749 _cell_formula_units_Z 2 loop_ _symmetry_equiv_pos_site_id _symmetry_equiv_pos_as_xyz 1 'x, y, z' loop_ _atom_site_type_symbol _atom_site_label _atom_site_symmetry_multiplicity _atom_site_fract_x _atom_site_fract_y _atom_site_fract_z _atom_site_occupancy Cr Cr0 1 0.63881891 0.36118109 0.25000000 1 Cr Cr1 1 0.36118109 0.63881891 0.75000000 1 Cd Cd2 1 -0.00000000 0.00000000 0.50000000 1 Cd Cd3 1 -0.00000000 0.00000000 0.00000000 1 O O4 1 0.71365176 0.77116320 0.75000000 1 O O5 1 0.28634824 0.22883680 0.25000000 1 O O6 1 0.77116320 0.71365176 0.25000000 1 O O7 1 0.22883680 0.28634824 0.75000000 1 O O8 1 0.25554425 0.74445575 0.94140219 1 O O9 1 0.74445575 0.25554425 0.44140219 1 O O10 1 0.74445575 0.25554425 0.05859781 1 O O11 1 0.25554425 0.74445575 0.55859781 1 | -5.907621 | -6.698787 | -1.638339 | 0 | TRUE | -0.1444629 | 8.80462825 | 4.776027 | 4.028601 | 2.007138
mp-753746 | Rb2O | AB2 | # generated using pymatgen data_Rb2O _symmetry_space_group_name_H-M 'P 1' _cell_length_a 6.44257030 _cell_length_b 6.44257030 _cell_length_c 6.44257048 _cell_angle_alpha 39.22487600 _cell_angle_beta 39.22487600 _cell_angle_gamma 39.22487956 _symmetry_Int_Tables_number 1 _chemical_formula_structural Rb2O _chemical_formula_sum 'Rb2 O1' _cell_volume 96.20782921 _cell_formula_units_Z 1 loop_ _symmetry_equiv_pos_site_id _symmetry_equiv_pos_as_xyz 1 'x, y, z' loop_ _atom_site_type_symbol _atom_site_label _atom_site_symmetry_multiplicity _atom_site_fract_x _atom_site_fract_y _atom_site_fract_z _atom_site_occupancy Rb Rb0 1 0.26180100 0.26180100 0.26180100 1 Rb Rb1 1 0.73819900 0.73819900 0.73819900 1 O O2 1 0.00000000 0.00000000 0.00000000 1 | -3.20717809 | -3.43617809 | -1.133592 | 0 | TRUE | -0.2014248 | 8.018311 | 3.778283 | 4.240028 | 2.059133
mp-1029730 | Ca4HfN4 | AB4C4 | # generated using pymatgen data_Ca4HfN4 _symmetry_space_group_name_H-M 'P 1' _cell_length_a 6.11002761 _cell_length_b 6.10490415 _cell_length_c 9.27321968 _cell_angle_alpha 70.75868872 _cell_angle_beta 81.30869647 _cell_angle_gamma 68.44222499 _symmetry_Int_Tables_number 1 _chemical_formula_structural Ca4HfN4 _chemical_formula_sum 'Ca8 Hf2 N8' _cell_volume 303.55659226 _cell_formula_units_Z 2 loop_ _symmetry_equiv_pos_site_id _symmetry_equiv_pos_as_xyz 1 'x, y, z' loop_ _atom_site_type_symbol _atom_site_label _atom_site_symmetry_multiplicity _atom_site_fract_x _atom_site_fract_y _atom_site_fract_z _atom_site_occupancy Ca Ca0 1 0.73074697 0.61770727 0.19249343 1 Ca Ca1 1 0.26925303 0.38229273 0.80750657 1 Ca Ca2 1 0.75569869 0.24376363 0.99247195 1 Ca Ca3 1 0.24430131 0.75623637 0.00752805 1 Ca Ca4 1 0.73638682 0.47532080 0.57428829 1 Ca Ca5 1 0.26361318 0.52467920 0.42571171 1 Ca Ca6 1 0.24618112 0.94445762 0.59696874 1 Ca Ca7 1 0.75381888 0.05554238 0.40303126 1 Hf Hf8 1 0.71925770 0.84263297 0.76303351 1 Hf Hf9 1 0.28074230 0.15736703 0.23696649 1 N N10 1 0.98410130 0.69917109 0.61631415 1 N N11 1 0.01589870 0.30082891 0.38368585 1 N N12 1 0.84511469 0.85382104 0.95161825 1 N N13 1 0.15488531 0.14617896 0.04838175 1 N N14 1 0.51291076 0.62422724 0.80175687 1 N N15 1 0.48708924 0.37577276 0.19824313 1 N N16 1 0.48527256 0.82019941 0.37768989 1 N N17 1 0.51472744 0.17980059 0.62231011 1 | -6.867131 | -7.027575 | -1.324734 | 0 | TRUE | -0.01721326 | 14.93282 | 9.007974 | 5.924842 | 2.4341
mp-644506 | NaAlH2CO5 | ABCD2E5 | # generated using pymatgen data_NaAlH2CO5 _symmetry_space_group_name_H-M 'P 1' _cell_length_a 6.86772702 _cell_length_b 6.86772702 _cell_length_c 6.86772702 _cell_angle_alpha 131.34835444 _cell_angle_beta 119.41526645 _cell_angle_gamma 81.27040837 _symmetry_Int_Tables_number 1 _chemical_formula_structural NaAlH2CO5 _chemical_formula_sum 'Na2 Al2 H4 C2 O10' _cell_volume 204.30140542 _cell_formula_units_Z 2 loop_ _symmetry_equiv_pos_site_id _symmetry_equiv_pos_as_xyz 1 'x, y, z' loop_ _atom_site_type_symbol _atom_site_label _atom_site_symmetry_multiplicity _atom_site_fract_x _atom_site_fract_y _atom_site_fract_z _atom_site_occupancy Na Na0 1 0.50000000 0.00000000 0.50000000 1 Na Na1 1 0.00000000 0.00000000 0.00000000 1 Al Al2 1 0.50000000 0.50000000 0.50000000 1 Al Al3 1 0.50000000 0.00000000 0.00000000 1 H H4 1 0.23238000 0.27923600 0.95314400 1 H H5 1 0.17390800 0.72076400 0.45314400 1 H H6 1 0.76762000 0.72076400 0.04685600 1 H H7 1 0.82609200 0.27923600 0.54685600 1 C C8 1 0.74867500 0.49867500 0.25000000 1 C C9 1 0.25132500 0.50132500 0.75000000 1 O O10 1 0.87015900 0.62015900 0.25000000 1 O O11 1 0.12984100 0.37984100 0.75000000 1 O O12 1 0.68516500 0.63613700 0.45097200 1 O O13 1 0.31483500 0.36386300 0.54902800 1 O O14 1 0.31483500 0.76580700 0.95097200 1 O O15 1 0.68516500 0.23419300 0.04902800 1 O O16 1 0.29587900 0.22482500 0.07105300 1 O O17 1 0.34622800 0.77517500 0.57105300 1 O O18 1 0.70412100 0.77517500 0.92894700 1 O O19 1 0.65377200 0.22482500 0.42894700 1 | -6.421934 | -6.765434 | -2.183867 | 0 | TRUE | -0.01261788 | 5.96108555 | 3.51923751 | 2.44184804 | 1.562641
mp-28136 | Hg2IO | ABC2 | # generated using pymatgen data_Hg2IO _symmetry_space_group_name_H-M 'P 1' _cell_length_a 6.84093956 _cell_length_b 7.06268761 _cell_length_c 9.58440690 _cell_angle_alpha 111.61986648 _cell_angle_beta 100.46054466 _cell_angle_gamma 89.99999748 _symmetry_Int_Tables_number 1 _chemical_formula_structural Hg2IO _chemical_formula_sum 'Hg8 I4 O4' _cell_volume 422.20712225 _cell_formula_units_Z 4 loop_ _symmetry_equiv_pos_site_id _symmetry_equiv_pos_as_xyz 1 'x, y, z' loop_ _atom_site_type_symbol _atom_site_label _atom_site_symmetry_multiplicity _atom_site_fract_x _atom_site_fract_y _atom_site_fract_z _atom_site_occupancy Hg Hg0 1 0.22143239 0.09328536 0.85227050 1 Hg Hg1 1 0.27856761 0.24101486 0.14772950 1 Hg Hg2 1 0.77856761 0.90671464 0.14772950 1 Hg Hg3 1 0.72143239 0.75898514 0.85227050 1 Hg Hg4 1 0.21409564 0.15026915 0.49076162 1 Hg Hg5 1 0.28590436 0.65950753 0.50923838 1 Hg Hg6 1 0.78590436 0.84973085 0.50923838 1 Hg Hg7 1 0.71409564 0.34049247 0.49076162 1 I I8 1 0.32631259 0.78317575 0.22930769 1 I I9 1 0.17368741 0.55386806 0.77069231 1 I I10 1 0.67368741 0.21682425 0.77069231 1 I I11 1 0.82631259 0.44613194 0.22930769 1 O O12 1 0.15992121 0.94870022 0.60620055 1 O O13 1 0.34007879 0.34249967 0.39379945 1 O O14 1 0.84007879 0.05129978 0.39379945 1 O O15 1 0.65992121 0.65750033 0.60620055 1 | -2.04754382 | -2.31404382 | -0.5571899 | 0 | TRUE | -0.001902303 | 21.87838 | 14.52828594 | 7.350093 | 2.711105
mp-22957 | SrClF | ABC | # generated using pymatgen data_SrClF _symmetry_space_group_name_H-M 'P 1' _cell_length_a 4.12962675 _cell_length_b 4.12962675 _cell_length_c 6.97661120 _cell_angle_alpha 90.00000000 _cell_angle_beta 90.00000000 _cell_angle_gamma 90.00000000 _symmetry_Int_Tables_number 1 _chemical_formula_structural SrClF _chemical_formula_sum 'Sr2 Cl2 F2' _cell_volume 118.97785134 _cell_formula_units_Z 2 loop_ _symmetry_equiv_pos_site_id _symmetry_equiv_pos_as_xyz 1 'x, y, z' loop_ _atom_site_type_symbol _atom_site_label _atom_site_symmetry_multiplicity _atom_site_fract_x _atom_site_fract_y _atom_site_fract_z _atom_site_occupancy Sr Sr0 1 0.75000000 0.75000000 0.79949823 1 Sr Sr1 1 0.25000000 0.25000000 0.20050177 1 Cl Cl2 1 0.25000000 0.25000000 0.64490334 1 Cl Cl3 1 0.75000000 0.75000000 0.35509666 1 F F4 1 0.25000000 0.75000000 0.00000000 1 F F5 1 0.75000000 0.25000000 -0.00000000 1 | -5.050319475 | -5.408986 | -3.592483 | 0 | TRUE | -0.02890283 | 9.82767476 | 6.96545711 | 2.86221765 | 1.691809
mp-863025 | Rb2MgP4(HO2)8 | AB2C4D8E16 | # generated using pymatgen data_Rb2MgP4(HO2)8 _symmetry_space_group_name_H-M 'P 1' _cell_length_a 6.96375500 _cell_length_b 7.46523702 _cell_length_c 7.81979749 _cell_angle_alpha 81.27005373 _cell_angle_beta 70.29679867 _cell_angle_gamma 85.62637746 _symmetry_Int_Tables_number 1 _chemical_formula_structural Rb2MgP4(HO2)8 _chemical_formula_sum 'Rb2 Mg1 P4 H8 O16' _cell_volume 378.14810572 _cell_formula_units_Z 1 loop_ _symmetry_equiv_pos_site_id _symmetry_equiv_pos_as_xyz 1 'x, y, z' loop_ _atom_site_type_symbol _atom_site_label _atom_site_symmetry_multiplicity _atom_site_fract_x _atom_site_fract_y _atom_site_fract_z _atom_site_occupancy Rb Rb0 1 0.40070600 0.28118500 0.21084400 1 Rb Rb1 1 0.59929400 0.71881500 0.78915600 1 Mg Mg2 1 0.00000000 0.50000000 0.00000000 1 P P3 1 0.15121900 0.73604700 0.25899000 1 P P4 1 0.73273700 0.80613900 0.25798700 1 P P5 1 0.26726300 0.19386100 0.74201300 1 P P6 1 0.84878100 0.26395300 0.74101000 1 H H7 1 0.24539600 0.96520800 0.03912800 1 H H8 1 0.87737900 0.17712500 0.21123500 1 H H9 1 0.88145800 0.30977100 0.35209700 1 H H10 1 0.41461200 0.73333900 0.42369800 1 H H11 1 0.58538800 0.26666100 0.57630200 1 H H12 1 0.11854200 0.69022900 0.64790300 1 H H13 1 0.12262100 0.82287500 0.78876500 1 H H14 1 0.75460400 0.03479200 0.96087200 1 O O15 1 0.18272700 0.61655800 0.11136500 1 O O16 1 0.74651400 0.65611100 0.14449600 1 O O17 1 0.75433200 0.99855600 0.15696300 1 O O18 1 0.25013000 0.92619700 0.17129500 1 O O19 1 0.94109100 0.28716100 0.22262700 1 O O20 1 0.90898800 0.77534900 0.35570000 1 O O21 1 0.22773400 0.65947900 0.41603100 1 O O22 1 0.53914200 0.79259300 0.43604500 1 O O23 1 0.46085800 0.20740700 0.56395500 1 O O24 1 0.77226600 0.34052100 0.58396900 1 O O25 1 0.09101200 0.22465100 0.64430000 1 O O26 1 0.05890900 0.71283900 0.77737300 1 O O27 1 0.74987000 0.07380300 0.82870500 1 O O28 1 0.24566800 0.00144400 0.84303700 1 O O29 1 0.25348600 0.34388900 0.85550400 1 O O30 1 0.81727300 0.38344200 0.88863500 1 | -6.104873 | -6.459454 | -2.217409 | 0 | TRUE | -0.00454192 | 5.82634997 | 3.49494 | 2.33141 | 1.526896
mp-15777 | Zn(GaTe2)2 | AB2C4 | # generated using pymatgen data_Zn(GaTe2)2 _symmetry_space_group_name_H-M 'P 1' _cell_length_a 6.01373144 _cell_length_b 6.01373170 _cell_length_c 7.32286157 _cell_angle_alpha 114.24337613 _cell_angle_beta 114.24338736 _cell_angle_gamma 90.00000387 _symmetry_Int_Tables_number 1 _chemical_formula_structural Zn(GaTe2)2 _chemical_formula_sum 'Zn1 Ga2 Te4' _cell_volume 215.60452415 _cell_formula_units_Z 1 loop_ _symmetry_equiv_pos_site_id _symmetry_equiv_pos_as_xyz 1 'x, y, z' loop_ _atom_site_type_symbol _atom_site_label _atom_site_symmetry_multiplicity _atom_site_fract_x _atom_site_fract_y _atom_site_fract_z _atom_site_occupancy Zn Zn0 1 0.00000000 0.00000000 0.00000000 1 Ga Ga1 1 0.50000000 0.50000000 0.00000000 1 Ga Ga2 1 0.25000000 0.75000000 0.50000000 1 Te Te3 1 0.39751617 0.37053997 0.26490577 1 Te Te4 1 0.10563420 0.60248383 0.73509423 1 Te Te5 1 0.62946003 0.13261040 0.73509423 1 Te Te6 1 0.86738960 0.89436580 0.26490577 1 | -3.225477 | -3.46662 | -0.6253114 | 0 | TRUE | -0.0189732 | 13.54713 | 2.97672 | 10.57041 | 3.251216
mp-27149 | CsCrF4 | ABC4 | # generated using pymatgen data_CsCrF4 _symmetry_space_group_name_H-M 'P 1' _cell_length_a 9.84030825 _cell_length_b 9.84030825 _cell_length_c 3.96418800 _cell_angle_alpha 90.00000000 _cell_angle_beta 90.00000000 _cell_angle_gamma 120.00000169 _symmetry_Int_Tables_number 1 _chemical_formula_structural CsCrF4 _chemical_formula_sum 'Cs3 Cr3 F12' _cell_volume 332.43157946 _cell_formula_units_Z 3 loop_ _symmetry_equiv_pos_site_id _symmetry_equiv_pos_as_xyz 1 'x, y, z' loop_ _atom_site_type_symbol _atom_site_label _atom_site_symmetry_multiplicity _atom_site_fract_x _atom_site_fract_y _atom_site_fract_z _atom_site_occupancy Cs Cs0 1 0.00000000 0.57161700 0.50000000 1 Cs Cs1 1 0.42838300 0.42838300 0.50000000 1 Cs Cs2 1 0.57161700 0.00000000 0.50000000 1 Cr Cr3 1 0.00000000 0.22399300 0.00000000 1 Cr Cr4 1 0.77600700 0.77600700 0.00000000 1 Cr Cr5 1 0.22399300 0.00000000 0.00000000 1 F F6 1 0.15985300 0.43764100 0.00000000 1 F F7 1 0.56235900 0.72221200 0.00000000 1 F F8 1 0.27778800 0.84014700 0.00000000 1 F F9 1 0.84014700 0.27778800 0.00000000 1 F F10 1 0.72221200 0.56235900 0.00000000 1 F F11 1 0.43764100 0.15985300 0.00000000 1 F F12 1 0.83108700 0.00000000 0.00000000 1 F F13 1 0.16891300 0.16891300 0.00000000 1 F F14 1 0.00000000 0.83108700 0.00000000 1 F F15 1 0.21866000 0.00000000 0.50000000 1 F F16 1 0.78134000 0.78134000 0.50000000 1 F F17 1 0.00000000 0.21866000 0.50000000 1 | -5.489654 | -6.130821 | -3.098427 | 0 | TRUE | -0.1230321 | 7.49732029 | 5.14998563 | 2.34733466 | 1.532101
mp-541055 | Cs2Se5 | A2B5 | # generated using pymatgen data_Cs2Se5 _symmetry_space_group_name_H-M 'P 1' _cell_length_a 7.20806419 _cell_length_b 7.54941620 _cell_length_c 19.05949444 _cell_angle_alpha 90.00000000 _cell_angle_beta 90.00000000 _cell_angle_gamma 90.00000000 _symmetry_Int_Tables_number 1 _chemical_formula_structural Cs2Se5 _chemical_formula_sum 'Cs8 Se20' _cell_volume 1037.15434446 _cell_formula_units_Z 4 loop_ _symmetry_equiv_pos_site_id _symmetry_equiv_pos_as_xyz 1 'x, y, z' loop_ _atom_site_type_symbol _atom_site_label _atom_site_symmetry_multiplicity _atom_site_fract_x _atom_site_fract_y _atom_site_fract_z _atom_site_occupancy Cs Cs0 1 0.61936331 0.41798516 0.51307206 1 Cs Cs1 1 0.11936331 0.08201484 0.48692794 1 Cs Cs2 1 0.38063669 0.91798516 0.98692794 1 Cs Cs3 1 0.88063669 0.58201484 0.01307206 1 Cs Cs4 1 0.08047376 0.25002519 0.83899431 1 Cs Cs5 1 0.58047376 0.24997481 0.16100569 1 Cs Cs6 1 0.91952624 0.75002519 0.66100569 1 Cs Cs7 1 0.41952624 0.74997481 0.33899431 1 Se Se8 1 0.59970865 0.92241194 0.52080419 1 Se Se9 1 0.09970865 0.57758806 0.47919581 1 Se Se10 1 0.40029135 0.42241194 0.97919581 1 Se Se11 1 0.90029135 0.07758806 0.02080419 1 Se Se12 1 0.43232643 0.87580835 0.62374666 1 Se Se13 1 0.93232643 0.62419165 0.37625334 1 Se Se14 1 0.56767357 0.37580735 0.87625334 1 Se Se15 1 0.06767357 0.12419265 0.12374666 1 Se Se16 1 0.45572639 0.12769921 0.69776223 1 Se Se17 1 0.95572539 0.37230079 0.30223777 1 Se Se18 1 0.54427461 0.62769921 0.80223777 1 Se Se19 1 0.04427361 0.87230079 0.19776223 1 Se Se20 1 0.25057905 0.34638908 0.65080441 1 Se Se21 1 0.75057905 0.15361092 0.34919559 1 Se Se22 1 0.74942095 0.84638908 0.84919559 1 Se Se23 1 0.24942095 0.65361092 0.15080441 1 Se Se24 1 0.94448959 0.24616292 0.65794210 1 Se Se25 1 0.44448959 0.25383708 0.34205790 1 Se Se26 1 0.05551041 0.74616292 0.84205790 1 Se Se27 1 0.55551041 0.75383708 0.15794210 1 | -3.360504 | -3.697647 | -0.9447384 | 0 | TRUE | -0.00441563 | 9.307232 | 4.413628 | 4.89360343 | 2.212149
mp-1111927 | K2LiCrF6 | ABC2D6 | # generated using pymatgen data_K2LiCrF6 _symmetry_space_group_name_H-M 'P 1' _cell_length_a 5.73918128 _cell_length_b 5.73918128 _cell_length_c 5.73918128 _cell_angle_alpha 60.00000000 _cell_angle_beta 60.00000000 _cell_angle_gamma 60.00000000 _symmetry_Int_Tables_number 1 _chemical_formula_structural K2LiCrF6 _chemical_formula_sum 'K2 Li1 Cr1 F6' _cell_volume 133.67027143 _cell_formula_units_Z 1 loop_ _symmetry_equiv_pos_site_id _symmetry_equiv_pos_as_xyz 1 'x, y, z' loop_ _atom_site_type_symbol _atom_site_label _atom_site_symmetry_multiplicity _atom_site_fract_x _atom_site_fract_y _atom_site_fract_z _atom_site_occupancy K K0 1 0.25000000 0.25000000 0.25000000 1 K K1 1 0.75000000 0.75000000 0.75000000 1 Li Li2 1 0.50000000 0.50000000 0.50000000 1 Cr Cr3 1 0.00000000 0.00000000 0.00000000 1 F F4 1 0.75909100 0.24090900 0.24090900 1 F F5 1 0.24090900 0.75909100 0.75909100 1 F F6 1 0.24090900 0.75909100 0.24090900 1 F F7 1 0.75909100 0.24090900 0.75909100 1 F F8 1 0.24090900 0.24090900 0.75909100 1 F F9 1 0.75909100 0.75909100 0.24090900 1 | -5.197454548 | -5.674554548 | -3.14939 | 0 | TRUE | -0.02500745 | 8.099122 | 5.848284 | 2.25083837 | 1.500279
mp-1008858 | NdBiPd | ABC | # generated using pymatgen data_NdBiPd _symmetry_space_group_name_H-M 'P 1' _cell_length_a 4.82765414 _cell_length_b 4.82765414 _cell_length_c 4.82765414 _cell_angle_alpha 60.00000000 _cell_angle_beta 60.00000000 _cell_angle_gamma 60.00000000 _symmetry_Int_Tables_number 1 _chemical_formula_structural NdBiPd _chemical_formula_sum 'Nd1 Bi1 Pd1' _cell_volume 79.55975728 _cell_formula_units_Z 1 loop_ _symmetry_equiv_pos_site_id _symmetry_equiv_pos_as_xyz 1 'x, y, z' loop_ _atom_site_type_symbol _atom_site_label _atom_site_symmetry_multiplicity _atom_site_fract_x _atom_site_fract_y _atom_site_fract_z _atom_site_occupancy Nd Nd0 1 0.50000000 0.50000000 0.50000000 1 Bi Bi1 1 -0.00000000 0.00000000 0.00000000 1 Pd Pd2 1 0.75000000 0.75000000 0.75000000 1 | -5.55877303 | -5.55877303 | -0.9626002 | 0 | TRUE | -0.1579438 | 27.75103 | 1.760248 | 25.99078234 | 5.098116
mp-1217830 | TaTlWO6 | ABCD6 | # generated using pymatgen data_TaTlWO6 _symmetry_space_group_name_H-M 'P 1' _cell_length_a 7.43074317 _cell_length_b 7.43074317 _cell_length_c 7.43074317 _cell_angle_alpha 120.19831661 _cell_angle_beta 119.89205311 _cell_angle_gamma 89.92196025 _symmetry_Int_Tables_number 1 _chemical_formula_structural TaTlWO6 _chemical_formula_sum 'Ta2 Tl2 W2 O12' _cell_volume 289.92170104 _cell_formula_units_Z 2 loop_ _symmetry_equiv_pos_site_id _symmetry_equiv_pos_as_xyz 1 'x, y, z' loop_ _atom_site_type_symbol _atom_site_label _atom_site_symmetry_multiplicity _atom_site_fract_x _atom_site_fract_y _atom_site_fract_z _atom_site_occupancy Ta Ta0 1 0.50000000 0.99704100 0.49704100 1 Ta Ta1 1 0.00000000 0.99704100 0.99704100 1 Tl Tl2 1 0.09296700 0.27633600 0.68336900 1 Tl Tl3 1 0.90703300 0.59040200 0.18336900 1 W W4 1 0.50028200 0.49726100 0.49697900 1 W W5 1 0.49971800 0.99669700 0.99697900 1 O O6 1 0.55873800 0.30875700 0.25001900 1 O O7 1 0.18514800 0.93759000 0.25244200 1 O O8 1 0.19372700 0.94038000 0.87831500 1 O O9 1 0.56102000 0.31644400 0.62375800 1 O O10 1 0.56206600 0.94038000 0.24665300 1 O O11 1 0.19268600 0.31644400 0.25542400 1 O O12 1 0.44126200 0.69128100 0.75001900 1 O O13 1 0.81485200 0.06729400 0.75244200 1 O O14 1 0.80731400 0.06273800 0.12375800 1 O O15 1 0.43793400 0.68458800 0.37831500 1 O O16 1 0.43898000 0.06273800 0.75542400 1 O O17 1 0.80627300 0.68458800 0.74665300 1 | -7.886141 | -8.837252 | -2.51962 | 0 | TRUE | -0.05189871 | 252.7668 | 247.4632 | 5.303585 | 2.302951
mp-28479 | Sc2CCl2 | AB2C2 | # generated using pymatgen data_Sc2CCl2 _symmetry_space_group_name_H-M 'P 1' _cell_length_a 3.44392945 _cell_length_b 3.44392913 _cell_length_c 10.07121589 _cell_angle_alpha 90.00000000 _cell_angle_beta 90.00000000 _cell_angle_gamma 119.99999316 _symmetry_Int_Tables_number 1 _chemical_formula_structural Sc2CCl2 _chemical_formula_sum 'Sc2 C1 Cl2' _cell_volume 103.44774306 _cell_formula_units_Z 1 loop_ _symmetry_equiv_pos_site_id _symmetry_equiv_pos_as_xyz 1 'x, y, z' loop_ _atom_site_type_symbol _atom_site_label _atom_site_symmetry_multiplicity _atom_site_fract_x _atom_site_fract_y _atom_site_fract_z _atom_site_occupancy Sc Sc0 1 0.66666700 0.33333300 0.62214203 1 Sc Sc1 1 0.33333300 0.66666700 0.37785797 1 C C2 1 0.00000000 0.00000000 0.50000000 1 Cl Cl3 1 0.66666700 0.33333300 0.21249556 1 Cl Cl4 1 0.33333300 0.66666700 0.78750444 1 | -6.66346544 | -6.90906544 | -1.79093 | 0 | TRUE | -0.09656619 | 20.94051 | 14.22866 | 6.711843 | 2.590723
mp-20902 | InAg(PSe3)2 | ABC2D6 | # generated using pymatgen data_InAg(PSe3)2 _symmetry_space_group_name_H-M 'P 1' _cell_length_a 6.58871872 _cell_length_b 6.58871872 _cell_length_c 14.51090600 _cell_angle_alpha 90.00000000 _cell_angle_beta 90.00000000 _cell_angle_gamma 120.00000725 _symmetry_Int_Tables_number 1 _chemical_formula_structural InAg(PSe3)2 _chemical_formula_sum 'In2 Ag2 P4 Se12' _cell_volume 545.54058347 _cell_formula_units_Z 2 loop_ _symmetry_equiv_pos_site_id _symmetry_equiv_pos_as_xyz 1 'x, y, z' loop_ _atom_site_type_symbol _atom_site_label _atom_site_symmetry_multiplicity _atom_site_fract_x _atom_site_fract_y _atom_site_fract_z _atom_site_occupancy In In0 1 0.00000000 0.00000000 0.25000000 1 In In1 1 0.00000000 0.00000000 0.75000000 1 Ag Ag2 1 0.66666700 0.33333300 0.25000000 1 Ag Ag3 1 0.33333300 0.66666700 0.75000000 1 P P4 1 0.66666700 0.33333300 0.67128600 1 P P5 1 0.66666700 0.33333300 0.82871400 1 P P6 1 0.33333300 0.66666700 0.32871400 1 P P7 1 0.33333300 0.66666700 0.17128600 1 Se Se8 1 0.98188100 0.32059600 0.87306800 1 Se Se9 1 0.33871500 0.32059600 0.62693200 1 Se Se10 1 0.98188100 0.66128500 0.62693200 1 Se Se11 1 0.67940400 0.01811900 0.62693200 1 Se Se12 1 0.32059600 0.33871500 0.12693200 1 Se Se13 1 0.66128500 0.98188100 0.12693200 1 Se Se14 1 0.01811900 0.67940400 0.12693200 1 Se Se15 1 0.66128500 0.67940400 0.37306800 1 Se Se16 1 0.01811900 0.33871500 0.37306800 1 Se Se17 1 0.32059600 0.98188100 0.37306800 1 Se Se18 1 0.67940400 0.66128500 0.87306800 1 Se Se19 1 0.33871500 0.01811900 0.87306800 1 | -3.960667 | -4.243867 | -0.5052353 | 0 | TRUE | -0.01925968 | 12.96291457 | 5.582963 | 7.379952 | 2.716607
mp-1210128 | NaCr(PS3)2 | ABC2D6 | # generated using pymatgen data_NaCr(PS3)2 _symmetry_space_group_name_H-M 'P 1' _cell_length_a 11.88784434 _cell_length_b 11.26207064 _cell_length_c 6.94543281 _cell_angle_alpha 77.54027369 _cell_angle_beta 67.67557670 _cell_angle_gamma 34.78414961 _symmetry_Int_Tables_number 1 _chemical_formula_structural NaCr(PS3)2 _chemical_formula_sum 'Na2 Cr2 P4 S12' _cell_volume 482.49024828 _cell_formula_units_Z 2 loop_ _symmetry_equiv_pos_site_id _symmetry_equiv_pos_as_xyz 1 'x, y, z' loop_ _atom_site_type_symbol _atom_site_label _atom_site_symmetry_multiplicity _atom_site_fract_x _atom_site_fract_y _atom_site_fract_z _atom_site_occupancy Na Na0 1 0.33506000 0.33506000 0.66494000 1 Na Na1 1 0.58506000 0.58506000 0.91494000 1 Cr Cr2 1 0.99969900 0.99969900 0.00030100 1 Cr Cr3 1 0.24969900 0.24969900 0.25030100 1 P P4 1 0.10876600 0.21312400 0.00899000 1 P P5 1 0.21312400 0.10876600 0.66912000 1 P P6 1 0.24101000 0.58088000 0.14123400 1 P P7 1 0.58088000 0.24101000 0.03687600 1 S S8 1 0.86768600 0.28556200 0.15284400 1 S S9 1 0.28556200 0.86768600 0.69390800 1 S S10 1 0.09715600 0.55609200 0.38231400 1 S S11 1 0.55609200 0.09715600 0.96443800 1 S S12 1 0.01240100 0.46324300 0.05303700 1 S S13 1 0.46324300 0.01240100 0.47131900 1 S S14 1 0.19696300 0.77868100 0.23759900 1 S S15 1 0.77868100 0.19696300 0.78675700 1 S S16 1 0.36727600 0.97395300 0.09533600 1 S S17 1 0.97395300 0.36727600 0.56343500 1 S S18 1 0.15466400 0.68656500 0.88272400 1 S S19 1 0.68656500 0.15466400 0.27604700 1 | -5.225627009 | -5.527427009 | -0.8653393 | 0 | TRUE | -0.0375641 | 7.39223 | 2.262033 | 5.13019705 | 2.264994
mp-9195 | BaCuSeF | ABCD | # generated using pymatgen data_BaCuSeF _symmetry_space_group_name_H-M 'P 1' _cell_length_a 4.26353300 _cell_length_b 4.26353300 _cell_length_c 9.24654700 _cell_angle_alpha 90.00000000 _cell_angle_beta 90.00000000 _cell_angle_gamma 90.00000000 _symmetry_Int_Tables_number 1 _chemical_formula_structural BaCuSeF _chemical_formula_sum 'Ba2 Cu2 Se2 F2' _cell_volume 168.08108354 _cell_formula_units_Z 2 loop_ _symmetry_equiv_pos_site_id _symmetry_equiv_pos_as_xyz 1 'x, y, z' loop_ _atom_site_type_symbol _atom_site_label _atom_site_symmetry_multiplicity _atom_site_fract_x _atom_site_fract_y _atom_site_fract_z _atom_site_occupancy Ba Ba0 1 0.00000000 0.50000000 0.67242300 1 Ba Ba1 1 0.50000000 0.00000000 0.32757700 1 Cu Cu2 1 0.50000000 0.50000000 0.00000000 1 Cu Cu3 1 0.00000000 0.00000000 0.00000000 1 Se Se4 1 0.00000000 0.50000000 0.15115500 1 Se Se5 1 0.50000000 0.00000000 0.84884500 1 F F6 1 0.00000000 0.00000000 0.50000000 1 F F7 1 0.50000000 0.50000000 0.50000000 1 | -4.86169 | -5.09519 | -2.238797 | 0 | TRUE | -0.005746511 | 15.17975794 | 9.18749105 | 5.99226689 | 2.447911
mp-557426 | CaMnF5 | ABC5 | # generated using pymatgen data_CaMnF5 _symmetry_space_group_name_H-M 'P 1' _cell_length_a 5.52600687 _cell_length_b 5.52600687 _cell_length_c 7.78846471 _cell_angle_alpha 69.23597404 _cell_angle_beta 69.23597404 _cell_angle_gamma 71.13608879 _symmetry_Int_Tables_number 1 _chemical_formula_structural CaMnF5 _chemical_formula_sum 'Ca2 Mn2 F10' _cell_volume 202.56000912 _cell_formula_units_Z 2 loop_ _symmetry_equiv_pos_site_id _symmetry_equiv_pos_as_xyz 1 'x, y, z' loop_ _atom_site_type_symbol _atom_site_label _atom_site_symmetry_multiplicity _atom_site_fract_x _atom_site_fract_y _atom_site_fract_z _atom_site_occupancy Ca Ca0 1 0.54542417 0.45457583 0.75000000 1 Ca Ca1 1 0.45457583 0.54542417 0.25000000 1 Mn Mn2 1 -0.00000000 0.00000000 0.00000000 1 Mn Mn3 1 -0.00000000 0.00000000 0.50000000 1 F F4 1 0.09306114 0.90693886 0.25000000 1 F F5 1 0.90693886 0.09306114 0.75000000 1 F F6 1 0.20805664 0.24061174 0.38394420 1 F F7 1 0.75938826 0.79194336 0.11605580 1 F F8 1 0.71231549 0.30868889 0.03147606 1 F F9 1 0.69131111 0.28768451 0.46852394 1 F F10 1 0.28768451 0.69131111 0.96852394 1 F F11 1 0.30868889 0.71231549 0.53147606 1 F F12 1 0.24061174 0.20805664 0.88394420 1 F F13 1 0.79194336 0.75938826 0.61605580 1 | -5.80424 | -6.372526 | -3.41181 | 0 | TRUE | -0.02048301 | 6.49918 | 4.156096 | 2.343084 | 1.530713
mp-29209 | Ba(MgBi)2 | AB2C2 | # generated using pymatgen data_Ba(MgBi)2 _symmetry_space_group_name_H-M 'P 1' _cell_length_a 4.89835743 _cell_length_b 4.89835655 _cell_length_c 8.33225148 _cell_angle_alpha 90.00000000 _cell_angle_beta 90.00000000 _cell_angle_gamma 119.99999910 _symmetry_Int_Tables_number 1 _chemical_formula_structural Ba(MgBi)2 _chemical_formula_sum 'Ba1 Mg2 Bi2' _cell_volume 173.13858795 _cell_formula_units_Z 1 loop_ _symmetry_equiv_pos_site_id _symmetry_equiv_pos_as_xyz 1 'x, y, z' loop_ _atom_site_type_symbol _atom_site_label _atom_site_symmetry_multiplicity _atom_site_fract_x _atom_site_fract_y _atom_site_fract_z _atom_site_occupancy Ba Ba0 1 -0.00000000 0.00000000 0.00000000 1 Mg Mg1 1 0.66666700 0.33333300 0.37808546 1 Mg Mg2 1 0.33333300 0.66666700 0.62191454 1 Bi Bi3 1 0.33333300 0.66666700 0.26586040 1 Bi Bi4 1 0.66666700 0.33333300 0.73413960 1 | -3.184069918 | -3.184069918 | -0.623967258 | 0 | TRUE | -0.1550403 | 24.14607 | 7.05736 | 17.0887058 | 4.133849
mp-28261 | Na4SnO3 | AB3C4 | # generated using pymatgen data_Na4SnO3 _symmetry_space_group_name_H-M 'P 1' _cell_length_a 5.78080872 _cell_length_b 5.84671795 _cell_length_c 8.77001450 _cell_angle_alpha 83.51603032 _cell_angle_beta 70.75682821 _cell_angle_gamma 69.96249469 _symmetry_Int_Tables_number 1 _chemical_formula_structural Na4SnO3 _chemical_formula_sum 'Na8 Sn2 O6' _cell_volume 262.91436281 _cell_formula_units_Z 2 loop_ _symmetry_equiv_pos_site_id _symmetry_equiv_pos_as_xyz 1 'x, y, z' loop_ _atom_site_type_symbol _atom_site_label _atom_site_symmetry_multiplicity _atom_site_fract_x _atom_site_fract_y _atom_site_fract_z _atom_site_occupancy Na Na0 1 0.52320967 0.25224348 0.93312455 1 Na Na1 1 0.96338180 0.21872194 0.08705979 1 Na Na2 1 0.59950620 0.69351785 0.71698255 1 Na Na3 1 0.31648875 0.19351785 0.28301745 1 Na Na4 1 0.75435705 0.24950650 0.50752320 1 Na Na5 1 0.26187926 0.74950650 0.49247680 1 Na Na6 1 0.05044259 0.71872194 0.91294021 1 Na Na7 1 0.45633422 0.75224348 0.06687545 1 Sn Sn8 1 0.86715528 0.74872959 0.28631086 1 Sn Sn9 1 0.15346614 0.24872959 0.71368914 1 O O10 1 0.05014998 0.97172261 0.32138740 1 O O11 1 0.37153738 0.47172261 0.67861260 1 O O12 1 0.17861396 0.51151463 0.13154917 1 O O13 1 0.31016314 0.01151463 0.86845083 1 O O14 1 0.70340635 0.96154439 0.12449788 1 O O15 1 0.82790623 0.46154439 0.87550212 1 | -4.417395 | -4.67502 | -1.657553 | 0 | TRUE | -0.03721781 | 9.0867 | 5.29919168 | 3.787509 | 1.946152
mp-20554 | InAgSe2 | ABC2 | # generated using pymatgen data_InAgSe2 _symmetry_space_group_name_H-M 'P 1' _cell_length_a 6.13571580 _cell_length_b 6.13571678 _cell_length_c 7.37402035 _cell_angle_alpha 114.58456832 _cell_angle_beta 114.58457693 _cell_angle_gamma 90.00000093 _symmetry_Int_Tables_number 1 _chemical_formula_structural InAgSe2 _chemical_formula_sum 'In2 Ag2 Se4' _cell_volume 224.47432911 _cell_formula_units_Z 2 loop_ _symmetry_equiv_pos_site_id _symmetry_equiv_pos_as_xyz 1 'x, y, z' loop_ _atom_site_type_symbol _atom_site_label _atom_site_symmetry_multiplicity _atom_site_fract_x _atom_site_fract_y _atom_site_fract_z _atom_site_occupancy In In0 1 0.50000000 0.50000000 0.00000000 1 In In1 1 0.75000000 0.25000000 0.50000000 1 Ag Ag2 1 0.25000000 0.75000000 0.50000000 1 Ag Ag3 1 -0.00000000 0.00000000 0.00000000 1 Se Se4 1 0.86885222 0.87500000 0.25000000 1 Se Se5 1 0.62500000 0.13114778 0.75000000 1 Se Se6 1 0.38114778 0.37500000 0.25000000 1 Se Se7 1 0.12500000 0.61885222 0.75000000 1 | -3.563721375 | -3.799721375 | -0.6557057 | 0 | TRUE | -0.05478696 | 13.65816 | 3.512346 | 10.14581695 | 3.18525
mp-7642 | K2AgAs | ABC2 | # generated using pymatgen data_K2AgAs _symmetry_space_group_name_H-M 'P 1' _cell_length_a 6.01103224 _cell_length_b 6.38253075 _cell_length_c 6.38253030 _cell_angle_alpha 103.48437049 _cell_angle_beta 90.00000000 _cell_angle_gamma 90.00000000 _symmetry_Int_Tables_number 1 _chemical_formula_structural K2AgAs _chemical_formula_sum 'K4 Ag2 As2' _cell_volume 238.11941049 _cell_formula_units_Z 2 loop_ _symmetry_equiv_pos_site_id _symmetry_equiv_pos_as_xyz 1 'x, y, z' loop_ _atom_site_type_symbol _atom_site_label _atom_site_symmetry_multiplicity _atom_site_fract_x _atom_site_fract_y _atom_site_fract_z _atom_site_occupancy K K0 1 0.24975459 0.68513489 0.02765353 1 K K1 1 0.74975459 0.31486511 0.97234647 1 K K2 1 0.25024541 0.02765353 0.68513489 1 K K3 1 0.75024541 0.97234647 0.31486511 1 Ag Ag4 1 0.50000000 0.50000097 0.49999903 1 Ag Ag5 1 0.00000000 0.49999903 0.50000097 1 As As6 1 0.75000000 0.75905858 0.75905858 1 As As7 1 0.25000000 0.24094142 0.24094142 1 | -2.828029 | -2.828029 | -0.3999107 | 0 | TRUE | -0.04959217 | 12.68102 | 5.702625 | 6.978394 | 2.641665
mp-697030 | Mg2H6Ru | AB2C6 | # generated using pymatgen data_Mg2H6Ru _symmetry_space_group_name_H-M 'P 1' _cell_length_a 4.66344873 _cell_length_b 4.66344873 _cell_length_c 4.66344873 _cell_angle_alpha 60.00000000 _cell_angle_beta 60.00000000 _cell_angle_gamma 60.00000000 _symmetry_Int_Tables_number 1 _chemical_formula_structural Mg2H6Ru _chemical_formula_sum 'Mg2 H6 Ru1' _cell_volume 71.71444163 _cell_formula_units_Z 1 loop_ _symmetry_equiv_pos_site_id _symmetry_equiv_pos_as_xyz 1 'x, y, z' loop_ _atom_site_type_symbol _atom_site_label _atom_site_symmetry_multiplicity _atom_site_fract_x _atom_site_fract_y _atom_site_fract_z _atom_site_occupancy Mg Mg0 1 0.75000000 0.75000000 0.75000000 1 Mg Mg1 1 0.25000000 0.25000000 0.25000000 1 H H2 1 0.25304118 0.74695882 0.74695882 1 H H3 1 0.25304118 0.25304118 0.74695882 1 H H4 1 0.25304118 0.74695882 0.25304118 1 H H5 1 0.74695882 0.25304118 0.25304118 1 H H6 1 0.74695882 0.74695882 0.25304118 1 H H7 1 0.74695882 0.25304118 0.74695882 1 Ru Ru8 1 0.00000000 0.00000000 -0.00000000 1 | -3.975299 | -4.094632 | -0.4467078 | 0 | TRUE | -0.250435 | 18.10157 | 12.81434 | 5.28723295 | 2.299398
mp-557537 | Zn4P6N12O | AB4C6D12 | # generated using pymatgen data_Zn4P6N12O _symmetry_space_group_name_H-M 'P 1' _cell_length_a 7.01382889 _cell_length_b 7.01382889 _cell_length_c 7.01382889 _cell_angle_alpha 109.47122063 _cell_angle_beta 109.47122063 _cell_angle_gamma 109.47122063 _symmetry_Int_Tables_number 1 _chemical_formula_structural Zn4P6N12O _chemical_formula_sum 'Zn4 P6 N12 O1' _cell_volume 265.60950334 _cell_formula_units_Z 1 loop_ _symmetry_equiv_pos_site_id _symmetry_equiv_pos_as_xyz 1 'x, y, z' loop_ _atom_site_type_symbol _atom_site_label _atom_site_symmetry_multiplicity _atom_site_fract_x _atom_site_fract_y _atom_site_fract_z _atom_site_occupancy Zn Zn0 1 0.00000000 0.70120100 0.00000000 1 Zn Zn1 1 0.70120100 0.00000000 0.00000000 1 Zn Zn2 1 0.00000000 0.00000000 0.70120100 1 Zn Zn3 1 0.29879900 0.29879900 0.29879900 1 P P4 1 0.50000000 0.25000000 0.75000000 1 P P5 1 0.50000000 0.75000000 0.25000000 1 P P6 1 0.75000000 0.50000000 0.25000000 1 P P7 1 0.25000000 0.75000000 0.50000000 1 P P8 1 0.75000000 0.25000000 0.50000000 1 P P9 1 0.25000000 0.50000000 0.75000000 1 N N10 1 0.00000000 0.73512400 0.45919700 1 N N11 1 0.27592600 0.54080300 0.54080300 1 N N12 1 0.73512400 0.45919700 0.00000000 1 N N13 1 0.26487600 0.72407400 0.26487600 1 N N14 1 0.45919700 0.00000000 0.73512400 1 N N15 1 0.72407400 0.26487600 0.26487600 1 N N16 1 0.54080300 0.27592600 0.54080300 1 N N17 1 0.73512400 0.00000000 0.45919700 1 N N18 1 0.26487600 0.26487600 0.72407400 1 N N19 1 0.45919700 0.73512400 0.00000000 1 N N20 1 0.54080300 0.54080300 0.27592600 1 N N21 1 0.00000000 0.45919700 0.73512400 1 O O22 1 0.00000000 0.00000000 0.00000000 1 | -6.730229 | -6.948446 | -0.7526452 | 0 | TRUE | -0.08404799 | 9.150428 | 4.7343268 | 4.416101 | 2.101452
mp-27275 | Li3BO3 | AB3C3 | # generated using pymatgen data_Li3BO3 _symmetry_space_group_name_H-M 'P 1' _cell_length_a 9.12437898 _cell_length_b 3.22482194 _cell_length_c 8.24692384 _cell_angle_alpha 79.13891543 _cell_angle_beta 90.00000000 _cell_angle_gamma 90.00000000 _symmetry_Int_Tables_number 1 _chemical_formula_structural Li3BO3 _chemical_formula_sum 'Li12 B4 O12' _cell_volume 238.31477365 _cell_formula_units_Z 4 loop_ _symmetry_equiv_pos_site_id _symmetry_equiv_pos_as_xyz 1 'x, y, z' loop_ _atom_site_type_symbol _atom_site_label _atom_site_symmetry_multiplicity _atom_site_fract_x _atom_site_fract_y _atom_site_fract_z _atom_site_occupancy Li Li0 1 0.76802767 0.48975311 0.98338514 1 Li Li1 1 0.26802767 0.51024689 0.51661486 1 Li Li2 1 0.23197233 0.51024689 0.01661486 1 Li Li3 1 0.73197233 0.48975311 0.48338514 1 Li Li4 1 0.52374709 0.27713257 0.88887253 1 Li Li5 1 0.02374709 0.72286743 0.61112747 1 Li Li6 1 0.47625291 0.72286743 0.11112747 1 Li Li7 1 0.97625291 0.27713257 0.38887253 1 Li Li8 1 0.57171739 0.90721483 0.63294919 1 Li Li9 1 0.07171739 0.09278517 0.86705081 1 Li Li10 1 0.42828261 0.09278517 0.36705081 1 Li Li11 1 0.92828261 0.90721483 0.13294919 1 B B12 1 0.81367292 0.19679621 0.74609364 1 B B13 1 0.31367292 0.80320379 0.75390636 1 B B14 1 0.18632708 0.80320379 0.25390636 1 B B15 1 0.68632708 0.19679621 0.24609364 1 O O16 1 0.86216918 0.02501444 0.90229786 1 O O17 1 0.36216918 0.97498556 0.59770214 1 O O18 1 0.13783082 0.97498556 0.09770214 1 O O19 1 0.63783082 0.02501444 0.40229786 1 O O20 1 0.90682260 0.22618937 0.61182515 1 O O21 1 0.40682260 0.77381063 0.88817485 1 O O22 1 0.09317740 0.77381063 0.38817485 1 O O23 1 0.59317740 0.22618937 0.11182515 1 O O24 1 0.67311214 0.36488859 0.72150288 1 O O25 1 0.17311214 0.63511141 0.77849712 1 O O26 1 0.32688786 0.63511141 0.27849712 1 O O27 1 0.82688786 0.36488859 0.22150288 1 | -6.153877 | -6.448305 | -2.555987 | 0 | TRUE | -0.07749195 | 6.89891 | 4.268476 | 2.630435 | 1.621861
mp-28926 | Ba5(TiN3)2 | A2B5C6 | # generated using pymatgen data_Ba5(TiN3)2 _symmetry_space_group_name_H-M 'P 1' _cell_length_a 6.59859122 _cell_length_b 9.49874737 _cell_length_c 9.89137212 _cell_angle_alpha 106.35450300 _cell_angle_beta 101.72277073 _cell_angle_gamma 108.77806484 _symmetry_Int_Tables_number 1 _chemical_formula_structural Ba5(TiN3)2 _chemical_formula_sum 'Ba10 Ti4 N12' _cell_volume 532.95421919 _cell_formula_units_Z 2 loop_ _symmetry_equiv_pos_site_id _symmetry_equiv_pos_as_xyz 1 'x, y, z' loop_ _atom_site_type_symbol _atom_site_label _atom_site_symmetry_multiplicity _atom_site_fract_x _atom_site_fract_y _atom_site_fract_z _atom_site_occupancy Ba Ba0 1 0.57686548 0.41071569 0.12493081 1 Ba Ba1 1 0.42313452 0.58928431 0.87506919 1 Ba Ba2 1 0.16253133 0.86460278 0.44664824 1 Ba Ba3 1 0.83746867 0.13539722 0.55335176 1 Ba Ba4 1 0.20780622 0.44617348 0.39642025 1 Ba Ba5 1 0.79219378 0.55382652 0.60357975 1 Ba Ba6 1 0.03604685 0.72409773 0.04677460 1 Ba Ba7 1 0.96395315 0.27590227 0.95322540 1 Ba Ba8 1 0.80348081 0.01550439 0.13906915 1 Ba Ba9 1 0.19651919 0.98449561 0.86093085 1 Ti Ti10 1 0.47041326 0.24257369 0.70909397 1 Ti Ti11 1 0.52958674 0.75742631 0.29090603 1 Ti Ti12 1 0.44656359 0.15334667 0.30809245 1 Ti Ti13 1 0.55343641 0.84665333 0.69190755 1 N N14 1 0.25427166 0.70116941 0.66827574 1 N N15 1 0.74572834 0.29883059 0.33172426 1 N N16 1 0.75783599 0.83518584 0.84750016 1 N N17 1 0.24216401 0.16481416 0.15249984 1 N N18 1 0.26522841 0.56682081 0.17440583 1 N N19 1 0.73477159 0.43317919 0.82559417 1 N N20 1 0.76702415 0.75514846 0.20676495 1 N N21 1 0.23297585 0.24485154 0.79323505 1 N N22 1 0.45458501 0.93674065 0.27195472 1 N N23 1 0.54541499 0.06325935 0.72804528 1 N N24 1 0.38417656 0.21906021 0.49840186 1 N N25 1 0.61582344 0.78093979 0.50159814 1 | -6.775705 | -6.942321 | -1.141949 | 0 | TRUE | -0.1419897 | 21.58335627 | 14.25153078 | 7.33182549 | 2.707734
mp-4175 | ZnSnP2 | ABC2 | # generated using pymatgen data_ZnSnP2 _symmetry_space_group_name_H-M 'P 1' _cell_length_a 5.64750184 _cell_length_b 5.64750098 _cell_length_c 6.92873023 _cell_angle_alpha 114.05054058 _cell_angle_beta 114.05053594 _cell_angle_gamma 90.00000052 _symmetry_Int_Tables_number 1 _chemical_formula_structural ZnSnP2 _chemical_formula_sum 'Zn2 Sn2 P4' _cell_volume 180.59078792 _cell_formula_units_Z 2 loop_ _symmetry_equiv_pos_site_id _symmetry_equiv_pos_as_xyz 1 'x, y, z' loop_ _atom_site_type_symbol _atom_site_label _atom_site_symmetry_multiplicity _atom_site_fract_x _atom_site_fract_y _atom_site_fract_z _atom_site_occupancy Zn Zn0 1 0.25000000 0.75000000 0.50000000 1 Zn Zn1 1 0.00000000 0.00000000 0.00000000 1 Sn Sn2 1 0.75000000 0.25000000 0.50000000 1 Sn Sn3 1 0.50000000 0.50000000 0.00000000 1 P P4 1 0.35362308 0.37500000 0.25000000 1 P P5 1 0.12500000 0.64637692 0.75000000 1 P P6 1 0.62500000 0.10362308 0.75000000 1 P P7 1 0.89637692 0.87500000 0.25000000 1 | -4.215069 | -4.215069 | -0.1910885 | 0 | TRUE | -0.004726821 | 15.57753 | 2.487922 | 13.08961 | 3.617956
mp-557309 | Na3LiWO5 | ABC3D5 | # generated using pymatgen data_Na3LiWO5 _symmetry_space_group_name_H-M 'P 1' _cell_length_a 5.71891300 _cell_length_b 6.10872061 _cell_length_c 7.67428693 _cell_angle_alpha 76.51347443 _cell_angle_beta 71.50331424 _cell_angle_gamma 73.42931467 _symmetry_Int_Tables_number 1 _chemical_formula_structural Na3LiWO5 _chemical_formula_sum 'Na6 Li2 W2 O10' _cell_volume 240.67041693 _cell_formula_units_Z 2 loop_ _symmetry_equiv_pos_site_id _symmetry_equiv_pos_as_xyz 1 'x, y, z' loop_ _atom_site_type_symbol _atom_site_label _atom_site_symmetry_multiplicity _atom_site_fract_x _atom_site_fract_y _atom_site_fract_z _atom_site_occupancy Na Na0 1 0.70254200 0.04854400 0.59636900 1 Na Na1 1 0.32280800 0.44620100 0.38699300 1 Na Na2 1 0.51966900 0.74521900 0.98947800 1 Na Na3 1 0.67719200 0.55379900 0.61300700 1 Na Na4 1 0.29745800 0.95145600 0.40363100 1 Na Na5 1 0.48033100 0.25478100 0.01052200 1 Li Li6 1 0.88596200 0.35995300 0.15518100 1 Li Li7 1 0.11403800 0.64004700 0.84481900 1 W W8 1 0.10138300 0.15963000 0.79673100 1 W W9 1 0.89861700 0.84037000 0.20326900 1 O O10 1 0.01208700 0.22830700 0.57260000 1 O O11 1 0.84934200 0.94740500 0.92764300 1 O O12 1 0.84489900 0.42144000 0.89318500 1 O O13 1 0.64633700 0.66571800 0.27224100 1 O O14 1 0.98791300 0.77169300 0.42740000 1 O O15 1 0.35028300 0.87936600 0.72607600 1 O O16 1 0.64971700 0.12063400 0.27392400 1 O O17 1 0.15065800 0.05259500 0.07235700 1 O O18 1 0.15510100 0.57856000 0.10681500 1 O O19 1 0.35366300 0.33428200 0.72775900 1 | -5.772752 | -6.560052 | -2.203245 | 0 | TRUE | -0.01118942 | 10.33981 | 7.057783 | 3.28202458 | 1.811636
mp-768150 | LiBi3(BrO2)2 | AB2C3D4 | # generated using pymatgen data_LiBi3(BrO2)2 _symmetry_space_group_name_H-M 'P 1' _cell_length_a 7.04609351 _cell_length_b 7.04609351 _cell_length_c 11.07732600 _cell_angle_alpha 90.00000000 _cell_angle_beta 90.00000000 _cell_angle_gamma 133.55594789 _symmetry_Int_Tables_number 1 _chemical_formula_structural LiBi3(BrO2)2 _chemical_formula_sum 'Li2 Bi6 Br4 O8' _cell_volume 398.55762390 _cell_formula_units_Z 2 loop_ _symmetry_equiv_pos_site_id _symmetry_equiv_pos_as_xyz 1 'x, y, z' loop_ _atom_site_type_symbol _atom_site_label _atom_site_symmetry_multiplicity _atom_site_fract_x _atom_site_fract_y _atom_site_fract_z _atom_site_occupancy Li Li0 1 0.21317000 0.78683000 0.75000000 1 Li Li1 1 0.78683000 0.21317000 0.25000000 1 Bi Bi2 1 0.84817200 0.15182800 0.75000000 1 Bi Bi3 1 0.33855100 0.66144900 0.00571800 1 Bi Bi4 1 0.66144900 0.33855100 0.99428200 1 Bi Bi5 1 0.15182800 0.84817200 0.25000000 1 Bi Bi6 1 0.33855100 0.66144900 0.49428200 1 Bi Bi7 1 0.66144900 0.33855100 0.50571800 1 Br Br8 1 0.49051900 0.50948100 0.75000000 1 Br Br9 1 0.00000000 0.00000000 0.00000000 1 Br Br10 1 0.50948100 0.49051900 0.25000000 1 Br Br11 1 0.00000000 0.00000000 0.50000000 1 O O12 1 0.00348400 0.48934200 0.87648000 1 O O13 1 0.51065800 0.99651600 0.87648000 1 O O14 1 0.99651600 0.51065800 0.12352000 1 O O15 1 0.48934200 0.00348400 0.12352000 1 O O16 1 0.99651600 0.51065800 0.37648000 1 O O17 1 0.00348400 0.48934200 0.62352000 1 O O18 1 0.48934200 0.00348400 0.37648000 1 O O19 1 0.51065800 0.99651600 0.62352000 1 | -5.007819654 | -5.389419654 | -1.757099 | 0 | TRUE | -0.0514994 | 26.7167196 | 21.12079638 | 5.59592322 | 2.36557
mp-31036 | CuTe2Br | ABC2 | # generated using pymatgen data_CuTe2Br _symmetry_space_group_name_H-M 'P 1' _cell_length_a 5.13149878 _cell_length_b 8.37108674 _cell_length_c 12.57469974 _cell_angle_alpha 64.34078197 _cell_angle_beta 90.00000000 _cell_angle_gamma 90.00000000 _symmetry_Int_Tables_number 1 _chemical_formula_structural CuTe2Br _chemical_formula_sum 'Cu4 Te8 Br4' _cell_volume 486.89380095 _cell_formula_units_Z 4 loop_ _symmetry_equiv_pos_site_id _symmetry_equiv_pos_as_xyz 1 'x, y, z' loop_ _atom_site_type_symbol _atom_site_label _atom_site_symmetry_multiplicity _atom_site_fract_x _atom_site_fract_y _atom_site_fract_z _atom_site_occupancy Cu Cu0 1 0.13311631 0.18040488 0.25016213 1 Cu Cu1 1 0.63311631 0.81959512 0.24983787 1 Cu Cu2 1 0.86688369 0.81959512 0.74983787 1 Cu Cu3 1 0.36688369 0.18040488 0.75016213 1 Te Te4 1 0.02383492 0.27775305 0.85508342 1 Te Te5 1 0.79054173 0.41417589 0.14688131 1 Te Te6 1 0.70945827 0.41417589 0.64688131 1 Te Te7 1 0.20945827 0.58582411 0.85311869 1 Te Te8 1 0.52383492 0.72224695 0.64491658 1 Te Te9 1 0.97616508 0.72224695 0.14491658 1 Te Te10 1 0.47616508 0.27775305 0.35508342 1 Te Te11 1 0.29054173 0.58582411 0.35311869 1 Br Br12 1 0.11399176 0.08614719 0.62054046 1 Br Br13 1 0.38600824 0.08614719 0.12054046 1 Br Br14 1 0.88600824 0.91385281 0.37945954 1 Br Br15 1 0.61399176 0.91385281 0.87945954 1 | -3.208911 | -3.553411 | -0.5686996 | 0 | TRUE | -0.08345335 | 13.68867 | 4.911189 | 8.77748223 | 2.962682
mp-567666 | Ba3BiN | ABC3 | # generated using pymatgen data_Ba3BiN _symmetry_space_group_name_H-M 'P 1' _cell_length_a 7.72798537 _cell_length_b 7.72798476 _cell_length_c 6.77933811 _cell_angle_alpha 90.00000000 _cell_angle_beta 90.00000000 _cell_angle_gamma 119.99999362 _symmetry_Int_Tables_number 1 _chemical_formula_structural Ba3BiN _chemical_formula_sum 'Ba6 Bi2 N2' _cell_volume 350.63115470 _cell_formula_units_Z 2 loop_ _symmetry_equiv_pos_site_id _symmetry_equiv_pos_as_xyz 1 'x, y, z' loop_ _atom_site_type_symbol _atom_site_label _atom_site_symmetry_multiplicity _atom_site_fract_x _atom_site_fract_y _atom_site_fract_z _atom_site_occupancy Ba Ba0 1 0.15809635 0.84190365 0.25000000 1 Ba Ba1 1 0.84190365 0.68380831 0.75000000 1 Ba Ba2 1 0.31619169 0.15809635 0.75000000 1 Ba Ba3 1 0.84190365 0.15809635 0.75000000 1 Ba Ba4 1 0.68380831 0.84190365 0.25000000 1 Ba Ba5 1 0.15809635 0.31619169 0.25000000 1 Bi Bi6 1 0.33333300 0.66666700 0.75000000 1 Bi Bi7 1 0.66666700 0.33333300 0.25000000 1 N N8 1 -0.00000000 0.00000000 0.00000000 1 N N9 1 -0.00000000 0.00000000 0.50000000 1 | -4.373694738 | -4.445894738 | -0.859112963 | 0 | TRUE | -0.0960599 | 40.98188 | 28.20885 | 12.77304 | 3.573939
mp-1095291 | Li2SnSe3 | AB2C3 | # generated using pymatgen data_Li2SnSe3 _symmetry_space_group_name_H-M 'P 1' _cell_length_a 7.25943889 _cell_length_b 7.27392101 _cell_length_c 7.86713448 _cell_angle_alpha 116.58666133 _cell_angle_beta 90.00000000 _cell_angle_gamma 119.93416122 _symmetry_Int_Tables_number 1 _chemical_formula_structural Li2SnSe3 _chemical_formula_sum 'Li4 Sn2 Se6' _cell_volume 308.27822989 _cell_formula_units_Z 2 loop_ _symmetry_equiv_pos_site_id _symmetry_equiv_pos_as_xyz 1 'x, y, z' loop_ _atom_site_type_symbol _atom_site_label _atom_site_symmetry_multiplicity _atom_site_fract_x _atom_site_fract_y _atom_site_fract_z _atom_site_occupancy Li Li0 1 0.37859484 0.88298148 0.34668309 1 Li Li1 1 0.50438564 0.88298148 0.84668309 1 Li Li2 1 0.02765262 0.23447590 0.38026344 1 Li Li3 1 0.20682328 0.23447590 0.88026344 1 Sn Sn4 1 0.67555587 0.51959749 0.34561981 1 Sn Sn5 1 0.84404162 0.51959749 0.84561981 1 Se Se6 1 0.97772442 0.79889570 0.23468566 1 Se Se7 1 0.82117028 0.79889570 0.73468566 1 Se Se8 1 0.66425182 0.13338013 0.22341500 1 Se Se9 1 0.46912831 0.13338013 0.72341500 1 Se Se10 1 0.31964573 0.46921130 0.25113200 1 Se Se11 1 0.14956556 0.46921130 0.75113200 1 | -3.882881 | -4.118881 | -1.066356 | 0 | TRUE | -0.03057406 | 8.814503 | 3.098334 | 5.71616853 | 2.390851
mp-1211247 | KYBeF6 | ABCD6 | # generated using pymatgen data_KYBeF6 _symmetry_space_group_name_H-M 'P 1' _cell_length_a 5.86557200 _cell_length_b 6.46365700 _cell_length_c 7.13354586 _cell_angle_alpha 67.10079816 _cell_angle_beta 90.00000000 _cell_angle_gamma 90.00000000 _symmetry_Int_Tables_number 1 _chemical_formula_structural KYBeF6 _chemical_formula_sum 'K2 Y2 Be2 F12' _cell_volume 249.14015705 _cell_formula_units_Z 2 loop_ _symmetry_equiv_pos_site_id _symmetry_equiv_pos_as_xyz 1 'x, y, z' loop_ _atom_site_type_symbol _atom_site_label _atom_site_symmetry_multiplicity _atom_site_fract_x _atom_site_fract_y _atom_site_fract_z _atom_site_occupancy K K0 1 0.25000000 0.07100300 0.79647700 1 K K1 1 0.75000000 0.92899700 0.20352300 1 Y Y2 1 0.25000000 0.38823100 0.18080500 1 Y Y3 1 0.75000000 0.61176900 0.81919500 1 Be Be4 1 0.25000000 0.76771500 0.46409400 1 Be Be5 1 0.75000000 0.23228500 0.53590600 1 F F6 1 0.46480000 0.76799200 0.59455200 1 F F7 1 0.53520000 0.23200800 0.40544800 1 F F8 1 0.96480000 0.23200800 0.40544800 1 F F9 1 0.03520000 0.76799200 0.59455200 1 F F10 1 0.25000000 0.55895300 0.40855600 1 F F11 1 0.75000000 0.44104700 0.59144400 1 F F12 1 0.49885400 0.67969200 0.03437000 1 F F13 1 0.50114600 0.32030800 0.96563000 1 F F14 1 0.99885400 0.32030800 0.96563000 1 F F15 1 0.00114600 0.67969200 0.03437000 1 F F16 1 0.25000000 0.98642200 0.26380600 1 F F17 1 0.75000000 0.01357800 0.73619400 1 | -6.106536 | -6.414536 | -3.882852 | 0 | TRUE | -0.01301837 | 8.336744 | 6.175953 | 2.160791 | 1.469963
mp-27294 | Ca3AsBr3 | AB3C3 | # generated using pymatgen data_Ca3AsBr3 _symmetry_space_group_name_H-M 'P 1' _cell_length_a 5.93247235 _cell_length_b 5.93247235 _cell_length_c 5.93247235 _cell_angle_alpha 90.00000000 _cell_angle_beta 90.00000000 _cell_angle_gamma 90.00000000 _symmetry_Int_Tables_number 1 _chemical_formula_structural Ca3AsBr3 _chemical_formula_sum 'Ca3 As1 Br3' _cell_volume 208.78878558 _cell_formula_units_Z 1 loop_ _symmetry_equiv_pos_site_id _symmetry_equiv_pos_as_xyz 1 'x, y, z' loop_ _atom_site_type_symbol _atom_site_label _atom_site_symmetry_multiplicity _atom_site_fract_x _atom_site_fract_y _atom_site_fract_z _atom_site_occupancy Ca Ca0 1 0.50000000 -0.00000000 -0.00000000 1 Ca Ca1 1 -0.00000000 0.50000000 -0.00000000 1 Ca Ca2 1 -0.00000000 0.00000000 0.50000000 1 As As3 1 -0.00000000 -0.00000000 -0.00000000 1 Br Br4 1 0.00000000 0.50000000 0.50000000 1 Br Br5 1 0.50000000 0.00000000 0.50000000 1 Br Br6 1 0.50000000 0.50000000 0.00000000 1 | -4.01357801 | -4.242435 | -2.05172 | 0 | TRUE | -0.06656335 | 11.41950388 | 6.40929135 | 5.01021253 | 2.23835
mp-27400 | RbCdBr3 | ABC3 | # generated using pymatgen data_RbCdBr3 _symmetry_space_group_name_H-M 'P 1' _cell_length_a 4.24742370 _cell_length_b 9.55090906 _cell_length_c 15.79276485 _cell_angle_alpha 90.00000000 _cell_angle_beta 90.00000000 _cell_angle_gamma 90.00000000 _symmetry_Int_Tables_number 1 _chemical_formula_structural RbCdBr3 _chemical_formula_sum 'Rb4 Cd4 Br12' _cell_volume 640.66126189 _cell_formula_units_Z 4 loop_ _symmetry_equiv_pos_site_id _symmetry_equiv_pos_as_xyz 1 'x, y, z' loop_ _atom_site_type_symbol _atom_site_label _atom_site_symmetry_multiplicity _atom_site_fract_x _atom_site_fract_y _atom_site_fract_z _atom_site_occupancy Rb Rb0 1 0.75000000 0.56898768 0.17378313 1 Rb Rb1 1 0.25000000 0.43101232 0.82621687 1 Rb Rb2 1 0.75000000 0.06898768 0.32621687 1 Rb Rb3 1 0.25000000 0.93101232 0.67378313 1 Cd Cd4 1 0.75000000 0.83524207 0.94461817 1 Cd Cd5 1 0.25000000 0.16475793 0.05538183 1 Cd Cd6 1 0.75000000 0.33524207 0.55538183 1 Cd Cd7 1 0.25000000 0.66475793 0.44461817 1 Br Br8 1 0.75000000 0.71756863 0.79109703 1 Br Br9 1 0.25000000 0.28243137 0.20890297 1 Br Br10 1 0.75000000 0.21756863 0.70890297 1 Br Br11 1 0.25000000 0.78243137 0.29109703 1 Br Br12 1 0.75000000 0.83102044 0.50463255 1 Br Br13 1 0.25000000 0.16897956 0.49536745 1 Br Br14 1 0.75000000 0.33102044 0.99536745 1 Br Br15 1 0.25000000 0.66897956 0.00463255 1 Br Br16 1 0.75000000 0.97359074 0.10099321 1 Br Br17 1 0.25000000 0.02640926 0.89900679 1 Br Br18 1 0.75000000 0.47359074 0.39900679 1 Br Br19 1 0.25000000 0.52640926 0.60099321 1 | -2.610230724 | -2.930630724 | -1.618129 | 0 | TRUE | -0.00585032025 | 9.453084 | 6.020243 | 3.432841 | 1.852793
mp-7907 | Al2ZnSe4 | AB2C4 | # generated using pymatgen data_Al2ZnSe4 _symmetry_space_group_name_H-M 'P 1' _cell_length_a 5.56588281 _cell_length_b 5.56588367 _cell_length_c 6.72792856 _cell_angle_alpha 114.43371728 _cell_angle_beta 114.43372310 _cell_angle_gamma 89.99998943 _symmetry_Int_Tables_number 1 _chemical_formula_structural Al2ZnSe4 _chemical_formula_sum 'Al2 Zn1 Se4' _cell_volume 169.04316751 _cell_formula_units_Z 1 loop_ _symmetry_equiv_pos_site_id _symmetry_equiv_pos_as_xyz 1 'x, y, z' loop_ _atom_site_type_symbol _atom_site_label _atom_site_symmetry_multiplicity _atom_site_fract_x _atom_site_fract_y _atom_site_fract_z _atom_site_occupancy Al Al0 1 0.25000000 0.75000000 0.50000000 1 Al Al1 1 0.50000000 0.50000000 0.00000000 1 Zn Zn2 1 0.00000000 0.00000000 0.00000000 1 Se Se3 1 0.39318120 0.38044255 0.26263350 1 Se Se4 1 0.11781005 0.60681880 0.73736650 1 Se Se5 1 0.61955745 0.13054869 0.73736650 1 Se Se6 1 0.86945131 0.88218995 0.26263350 1 | -4.078851 | -4.348566 | -1.100774 | 0 | TRUE | -0.0265204 | 9.178696 | 2.889569 | 6.28912718 | 2.507813
mp-8271 | Ba2Ca(BO2)6 | AB2C6D12 | # generated using pymatgen data_Ba2Ca(BO2)6 _symmetry_space_group_name_H-M 'P 1' _cell_length_a 7.35513894 _cell_length_b 7.35513894 _cell_length_c 7.35513852 _cell_angle_alpha 58.98648827 _cell_angle_beta 58.98648827 _cell_angle_gamma 58.98649093 _symmetry_Int_Tables_number 1 _chemical_formula_structural Ba2Ca(BO2)6 _chemical_formula_sum 'Ba2 Ca1 B6 O12' _cell_volume 274.85182485 _cell_formula_units_Z 1 loop_ _symmetry_equiv_pos_site_id _symmetry_equiv_pos_as_xyz 1 'x, y, z' loop_ _atom_site_type_symbol _atom_site_label _atom_site_symmetry_multiplicity _atom_site_fract_x _atom_site_fract_y _atom_site_fract_z _atom_site_occupancy Ba Ba0 1 0.79422600 0.79422600 0.79422600 1 Ba Ba1 1 0.20577400 0.20577400 0.20577400 1 Ca Ca2 1 0.00000000 0.00000000 0.00000000 1 B B3 1 0.63064200 0.36634100 0.75464800 1 B B4 1 0.63365900 0.24535200 0.36935800 1 B B5 1 0.36935800 0.63365900 0.24535200 1 B B6 1 0.24535200 0.36935800 0.63365900 1 B B7 1 0.36634100 0.75464800 0.63064200 1 B B8 1 0.75464800 0.63064200 0.36634100 1 O O9 1 0.45943900 0.20427300 0.58009400 1 O O10 1 0.20427300 0.58009400 0.45943900 1 O O11 1 0.58009400 0.45943900 0.20427300 1 O O12 1 0.41990600 0.54056100 0.79572700 1 O O13 1 0.83673700 0.08702600 0.33547100 1 O O14 1 0.79572700 0.41990600 0.54056100 1 O O15 1 0.54056100 0.79572700 0.41990600 1 O O16 1 0.08702600 0.33547100 0.83673700 1 O O17 1 0.33547100 0.83673700 0.08702600 1 O O18 1 0.91297400 0.66452900 0.16326300 1 O O19 1 0.66452900 0.16326300 0.91297400 1 O O20 1 0.16326300 0.91297400 0.66452900 1 | -7.735463 | -8.128034 | -3.114693 | 0 | TRUE | -0.00648195 | 7.8068428 | 4.98812 | 2.818723 | 1.678905
mp-13676 | TlPO4 | ABC4 | # generated using pymatgen data_TlPO4 _symmetry_space_group_name_H-M 'P 1' _cell_length_a 4.86852904 _cell_length_b 4.86852923 _cell_length_c 7.16352966 _cell_angle_alpha 90.00000000 _cell_angle_beta 90.00000000 _cell_angle_gamma 112.30960161 _symmetry_Int_Tables_number 1 _chemical_formula_structural TlPO4 _chemical_formula_sum 'Tl2 P2 O8' _cell_volume 157.08435766 _cell_formula_units_Z 2 loop_ _symmetry_equiv_pos_site_id _symmetry_equiv_pos_as_xyz 1 'x, y, z' loop_ _atom_site_type_symbol _atom_site_label _atom_site_symmetry_multiplicity _atom_site_fract_x _atom_site_fract_y _atom_site_fract_z _atom_site_occupancy Tl Tl0 1 0.00000000 -0.00000000 0.50000000 1 Tl Tl1 1 0.00000000 -0.00000000 0.00000000 1 P P2 1 0.64505605 0.35494395 0.25000000 1 P P3 1 0.35494395 0.64505605 0.75000000 1 O O4 1 0.25805250 0.74194750 0.56815721 1 O O5 1 0.74194750 0.25805250 0.06815721 1 O O6 1 0.74194750 0.25805250 0.43184279 1 O O7 1 0.25805250 0.74194750 0.93184279 1 O O8 1 0.70084125 0.76659378 0.75000000 1 O O9 1 0.29915875 0.23340622 0.25000000 1 O O10 1 0.76659378 0.70084125 0.25000000 1 O O11 1 0.23340622 0.29915875 0.75000000 1 | -6.196852 | -6.654852 | -2.061069 | 0 | TRUE | -0.1771587 | 16.91149 | 12.82391 | 4.087583 | 2.021777
mp-3771 | MgTiO3 | ABC3 | # generated using pymatgen data_MgTiO3 _symmetry_space_group_name_H-M 'P 1' _cell_length_a 5.47098129 _cell_length_b 5.47098195 _cell_length_c 5.47098181 _cell_angle_alpha 55.07158166 _cell_angle_beta 55.07158285 _cell_angle_gamma 55.07157571 _symmetry_Int_Tables_number 1 _chemical_formula_structural MgTiO3 _chemical_formula_sum 'Mg2 Ti2 O6' _cell_volume 102.51861915 _cell_formula_units_Z 2 loop_ _symmetry_equiv_pos_site_id _symmetry_equiv_pos_as_xyz 1 'x, y, z' loop_ _atom_site_type_symbol _atom_site_label _atom_site_symmetry_multiplicity _atom_site_fract_x _atom_site_fract_y _atom_site_fract_z _atom_site_occupancy Mg Mg0 1 0.35510852 0.35510852 0.35510852 1 Mg Mg1 1 0.64489148 0.64489148 0.64489148 1 Ti Ti2 1 0.14466426 0.14466426 0.14466426 1 Ti Ti3 1 0.85533574 0.85533574 0.85533574 1 O O4 1 0.04808923 0.77334705 0.43816702 1 O O5 1 0.77334705 0.43816702 0.04808923 1 O O6 1 0.43816702 0.04808923 0.77334705 1 O O7 1 0.95191077 0.22665295 0.56183298 1 O O8 1 0.56183298 0.95191077 0.22665295 1 O O9 1 0.22665295 0.56183298 0.95191077 1 | -7.824705655 | -8.236905655 | -3.369738 | 0 | TRUE | -0.0101495 | 19.87065 | 15.10488 | 4.765767 | 2.183064
mp-559067 | KNa2AuO2 | ABC2D2 | # generated using pymatgen data_KNa2AuO2 _symmetry_space_group_name_H-M 'P 1' _cell_length_a 3.98619500 _cell_length_b 5.49300500 _cell_length_c 10.29696300 _cell_angle_alpha 90.00000000 _cell_angle_beta 90.00000000 _cell_angle_gamma 90.00000000 _symmetry_Int_Tables_number 1 _chemical_formula_structural KNa2AuO2 _chemical_formula_sum 'K2 Na4 Au2 O4' _cell_volume 225.46424865 _cell_formula_units_Z 2 loop_ _symmetry_equiv_pos_site_id _symmetry_equiv_pos_as_xyz 1 'x, y, z' loop_ _atom_site_type_symbol _atom_site_label _atom_site_symmetry_multiplicity _atom_site_fract_x _atom_site_fract_y _atom_site_fract_z _atom_site_occupancy K K0 1 0.00000000 0.00000000 0.50000000 1 K K1 1 0.50000000 0.50000000 0.00000000 1 Na Na2 1 0.50000000 0.90129800 0.23375400 1 Na Na3 1 0.50000000 0.09870200 0.76624600 1 Na Na4 1 0.00000000 0.40129800 0.26624600 1 Na Na5 1 0.00000000 0.59870200 0.73375400 1 Au Au6 1 0.00000000 0.00000000 0.00000000 1 Au Au7 1 0.50000000 0.50000000 0.50000000 1 O O8 1 0.50000000 0.74985000 0.64694900 1 O O9 1 0.00000000 0.24985000 0.85305100 1 O O10 1 0.00000000 0.75015000 0.14694900 1 O O11 1 0.50000000 0.25015000 0.35305100 1 | -3.914797 | -4.143797 | -1.323345 | 0 | TRUE | -0.07399246 | 9.144722 | 5.610282 | 3.5344405 | 1.880011
mp-9203 | Al6Cd4SO12 | AB4C6D12 | # generated using pymatgen data_Al6Cd4SO12 _symmetry_space_group_name_H-M 'P 1' _cell_length_a 7.74743728 _cell_length_b 7.74743728 _cell_length_c 7.74743728 _cell_angle_alpha 109.47122063 _cell_angle_beta 109.47122063 _cell_angle_gamma 109.47122063 _symmetry_Int_Tables_number 1 _chemical_formula_structural Al6Cd4SO12 _chemical_formula_sum 'Al6 Cd4 S1 O12' _cell_volume 357.97468589 _cell_formula_units_Z 1 loop_ _symmetry_equiv_pos_site_id _symmetry_equiv_pos_as_xyz 1 'x, y, z' loop_ _atom_site_type_symbol _atom_site_label _atom_site_symmetry_multiplicity _atom_site_fract_x _atom_site_fract_y _atom_site_fract_z _atom_site_occupancy Al Al0 1 0.25000000 0.50000000 0.75000000 1 Al Al1 1 0.75000000 0.50000000 0.25000000 1 Al Al2 1 0.25000000 0.75000000 0.50000000 1 Al Al3 1 0.75000000 0.25000000 0.50000000 1 Al Al4 1 0.50000000 0.25000000 0.75000000 1 Al Al5 1 0.50000000 0.75000000 0.25000000 1 Cd Cd6 1 0.00000000 0.33164700 0.00000000 1 Cd Cd7 1 0.33164700 0.00000000 0.00000000 1 Cd Cd8 1 0.66835300 0.66835300 0.66835300 1 Cd Cd9 1 0.00000000 0.00000000 0.33164700 1 S S10 1 0.00000000 0.00000000 0.00000000 1 O O11 1 0.00000000 0.55353500 0.27309700 1 O O12 1 0.44646500 0.44646500 0.71956200 1 O O13 1 0.00000000 0.27309700 0.55353500 1 O O14 1 0.27309700 0.00000000 0.55353500 1 O O15 1 0.72690300 0.28043800 0.72690300 1 O O16 1 0.28043800 0.72690300 0.72690300 1 O O17 1 0.72690300 0.72690300 0.28043800 1 O O18 1 0.55353500 0.27309700 0.00000000 1 O O19 1 0.27309700 0.55353500 0.00000000 1 O O20 1 0.44646500 0.71956200 0.44646500 1 O O21 1 0.55353500 0.00000000 0.27309700 1 O O22 1 0.71956200 0.44646500 0.44646500 1 | -6.237506 | -6.61781 | -2.719474 | 0 | TRUE | -0.03991596 | 7.003836 | 3.736693 | 3.26714277 | 1.807524
mp-8184 | Li2ZnGeO4 | ABC2D4 | # generated using pymatgen data_Li2ZnGeO4 _symmetry_space_group_name_H-M 'P 1' _cell_length_a 5.50121600 _cell_length_b 5.12228300 _cell_length_c 8.21744505 _cell_angle_alpha 51.64785630 _cell_angle_beta 90.00000000 _cell_angle_gamma 90.00000000 _symmetry_Int_Tables_number 1 _chemical_formula_structural Li2ZnGeO4 _chemical_formula_sum 'Li4 Zn2 Ge2 O8' _cell_volume 181.59026296 _cell_formula_units_Z 2 loop_ _symmetry_equiv_pos_site_id _symmetry_equiv_pos_as_xyz 1 'x, y, z' loop_ _atom_site_type_symbol _atom_site_label _atom_site_symmetry_multiplicity _atom_site_fract_x _atom_site_fract_y _atom_site_fract_z _atom_site_occupancy Li Li0 1 0.83725000 0.50154200 0.99986400 1 Li Li1 1 0.67175500 0.75285500 0.24821500 1 Li Li2 1 0.32824500 0.75285500 0.74821500 1 Li Li3 1 0.16275000 0.50154200 0.49986400 1 Zn Zn4 1 0.66735700 0.24763000 0.75205400 1 Zn Zn5 1 0.33264300 0.24763000 0.25205400 1 Ge Ge6 1 0.83032900 0.99639300 0.49961000 1 Ge Ge7 1 0.16967100 0.99639300 0.99961000 1 O O8 1 0.17673200 0.64731700 0.00046800 1 O O9 1 0.67881600 0.88114400 0.72801700 1 O O10 1 0.82326800 0.64731700 0.50046800 1 O O11 1 0.32118400 0.88114400 0.22801700 1 O O12 1 0.13679100 0.10959200 0.49890200 1 O O13 1 0.86320900 0.10959200 0.99890200 1 O O14 1 0.67805200 0.33752700 0.27186900 1 O O15 1 0.32194800 0.33752700 0.77186900 1 | -5.568687 | -5.912187 | -2.226265 | 0 | TRUE | -0.03631384 | 7.090257 | 3.819395 | 3.270862 | 1.808552
mp-1591 | Al4C3 | A3B4 | # generated using pymatgen data_Al4C3 _symmetry_space_group_name_H-M 'P 1' _cell_length_a 8.52522866 _cell_length_b 8.52522883 _cell_length_c 8.52522826 _cell_angle_alpha 22.54559014 _cell_angle_beta 22.54558296 _cell_angle_gamma 22.54558793 _symmetry_Int_Tables_number 1 _chemical_formula_structural Al4C3 _chemical_formula_sum 'Al4 C3' _cell_volume 79.90244024 _cell_formula_units_Z 1 loop_ _symmetry_equiv_pos_site_id _symmetry_equiv_pos_as_xyz 1 'x, y, z' loop_ _atom_site_type_symbol _atom_site_label _atom_site_symmetry_multiplicity _atom_site_fract_x _atom_site_fract_y _atom_site_fract_z _atom_site_occupancy Al Al0 1 0.86987806 0.86987806 0.86987806 1 Al Al1 1 0.13012194 0.13012194 0.13012194 1 Al Al2 1 0.70648680 0.70648680 0.70648680 1 Al Al3 1 0.29351320 0.29351320 0.29351320 1 C C4 1 0.78327526 0.78327526 0.78327526 1 C C5 1 0.21672474 0.21672474 0.21672474 1 C C6 1 -0.00000000 -0.00000000 0.00000000 1 | -6.186746 | -6.186746 | -0.09127431 | 0 | TRUE | -0.09127431 | 17.8287 | 9.662657 | 8.166043 | 2.857629
mp-1228446 | Al3BC | ABC3 | # generated using pymatgen data_Al3BC _symmetry_space_group_name_H-M 'P 1' _cell_length_a 3.48117644 _cell_length_b 3.48117644 _cell_length_c 11.46837206 _cell_angle_alpha 90.00000000 _cell_angle_beta 90.00000000 _cell_angle_gamma 119.99999172 _symmetry_Int_Tables_number 1 _chemical_formula_structural Al3BC _chemical_formula_sum 'Al6 B2 C2' _cell_volume 120.36064718 _cell_formula_units_Z 2 loop_ _symmetry_equiv_pos_site_id _symmetry_equiv_pos_as_xyz 1 'x, y, z' loop_ _atom_site_type_symbol _atom_site_label _atom_site_symmetry_multiplicity _atom_site_fract_x _atom_site_fract_y _atom_site_fract_z _atom_site_occupancy Al Al0 1 0.33333300 0.66666700 0.42424496 1 Al Al1 1 0.66666700 0.33333300 0.57575504 1 Al Al2 1 0.66666700 0.33333300 0.92424496 1 Al Al3 1 0.33333300 0.66666700 0.07575504 1 Al Al4 1 0.00000000 -0.00000000 0.25000000 1 Al Al5 1 0.00000000 0.00000000 0.75000000 1 B B6 1 0.00000000 0.00000000 0.50000000 1 B B7 1 0.00000000 0.00000000 -0.00000000 1 C C8 1 0.66666700 0.33333300 0.75000000 1 C C9 1 0.33333300 0.66666700 0.25000000 1 | -5.52696833 | -5.52696833 | -0.09801138 | 0 | TRUE | -0.03947925 | 91.76066 | 79.86344 | 11.89722 | 3.449235
mp-756254 | LiNiSbO4 | ABCD4 | # generated using pymatgen data_LiNiSbO4 _symmetry_space_group_name_H-M 'P 1' _cell_length_a 6.05658700 _cell_length_b 8.63105911 _cell_length_c 6.21168947 _cell_angle_alpha 89.99959308 _cell_angle_beta 90.00001469 _cell_angle_gamma 89.99999891 _symmetry_Int_Tables_number 1 _chemical_formula_structural LiNiSbO4 _chemical_formula_sum 'Li4 Ni4 Sb4 O16' _cell_volume 324.71457874 _cell_formula_units_Z 4 loop_ _symmetry_equiv_pos_site_id _symmetry_equiv_pos_as_xyz 1 'x, y, z' loop_ _atom_site_type_symbol _atom_site_label _atom_site_symmetry_multiplicity _atom_site_fract_x _atom_site_fract_y _atom_site_fract_z _atom_site_occupancy Li Li0 1 0.25000000 0.10728500 0.99999900 1 Li Li1 1 0.75000000 0.60731000 0.49999900 1 Li Li2 1 0.75000000 0.89271500 0.00000200 1 Li Li3 1 0.25000000 0.39268900 0.50000200 1 Ni Ni4 1 0.99999900 0.99999900 0.50001200 1 Ni Ni5 1 0.49999600 0.99999500 0.50000500 1 Ni Ni6 1 0.50000200 0.50001000 0.99999500 1 Ni Ni7 1 0.00000500 0.49999800 0.99998400 1 Sb Sb8 1 0.75000000 0.24999400 0.25001100 1 Sb Sb9 1 0.24999900 0.75000600 0.74999000 1 Sb Sb10 1 0.74999900 0.24999300 0.74998900 1 Sb Sb11 1 0.24999900 0.75000600 0.25001100 1 O O12 1 0.52382600 0.25222600 0.00000000 1 O O13 1 0.02380800 0.75220800 0.50000000 1 O O14 1 0.97617400 0.25222600 0.00000000 1 O O15 1 0.47619200 0.75220800 0.50000000 1 O O16 1 0.02382700 0.74777400 0.99999900 1 O O17 1 0.52380700 0.24779200 0.50000100 1 O O18 1 0.47617300 0.74777400 0.00000000 1 O O19 1 0.97619300 0.24779200 0.50000100 1 O O20 1 0.75000000 0.47747400 0.22972000 1 O O21 1 0.25000000 0.97747500 0.72974000 1 O O22 1 0.75000000 0.47747400 0.77026600 1 O O23 1 0.25000000 0.97747500 0.27024800 1 O O24 1 0.25000100 0.52252700 0.77027800 1 O O25 1 0.75000000 0.02252400 0.27026100 1 O O26 1 0.25000000 0.52252700 0.22973400 1 O O27 1 0.75000000 0.02252400 0.72975400 1 | -5.642306 | -6.397877 | -1.882903 | 0 | TRUE | -0.01855598 | 8.55851 | 4.881227 | 3.677283 | 1.917624
mp-1228131 | Ba4Nb2WO12 | AB2C4D12 | # generated using pymatgen data_Ba4Nb2WO12 _symmetry_space_group_name_H-M 'P 1' _cell_length_a 10.12285077 _cell_length_b 10.12285077 _cell_length_c 10.12285031 _cell_angle_alpha 33.72222992 _cell_angle_beta 33.72222992 _cell_angle_gamma 33.72223174 _symmetry_Int_Tables_number 1 _chemical_formula_structural Ba4Nb2WO12 _chemical_formula_sum 'Ba4 Nb2 W1 O12' _cell_volume 284.85053084 _cell_formula_units_Z 1 loop_ _symmetry_equiv_pos_site_id _symmetry_equiv_pos_as_xyz 1 'x, y, z' loop_ _atom_site_type_symbol _atom_site_label _atom_site_symmetry_multiplicity _atom_site_fract_x _atom_site_fract_y _atom_site_fract_z _atom_site_occupancy Ba Ba0 1 0.28914300 0.28914300 0.28914300 1 Ba Ba1 1 0.71189200 0.71189200 0.71189200 1 Ba Ba2 1 0.13533400 0.13533400 0.13533400 1 Ba Ba3 1 0.86538500 0.86538500 0.86538500 1 Nb Nb4 1 0.00147100 0.00147100 0.00147100 1 Nb Nb5 1 0.42377300 0.42377300 0.42377300 1 W W6 1 0.58004000 0.58004000 0.58004000 1 O O7 1 0.29673500 0.78893300 0.78893300 1 O O8 1 0.78893300 0.78893300 0.29673500 1 O O9 1 0.78893300 0.29673500 0.78893300 1 O O10 1 0.71252700 0.20150800 0.20150800 1 O O11 1 0.20150800 0.20150800 0.71252700 1 O O12 1 0.20150800 0.71252700 0.20150800 1 O O13 1 0.12576400 0.61752500 0.61752500 1 O O14 1 0.61752500 0.61752500 0.12576400 1 O O15 1 0.61752500 0.12576400 0.61752500 1 O O16 1 0.86483000 0.38858800 0.38858800 1 O O17 1 0.38858800 0.38858800 0.86483000 1 O O18 1 0.38858800 0.86483000 0.38858800 1 | -7.710255 | -8.377728 | -3.104207 | 0 | TRUE | -0.002088598 | 73.69326 | 68.75057981 | 4.942679 | 2.223214
mp-1227983 | BaGa2GeS6 | ABC2D6 | # generated using pymatgen data_BaGa2GeS6 _symmetry_space_group_name_H-M 'P 1' _cell_length_a 6.30377100 _cell_length_b 6.35148674 _cell_length_c 6.40036978 _cell_angle_alpha 100.45015345 _cell_angle_beta 101.08314395 _cell_angle_gamma 99.81176935 _symmetry_Int_Tables_number 1 _chemical_formula_structural BaGa2GeS6 _chemical_formula_sum 'Ba1 Ga2 Ge1 S6' _cell_volume 241.64979825 _cell_formula_units_Z 1 loop_ _symmetry_equiv_pos_site_id _symmetry_equiv_pos_as_xyz 1 'x, y, z' loop_ _atom_site_type_symbol _atom_site_label _atom_site_symmetry_multiplicity _atom_site_fract_x _atom_site_fract_y _atom_site_fract_z _atom_site_occupancy Ba Ba0 1 0.05672700 0.05686500 0.06052900 1 Ga Ga1 1 0.51582000 0.66510700 0.24398300 1 Ga Ga2 1 0.24750400 0.52524700 0.65940900 1 Ge Ge3 1 0.66325500 0.24382700 0.52012000 1 S S4 1 0.92652500 0.47123100 0.79128300 1 S S5 1 0.79698400 0.93689800 0.48176300 1 S S6 1 0.47728400 0.79476800 0.93155400 1 S S7 1 0.33587800 0.18399000 0.60893100 1 S S8 1 0.61523000 0.32839800 0.19170300 1 S S9 1 0.17963200 0.60850900 0.32556500 1 | -4.666043156 | -4.967843156 | -1.226154 | 0 | TRUE | -0.003411896 | 15.09982 | 9.44136 | 5.658458 | 2.378751
mp-568848 | GaCl2 | AB2 | # generated using pymatgen data_GaCl2 _symmetry_space_group_name_H-M 'P 1' _cell_length_a 7.21086211 _cell_length_b 9.57714237 _cell_length_c 9.58323348 _cell_angle_alpha 90.00000000 _cell_angle_beta 90.00000000 _cell_angle_gamma 90.00000000 _symmetry_Int_Tables_number 1 _chemical_formula_structural GaCl2 _chemical_formula_sum 'Ga8 Cl16' _cell_volume 661.81286246 _cell_formula_units_Z 8 loop_ _symmetry_equiv_pos_site_id _symmetry_equiv_pos_as_xyz 1 'x, y, z' loop_ _atom_site_type_symbol _atom_site_label _atom_site_symmetry_multiplicity _atom_site_fract_x _atom_site_fract_y _atom_site_fract_z _atom_site_occupancy Ga Ga0 1 0.25000000 0.18209742 0.00000000 1 Ga Ga1 1 0.75000000 0.68209742 0.50000000 1 Ga Ga2 1 0.15765025 0.75000000 0.25000000 1 Ga Ga3 1 0.84234975 0.25000000 0.75000000 1 Ga Ga4 1 0.75000000 0.81790258 0.00000000 1 Ga Ga5 1 0.34234975 0.75000000 0.75000000 1 Ga Ga6 1 0.25000000 0.31790258 0.50000000 1 Ga Ga7 1 0.65765025 0.25000000 0.25000000 1 Cl Cl8 1 0.67014280 0.55417312 0.67980643 1 Cl Cl9 1 0.50631588 0.81188525 0.45859465 1 Cl Cl10 1 0.32985720 0.44582688 0.32019357 1 Cl Cl11 1 0.67014280 0.94582688 0.82019357 1 Cl Cl12 1 0.99368412 0.68811475 0.95859465 1 Cl Cl13 1 0.32985720 0.05417312 0.17980643 1 Cl Cl14 1 0.17014280 0.44582688 0.67980643 1 Cl Cl15 1 0.00631588 0.18811475 0.45859465 1 Cl Cl16 1 0.82985720 0.55417312 0.32019357 1 Cl Cl17 1 0.99368412 0.81188525 0.54140535 1 Cl Cl18 1 0.50631588 0.68811475 0.04140535 1 Cl Cl19 1 0.17014280 0.05417312 0.82019357 1 Cl Cl20 1 0.82985720 0.94582688 0.17980643 1 Cl Cl21 1 0.00631588 0.31188525 0.04140535 1 Cl Cl22 1 0.49368412 0.18811475 0.54140535 1 Cl Cl23 1 0.49368412 0.31188525 0.95859465 1 | -3.262465 | -3.671799 | -1.430076 | 0 | TRUE | -0.03640754 | 212.5924 | 209.3659 | 3.226506 | 1.796248
mp-561395 | Na2FeNiF7 | ABC2D7 | # generated using pymatgen data_Na2FeNiF7 _symmetry_space_group_name_H-M 'P 1' _cell_length_a 7.40564777 _cell_length_b 7.40564777 _cell_length_c 7.40564777 _cell_angle_alpha 120.92559149 _cell_angle_beta 118.56861352 _cell_angle_gamma 90.45061935 _symmetry_Int_Tables_number 1 _chemical_formula_structural Na2FeNiF7 _chemical_formula_sum 'Na4 Fe2 Ni2 F14' _cell_volume 288.13035650 _cell_formula_units_Z 2 loop_ _symmetry_equiv_pos_site_id _symmetry_equiv_pos_as_xyz 1 'x, y, z' loop_ _atom_site_type_symbol _atom_site_label _atom_site_symmetry_multiplicity _atom_site_fract_x _atom_site_fract_y _atom_site_fract_z _atom_site_occupancy Na Na0 1 0.48985300 0.75040200 0.24025500 1 Na Na1 1 0.99543700 0.24629700 0.74913900 1 Na Na2 1 0.48985300 0.24959800 0.73945100 1 Na Na3 1 0.50284200 0.75370300 0.74913900 1 Fe Fe4 1 0.99761900 0.74986500 0.24775400 1 Fe Fe5 1 0.49788900 0.25013500 0.24775400 1 Ni Ni6 1 0.99819100 0.74946300 0.74765400 1 Ni Ni7 1 0.99819100 0.25053700 0.24872700 1 F F8 1 0.31833100 0.93489300 0.98445400 1 F F9 1 0.63412100 0.15728300 0.47683900 1 F F10 1 0.10093700 0.50000000 0.60093700 1 F F11 1 0.94781800 0.83367600 0.51210900 1 F F12 1 0.35924600 0.34128000 0.01796500 1 F F13 1 0.04956000 0.66612200 0.98445400 1 F F14 1 0.94781800 0.43570900 0.11414300 1 F F15 1 0.04956000 0.06510700 0.38343800 1 F F16 1 0.31833100 0.33387800 0.38343800 1 F F17 1 0.31955600 0.84271700 0.47683900 1 F F18 1 0.67668500 0.65872000 0.01796500 1 F F19 1 0.89669300 0.00000000 0.89669300 1 F F20 1 0.67843400 0.16632400 0.11414300 1 F F21 1 0.67843400 0.56429100 0.51210900 1 | -4.735552 | -5.465643 | -2.713319 | 0 | TRUE | -0.0008245724 | 86.73873 | 84.4995999 | 2.239126 | 1.496371
mp-850189 | LiVSnO4 | ABCD4 | # generated using pymatgen data_LiVSnO4 _symmetry_space_group_name_H-M 'P 1' _cell_length_a 6.04975000 _cell_length_b 6.23142495 _cell_length_c 6.23142526 _cell_angle_alpha 88.78883232 _cell_angle_beta 60.95983262 _cell_angle_gamma 119.04017948 _symmetry_Int_Tables_number 1 _chemical_formula_structural LiVSnO4 _chemical_formula_sum 'Li2 V2 Sn2 O8' _cell_volume 169.12652851 _cell_formula_units_Z 2 loop_ _symmetry_equiv_pos_site_id _symmetry_equiv_pos_as_xyz 1 'x, y, z' loop_ _atom_site_type_symbol _atom_site_label _atom_site_symmetry_multiplicity _atom_site_fract_x _atom_site_fract_y _atom_site_fract_z _atom_site_occupancy Li Li0 1 0.25000000 0.12274100 0.12274100 1 Li Li1 1 0.75000000 0.87725900 0.87725900 1 V V2 1 0.00000000 0.50000000 0.50000000 1 V V3 1 0.50000000 0.50000000 0.50000000 1 Sn Sn4 1 0.50000000 0.00000000 0.50000000 1 Sn Sn5 1 0.00000000 0.50000000 0.00000000 1 O O6 1 0.51713900 0.26039400 0.26039400 1 O O7 1 0.98286100 0.26039400 0.26039400 1 O O8 1 0.01713900 0.73960600 0.73960600 1 O O9 1 0.48286100 0.73960600 0.73960600 1 O O10 1 0.53081600 0.26675700 0.70512500 1 O O11 1 0.96918400 0.70512500 0.26675700 1 O O12 1 0.46918400 0.73324300 0.29487500 1 O O13 1 0.03081600 0.29487500 0.73324300 1 | -6.666218065 | -7.301647 | -2.331767 | 0 | TRUE | -0.002815923 | 10.28662 | 6.269261 | 4.01736 | 2.004335
mp-1101160 | Zr3N2O3 | A2B3C3 | # generated using pymatgen data_Zr3N2O3 _symmetry_space_group_name_H-M 'P 1' _cell_length_a 4.05276810 _cell_length_b 5.67636031 _cell_length_c 10.66017241 _cell_angle_alpha 90.36221571 _cell_angle_beta 89.99973358 _cell_angle_gamma 110.91809884 _symmetry_Int_Tables_number 1 _chemical_formula_structural Zr3N2O3 _chemical_formula_sum 'Zr6 N4 O6' _cell_volume 229.06858221 _cell_formula_units_Z 2 loop_ _symmetry_equiv_pos_site_id _symmetry_equiv_pos_as_xyz 1 'x, y, z' loop_ _atom_site_type_symbol _atom_site_label _atom_site_symmetry_multiplicity _atom_site_fract_x _atom_site_fract_y _atom_site_fract_z _atom_site_occupancy Zr Zr0 1 0.14418273 0.28854008 0.56588550 1 Zr Zr1 1 0.14653354 0.29299232 0.93665547 1 Zr Zr2 1 0.19158739 0.38312633 0.24824936 1 Zr Zr3 1 0.80909278 0.61813624 0.75614694 1 Zr Zr4 1 0.85886559 0.71770133 0.05986388 1 Zr Zr5 1 0.86158975 0.72337376 0.43695757 1 N N6 1 0.29745413 0.59496399 0.42652814 1 N N7 1 0.30187811 0.60362999 0.08183705 1 N N8 1 0.23744425 0.47487575 0.74430670 1 N N9 1 0.70379221 0.40753178 0.92532625 1 O O10 1 0.04601650 0.09192652 0.11612291 1 O O11 1 0.04197177 0.08402130 0.38144653 1 O O12 1 0.95356486 0.90703121 0.61188679 1 O O13 1 0.95640125 0.91281826 0.88472285 1 O O14 1 0.69470903 0.38955161 0.57165566 1 O O15 1 0.75491610 0.50977653 0.25241038 1 | -9.70227 | -10.05014 | -2.905625 | 0 | TRUE | -0.01350239 | 21.45938601 | 15.45390914 | 6.00547687 | 2.450607
mp-6281 | NaCa3RuO6 | ABC3D6 | # generated using pymatgen data_NaCa3RuO6 _symmetry_space_group_name_H-M 'P 1' _cell_length_a 6.56245651 _cell_length_b 6.56245651 _cell_length_c 6.56245678 _cell_angle_alpha 90.44821899 _cell_angle_beta 90.44821899 _cell_angle_gamma 90.44823199 _symmetry_Int_Tables_number 1 _chemical_formula_structural NaCa3RuO6 _chemical_formula_sum 'Na2 Ca6 Ru2 O12' _cell_volume 282.59160391 _cell_formula_units_Z 2 loop_ _symmetry_equiv_pos_site_id _symmetry_equiv_pos_as_xyz 1 'x, y, z' loop_ _atom_site_type_symbol _atom_site_label _atom_site_symmetry_multiplicity _atom_site_fract_x _atom_site_fract_y _atom_site_fract_z _atom_site_occupancy Na Na0 1 0.25000000 0.25000000 0.25000000 1 Na Na1 1 0.75000000 0.75000000 0.75000000 1 Ca Ca2 1 0.75000000 0.10491500 0.39508500 1 Ca Ca3 1 0.39508500 0.75000000 0.10491500 1 Ca Ca4 1 0.10491500 0.39508500 0.75000000 1 Ca Ca5 1 0.25000000 0.89508500 0.60491500 1 Ca Ca6 1 0.60491500 0.25000000 0.89508500 1 Ca Ca7 1 0.89508500 0.60491500 0.25000000 1 Ru Ru8 1 0.50000000 0.50000000 0.50000000 1 Ru Ru9 1 0.00000000 0.00000000 0.00000000 1 O O10 1 0.43252100 0.20979200 0.55759300 1 O O11 1 0.55759300 0.43252100 0.20979200 1 O O12 1 0.20979200 0.55759300 0.43252100 1 O O13 1 0.06747900 0.94240700 0.29020800 1 O O14 1 0.29020800 0.06747900 0.94240700 1 O O15 1 0.94240700 0.29020800 0.06747900 1 O O16 1 0.56747900 0.79020800 0.44240700 1 O O17 1 0.44240700 0.56747900 0.79020800 1 O O18 1 0.79020800 0.44240700 0.56747900 1 O O19 1 0.93252100 0.05759300 0.70979200 1 O O20 1 0.05759300 0.70979200 0.93252100 1 O O21 1 0.70979200 0.93252100 0.05759300 1 | -6.405573 | -6.7803 | -2.571768 | 0 | TRUE | -0.02852696 | 20.4003 | 14.90785 | 5.49245358 | 2.343598
mp-1205906 | KMnIO6 | ABCD6 | # generated using pymatgen data_KMnIO6 _symmetry_space_group_name_H-M 'P 1' _cell_length_a 5.12804591 _cell_length_b 5.12804591 _cell_length_c 12.25657500 _cell_angle_alpha 90.00000000 _cell_angle_beta 90.00000000 _cell_angle_gamma 119.99999880 _symmetry_Int_Tables_number 1 _chemical_formula_structural KMnIO6 _chemical_formula_sum 'K2 Mn2 I2 O12' _cell_volume 279.12810861 _cell_formula_units_Z 2 loop_ _symmetry_equiv_pos_site_id _symmetry_equiv_pos_as_xyz 1 'x, y, z' loop_ _atom_site_type_symbol _atom_site_label _atom_site_symmetry_multiplicity _atom_site_fract_x _atom_site_fract_y _atom_site_fract_z _atom_site_occupancy K K0 1 0.66666700 0.33333300 0.25000000 1 K K1 1 0.66666700 0.33333300 0.75000000 1 Mn Mn2 1 0.33333300 0.66666700 0.50000000 1 Mn Mn3 1 0.33333300 0.66666700 0.00000000 1 I I4 1 0.00000000 0.00000000 0.00000000 1 I I5 1 0.00000000 0.00000000 0.50000000 1 O O6 1 0.04615700 0.32878100 0.41177100 1 O O7 1 0.04615700 0.32878100 0.91177100 1 O O8 1 0.28262400 0.95384300 0.41177100 1 O O9 1 0.28262400 0.95384300 0.91177100 1 O O10 1 0.28262400 0.32878100 0.08822900 1 O O11 1 0.28262400 0.32878100 0.58822900 1 O O12 1 0.67121900 0.71737600 0.41177100 1 O O13 1 0.67121900 0.71737600 0.91177100 1 O O14 1 0.67121900 0.95384300 0.08822900 1 O O15 1 0.67121900 0.95384300 0.58822900 1 O O16 1 0.04615700 0.71737600 0.08822900 1 O O17 1 0.04615700 0.71737600 0.58822900 1 | -5.426414 | -6.069747 | -1.466868 | 0 | TRUE | -0.0783714 | 8.743285 | 4.656465 | 4.086819 | 2.021588
mp-559316 | CsV(SO4)2 | ABC2D8 | # generated using pymatgen data_CsV(SO4)2 _symmetry_space_group_name_H-M 'P 1' _cell_length_a 4.97906100 _cell_length_b 10.28840110 _cell_length_c 15.95674357 _cell_angle_alpha 83.32609985 _cell_angle_beta 81.02524247 _cell_angle_gamma 104.00523269 _symmetry_Int_Tables_number 1 _chemical_formula_structural CsV(SO4)2 _chemical_formula_sum 'Cs4 V4 S8 O32' _cell_volume 773.22480509 _cell_formula_units_Z 4 loop_ _symmetry_equiv_pos_site_id _symmetry_equiv_pos_as_xyz 1 'x, y, z' loop_ _atom_site_type_symbol _atom_site_label _atom_site_symmetry_multiplicity _atom_site_fract_x _atom_site_fract_y _atom_site_fract_z _atom_site_occupancy Cs Cs0 1 0.75000100 0.24999900 0.74999700 1 Cs Cs1 1 0.50000100 0.50000200 0.49999900 1 Cs Cs2 1 0.99999900 0.00000000 0.00000300 1 Cs Cs3 1 0.25000100 0.75000000 0.25000000 1 V V4 1 0.87505700 0.62504500 0.87495200 1 V V5 1 0.62506000 0.87504000 0.62496100 1 V V6 1 0.12495400 0.37496000 0.12503900 1 V V7 1 0.37491900 0.12494900 0.37505200 1 S S8 1 0.50577900 0.85067800 0.83911600 1 S S9 1 0.25577700 0.10067900 0.58912300 1 S S10 1 0.75577100 0.60065800 0.08911100 1 S S11 1 0.00582000 0.35071000 0.33908100 1 S S12 1 0.99421400 0.64931600 0.66089600 1 S S13 1 0.74419300 0.89929200 0.41089300 1 S S14 1 0.24420600 0.39932000 0.91091100 1 S S15 1 0.49424000 0.14934500 0.16086800 1 O O16 1 0.54642800 0.97260100 0.87975700 1 O O17 1 0.29643400 0.22259800 0.62975600 1 O O18 1 0.79644100 0.72260700 0.12975900 1 O O19 1 0.04640500 0.47261500 0.37975100 1 O O20 1 0.95357100 0.52739400 0.62024400 1 O O21 1 0.70359500 0.77739700 0.37024400 1 O O22 1 0.20357500 0.27738800 0.87024800 1 O O23 1 0.45355500 0.02740300 0.12024000 1 O O24 1 0.73988900 0.70322400 0.66277100 1 O O25 1 0.48991800 0.95319300 0.41277300 1 O O26 1 0.98990000 0.45322300 0.91276800 1 O O27 1 0.23989800 0.20322800 0.16276100 1 O O28 1 0.46395800 0.88495300 0.74905800 1 O O29 1 0.21395900 0.13497600 0.49906900 1 O O30 1 0.71397700 0.63495700 0.99905800 1 O O31 1 0.96396400 0.38494600 0.24905800 1 O O32 1 0.76009300 0.79677900 0.83723000 1 O O33 1 0.51010700 0.04678100 0.58723500 1 O O34 1 0.01010600 0.54676900 0.08723900 1 O O35 1 0.26009300 0.29680300 0.33722000 1 O O36 1 0.24856200 0.75521100 0.61078100 1 O O37 1 0.99858900 0.00522700 0.36078100 1 O O38 1 0.49856400 0.50521200 0.86078600 1 O O39 1 0.74854200 0.25520400 0.11078000 1 O O40 1 0.03603800 0.61504400 0.75093300 1 O O41 1 0.78604900 0.86503900 0.50093700 1 O O42 1 0.28601200 0.36505600 0.00094800 1 O O43 1 0.53604400 0.11503100 0.25094100 1 O O44 1 0.25144000 0.74478700 0.88921800 1 O O45 1 0.00144200 0.99478800 0.63922300 1 O O46 1 0.50145500 0.49479500 0.13921700 1 O O47 1 0.75140600 0.24477600 0.38921400 1 | -6.412521 | -7.012188 | -2.193378 | 0 | TRUE | -0.0538838 | 6.876117 | 4.055444 | 2.820673 | 1.679486
mp-9069 | K2NaAlAs2 | ABC2D2 | # generated using pymatgen data_K2NaAlAs2 _symmetry_space_group_name_H-M 'P 1' _cell_length_a 8.91416716 _cell_length_b 8.91416716 _cell_length_c 8.91416716 _cell_angle_alpha 137.03706971 _cell_angle_beta 135.08862010 _cell_angle_gamma 63.89647492 _symmetry_Int_Tables_number 1 _chemical_formula_structural K2NaAlAs2 _chemical_formula_sum 'K4 Na2 Al2 As4' _cell_volume 336.29022817 _cell_formula_units_Z 2 loop_ _symmetry_equiv_pos_site_id _symmetry_equiv_pos_as_xyz 1 'x, y, z' loop_ _atom_site_type_symbol _atom_site_label _atom_site_symmetry_multiplicity _atom_site_fract_x _atom_site_fract_y _atom_site_fract_z _atom_site_occupancy K K0 1 0.08377700 0.32514300 0.75863400 1 K K1 1 0.43349100 0.17485700 0.25863400 1 K K2 1 0.91622300 0.67485700 0.24136600 1 K K3 1 0.56650900 0.82514300 0.74136600 1 Na Na4 1 0.50000000 0.75000000 0.25000000 1 Na Na5 1 0.50000000 0.25000000 0.75000000 1 Al Al6 1 0.00000000 0.75000000 0.75000000 1 Al Al7 1 0.00000000 0.25000000 0.25000000 1 As As8 1 0.10619300 0.90576800 0.20042500 1 As As9 1 0.89380700 0.09423200 0.79957500 1 As As10 1 0.29465700 0.59423200 0.70042500 1 As As11 1 0.70534300 0.40576800 0.29957500 1 | -3.336429 | -3.336429 | -0.5685735 | 0 | TRUE | -0.0531418 | 12.29192 | 5.563192 | 6.728729 | 2.593979
mp-1067744 | YTlSe2 | ABC2 | # generated using pymatgen data_YTlSe2 _symmetry_space_group_name_H-M 'P 1' _cell_length_a 4.17551269 _cell_length_b 4.17551269 _cell_length_c 8.09402122 _cell_angle_alpha 75.05224589 _cell_angle_beta 75.05224589 _cell_angle_gamma 59.99997705 _symmetry_Int_Tables_number 1 _chemical_formula_structural YTlSe2 _chemical_formula_sum 'Y1 Tl1 Se2' _cell_volume 116.66562811 _cell_formula_units_Z 1 loop_ _symmetry_equiv_pos_site_id _symmetry_equiv_pos_as_xyz 1 'x, y, z' loop_ _atom_site_type_symbol _atom_site_label _atom_site_symmetry_multiplicity _atom_site_fract_x _atom_site_fract_y _atom_site_fract_z _atom_site_occupancy Y Y0 1 0.50000000 0.50000000 0.50000000 1 Tl Tl1 1 -0.00000000 -0.00000000 -0.00000000 1 Se Se2 1 0.23461324 0.23461324 0.29616129 1 Se Se3 1 0.76538676 0.76538676 0.70383871 1 | -5.346376505 | -5.582376505 | -1.627142 | 0 | TRUE | -0.09458943 | 24.25947 | 16.26823 | 7.991238 | 2.826878
mp-16855 | K3Ta3Si2O13 | A2B3C3D13 | # generated using pymatgen data_K3Ta3Si2O13 _symmetry_space_group_name_H-M 'P 1' _cell_length_a 9.20529361 _cell_length_b 9.20529361 _cell_length_c 7.89292900 _cell_angle_alpha 90.00000000 _cell_angle_beta 90.00000000 _cell_angle_gamma 119.99999718 _symmetry_Int_Tables_number 1 _chemical_formula_structural K3Ta3Si2O13 _chemical_formula_sum 'K6 Ta6 Si4 O26' _cell_volume 579.22077506 _cell_formula_units_Z 2 loop_ _symmetry_equiv_pos_site_id _symmetry_equiv_pos_as_xyz 1 'x, y, z' loop_ _atom_site_type_symbol _atom_site_label _atom_site_symmetry_multiplicity _atom_site_fract_x _atom_site_fract_y _atom_site_fract_z _atom_site_occupancy K K0 1 0.40251600 0.40251600 0.50000000 1 K K1 1 0.00000000 0.59748400 0.50000000 1 K K2 1 0.61119400 0.00000000 0.00000000 1 K K3 1 0.38880600 0.38880600 0.00000000 1 K K4 1 0.59748400 0.00000000 0.50000000 1 K K5 1 0.00000000 0.61119400 0.00000000 1 Ta Ta6 1 0.23741100 0.00000000 0.25075600 1 Ta Ta7 1 0.00000000 0.23741100 0.74924400 1 Ta Ta8 1 0.00000000 0.23741100 0.25075600 1 Ta Ta9 1 0.76258900 0.76258900 0.25075600 1 Ta Ta10 1 0.23741100 0.00000000 0.74924400 1 Ta Ta11 1 0.76258900 0.76258900 0.74924400 1 Si Si12 1 0.66666700 0.33333300 0.20937300 1 Si Si13 1 0.66666700 0.33333300 0.79062700 1 Si Si14 1 0.33333300 0.66666700 0.79062700 1 Si Si15 1 0.33333300 0.66666700 0.20937300 1 O O16 1 0.00000000 0.23184100 0.50000000 1 O O17 1 0.76815900 0.76815900 0.50000000 1 O O18 1 0.23184100 0.00000000 0.50000000 1 O O19 1 0.51425900 0.69562900 0.27086200 1 O O20 1 0.30437100 0.81863000 0.27086200 1 O O21 1 0.18137000 0.48574100 0.27086200 1 O O22 1 0.48574100 0.18137000 0.72913800 1 O O23 1 0.18137000 0.48574100 0.72913800 1 O O24 1 0.51425900 0.69562900 0.72913800 1 O O25 1 0.30437100 0.81863000 0.72913800 1 O O26 1 0.69562900 0.51425900 0.27086200 1 O O27 1 0.81863000 0.30437100 0.27086200 1 O O28 1 0.81863000 0.30437100 0.72913800 1 O O29 1 0.69562900 0.51425900 0.72913800 1 O O30 1 0.48574100 0.18137000 0.27086200 1 O O31 1 0.82489000 0.00000000 0.76379300 1 O O32 1 0.33333300 0.66666700 0.00000000 1 O O33 1 0.66666700 0.33333300 0.00000000 1 O O34 1 0.26780700 0.00000000 0.00000000 1 O O35 1 0.73219300 0.73219300 0.00000000 1 O O36 1 0.00000000 0.26780700 0.00000000 1 O O37 1 0.82489000 0.00000000 0.23620700 1 O O38 1 0.17511000 0.17511000 0.76379300 1 O O39 1 0.00000000 0.82489000 0.76379300 1 O O40 1 0.00000000 0.82489000 0.23620700 1 O O41 1 0.17511000 0.17511000 0.23620700 1 | -8.16623 | -8.591516 | -3.159986 | 0 | TRUE | -0.009763203 | 19.83795 | 15.78432 | 4.053628 | 2.013362
mp-29877 | K2ReH9 | AB2C9 | # generated using pymatgen data_K2ReH9 _symmetry_space_group_name_H-M 'P 1' _cell_length_a 9.50581380 _cell_length_b 9.50575318 _cell_length_c 5.53008987 _cell_angle_alpha 90.00073334 _cell_angle_beta 89.99953515 _cell_angle_gamma 120.00016775 _symmetry_Int_Tables_number 1 _chemical_formula_structural K2ReH9 _chemical_formula_sum 'K6 Re3 H27' _cell_volume 432.75084392 _cell_formula_units_Z 3 loop_ _symmetry_equiv_pos_site_id _symmetry_equiv_pos_as_xyz 1 'x, y, z' loop_ _atom_site_type_symbol _atom_site_label _atom_site_symmetry_multiplicity _atom_site_fract_x _atom_site_fract_y _atom_site_fract_z _atom_site_occupancy K K0 1 0.00000861 0.26229658 0.49997761 1 K K1 1 0.73771312 0.73768971 0.49999111 1 K K2 1 0.26228821 -0.00001453 0.49998544 1 K K3 1 0.00000240 0.59151602 0.00001114 1 K K4 1 0.40860535 0.40857878 0.00002504 1 K K5 1 0.59138687 -0.00001956 0.00001892 1 Re Re6 1 0.66667344 0.33334726 0.50000064 1 Re Re7 1 0.33334070 0.66666382 0.49999516 1 Re Re8 1 0.00000925 -0.00000689 0.00002168 1 H H9 1 0.77653710 0.30785001 0.72131030 1 H H10 1 0.69215792 0.46870642 0.72131217 1 H H11 1 0.53130203 0.22346597 0.72132105 1 H H12 1 0.22345948 0.53129694 0.27868429 1 H H13 1 0.53130418 0.22346644 0.27867249 1 H H14 1 0.77653510 0.30784942 0.27868283 1 H H15 1 0.69215788 0.46870412 0.27868676 1 H H16 1 0.30784169 0.77653770 0.72132132 1 H H17 1 0.46869119 0.69215172 0.72132175 1 H H18 1 0.17631912 -0.00000379 -0.00000659 1 H H19 1 0.82368137 0.82367398 -0.00000555 1 H H20 1 0.00000329 0.17631304 -0.00000494 1 H H21 1 0.87270770 -0.00000601 0.21518078 1 H H22 1 0.12729734 0.12728943 0.78480991 1 H H23 1 0.00000266 0.87269545 0.78480871 1 H H24 1 0.00000164 0.87269977 0.21517735 1 H H25 1 0.12729533 0.12728823 0.21518083 1 H H26 1 0.87270730 -0.00000500 0.78480998 1 H H27 1 0.14235499 0.63143327 0.50000732 1 H H28 1 0.48907481 0.85762898 0.50000878 1 H H29 1 0.36855851 0.51091732 0.50000587 1 H H30 1 0.51091856 0.36856458 0.49999897 1 H H31 1 0.85763397 0.48908071 0.49999852 1 H H32 1 0.63143763 0.14236589 0.49999524 1 H H33 1 0.22345839 0.53129740 0.72131993 1 H H34 1 0.30784148 0.77653514 0.27868959 1 H H35 1 0.46869237 0.69215068 0.27868659 1 | -4.027192 | -4.161442 | -0.3947875 | 0 | TRUE | -0.3021391 | 8.259366 | 5.516126 | 2.743239 | 1.656273
mp-14092 | AlAgTe2 | ABC2 | # generated using pymatgen data_AlAgTe2 _symmetry_space_group_name_H-M 'P 1' _cell_length_a 6.35181268 _cell_length_b 6.35181277 _cell_length_c 7.55426112 _cell_angle_alpha 114.86063870 _cell_angle_beta 114.86063874 _cell_angle_gamma 90.00000495 _symmetry_Int_Tables_number 1 _chemical_formula_structural AlAgTe2 _chemical_formula_sum 'Al2 Ag2 Te4' _cell_volume 245.06077562 _cell_formula_units_Z 2 loop_ _symmetry_equiv_pos_site_id _symmetry_equiv_pos_as_xyz 1 'x, y, z' loop_ _atom_site_type_symbol _atom_site_label _atom_site_symmetry_multiplicity _atom_site_fract_x _atom_site_fract_y _atom_site_fract_z _atom_site_occupancy Al Al0 1 0.75000000 0.25000000 0.50000000 1 Al Al1 1 0.50000000 0.50000000 0.00000000 1 Ag Ag2 1 0.25000000 0.75000000 0.50000000 1 Ag Ag3 1 0.00000000 0.00000000 0.00000000 1 Te Te4 1 0.39626036 0.37500000 0.25000000 1 Te Te5 1 0.12500000 0.60373964 0.75000000 1 Te Te6 1 0.62500000 0.14626036 0.75000000 1 Te Te7 1 0.85373964 0.87500000 0.25000000 1 | -3.57625612 | -3.78725612 | -0.571070215 | 0 | TRUE | -0.05481378 | 10.95337 | 2.12461 | 8.828757 | 2.971322
mp-7461 | Hg2SO4 | AB2C4 | # generated using pymatgen data_Hg2SO4 _symmetry_space_group_name_H-M 'P 1' _cell_length_a 4.43825567 _cell_length_b 6.34766052 _cell_length_c 8.39060373 _cell_angle_alpha 92.41126492 _cell_angle_beta 90.00000000 _cell_angle_gamma 90.00000000 _symmetry_Int_Tables_number 1 _chemical_formula_structural Hg2SO4 _chemical_formula_sum 'Hg4 S2 O8' _cell_volume 236.17532142 _cell_formula_units_Z 2 loop_ _symmetry_equiv_pos_site_id _symmetry_equiv_pos_as_xyz 1 'x, y, z' loop_ _atom_site_type_symbol _atom_site_label _atom_site_symmetry_multiplicity _atom_site_fract_x _atom_site_fract_y _atom_site_fract_z _atom_site_occupancy Hg Hg0 1 0.06078863 0.80794415 0.52465797 1 Hg Hg1 1 0.06078863 0.19205585 0.97534203 1 Hg Hg2 1 0.93921137 0.19205585 0.47534203 1 Hg Hg3 1 0.93921137 0.80794415 0.02465797 1 S S4 1 0.43703583 0.50000000 0.75000000 1 S S5 1 0.56296417 0.50000000 0.25000000 1 O O6 1 0.76570716 0.49638853 0.39434845 1 O O7 1 0.76570716 0.50361147 0.10565155 1 O O8 1 0.23429284 0.50361147 0.60565155 1 O O9 1 0.23429284 0.49638853 0.89434845 1 O O10 1 0.38751990 0.30596042 0.23947099 1 O O11 1 0.38751990 0.69403958 0.26052901 1 O O12 1 0.61248010 0.30596042 0.73947099 1 O O13 1 0.61248010 0.69403958 0.76052901 1 | -4.459693 | -4.85226468 | -1.347898 | 0 | TRUE | -0.08614645 | 15.45836 | 11.55024 | 3.90812045 | 1.976897
mp-7077 | KAuS | ABC | # generated using pymatgen data_KAuS _symmetry_space_group_name_H-M 'P 1' _cell_length_a 5.04562125 _cell_length_b 5.04562123 _cell_length_c 6.68526250 _cell_angle_alpha 90.00000000 _cell_angle_beta 90.00000000 _cell_angle_gamma 102.53933749 _symmetry_Int_Tables_number 1 _chemical_formula_structural KAuS _chemical_formula_sum 'K2 Au2 S2' _cell_volume 166.13573598 _cell_formula_units_Z 2 loop_ _symmetry_equiv_pos_site_id _symmetry_equiv_pos_as_xyz 1 'x, y, z' loop_ _atom_site_type_symbol _atom_site_label _atom_site_symmetry_multiplicity _atom_site_fract_x _atom_site_fract_y _atom_site_fract_z _atom_site_occupancy K K0 1 0.62691854 0.37308046 0.25000000 1 K K1 1 0.37308046 0.62691854 0.75000000 1 Au Au2 1 0.00000000 -0.00000000 0.00000000 1 Au Au3 1 0.00000000 -0.00000000 0.50000000 1 S S4 1 0.20387686 0.79612314 0.25000000 1 S S5 1 0.79612314 0.20387686 0.75000000 1 | -3.60152673 | -3.769193 | -0.9289498 | 0 | TRUE | -0.04644574 | 13.63056 | 9.290914 | 4.339648 | 2.083182
mp-3795 | NaZnF3 | ABC3 | # generated using pymatgen data_NaZnF3 _symmetry_space_group_name_H-M 'P 1' _cell_length_a 5.35051557 _cell_length_b 5.58325960 _cell_length_c 7.70171572 _cell_angle_alpha 90.00000000 _cell_angle_beta 90.00000000 _cell_angle_gamma 90.00000000 _symmetry_Int_Tables_number 1 _chemical_formula_structural NaZnF3 _chemical_formula_sum 'Na4 Zn4 F12' _cell_volume 230.07579839 _cell_formula_units_Z 4 loop_ _symmetry_equiv_pos_site_id _symmetry_equiv_pos_as_xyz 1 'x, y, z' loop_ _atom_site_type_symbol _atom_site_label _atom_site_symmetry_multiplicity _atom_site_fract_x _atom_site_fract_y _atom_site_fract_z _atom_site_occupancy Na Na0 1 0.01888281 0.93754469 0.75000000 1 Na Na1 1 0.51888281 0.56245531 0.25000000 1 Na Na2 1 0.48111719 0.43754469 0.75000000 1 Na Na3 1 0.98111719 0.06245531 0.25000000 1 Zn Zn4 1 0.50000000 0.00000000 0.50000000 1 Zn Zn5 1 0.00000000 0.50000000 0.50000000 1 Zn Zn6 1 -0.00000000 0.50000000 0.00000000 1 Zn Zn7 1 0.50000000 0.00000000 0.00000000 1 F F8 1 0.69411441 0.30140205 0.44189527 1 F F9 1 0.19411441 0.19859795 0.55810473 1 F F10 1 0.80588559 0.80140205 0.05810473 1 F F11 1 0.30588559 0.69859795 0.94189527 1 F F12 1 0.30588559 0.69859795 0.55810473 1 F F13 1 0.80588559 0.80140205 0.44189527 1 F F14 1 0.19411441 0.19859795 0.94189527 1 F F15 1 0.69411441 0.30140205 0.05810473 1 F F16 1 0.11136990 0.45928356 0.25000000 1 F F17 1 0.61136990 0.04071644 0.75000000 1 F F18 1 0.38863010 0.95928356 0.25000000 1 F F19 1 0.88863010 0.54071644 0.75000000 1 | -4.15537325 | -4.43257325 | -2.769232 | 0 | TRUE | -0.03202622 | 11.08873 | 8.808892 | 2.27984296 | 1.509915
mp-8346 | Lu2Ge2O7 | A2B2C7 | # generated using pymatgen data_Lu2Ge2O7 _symmetry_space_group_name_H-M 'P 1' _cell_length_a 6.68844815 _cell_length_b 6.68844815 _cell_length_c 12.15777031 _cell_angle_alpha 90.00000000 _cell_angle_beta 90.00000000 _cell_angle_gamma 90.00000000 _symmetry_Int_Tables_number 1 _chemical_formula_structural Lu2Ge2O7 _chemical_formula_sum 'Lu8 Ge8 O28' _cell_volume 543.88197211 _cell_formula_units_Z 4 loop_ _symmetry_equiv_pos_site_id _symmetry_equiv_pos_as_xyz 1 'x, y, z' loop_ _atom_site_type_symbol _atom_site_label _atom_site_symmetry_multiplicity _atom_site_fract_x _atom_site_fract_y _atom_site_fract_z _atom_site_occupancy Lu Lu0 1 0.64286279 0.87244604 0.38580211 1 Lu Lu1 1 0.35713721 0.12755396 0.88580211 1 Lu Lu2 1 0.87244604 0.64286279 0.61419789 1 Lu Lu3 1 0.37244604 0.85713721 0.13580211 1 Lu Lu4 1 0.62755396 0.14286279 0.63580211 1 Lu Lu5 1 0.85713721 0.37244604 0.86419789 1 Lu Lu6 1 0.14286279 0.62755396 0.36419789 1 Lu Lu7 1 0.12755396 0.35713721 0.11419789 1 Ge Ge8 1 0.64864529 0.39863334 0.38322061 1 Ge Ge9 1 0.35135471 0.60136666 0.88322061 1 Ge Ge10 1 0.39863334 0.64864529 0.61677939 1 Ge Ge11 1 0.89863334 0.85135471 0.13322061 1 Ge Ge12 1 0.10136666 0.14864529 0.63322061 1 Ge Ge13 1 0.85135471 0.89863334 0.86677939 1 Ge Ge14 1 0.14864529 0.10136666 0.36677939 1 Ge Ge15 1 0.60136666 0.35135471 0.11677939 1 O O16 1 0.30432507 0.69567493 0.75000000 1 O O17 1 0.80432507 0.80432507 0.00000000 1 O O18 1 0.19567493 0.19567493 0.50000000 1 O O19 1 0.69567493 0.30432507 0.25000000 1 O O20 1 0.46157331 0.57947145 0.38003090 1 O O21 1 0.53842669 0.42052855 0.88003090 1 O O22 1 0.57947145 0.46157331 0.61996910 1 O O23 1 0.07947145 0.03842669 0.13003090 1 O O24 1 0.92052855 0.96157331 0.63003090 1 O O25 1 0.03842669 0.07947145 0.86996910 1 O O26 1 0.96157331 0.92052855 0.36996910 1 O O27 1 0.42052855 0.53842669 0.11996910 1 O O28 1 0.33777258 0.93381862 0.32032430 1 O O29 1 0.66222742 0.06618138 0.82032430 1 O O30 1 0.93381862 0.33777258 0.67967570 1 O O31 1 0.43381862 0.16222742 0.07032430 1 O O32 1 0.82447341 0.35694353 0.04309964 1 O O33 1 0.14305647 0.32447341 0.29309964 1 O O34 1 0.85694353 0.67552659 0.79309964 1 O O35 1 0.32447341 0.14305647 0.70690036 1 O O36 1 0.67552659 0.85694353 0.20690036 1 O O37 1 0.17552659 0.64305647 0.54309964 1 O O38 1 0.35694353 0.82447341 0.95690036 1 O O39 1 0.64305647 0.17552659 0.45690036 1 O O40 1 0.06618138 0.66222742 0.17967570 1 O O41 1 0.83777258 0.56618138 0.42967570 1 O O42 1 0.16222742 0.43381862 0.92967570 1 O O43 1 0.56618138 0.83777258 0.57032430 1 | -7.464828 | -7.90201 | -3.091575 | 0 | TRUE | -0.01950513 | 11.62211383 | 7.92023 | 3.701884 | 1.924028
mp-2074 | Li3Sb | AB3 | # generated using pymatgen data_Li3Sb _symmetry_space_group_name_H-M 'P 1' _cell_length_a 4.62795921 _cell_length_b 4.62795873 _cell_length_c 4.62795882 _cell_angle_alpha 60.00000667 _cell_angle_beta 60.00001007 _cell_angle_gamma 60.00000744 _symmetry_Int_Tables_number 1 _chemical_formula_structural Li3Sb _chemical_formula_sum 'Li3 Sb1' _cell_volume 70.08959778 _cell_formula_units_Z 1 loop_ _symmetry_equiv_pos_site_id _symmetry_equiv_pos_as_xyz 1 'x, y, z' loop_ _atom_site_type_symbol _atom_site_label _atom_site_symmetry_multiplicity _atom_site_fract_x _atom_site_fract_y _atom_site_fract_z _atom_site_occupancy Li Li0 1 0.50000000 0.50000000 0.50000000 1 Li Li1 1 0.25000000 0.25000000 0.25000000 1 Li Li2 1 0.75000000 0.75000000 0.75000000 1 Sb Sb3 1 0.00000000 -0.00000000 0.00000000 1 | -3.095819235 | -3.143819235 | -0.679876775 | 0 | TRUE | -0.2019963 | 22.31259 | 12.12595 | 10.18664 | 3.191651
mp-3919 | KBO2 | ABC2 | # generated using pymatgen data_KBO2 _symmetry_space_group_name_H-M 'P 1' _cell_length_a 7.74682230 _cell_length_b 7.74682230 _cell_length_c 7.74682193 _cell_angle_alpha 110.82586610 _cell_angle_beta 110.82586610 _cell_angle_gamma 110.82584605 _symmetry_Int_Tables_number 1 _chemical_formula_structural KBO2 _chemical_formula_sum 'K6 B6 O12' _cell_volume 338.75451880 _cell_formula_units_Z 6 loop_ _symmetry_equiv_pos_site_id _symmetry_equiv_pos_as_xyz 1 'x, y, z' loop_ _atom_site_type_symbol _atom_site_label _atom_site_symmetry_multiplicity _atom_site_fract_x _atom_site_fract_y _atom_site_fract_z _atom_site_occupancy K K0 1 0.31150986 0.75000000 0.18849014 1 K K1 1 0.18849014 0.31150986 0.75000000 1 K K2 1 0.75000000 0.18849014 0.31150986 1 K K3 1 0.68849014 0.25000000 0.81150986 1 K K4 1 0.81150986 0.68849014 0.25000000 1 K K5 1 0.25000000 0.81150986 0.68849014 1 B B6 1 0.36349137 0.25000000 0.13650863 1 B B7 1 0.63650863 0.75000000 0.86349137 1 B B8 1 0.86349137 0.63650863 0.75000000 1 B B9 1 0.75000000 0.86349137 0.63650863 1 B B10 1 0.13650863 0.36349137 0.25000000 1 B B11 1 0.25000000 0.13650863 0.36349137 1 O O12 1 0.25000000 0.35837693 0.14162307 1 O O13 1 0.35837693 0.14162307 0.25000000 1 O O14 1 0.85837693 0.75000000 0.64162307 1 O O15 1 0.14162307 0.25000000 0.35837693 1 O O16 1 0.75000000 0.64162307 0.85837693 1 O O17 1 0.64162307 0.85837693 0.75000000 1 O O18 1 0.25000000 0.03341099 0.46658901 1 O O19 1 0.03341099 0.46658901 0.25000000 1 O O20 1 0.46658901 0.25000000 0.03341099 1 O O21 1 0.75000000 0.96658901 0.53341099 1 O O22 1 0.96658901 0.53341099 0.75000000 1 O O23 1 0.53341099 0.75000000 0.96658901 1 | -6.727252315 | -7.070752315 | -2.64996 | 0 | TRUE | -0.160754985 | 6.336437 | 3.985275 | 2.35116163 | 1.53335
mp-7936 | LiNbS2 | ABC2 | # generated using pymatgen data_LiNbS2 _symmetry_space_group_name_H-M 'P 1' _cell_length_a 3.37951122 _cell_length_b 3.37951184 _cell_length_c 12.88272117 _cell_angle_alpha 90.00000000 _cell_angle_beta 90.00000000 _cell_angle_gamma 119.99999389 _symmetry_Int_Tables_number 1 _chemical_formula_structural LiNbS2 _chemical_formula_sum 'Li2 Nb2 S4' _cell_volume 127.42250280 _cell_formula_units_Z 2 loop_ _symmetry_equiv_pos_site_id _symmetry_equiv_pos_as_xyz 1 'x, y, z' loop_ _atom_site_type_symbol _atom_site_label _atom_site_symmetry_multiplicity _atom_site_fract_x _atom_site_fract_y _atom_site_fract_z _atom_site_occupancy Li Li0 1 0.00000000 -0.00000000 0.00000000 1 Li Li1 1 0.00000000 -0.00000000 0.50000000 1 Nb Nb2 1 0.00000000 -0.00000000 0.25000000 1 Nb Nb3 1 -0.00000000 0.00000000 0.75000000 1 S S4 1 0.33333300 0.66666700 0.12728645 1 S S5 1 0.33333300 0.66666700 0.37271355 1 S S6 1 0.66666700 0.33333300 0.62728645 1 S S7 1 0.66666700 0.33333300 0.87271355 1 | -6.374204 | -6.625704 | -1.554922 | 0 | TRUE | -0.05240577 | 15.48314 | 3.477128 | 12.00602 | 3.46497
mp-6138 | Na2TiSiO5 | ABC2D5 | # generated using pymatgen data_Na2TiSiO5 _symmetry_space_group_name_H-M 'P 1' _cell_length_a 5.07721277 _cell_length_b 6.45079070 _cell_length_c 6.45079070 _cell_angle_alpha 90.00000000 _cell_angle_beta 90.00000000 _cell_angle_gamma 90.00000000 _symmetry_Int_Tables_number 1 _chemical_formula_structural Na2TiSiO5 _chemical_formula_sum 'Na4 Ti2 Si2 O10' _cell_volume 211.27653516 _cell_formula_units_Z 2 loop_ _symmetry_equiv_pos_site_id _symmetry_equiv_pos_as_xyz 1 'x, y, z' loop_ _atom_site_type_symbol _atom_site_label _atom_site_symmetry_multiplicity _atom_site_fract_x _atom_site_fract_y _atom_site_fract_z _atom_site_occupancy Na Na0 1 0.50000000 -0.00000000 0.50000000 1 Na Na1 1 0.50000000 -0.00000000 0.00000000 1 Na Na2 1 0.50000000 0.50000000 0.50000000 1 Na Na3 1 0.50000000 0.50000000 0.00000000 1 Ti Ti4 1 0.06434530 0.25000000 0.25000000 1 Ti Ti5 1 0.93565470 0.75000000 0.75000000 1 Si Si6 1 -0.00000000 0.75000000 0.25000000 1 Si Si7 1 -0.00000000 0.25000000 0.75000000 1 O O8 1 0.72612797 0.25000000 0.25000000 1 O O9 1 0.27387203 0.75000000 0.75000000 1 O O10 1 0.18375427 0.25000000 0.54283917 1 O O11 1 0.18375427 0.25000000 0.95716083 1 O O12 1 0.18375427 0.54283917 0.25000000 1 O O13 1 0.18375427 0.95716083 0.25000000 1 O O14 1 0.81624573 0.04283917 0.75000000 1 O O15 1 0.81624573 0.75000000 0.04283917 1 O O16 1 0.81624573 0.45716083 0.75000000 1 O O17 1 0.81624573 0.75000000 0.45716083 1 | -7.141146 | -7.522813 | -3.000668 | 0 | TRUE | -0.02219821 | 9.577106 | 6.365387 | 3.21171864 | 1.792127
mp-867266 | CaMgTl2 | ABC2 | # generated using pymatgen data_CaMgTl2 _symmetry_space_group_name_H-M 'P 1' _cell_length_a 5.27429753 _cell_length_b 5.27429753 _cell_length_c 5.27429753 _cell_angle_alpha 60.00000000 _cell_angle_beta 60.00000000 _cell_angle_gamma 60.00000000 _symmetry_Int_Tables_number 1 _chemical_formula_structural CaMgTl2 _chemical_formula_sum 'Ca1 Mg1 Tl2' _cell_volume 103.74779570 _cell_formula_units_Z 1 loop_ _symmetry_equiv_pos_site_id _symmetry_equiv_pos_as_xyz 1 'x, y, z' loop_ _atom_site_type_symbol _atom_site_label _atom_site_symmetry_multiplicity _atom_site_fract_x _atom_site_fract_y _atom_site_fract_z _atom_site_occupancy Ca Ca0 1 0.25000000 0.25000000 0.25000000 1 Mg Mg1 1 0.75000100 0.75000100 0.75000100 1 Tl Tl2 1 0.50000000 0.50000000 0.50000000 1 Tl Tl3 1 0.00000000 -0.00000000 0.00000000 1 | -2.36144 | -2.36144 | -0.2786481 | 0 | TRUE | -0.03500091 | 1455.211 | 43.41026901 | 1411.801 | 37.57394
mp-31468 | LiCaN | ABC | # generated using pymatgen data_LiCaN _symmetry_space_group_name_H-M 'P 1' _cell_length_a 3.64796900 _cell_length_b 5.52501055 _cell_length_c 8.47816147 _cell_angle_alpha 90.00000000 _cell_angle_beta 90.00000000 _cell_angle_gamma 90.00000000 _symmetry_Int_Tables_number 1 _chemical_formula_structural LiCaN _chemical_formula_sum 'Li4 Ca4 N4' _cell_volume 170.87791425 _cell_formula_units_Z 4 loop_ _symmetry_equiv_pos_site_id _symmetry_equiv_pos_as_xyz 1 'x, y, z' loop_ _atom_site_type_symbol _atom_site_label _atom_site_symmetry_multiplicity _atom_site_fract_x _atom_site_fract_y _atom_site_fract_z _atom_site_occupancy Li Li0 1 0.25000000 0.57470608 0.04709782 1 Li Li1 1 0.75000000 0.42529392 0.95290218 1 Li Li2 1 0.75000000 0.07470608 0.45290218 1 Li Li3 1 0.25000000 0.92529392 0.54709782 1 Ca Ca4 1 0.25000000 0.47404325 0.65602265 1 Ca Ca5 1 0.75000000 0.97404325 0.84397735 1 Ca Ca6 1 0.25000000 0.02595675 0.15602265 1 Ca Ca7 1 0.75000000 0.52595675 0.34397735 1 N N8 1 0.75000000 0.73867475 0.09223915 1 N N9 1 0.75000000 0.76132525 0.59223915 1 N N10 1 0.25000000 0.26132525 0.90776085 1 N N11 1 0.25000000 0.23867475 0.40776085 1 | -4.73198025 | -4.852314 | -0.768641 | 0 | TRUE | -0.04706964 | 13.4755 | 7.52808 | 5.947421 | 2.438734
mp-2970 | Na4GeO4 | AB4C4 | # generated using pymatgen data_Na4GeO4 _symmetry_space_group_name_H-M 'P 1' _cell_length_a 5.65762612 _cell_length_b 5.66367283 _cell_length_c 8.54586791 _cell_angle_alpha 81.35224744 _cell_angle_beta 71.36182385 _cell_angle_gamma 68.10850334 _symmetry_Int_Tables_number 1 _chemical_formula_structural Na4GeO4 _chemical_formula_sum 'Na8 Ge2 O8' _cell_volume 240.61181471 _cell_formula_units_Z 2 loop_ _symmetry_equiv_pos_site_id _symmetry_equiv_pos_as_xyz 1 'x, y, z' loop_ _atom_site_type_symbol _atom_site_label _atom_site_symmetry_multiplicity _atom_site_fract_x _atom_site_fract_y _atom_site_fract_z _atom_site_occupancy Na Na0 1 0.98158414 0.23449921 0.06377550 1 Na Na1 1 0.44738641 0.73995079 0.10373573 1 Na Na2 1 0.89229748 0.77289489 0.31984841 1 Na Na3 1 0.25886679 0.74294376 0.51294926 1 Na Na4 1 0.74113321 0.25705624 0.48705074 1 Na Na5 1 0.55261359 0.26004921 0.89626427 1 Na Na6 1 0.01841586 0.76550079 0.93622450 1 Na Na7 1 0.10770252 0.22710511 0.68015159 1 Ge Ge8 1 0.34286471 0.22094959 0.25519501 1 Ge Ge9 1 0.65713529 0.77905041 0.74480499 1 O O10 1 0.33663113 0.97060283 0.86229289 1 O O11 1 0.79650336 0.52485821 0.87601255 1 O O12 1 0.20349664 0.47514179 0.12398745 1 O O13 1 0.86077285 0.97000296 0.69542574 1 O O14 1 0.13922715 0.02999704 0.30457426 1 O O15 1 0.64796739 0.65470359 0.57137332 1 O O16 1 0.66336887 0.02939717 0.13770711 1 O O17 1 0.35203261 0.34529641 0.42862668 1 | -5.012787 | -5.31812012 | -2.018133 | 0 | TRUE | -0.111802375 | 6.93522516 | 4.202707 | 2.732519 | 1.653033
mp-540633 | RbNb(GeO3)3 | ABC3D9 | # generated using pymatgen data_RbNb(GeO3)3 _symmetry_space_group_name_H-M 'P 1' _cell_length_a 7.16918583 _cell_length_b 7.16918583 _cell_length_c 10.32929800 _cell_angle_alpha 90.00000000 _cell_angle_beta 90.00000000 _cell_angle_gamma 119.99999840 _symmetry_Int_Tables_number 1 _chemical_formula_structural RbNb(GeO3)3 _chemical_formula_sum 'Rb2 Nb2 Ge6 O18' _cell_volume 459.77051936 _cell_formula_units_Z 2 loop_ _symmetry_equiv_pos_site_id _symmetry_equiv_pos_as_xyz 1 'x, y, z' loop_ _atom_site_type_symbol _atom_site_label _atom_site_symmetry_multiplicity _atom_site_fract_x _atom_site_fract_y _atom_site_fract_z _atom_site_occupancy Rb Rb0 1 0.66666700 0.33333300 0.00000000 1 Rb Rb1 1 0.66666700 0.33333300 0.50000000 1 Nb Nb2 1 0.33333300 0.66666700 0.00000000 1 Nb Nb3 1 0.33333300 0.66666700 0.50000000 1 Ge Ge4 1 0.07603800 0.28809500 0.25000000 1 Ge Ge5 1 0.21205700 0.92396200 0.25000000 1 Ge Ge6 1 0.71190500 0.78794300 0.25000000 1 Ge Ge7 1 0.71190500 0.92396200 0.75000000 1 Ge Ge8 1 0.21205700 0.28809500 0.75000000 1 Ge Ge9 1 0.07603800 0.78794300 0.75000000 1 O O10 1 0.26412900 0.19482200 0.25000000 1 O O11 1 0.93069300 0.73587100 0.25000000 1 O O12 1 0.80517800 0.06930700 0.25000000 1 O O13 1 0.80517800 0.73587100 0.75000000 1 O O14 1 0.93069300 0.19482200 0.75000000 1 O O15 1 0.26412900 0.06930700 0.75000000 1 O O16 1 0.10187800 0.43823400 0.11067400 1 O O17 1 0.33635500 0.89812200 0.38932600 1 O O18 1 0.56176600 0.66364500 0.38932600 1 O O19 1 0.56176600 0.66364500 0.11067400 1 O O20 1 0.33635500 0.89812200 0.11067400 1 O O21 1 0.56176600 0.89812200 0.88932600 1 O O22 1 0.33635500 0.43823400 0.88932600 1 O O23 1 0.10187800 0.66364500 0.88932600 1 O O24 1 0.33635500 0.43823400 0.61067400 1 O O25 1 0.10187800 0.66364500 0.61067400 1 O O26 1 0.10187800 0.43823400 0.38932600 1 O O27 1 0.56176600 0.89812200 0.61067400 1 | -6.916722 | -7.358365 | -2.396142 | 0 | TRUE | -0.02254961 | 11.1321 | 7.727928 | 3.404168 | 1.845039
mp-30192 | Pr4Se3O4 | A3B4C4 | # generated using pymatgen data_Pr4Se3O4 _symmetry_space_group_name_H-M 'P 1' _cell_length_a 4.05750082 _cell_length_b 6.84593046 _cell_length_c 8.51813853 _cell_angle_alpha 90.00000000 _cell_angle_beta 90.00000000 _cell_angle_gamma 107.23814694 _symmetry_Int_Tables_number 1 _chemical_formula_structural Pr4Se3O4 _chemical_formula_sum 'Pr4 Se3 O4' _cell_volume 225.98318606 _cell_formula_units_Z 1 loop_ _symmetry_equiv_pos_site_id _symmetry_equiv_pos_as_xyz 1 'x, y, z' loop_ _atom_site_type_symbol _atom_site_label _atom_site_symmetry_multiplicity _atom_site_fract_x _atom_site_fract_y _atom_site_fract_z _atom_site_occupancy Pr Pr0 1 0.00129211 0.00258322 -0.00000000 1 Pr Pr1 1 0.01697870 0.03395941 0.50000000 1 Pr Pr2 1 0.68435857 0.36871515 0.23744245 1 Pr Pr3 1 0.68435857 0.36871515 0.76255755 1 Se Se4 1 0.35573212 0.71146425 0.35276152 1 Se Se5 1 0.35573212 0.71146425 0.64723848 1 Se Se6 1 0.31453341 0.62906881 -0.00000000 1 O O7 1 0.08877664 0.17755029 0.24413930 1 O O8 1 0.08877664 0.17755029 0.75586070 1 O O9 1 0.58909979 0.17819859 -0.00000000 1 O O10 1 0.61504231 0.23008561 0.50000000 1 | -7.222636 | -7.601182 | -3.110444 | 0 | TRUE | -0.06509047 | 21.94972 | 14.46728 | 7.482439 | 2.735405
mp-5840 | LiScO2 | ABC2 | # generated using pymatgen data_LiScO2 _symmetry_space_group_name_H-M 'P 1' _cell_length_a 5.49377124 _cell_length_b 5.49377124 _cell_length_c 5.49377124 _cell_angle_alpha 135.16898230 _cell_angle_beta 135.16898230 _cell_angle_gamma 65.26775228 _symmetry_Int_Tables_number 1 _chemical_formula_structural LiScO2 _chemical_formula_sum 'Li2 Sc2 O4' _cell_volume 81.21445465 _cell_formula_units_Z 2 loop_ _symmetry_equiv_pos_site_id _symmetry_equiv_pos_as_xyz 1 'x, y, z' loop_ _atom_site_type_symbol _atom_site_label _atom_site_symmetry_multiplicity _atom_site_fract_x _atom_site_fract_y _atom_site_fract_z _atom_site_occupancy Li Li0 1 -0.00000000 -0.00000000 -0.00000000 1 Li Li1 1 0.75000000 0.25000000 0.50000000 1 Sc Sc2 1 0.25000000 0.75000000 0.50000000 1 Sc Sc3 1 0.50000000 0.50000000 -0.00000000 1 O O4 1 0.26997976 0.26997976 -0.00000000 1 O O5 1 0.01997976 0.51997976 0.50000000 1 O O6 1 0.73002024 0.73002024 0.00000000 1 O O7 1 0.48002024 0.98002024 0.50000000 1 | -7.53545 | -7.87895 | -3.345257 | 0 | TRUE | -0.09106403 | 25.49626 | 21.23964 | 4.256621 | 2.063158
mp-569779 | ScSbPd | ABC | # generated using pymatgen data_ScSbPd _symmetry_space_group_name_H-M 'P 1' _cell_length_a 4.49013929 _cell_length_b 4.49013880 _cell_length_c 4.49013962 _cell_angle_alpha 59.99999396 _cell_angle_beta 59.99999759 _cell_angle_gamma 59.99999915 _symmetry_Int_Tables_number 1 _chemical_formula_structural ScSbPd _chemical_formula_sum 'Sc1 Sb1 Pd1' _cell_volume 64.01244229 _cell_formula_units_Z 1 loop_ _symmetry_equiv_pos_site_id _symmetry_equiv_pos_as_xyz 1 'x, y, z' loop_ _atom_site_type_symbol _atom_site_label _atom_site_symmetry_multiplicity _atom_site_fract_x _atom_site_fract_y _atom_site_fract_z _atom_site_occupancy Sc Sc0 1 0.50000000 0.50000000 0.50000000 1 Sb Sb1 1 0.00000000 0.00000000 -0.00000000 1 Pd Pd2 1 0.25000000 0.25000000 0.25000000 1 | -6.256106 | -6.256106 | -1.042322345 | 0 | TRUE | -0.152098175 | 21.1806 | 3.117707 | 18.0629 | 4.250047
mp-676464 | Cd3AsI3 | AB3C3 | # generated using pymatgen data_Cd3AsI3 _symmetry_space_group_name_H-M 'P 1' _cell_length_a 4.55754617 _cell_length_b 9.08275807 _cell_length_c 7.47563030 _cell_angle_alpha 89.38759868 _cell_angle_beta 90.00000000 _cell_angle_gamma 120.11783260 _symmetry_Int_Tables_number 1 _chemical_formula_structural Cd3AsI3 _chemical_formula_sum 'Cd3 As1 I3' _cell_volume 267.65614886 _cell_formula_units_Z 1 loop_ _symmetry_equiv_pos_site_id _symmetry_equiv_pos_as_xyz 1 'x, y, z' loop_ _atom_site_type_symbol _atom_site_label _atom_site_symmetry_multiplicity _atom_site_fract_x _atom_site_fract_y _atom_site_fract_z _atom_site_occupancy Cd Cd0 1 0.35565635 0.85565635 0.60413099 1 Cd Cd1 1 0.69623557 0.69623557 0.04433302 1 Cd Cd2 1 0.61993905 0.11993905 0.06966424 1 As As3 1 0.31733562 0.81733562 0.94596335 1 I I4 1 0.32690854 0.32690854 0.94019379 1 I I5 1 0.66797950 0.66797950 0.44574553 1 I I6 1 0.68261236 0.18261236 0.44197008 1 | -2.15639 | -2.318818 | -0.626263185 | 0 | TRUE | -0.03209022 | 10.17736 | 4.15673771 | 6.020621 | 2.453695
mp-19162 | LaVO4 | ABC4 | # generated using pymatgen data_LaVO4 _symmetry_space_group_name_H-M 'P 1' _cell_length_a 6.21064177 _cell_length_b 6.21064265 _cell_length_c 6.21064202 _cell_angle_alpha 106.15433530 _cell_angle_beta 106.15433611 _cell_angle_gamma 116.33052023 _symmetry_Int_Tables_number 1 _chemical_formula_structural LaVO4 _chemical_formula_sum 'La2 V2 O8' _cell_volume 182.40617725 _cell_formula_units_Z 2 loop_ _symmetry_equiv_pos_site_id _symmetry_equiv_pos_as_xyz 1 'x, y, z' loop_ _atom_site_type_symbol _atom_site_label _atom_site_symmetry_multiplicity _atom_site_fract_x _atom_site_fract_y _atom_site_fract_z _atom_site_occupancy La La0 1 0.12500000 0.87500000 0.25000000 1 La La1 1 0.87500000 0.12500000 0.75000000 1 V V2 1 0.37500000 0.62500000 0.75000000 1 V V3 1 0.62500000 0.37500000 0.25000000 1 O O4 1 0.79226284 0.71992184 0.42766101 1 O O5 1 0.36460283 0.79226284 0.57233899 1 O O6 1 0.71992184 0.79226284 0.92766101 1 O O7 1 0.79226284 0.36460283 0.07233899 1 O O8 1 0.63539717 0.20773716 0.42766101 1 O O9 1 0.20773716 0.28007816 0.57233899 1 O O10 1 0.20773716 0.63539717 0.92766101 1 O O11 1 0.28007816 0.20773716 0.07233899 1 | -8.118517 | -8.85985034 | -3.22540567 | 0 | TRUE | -0.2750685 | 13.29060634 | 9.10602297 | 4.18458337 | 2.045625
mp-614603 | CsI | AB | # generated using pymatgen data_CsI _symmetry_space_group_name_H-M 'P 1' _cell_length_a 5.52261851 _cell_length_b 5.52261859 _cell_length_c 5.52261952 _cell_angle_alpha 59.99999443 _cell_angle_beta 59.99999393 _cell_angle_gamma 60.00001140 _symmetry_Int_Tables_number 1 _chemical_formula_structural CsI _chemical_formula_sum 'Cs1 I1' _cell_volume 119.10231948 _cell_formula_units_Z 1 loop_ _symmetry_equiv_pos_site_id _symmetry_equiv_pos_as_xyz 1 'x, y, z' loop_ _atom_site_type_symbol _atom_site_label _atom_site_symmetry_multiplicity _atom_site_fract_x _atom_site_fract_y _atom_site_fract_z _atom_site_occupancy Cs Cs0 1 0.00000000 0.00000000 -0.00000000 1 I I1 1 0.50000000 0.50000000 0.50000000 1 | -2.75564115 | -2.94514115 | -1.760757 | 0 | TRUE | -0.9909915 | 6.111702 | 3.418566 | 2.693137 | 1.641078
mp-7297 | Cs2SnF6 | AB2C6 | # generated using pymatgen data_Cs2SnF6 _symmetry_space_group_name_H-M 'P 1' _cell_length_a 6.30441264 _cell_length_b 6.30441188 _cell_length_c 5.00400148 _cell_angle_alpha 90.00000000 _cell_angle_beta 90.00000000 _cell_angle_gamma 119.99999876 _symmetry_Int_Tables_number 1 _chemical_formula_structural Cs2SnF6 _chemical_formula_sum 'Cs2 Sn1 F6' _cell_volume 172.24129269 _cell_formula_units_Z 1 loop_ _symmetry_equiv_pos_site_id _symmetry_equiv_pos_as_xyz 1 'x, y, z' loop_ _atom_site_type_symbol _atom_site_label _atom_site_symmetry_multiplicity _atom_site_fract_x _atom_site_fract_y _atom_site_fract_z _atom_site_occupancy Cs Cs0 1 0.66666700 0.33333300 0.69693414 1 Cs Cs1 1 0.33333300 0.66666700 0.30306586 1 Sn Sn2 1 0.00000000 0.00000000 -0.00000000 1 F F3 1 0.84832566 0.15167434 0.21902920 1 F F4 1 0.84832566 0.69665032 0.21902920 1 F F5 1 0.30334968 0.15167434 0.21902920 1 F F6 1 0.15167434 0.84832566 0.78097080 1 F F7 1 0.15167434 0.30334968 0.78097080 1 F F8 1 0.69665032 0.84832566 0.78097080 1 | -4.656671 | -4.964671 | -3.045866 | 0 | TRUE | -0.2772091 | 8.263049 | 6.063549 | 2.1995 | 1.483071
mp-28734 | Zr6CoCl15 | AB6C15 | # generated using pymatgen data_Zr6CoCl15 _symmetry_space_group_name_H-M 'P 1' _cell_length_a 8.89217493 _cell_length_b 8.89219192 _cell_length_c 8.89218261 _cell_angle_alpha 109.47124699 _cell_angle_beta 109.47119380 _cell_angle_gamma 109.47123692 _symmetry_Int_Tables_number 1 _chemical_formula_structural Zr6CoCl15 _chemical_formula_sum 'Zr6 Co1 Cl15' _cell_volume 541.25662115 _cell_formula_units_Z 1 loop_ _symmetry_equiv_pos_site_id _symmetry_equiv_pos_as_xyz 1 'x, y, z' loop_ _atom_site_type_symbol _atom_site_label _atom_site_symmetry_multiplicity _atom_site_fract_x _atom_site_fract_y _atom_site_fract_z _atom_site_occupancy Zr Zr0 1 0.23923730 0.23923824 -0.00000024 1 Zr Zr1 1 0.76076142 0.76076266 0.00000013 1 Zr Zr2 1 0.76076167 -0.00000113 0.76076276 1 Zr Zr3 1 -0.00000102 0.76076195 0.76076193 1 Zr Zr4 1 -0.00000247 0.23923464 0.23923605 1 Zr Zr5 1 0.23923831 -0.00000035 0.23923915 1 Co Co6 1 -0.00000179 -0.00000128 -0.00000035 1 Cl Cl7 1 0.75244087 0.50488064 0.75244192 1 Cl Cl8 1 0.50000107 0.50000091 -0.00000005 1 Cl Cl9 1 0.00000063 0.50000018 0.49999956 1 Cl Cl10 1 0.50000114 0.00000046 0.50000046 1 Cl Cl11 1 0.24756114 0.00000061 0.75243974 1 Cl Cl12 1 0.00000018 0.24756070 0.75243923 1 Cl Cl13 1 0.75243925 -0.00000146 0.24755942 1 Cl Cl14 1 0.50487948 0.75244040 0.75244097 1 Cl Cl15 1 -0.00000097 0.75243908 0.24755987 1 Cl Cl16 1 0.24756208 0.24756280 0.49512347 1 Cl Cl17 1 0.75243903 0.24756150 -0.00000017 1 Cl Cl18 1 0.49512278 0.24756211 0.24756063 1 Cl Cl19 1 0.24755893 0.49512027 0.24755937 1 Cl Cl20 1 0.75243863 0.75243871 0.50487684 1 Cl Cl21 1 0.24756233 0.75243835 -0.00000068 1 | -5.590078 | -6.008714 | -2.094052 | 0 | TRUE | -0.04911799 | 11.92669 | 7.013902 | 4.912783 | 2.21648
mp-5621 | NbCu3S4 | AB3C4 | # generated using pymatgen data_NbCu3S4 _symmetry_space_group_name_H-M 'P 1' _cell_length_a 5.48125339 _cell_length_b 5.48125339 _cell_length_c 5.48125339 _cell_angle_alpha 90.00000000 _cell_angle_beta 90.00000000 _cell_angle_gamma 90.00000000 _symmetry_Int_Tables_number 1 _chemical_formula_structural NbCu3S4 _chemical_formula_sum 'Nb1 Cu3 S4' _cell_volume 164.67953724 _cell_formula_units_Z 1 loop_ _symmetry_equiv_pos_site_id _symmetry_equiv_pos_as_xyz 1 'x, y, z' loop_ _atom_site_type_symbol _atom_site_label _atom_site_symmetry_multiplicity _atom_site_fract_x _atom_site_fract_y _atom_site_fract_z _atom_site_occupancy Nb Nb0 1 0.00000000 0.00000000 0.00000000 1 Cu Cu1 1 0.50000000 0.00000000 0.00000000 1 Cu Cu2 1 0.00000000 0.00000000 0.50000000 1 Cu Cu3 1 0.00000000 0.50000000 0.00000000 1 S S4 1 0.24431287 0.75568713 0.75568713 1 S S5 1 0.75568713 0.75568713 0.24431287 1 S S6 1 0.75568713 0.24431287 0.75568713 1 S S7 1 0.24431287 0.24431287 0.24431287 1 | -5.464813 | -5.716313 | -0.848222 | 0 | TRUE | -0.1121403 | 6.718375 | 0.3270705 | 6.39130428 | 2.528103
mp-1206410 | Pb2IOF | ABCD2 | # generated using pymatgen data_Pb2IOF _symmetry_space_group_name_H-M 'P 1' _cell_length_a 7.51310668 _cell_length_b 7.51310668 _cell_length_c 6.02855200 _cell_angle_alpha 90.00000000 _cell_angle_beta 90.00000000 _cell_angle_gamma 132.88430634 _symmetry_Int_Tables_number 1 _chemical_formula_structural Pb2IOF _chemical_formula_sum 'Pb4 I2 O2 F2' _cell_volume 249.34214718 _cell_formula_units_Z 2 loop_ _symmetry_equiv_pos_site_id _symmetry_equiv_pos_as_xyz 1 'x, y, z' loop_ _atom_site_type_symbol _atom_site_label _atom_site_symmetry_multiplicity _atom_site_fract_x _atom_site_fract_y _atom_site_fract_z _atom_site_occupancy Pb Pb0 1 0.40748800 0.59251200 0.21911300 1 Pb Pb1 1 0.59251200 0.40748800 0.78088700 1 Pb Pb2 1 0.09251200 0.90748800 0.21911300 1 Pb Pb3 1 0.90748800 0.09251200 0.78088700 1 I I4 1 0.75000000 0.25000000 0.24127900 1 I I5 1 0.25000000 0.75000000 0.75872100 1 O O6 1 0.25000000 0.25000000 0.00000000 1 O O7 1 0.75000000 0.75000000 0.00000000 1 F F8 1 0.25000000 0.25000000 0.50000000 1 F F9 1 0.75000000 0.75000000 0.50000000 1 | -4.584938212 | -4.890538212 | -1.739173 | 0 | TRUE | -0.02642862 | 28.78342 | 23.13519 | 5.64823027 | 2.376601
mp-1228167 | Ba4ScReWO12 | ABCD4E12 | # generated using pymatgen data_Ba4ScReWO12 _symmetry_space_group_name_H-M 'P 1' _cell_length_a 10.02987030 _cell_length_b 10.02987030 _cell_length_c 10.02987017 _cell_angle_alpha 33.88997254 _cell_angle_beta 33.88997254 _cell_angle_gamma 33.88996847 _symmetry_Int_Tables_number 1 _chemical_formula_structural Ba4ScReWO12 _chemical_formula_sum 'Ba4 Sc1 Re1 W1 O12' _cell_volume 279.58430189 _cell_formula_units_Z 1 loop_ _symmetry_equiv_pos_site_id _symmetry_equiv_pos_as_xyz 1 'x, y, z' loop_ _atom_site_type_symbol _atom_site_label _atom_site_symmetry_multiplicity _atom_site_fract_x _atom_site_fract_y _atom_site_fract_z _atom_site_occupancy Ba Ba0 1 0.70809600 0.70809600 0.70809600 1 Ba Ba1 1 0.28933700 0.28933700 0.28933700 1 Ba Ba2 1 0.86897300 0.86897300 0.86897300 1 Ba Ba3 1 0.13473000 0.13473000 0.13473000 1 Sc Sc4 1 0.99840800 0.99840800 0.99840800 1 Re Re5 1 0.41954300 0.41954300 0.41954300 1 W W6 1 0.57936900 0.57936900 0.57936900 1 O O7 1 0.38564300 0.38564300 0.86493700 1 O O8 1 0.86493700 0.38564300 0.38564300 1 O O9 1 0.38564300 0.86493700 0.38564300 1 O O10 1 0.60849200 0.60849200 0.14361400 1 O O11 1 0.14361400 0.60849200 0.60849200 1 O O12 1 0.60849200 0.14361400 0.60849200 1 O O13 1 0.22009800 0.22009800 0.69121200 1 O O14 1 0.69121200 0.22009800 0.22009800 1 O O15 1 0.22009800 0.69121200 0.22009800 1 O O16 1 0.78499000 0.78499000 0.30333500 1 O O17 1 0.30333500 0.78499000 0.78499000 1 O O18 1 0.78499000 0.30333500 0.78499000 1 | -7.526655 | -8.194128 | -2.995639 | 0 | TRUE | -0.04277751 | 37.9332 | 32.93380582 | 4.999396 | 2.235933
mp-24413 | Na2LiAlH6 | ABC2D6 | # generated using pymatgen data_Na2LiAlH6 _symmetry_space_group_name_H-M 'P 1' _cell_length_a 5.12763287 _cell_length_b 5.15601755 _cell_length_c 7.27104558 _cell_angle_alpha 90.00000000 _cell_angle_beta 89.96849022 _cell_angle_gamma 90.00000000 _symmetry_Int_Tables_number 1 _chemical_formula_structural Na2LiAlH6 _chemical_formula_sum 'Na4 Li2 Al2 H12' _cell_volume 192.23307426 _cell_formula_units_Z 2 loop_ _symmetry_equiv_pos_site_id _symmetry_equiv_pos_as_xyz 1 'x, y, z' loop_ _atom_site_type_symbol _atom_site_label _atom_site_symmetry_multiplicity _atom_site_fract_x _atom_site_fract_y _atom_site_fract_z _atom_site_occupancy Na Na0 1 0.49614706 0.02253390 0.74994386 1 Na Na1 1 0.00385294 0.52253390 0.75005614 1 Na Na2 1 0.50385294 0.97746610 0.25005614 1 Na Na3 1 0.99614706 0.47746610 0.24994386 1 Li Li4 1 -0.00000000 -0.00000000 0.50000000 1 Li Li5 1 0.50000000 0.50000000 0.00000000 1 Al Al6 1 -0.00000000 -0.00000000 0.00000000 1 Al Al7 1 0.50000000 0.50000000 0.50000000 1 H H8 1 0.70134678 0.23121313 0.46784527 1 H H9 1 0.79865322 0.73121313 0.03215473 1 H H10 1 0.29865322 0.76878687 0.53215473 1 H H11 1 0.20134678 0.26878687 0.96784527 1 H H12 1 0.73195778 0.20355923 0.02985632 1 H H13 1 0.76804222 0.70355923 0.47014368 1 H H14 1 0.26804222 0.79644077 0.97014368 1 H H15 1 0.23195778 0.29644077 0.52985632 1 H H16 1 0.05971972 0.01323873 0.23568231 1 H H17 1 0.44028028 0.51323873 0.26431769 1 H H18 1 0.94028028 0.98676127 0.76431769 1 H H19 1 0.55971972 0.48676127 0.73568231 1 | -3.08029 | -3.18769 | -0.3220998 | 0 | TRUE | -0.008386175 | 11.46528 | 7.851328 | 3.61395 | 1.901039
mp-551905 | OsO4 | AB4 | # generated using pymatgen data_OsO4 _symmetry_space_group_name_H-M 'P 1' _cell_length_a 5.24507824 _cell_length_b 5.24507824 _cell_length_c 4.92671378 _cell_angle_alpha 64.28770538 _cell_angle_beta 64.28770538 _cell_angle_gamma 54.37085961 _symmetry_Int_Tables_number 1 _chemical_formula_structural OsO4 _chemical_formula_sum 'Os1 O4' _cell_volume 96.17423151 _cell_formula_units_Z 1 loop_ _symmetry_equiv_pos_site_id _symmetry_equiv_pos_as_xyz 1 'x, y, z' loop_ _atom_site_type_symbol _atom_site_label _atom_site_symmetry_multiplicity _atom_site_fract_x _atom_site_fract_y _atom_site_fract_z _atom_site_occupancy Os Os0 1 0.00040000 0.99960000 0.50000000 1 O O1 1 0.66284500 0.07977200 0.42961500 1 O O2 1 0.09441000 0.67824500 0.81978200 1 O O3 1 0.92022800 0.33715500 0.57038500 1 O O4 1 0.32175500 0.90559000 0.18021800 1 | -7.181972482 | -7.731572482 | -1.528748027 | 0 | TRUE | -0.7221985875 | 2.64447 | 0.166108 | 2.478362 | 1.574281
mp-557610 | K2MnF4 | AB2C4 | # generated using pymatgen data_K2MnF4 _symmetry_space_group_name_H-M 'P 1' _cell_length_a 4.15452500 _cell_length_b 4.15452496 _cell_length_c 7.22665541 _cell_angle_alpha 106.70501170 _cell_angle_beta 106.70502717 _cell_angle_gamma 90.00000927 _symmetry_Int_Tables_number 1 _chemical_formula_structural K2MnF4 _chemical_formula_sum 'K2 Mn1 F4' _cell_volume 113.96163390 _cell_formula_units_Z 1 loop_ _symmetry_equiv_pos_site_id _symmetry_equiv_pos_as_xyz 1 'x, y, z' loop_ _atom_site_type_symbol _atom_site_label _atom_site_symmetry_multiplicity _atom_site_fract_x _atom_site_fract_y _atom_site_fract_z _atom_site_occupancy K K0 1 0.35459906 0.35459906 0.70919912 1 K K1 1 0.64540094 0.64540094 0.29080088 1 Mn Mn2 1 0.00000000 0.00000000 -0.00000000 1 F F3 1 0.15976296 0.15976296 0.31952692 1 F F4 1 0.84023704 0.84023704 0.68047308 1 F F5 1 0.00000000 0.50000000 -0.00000000 1 F F6 1 0.50000000 0.00000000 -0.00000000 1 | -5.21439106 | -5.716677 | -2.998287 | 0 | TRUE | -0.0005173514 | 12.46881 | 10.38265 | 2.08615948 | 1.444354
mp-8717 | Rb2MnSe2 | AB2C2 | # generated using pymatgen data_Rb2MnSe2 _symmetry_space_group_name_H-M 'P 1' _cell_length_a 6.65379062 _cell_length_b 7.31146824 _cell_length_c 8.49026200 _cell_angle_alpha 115.50848341 _cell_angle_beta 113.07314250 _cell_angle_gamma 89.99132608 _symmetry_Int_Tables_number 1 _chemical_formula_structural Rb2MnSe2 _chemical_formula_sum 'Rb4 Mn2 Se4' _cell_volume 335.81300151 _cell_formula_units_Z 2 loop_ _symmetry_equiv_pos_site_id _symmetry_equiv_pos_as_xyz 1 'x, y, z' loop_ _atom_site_type_symbol _atom_site_label _atom_site_symmetry_multiplicity _atom_site_fract_x _atom_site_fract_y _atom_site_fract_z _atom_site_occupancy Rb Rb0 1 0.64645014 0.81325370 0.29289932 1 Rb Rb1 1 0.35354993 0.18674622 0.70710063 1 Rb Rb2 1 0.85355194 0.52035973 0.70710065 1 Rb Rb3 1 0.14644810 0.47964017 0.29289931 1 Mn Mn4 1 0.74998685 0.00002693 -0.00001678 1 Mn Mn5 1 0.25001300 -0.00002637 0.00001706 1 Se Se6 1 0.60172501 0.28935430 0.20367338 1 Se Se7 1 0.89812935 0.08561812 0.79630054 1 Se Se8 1 0.10187069 0.91438165 0.20369943 1 Se Se9 1 0.39827499 0.71064555 0.79632648 1 | -4.548932516 | -4.737732516 | -1.114751 | 0 | TRUE | -0.07905042 | 9.030573 | 4.699008 | 4.331565 | 2.081241
mp-569578 | NbI5 | AB5 | # generated using pymatgen data_NbI5 _symmetry_space_group_name_H-M 'P 1' _cell_length_a 7.25286107 _cell_length_b 7.82247595 _cell_length_c 10.59362969 _cell_angle_alpha 109.30365495 _cell_angle_beta 91.20193133 _cell_angle_gamma 115.99893067 _symmetry_Int_Tables_number 1 _chemical_formula_structural NbI5 _chemical_formula_sum 'Nb2 I10' _cell_volume 499.99546167 _cell_formula_units_Z 2 loop_ _symmetry_equiv_pos_site_id _symmetry_equiv_pos_as_xyz 1 'x, y, z' loop_ _atom_site_type_symbol _atom_site_label _atom_site_symmetry_multiplicity _atom_site_fract_x _atom_site_fract_y _atom_site_fract_z _atom_site_occupancy Nb Nb0 1 0.10435988 0.22113520 0.22304019 1 Nb Nb1 1 0.89564012 0.77886480 0.77695981 1 I I2 1 0.87579656 0.38408765 0.15150164 1 I I3 1 0.76230322 0.81596537 0.04407542 1 I I4 1 0.31154805 0.01060140 0.25099989 1 I I5 1 0.68845195 0.98939860 0.74900011 1 I I6 1 0.23769678 0.18403463 0.95592458 1 I I7 1 0.12420244 0.61591235 0.84849836 1 I I8 1 0.44866256 0.58214453 0.33236908 1 I I9 1 0.92621702 0.18531269 0.43614977 1 I I10 1 0.55133744 0.41785547 0.66763092 1 I I11 1 0.07378298 0.81468731 0.56385023 1 | -3.384863 | -3.70069675 | -0.7893406 | 0 | TRUE | -0.1164723 | 8.830064 | 2.85389824 | 5.976166 | 2.44462
mp-570213 | LiMgBi | ABC | # generated using pymatgen data_LiMgBi _symmetry_space_group_name_H-M 'P 1' _cell_length_a 4.79474792 _cell_length_b 4.79474852 _cell_length_c 4.79474891 _cell_angle_alpha 60.00000431 _cell_angle_beta 60.00000014 _cell_angle_gamma 60.00000430 _symmetry_Int_Tables_number 1 _chemical_formula_structural LiMgBi _chemical_formula_sum 'Li1 Mg1 Bi1' _cell_volume 77.94396843 _cell_formula_units_Z 1 loop_ _symmetry_equiv_pos_site_id _symmetry_equiv_pos_as_xyz 1 'x, y, z' loop_ _atom_site_type_symbol _atom_site_label _atom_site_symmetry_multiplicity _atom_site_fract_x _atom_site_fract_y _atom_site_fract_z _atom_site_occupancy Li Li0 1 0.00000000 0.00000000 -0.00000000 1 Mg Mg1 1 0.50000000 0.50000000 0.50000000 1 Bi Bi2 1 0.25000000 0.25000000 0.25000000 1 | -2.87326 | -2.87326 | -0.4233623 | 0 | TRUE | -0.06218191 | 25.04982 | 5.515231 | 19.53459 | 4.419796
mp-1113150 | Cs2TlAgF6 | ABC2D6 | # generated using pymatgen data_Cs2TlAgF6 _symmetry_space_group_name_H-M 'P 1' _cell_length_a 6.61139325 _cell_length_b 6.61139325 _cell_length_c 6.61139325 _cell_angle_alpha 60.00000000 _cell_angle_beta 60.00000000 _cell_angle_gamma 60.00000000 _symmetry_Int_Tables_number 1 _chemical_formula_structural Cs2TlAgF6 _chemical_formula_sum 'Cs2 Tl1 Ag1 F6' _cell_volume 204.34497958 _cell_formula_units_Z 1 loop_ _symmetry_equiv_pos_site_id _symmetry_equiv_pos_as_xyz 1 'x, y, z' loop_ _atom_site_type_symbol _atom_site_label _atom_site_symmetry_multiplicity _atom_site_fract_x _atom_site_fract_y _atom_site_fract_z _atom_site_occupancy Cs Cs0 1 0.75000000 0.75000000 0.75000000 1 Cs Cs1 1 0.25000000 0.25000000 0.25000000 1 Tl Tl2 1 0.00000000 0.00000000 0.00000000 1 Ag Ag3 1 0.50000000 0.50000000 0.50000000 1 F F4 1 0.76219700 0.23780300 0.23780300 1 F F5 1 0.23780300 0.23780300 0.76219700 1 F F6 1 0.23780300 0.76219700 0.76219700 1 F F7 1 0.23780300 0.76219700 0.23780300 1 F F8 1 0.76219700 0.23780300 0.76219700 1 F F9 1 0.76219700 0.76219700 0.23780300 1 | -3.936149169 | -4.213349169 | -2.367861 | 0 | TRUE | -0.0297422385 | 10.86329 | 7.47897392 | 3.384315 | 1.839651
mp-5926 | KCaF3 | ABC3 | # generated using pymatgen data_KCaF3 _symmetry_space_group_name_H-M 'P 1' _cell_length_a 6.12777352 _cell_length_b 6.22062595 _cell_length_c 8.71579992 _cell_angle_alpha 90.00000000 _cell_angle_beta 90.00000000 _cell_angle_gamma 90.00000000 _symmetry_Int_Tables_number 1 _chemical_formula_structural KCaF3 _chemical_formula_sum 'K4 Ca4 F12' _cell_volume 332.23397730 _cell_formula_units_Z 4 loop_ _symmetry_equiv_pos_site_id _symmetry_equiv_pos_as_xyz 1 'x, y, z' loop_ _atom_site_type_symbol _atom_site_label _atom_site_symmetry_multiplicity _atom_site_fract_x _atom_site_fract_y _atom_site_fract_z _atom_site_occupancy K K0 1 0.49118768 0.03968915 0.25000000 1 K K1 1 0.99118768 0.46031085 0.75000000 1 K K2 1 0.00881232 0.53968915 0.25000000 1 K K3 1 0.50881232 0.96031085 0.75000000 1 Ca Ca4 1 0.00000000 0.00000000 -0.00000000 1 Ca Ca5 1 0.50000000 0.50000000 -0.00000000 1 Ca Ca6 1 0.50000000 0.50000000 0.50000000 1 Ca Ca7 1 0.00000000 0.00000000 0.50000000 1 F F8 1 0.20674961 0.29194532 0.45700143 1 F F9 1 0.70674961 0.20805468 0.54299857 1 F F10 1 0.29325039 0.79194532 0.04299857 1 F F11 1 0.79325039 0.70805468 0.95700143 1 F F12 1 0.79325039 0.70805468 0.54299857 1 F F13 1 0.29325039 0.79194532 0.45700143 1 F F14 1 0.70674961 0.20805468 0.95700143 1 F F15 1 0.20674961 0.29194532 0.04299857 1 F F16 1 0.91834125 0.97146200 0.25000000 1 F F17 1 0.41834125 0.52853800 0.75000000 1 F F18 1 0.58165875 0.47146200 0.25000000 1 F F19 1 0.08165875 0.02853800 0.75000000 1 | -5.217808 | -5.495008 | -3.72492 | 0 | TRUE | -0.01598357 | 9.25802811 | 7.207248 | 2.05078 | 1.432055
mp-23675 | H4BrN | ABC4 | # generated using pymatgen data_H4BrN _symmetry_space_group_name_H-M 'P 1' _cell_length_a 4.10672895 _cell_length_b 5.71487270 _cell_length_c 5.71487270 _cell_angle_alpha 90.00000000 _cell_angle_beta 90.00000000 _cell_angle_gamma 90.00000000 _symmetry_Int_Tables_number 1 _chemical_formula_structural H4BrN _chemical_formula_sum 'H8 Br2 N2' _cell_volume 134.12482287 _cell_formula_units_Z 2 loop_ _symmetry_equiv_pos_site_id _symmetry_equiv_pos_as_xyz 1 'x, y, z' loop_ _atom_site_type_symbol _atom_site_label _atom_site_symmetry_multiplicity _atom_site_fract_x _atom_site_fract_y _atom_site_fract_z _atom_site_occupancy H H0 1 0.85474758 -0.00000000 0.85220222 1 H H1 1 0.85474758 -0.00000000 0.14779778 1 H H2 1 0.85474758 0.35220222 0.50000000 1 H H3 1 0.85474758 0.64779778 0.50000000 1 H H4 1 0.14525242 0.14779778 -0.00000000 1 H H5 1 0.14525242 0.50000000 0.64779778 1 H H6 1 0.14525242 0.50000000 0.35220222 1 H H7 1 0.14525242 0.85220222 -0.00000000 1 Br Br8 1 0.54166832 0.00000000 0.50000000 1 Br Br9 1 0.45833168 0.50000000 -0.00000000 1 N N10 1 0.00000000 0.00000000 -0.00000000 1 N N11 1 0.00000000 0.50000000 0.50000000 1 | -4.47057209 | -4.619739 | -0.7096675175 | 0 | TRUE | -0.2410427 | 5.910075 | 3.123038 | 2.787037 | 1.669442
mp-23846 | KHF2 | ABC2 | # generated using pymatgen data_KHF2 _symmetry_space_group_name_H-M 'P 1' _cell_length_a 5.18800893 _cell_length_b 5.18800805 _cell_length_c 5.18800787 _cell_angle_alpha 99.47861031 _cell_angle_beta 114.68696452 _cell_angle_gamma 114.68696299 _symmetry_Int_Tables_number 1 _chemical_formula_structural KHF2 _chemical_formula_sum 'K2 H2 F4' _cell_volume 105.10416729 _cell_formula_units_Z 2 loop_ _symmetry_equiv_pos_site_id _symmetry_equiv_pos_as_xyz 1 'x, y, z' loop_ _atom_site_type_symbol _atom_site_label _atom_site_symmetry_multiplicity _atom_site_fract_x _atom_site_fract_y _atom_site_fract_z _atom_site_occupancy K K0 1 -0.00000000 0.75000000 0.75000000 1 K K1 1 -0.00000000 0.25000000 0.25000000 1 H H2 1 0.50000000 0.50000000 -0.00000000 1 H H3 1 0.50000000 -0.00000000 0.50000000 1 F F4 1 0.21187717 0.35593758 0.85593758 1 F F5 1 0.50000000 0.85593758 0.64406242 1 F F6 1 0.78812283 0.64406242 0.14406242 1 F F7 1 0.50000000 0.14406242 0.35593758 1 | -4.350416 | -4.581416 | -2.499895747 | 0 | TRUE | -0.04717403 | 9.117338 | 7.222219 | 1.89511971 | 1.376633
mp-18870 | Mn3Cd2O8 | A2B3C8 | # generated using pymatgen data_Mn3Cd2O8 _symmetry_space_group_name_H-M 'P 1' _cell_length_a 4.93582950 _cell_length_b 5.80710065 _cell_length_c 6.13984001 _cell_angle_alpha 118.22808610 _cell_angle_beta 106.71966552 _cell_angle_gamma 89.99152386 _symmetry_Int_Tables_number 1 _chemical_formula_structural Mn3Cd2O8 _chemical_formula_sum 'Mn3 Cd2 O8' _cell_volume 146.56131454 _cell_formula_units_Z 1 loop_ _symmetry_equiv_pos_site_id _symmetry_equiv_pos_as_xyz 1 'x, y, z' loop_ _atom_site_type_symbol _atom_site_label _atom_site_symmetry_multiplicity _atom_site_fract_x _atom_site_fract_y _atom_site_fract_z _atom_site_occupancy Mn Mn0 1 0.50000000 -0.00000000 -0.00000000 1 Mn Mn1 1 0.00001412 0.74135539 0.99998830 1 Mn Mn2 1 0.99998588 0.25864661 0.00000870 1 Cd Cd3 1 0.66174481 0.72175780 0.44343172 1 Cd Cd4 1 0.33825619 0.27824120 0.55656928 1 O O5 1 0.04783915 0.39691830 0.79386742 1 O O6 1 0.95216185 0.60308270 0.20613358 1 O O7 1 0.09917165 0.90282471 0.80567867 1 O O8 1 0.90082835 0.09717429 0.19432233 1 O O9 1 0.38879999 0.32456850 0.20412730 1 O O10 1 0.38878241 0.87956159 0.20413156 1 O O11 1 0.61121859 0.12043741 0.79587144 1 O O12 1 0.61120101 0.67543050 0.79587270 1 | -6.24395584 | -7.051648 | -1.751238 | 0 | TRUE | -0.0803536 | 14.34742 | 7.338334 | 7.009088 | 2.647468
mp-12954 | CuBS2 | ABC2 | # generated using pymatgen data_CuBS2 _symmetry_space_group_name_H-M 'P 1' _cell_length_a 4.98476057 _cell_length_b 4.98475992 _cell_length_c 5.73009074 _cell_angle_alpha 115.78296174 _cell_angle_beta 115.78296291 _cell_angle_gamma 90.00000228 _symmetry_Int_Tables_number 1 _chemical_formula_structural CuBS2 _chemical_formula_sum 'Cu2 B2 S4' _cell_volume 112.25620366 _cell_formula_units_Z 2 loop_ _symmetry_equiv_pos_site_id _symmetry_equiv_pos_as_xyz 1 'x, y, z' loop_ _atom_site_type_symbol _atom_site_label _atom_site_symmetry_multiplicity _atom_site_fract_x _atom_site_fract_y _atom_site_fract_z _atom_site_occupancy Cu Cu0 1 0.25000000 0.75000000 0.50000000 1 Cu Cu1 1 0.00000000 0.00000000 0.00000000 1 B B2 1 0.50000000 0.50000000 0.00000000 1 B B3 1 0.75000000 0.25000000 0.50000000 1 S S4 1 0.82208718 0.87500000 0.25000000 1 S S5 1 0.62500000 0.17791282 0.75000000 1 S S6 1 0.42791282 0.37500000 0.25000000 1 S S7 1 0.12500000 0.57208718 0.75000000 1 | -5.104058385 | -5.355558385 | -0.5926838 | 0 | TRUE | -0.01862928 | 9.645862 | 1.298619 | 8.347243 | 2.88916
mp-5878 | KZnF3 | ABC3 | # generated using pymatgen data_KZnF3 _symmetry_space_group_name_H-M 'P 1' _cell_length_a 4.04741679 _cell_length_b 4.04741679 _cell_length_c 4.04741679 _cell_angle_alpha 90.00000000 _cell_angle_beta 90.00000000 _cell_angle_gamma 90.00000000 _symmetry_Int_Tables_number 1 _chemical_formula_structural KZnF3 _chemical_formula_sum 'K1 Zn1 F3' _cell_volume 66.30309275 _cell_formula_units_Z 1 loop_ _symmetry_equiv_pos_site_id _symmetry_equiv_pos_as_xyz 1 'x, y, z' loop_ _atom_site_type_symbol _atom_site_label _atom_site_symmetry_multiplicity _atom_site_fract_x _atom_site_fract_y _atom_site_fract_z _atom_site_occupancy K K0 1 -0.00000000 0.00000000 -0.00000000 1 Zn Zn1 1 0.50000000 0.50000000 0.50000000 1 F F2 1 0.00000000 0.50000000 0.50000000 1 F F3 1 0.50000000 -0.00000000 0.50000000 1 F F4 1 0.50000000 0.50000000 0.00000000 1 | -4.161715822 | -4.438915822 | -2.818 | 0 | TRUE | -0.0200051 | 10.03590048 | 7.68615678 | 2.3497437 | 1.532887
mp-1214505 | Ba3Ta2MnO9 | AB2C3D9 | # generated using pymatgen data_Ba3Ta2MnO9 _symmetry_space_group_name_H-M 'P 1' _cell_length_a 9.33608587 _cell_length_b 9.33650409 _cell_length_c 11.77287100 _cell_angle_alpha 108.37478814 _cell_angle_beta 108.37570016 _cell_angle_gamma 66.18994210 _symmetry_Int_Tables_number 1 _chemical_formula_structural Ba3Ta2MnO9 _chemical_formula_sum 'Ba12 Ta8 Mn4 O36' _cell_volume 869.85550081 _cell_formula_units_Z 4 loop_ _symmetry_equiv_pos_site_id _symmetry_equiv_pos_as_xyz 1 'x, y, z' loop_ _atom_site_type_symbol _atom_site_label _atom_site_symmetry_multiplicity _atom_site_fract_x _atom_site_fract_y _atom_site_fract_z _atom_site_occupancy Ba Ba0 1 0.00001400 0.00002100 0.49998500 1 Ba Ba1 1 0.50001000 0.50001400 0.74999300 1 Ba Ba2 1 0.99999400 0.99999100 0.00000000 1 Ba Ba3 1 0.49999600 0.49999900 0.24999500 1 Ba Ba4 1 0.33502900 0.00170000 0.33419600 1 Ba Ba5 1 0.83501000 0.50167100 0.58413900 1 Ba Ba6 1 0.33504600 0.00168200 0.83418200 1 Ba Ba7 1 0.83502300 0.50170200 0.08417500 1 Ba Ba8 1 0.16497200 0.49828000 0.41580400 1 Ba Ba9 1 0.66493700 0.99830400 0.66579800 1 Ba Ba10 1 0.16496700 0.49831500 0.91586000 1 Ba Ba11 1 0.66496000 0.99828300 0.16580600 1 Ta Ta12 1 0.58028500 0.24697800 0.45678600 1 Ta Ta13 1 0.08032000 0.74702000 0.70685900 1 Ta Ta14 1 0.58034100 0.24695200 0.95683000 1 Ta Ta15 1 0.08028300 0.74696500 0.20681500 1 Ta Ta16 1 0.91973600 0.25301700 0.29320000 1 Ta Ta17 1 0.41967100 0.75307400 0.54319700 1 Ta Ta18 1 0.91968000 0.25301800 0.79315400 1 Ta Ta19 1 0.41973000 0.75301400 0.04321700 1 Mn Mn20 1 0.25009900 0.25037300 0.62525500 1 Mn Mn21 1 0.75001400 0.74985500 0.87494000 1 Mn Mn22 1 0.25000900 0.24997600 0.12495700 1 Mn Mn23 1 0.75009500 0.74995400 0.37517000 1 O O24 1 0.99999200 0.99999400 0.24998700 1 O O25 1 0.49999700 0.49998700 0.49999000 1 O O26 1 0.99999500 0.99998400 0.74998800 1 O O27 1 0.49998700 0.49999100 0.99998400 1 O O28 1 0.74998500 0.24999100 0.37500000 1 O O29 1 0.24998300 0.74999200 0.62498200 1 O O30 1 0.74998800 0.24999200 0.87499900 1 O O31 1 0.24999500 0.74999900 0.12497600 1 O O32 1 0.24998600 0.74997400 0.37500300 1 O O33 1 0.75001600 0.25000900 0.62499000 1 O O34 1 0.24996500 0.74997700 0.87498300 1 O O35 1 0.74998800 0.25001500 0.12496400 1 O O36 1 0.42711700 0.25291700 0.30065600 1 O O37 1 0.92714300 0.75290700 0.55068700 1 O O38 1 0.42712400 0.25294400 0.80067800 1 O O39 1 0.92713400 0.75290300 0.05066800 1 O O40 1 0.07285900 0.24709600 0.44932300 1 O O41 1 0.57287200 0.74705600 0.69931700 1 O O42 1 0.07285300 0.24707600 0.94930200 1 O O43 1 0.57287500 0.74706800 0.19933000 1 O O44 1 0.66579100 0.01425800 0.42002900 1 O O45 1 0.16577100 0.51428300 0.67000400 1 O O46 1 0.66577900 0.01426500 0.92001300 1 O O47 1 0.16577400 0.51425300 0.16998900 1 O O48 1 0.83421600 0.48573700 0.32999300 1 O O49 1 0.33420400 0.98574500 0.57997400 1 O O50 1 0.83421700 0.48572400 0.82998600 1 O O51 1 0.33420100 0.98572900 0.07995600 1 O O52 1 0.42711500 0.25292800 0.53933300 1 O O53 1 0.92712000 0.75292100 0.78931700 1 O O54 1 0.42710400 0.25291200 0.03930900 1 O O55 1 0.92711800 0.75292800 0.28933800 1 O O56 1 0.07287400 0.24706000 0.21064400 1 O O57 1 0.57289100 0.74707400 0.46067000 1 O O58 1 0.07287400 0.24707800 0.71066800 1 O O59 1 0.57287700 0.74707500 0.96065700 1 | -8.295692332 | -8.819092332 | -3.275446 | 0 | TRUE | -0.05547698 | 41.22664 | 36.46292 | 4.763718 | 2.182594
mp-626620 | RbHO | ABC | # generated using pymatgen data_RbHO _symmetry_space_group_name_H-M 'P 1' _cell_length_a 5.77362740 _cell_length_b 5.77362740 _cell_length_c 4.20268733 _cell_angle_alpha 90.00000000 _cell_angle_beta 90.00000000 _cell_angle_gamma 138.21648562 _symmetry_Int_Tables_number 1 _chemical_formula_structural RbHO _chemical_formula_sum 'Rb2 H2 O2' _cell_volume 93.34823256 _cell_formula_units_Z 2 loop_ _symmetry_equiv_pos_site_id _symmetry_equiv_pos_as_xyz 1 'x, y, z' loop_ _atom_site_type_symbol _atom_site_label _atom_site_symmetry_multiplicity _atom_site_fract_x _atom_site_fract_y _atom_site_fract_z _atom_site_occupancy Rb Rb0 1 0.63821008 0.36178992 0.26105990 1 Rb Rb1 1 0.36178992 0.63821008 0.76105990 1 H H2 1 0.96775165 0.03224835 0.39679226 1 H H3 1 0.03224835 0.96775165 0.89679226 1 O O4 1 0.90179090 0.09820910 0.23753985 1 O O5 1 0.09820910 0.90179090 0.73753985 1 | -4.391431 | -4.620431 | -1.513782 | 0 | TRUE | -0.1657614 | 24.53348 | 21.91205 | 2.621434 | 1.619084
mp-17892 | Ca2VN3 | AB2C3 | # generated using pymatgen data_Ca2VN3 _symmetry_space_group_name_H-M 'P 1' _cell_length_a 5.91055760 _cell_length_b 5.91055760 _cell_length_c 11.61398997 _cell_angle_alpha 88.95234104 _cell_angle_beta 88.95234104 _cell_angle_gamma 123.53135145 _symmetry_Int_Tables_number 1 _chemical_formula_structural Ca2VN3 _chemical_formula_sum 'Ca8 V4 N12' _cell_volume 337.95817241 _cell_formula_units_Z 4 loop_ _symmetry_equiv_pos_site_id _symmetry_equiv_pos_as_xyz 1 'x, y, z' loop_ _atom_site_type_symbol _atom_site_label _atom_site_symmetry_multiplicity _atom_site_fract_x _atom_site_fract_y _atom_site_fract_z _atom_site_occupancy Ca Ca0 1 0.61591938 0.84100675 0.07692160 1 Ca Ca1 1 0.46306720 0.05714678 0.35231980 1 Ca Ca2 1 0.05714678 0.46306720 0.85231980 1 Ca Ca3 1 0.53693280 0.94285322 0.64768020 1 Ca Ca4 1 0.38408062 0.15899325 0.92307840 1 Ca Ca5 1 0.84100675 0.61591938 0.57692160 1 Ca Ca6 1 0.15899325 0.38408062 0.42307840 1 Ca Ca7 1 0.94285322 0.53693280 0.14768020 1 V V8 1 0.76679351 0.76631068 0.83763611 1 V V9 1 0.23368932 0.23320649 0.66236389 1 V V10 1 0.23320649 0.23368932 0.16236389 1 V V11 1 0.76631068 0.76679351 0.33763611 1 N N12 1 0.08893539 0.91106461 0.75000000 1 N N13 1 0.91106461 0.08893539 0.25000000 1 N N14 1 0.50555685 0.49444315 0.75000000 1 N N15 1 0.49444315 0.50555685 0.25000000 1 N N16 1 0.33965138 0.01359032 0.12909319 1 N N17 1 0.98640968 0.66034862 0.37090681 1 N N18 1 0.66034862 0.98640968 0.87090681 1 N N19 1 0.01359032 0.33965138 0.62909319 1 N N20 1 0.80864202 0.62338586 0.96208009 1 N N21 1 0.62338586 0.80864202 0.46208009 1 N N22 1 0.19135798 0.37661414 0.03791991 1 N N23 1 0.37661414 0.19135798 0.53791991 1 | -7.536493 | -7.716993 | -1.366228 | 0 | TRUE | -0.1733883 | 18.05155 | 11.05026 | 7.00128262 | 2.645994
mp-23024 | SrBrF | ABC | # generated using pymatgen data_SrBrF _symmetry_space_group_name_H-M 'P 1' _cell_length_a 4.22392934 _cell_length_b 4.22392934 _cell_length_c 7.38159496 _cell_angle_alpha 90.00000000 _cell_angle_beta 90.00000000 _cell_angle_gamma 90.00000000 _symmetry_Int_Tables_number 1 _chemical_formula_structural SrBrF _chemical_formula_sum 'Sr2 Br2 F2' _cell_volume 131.69931014 _cell_formula_units_Z 2 loop_ _symmetry_equiv_pos_site_id _symmetry_equiv_pos_as_xyz 1 'x, y, z' loop_ _atom_site_type_symbol _atom_site_label _atom_site_symmetry_multiplicity _atom_site_fract_x _atom_site_fract_y _atom_site_fract_z _atom_site_occupancy Sr Sr0 1 0.75000000 0.75000000 0.81510162 1 Sr Sr1 1 0.25000000 0.25000000 0.18489838 1 Br Br2 1 0.25000000 0.25000000 0.64895357 1 Br Br3 1 0.75000000 0.75000000 0.35104643 1 F F4 1 0.25000000 0.75000000 -0.00000000 1 F F5 1 0.75000000 0.25000000 -0.00000000 1 | -4.808686 | -5.140686 | -3.422685 | 0 | TRUE | -0.02587396 | 10.10387 | 6.928088 | 3.175782 | 1.782072
mp-548469 | BaZnSO | ABCD | # generated using pymatgen data_BaZnSO _symmetry_space_group_name_H-M 'P 1' _cell_length_a 3.99171200 _cell_length_b 6.19643500 _cell_length_c 6.81844131 _cell_angle_alpha 90.00000000 _cell_angle_beta 107.02053365 _cell_angle_gamma 90.00000000 _symmetry_Int_Tables_number 1 _chemical_formula_structural BaZnSO _chemical_formula_sum 'Ba2 Zn2 S2 O2' _cell_volume 161.26306332 _cell_formula_units_Z 2 loop_ _symmetry_equiv_pos_site_id _symmetry_equiv_pos_as_xyz 1 'x, y, z' loop_ _atom_site_type_symbol _atom_site_label _atom_site_symmetry_multiplicity _atom_site_fract_x _atom_site_fract_y _atom_site_fract_z _atom_site_occupancy Ba Ba0 1 0.89208800 0.25000000 0.78417600 1 Ba Ba1 1 0.10791200 0.75000000 0.21582400 1 Zn Zn2 1 0.40151200 0.75000000 0.80302400 1 Zn Zn3 1 0.59848800 0.25000000 0.19697600 1 S S4 1 0.80650800 0.75000000 0.61301600 1 S S5 1 0.19349200 0.25000000 0.38698400 1 O O6 1 0.50000000 0.50000000 0.00000000 1 O O7 1 0.50000000 0.00000000 0.00000000 1 | -4.846802 | -5.144302 | -2.078838 | 0 | TRUE | -0.01805068 | 17.538677 | 12.38243379 | 5.15624321 | 2.270736
mp-16252 | BaCaGe | ABC | # generated using pymatgen data_BaCaGe _symmetry_space_group_name_H-M 'P 1' _cell_length_a 5.09783764 _cell_length_b 8.61706974 _cell_length_c 9.18431991 _cell_angle_alpha 90.00000000 _cell_angle_beta 90.00000000 _cell_angle_gamma 90.00000000 _symmetry_Int_Tables_number 1 _chemical_formula_structural BaCaGe _chemical_formula_sum 'Ba4 Ca4 Ge4' _cell_volume 403.45268508 _cell_formula_units_Z 4 loop_ _symmetry_equiv_pos_site_id _symmetry_equiv_pos_as_xyz 1 'x, y, z' loop_ _atom_site_type_symbol _atom_site_label _atom_site_symmetry_multiplicity _atom_site_fract_x _atom_site_fract_y _atom_site_fract_z _atom_site_occupancy Ba Ba0 1 0.25000000 0.02722293 0.82444969 1 Ba Ba1 1 0.75000000 0.97277707 0.17555031 1 Ba Ba2 1 0.25000000 0.52722293 0.67555031 1 Ba Ba3 1 0.75000000 0.47277707 0.32444969 1 Ca Ca4 1 0.75000000 0.85907110 0.57465360 1 Ca Ca5 1 0.25000000 0.64092890 0.07465360 1 Ca Ca6 1 0.75000000 0.35907110 0.92534640 1 Ca Ca7 1 0.25000000 0.14092890 0.42534640 1 Ge Ge8 1 0.25000000 0.28224026 0.10835484 1 Ge Ge9 1 0.75000000 0.21775974 0.60835484 1 Ge Ge10 1 0.25000000 0.78224026 0.39164516 1 Ge Ge11 1 0.75000000 0.71775974 0.89164516 1 | -3.432007 | -3.432007 | -0.5828066 | 0 | TRUE | -0.02975284 | 42.30257 | 20.14444026 | 22.15813 | 4.707242
mp-4117 | Li2Si2O5 | A2B2C5 | # generated using pymatgen data_Li2Si2O5 _symmetry_space_group_name_H-M 'P 1' _cell_length_a 4.76947858 _cell_length_b 5.79075704 _cell_length_c 7.85954847 _cell_angle_alpha 111.61634732 _cell_angle_beta 89.99658948 _cell_angle_gamma 90.00923973 _symmetry_Int_Tables_number 1 _chemical_formula_structural Li2Si2O5 _chemical_formula_sum 'Li4 Si4 O10' _cell_volume 201.80564733 _cell_formula_units_Z 2 loop_ _symmetry_equiv_pos_site_id _symmetry_equiv_pos_as_xyz 1 'x, y, z' loop_ _atom_site_type_symbol _atom_site_label _atom_site_symmetry_multiplicity _atom_site_fract_x _atom_site_fract_y _atom_site_fract_z _atom_site_occupancy Li Li0 1 0.59453239 0.70526832 0.11468048 1 Li Li1 1 0.09453239 0.59058784 0.88531952 1 Li Li2 1 0.09471422 0.40229409 0.11435086 1 Li Li3 1 0.59471422 0.28794322 0.88564914 1 Si Si4 1 0.09458141 0.98865368 0.29547092 1 Si Si5 1 0.09459775 0.00512409 0.70448957 1 Si Si6 1 0.59459775 0.30063452 0.29551043 1 Si Si7 1 0.59458141 0.69318076 0.70452908 1 O O8 1 0.49798387 0.39944095 0.14213392 1 O O9 1 0.99798387 0.25730603 0.85786608 1 O O10 1 0.53635748 0.49699489 0.49997575 1 O O11 1 0.49813575 0.59418538 0.85786428 1 O O12 1 0.03635748 0.99701914 0.50002425 1 O O13 1 0.93105625 0.76467802 0.72554005 1 O O14 1 0.43105625 0.03913797 0.27445995 1 O O15 1 0.43104388 0.95468189 0.72553278 1 O O16 1 0.93104388 0.22915011 0.27446722 1 O O17 1 0.99813575 0.73632010 0.14213572 1 | -7.012944 | -7.394611 | -3.016619 | 0 | TRUE | -0.004921083 | 5.132931 | 2.638701 | 2.49422977 | 1.579313
mp-863261 | Sr2CdAs2 | AB2C2 | # generated using pymatgen data_Sr2CdAs2 _symmetry_space_group_name_H-M 'P 1' _cell_length_a 8.78287867 _cell_length_b 8.78287867 _cell_length_c 7.66288762 _cell_angle_alpha 90.00000000 _cell_angle_beta 90.00000000 _cell_angle_gamma 150.54367023 _symmetry_Int_Tables_number 1 _chemical_formula_structural Sr2CdAs2 _chemical_formula_sum 'Sr4 Cd2 As4' _cell_volume 290.68288332 _cell_formula_units_Z 2 loop_ _symmetry_equiv_pos_site_id _symmetry_equiv_pos_as_xyz 1 'x, y, z' loop_ _atom_site_type_symbol _atom_site_label _atom_site_symmetry_multiplicity _atom_site_fract_x _atom_site_fract_y _atom_site_fract_z _atom_site_occupancy Sr Sr0 1 0.53448587 0.46551413 0.23554883 1 Sr Sr1 1 0.70294433 0.29705567 0.89203969 1 Sr Sr2 1 0.29705567 0.70294433 0.39203969 1 Sr Sr3 1 0.46551413 0.53448587 0.73554883 1 Cd Cd4 1 0.09575752 0.90424248 0.57889041 1 Cd Cd5 1 0.90424248 0.09575752 0.07889041 1 As As6 1 0.06271058 0.93728942 0.94064928 1 As As7 1 0.67495765 0.32504235 0.48723078 1 As As8 1 0.32504235 0.67495765 0.98723078 1 As As9 1 0.93728942 0.06271058 0.44064928 1 | -3.678252174 | -3.678252174 | -0.9542295 | 0 | TRUE | -0.07161883 | 18.28262 | 7.82484707 | 10.45777 | 3.233848
mp-24509 | CdH4(BrO4)2 | AB2C4D8 | # generated using pymatgen data_CdH4(BrO4)2 _symmetry_space_group_name_H-M 'P 1' _cell_length_a 6.59854200 _cell_length_b 9.40557100 _cell_length_c 12.44246300 _cell_angle_alpha 90.00000000 _cell_angle_beta 90.00000000 _cell_angle_gamma 90.00000000 _symmetry_Int_Tables_number 1 _chemical_formula_structural CdH4(BrO4)2 _chemical_formula_sum 'Cd4 H16 Br8 O32' _cell_volume 772.21726896 _cell_formula_units_Z 4 loop_ _symmetry_equiv_pos_site_id _symmetry_equiv_pos_as_xyz 1 'x, y, z' loop_ _atom_site_type_symbol _atom_site_label _atom_site_symmetry_multiplicity _atom_site_fract_x _atom_site_fract_y _atom_site_fract_z _atom_site_occupancy Cd Cd0 1 0.47224800 0.45178300 0.78862600 1 Cd Cd1 1 0.97224800 0.04821700 0.21137400 1 Cd Cd2 1 0.52775200 0.95178300 0.71137400 1 Cd Cd3 1 0.02775200 0.54821700 0.28862600 1 H H4 1 0.37331600 0.06660900 0.13596200 1 H H5 1 0.87331600 0.43339100 0.86403800 1 H H6 1 0.62668400 0.56660900 0.36403800 1 H H7 1 0.12668400 0.93339100 0.63596200 1 H H8 1 0.28460700 0.93654700 0.07102500 1 H H9 1 0.78460700 0.56345300 0.92897500 1 H H10 1 0.71539300 0.43654700 0.42897500 1 H H11 1 0.21539300 0.06345300 0.57102500 1 H H12 1 0.68656300 0.00684400 0.92525500 1 H H13 1 0.81343700 0.99315600 0.42525500 1 H H14 1 0.31343700 0.50684400 0.57474500 1 H H15 1 0.18656300 0.49315600 0.07474500 1 H H16 1 0.30586500 0.61317400 0.13010800 1 H H17 1 0.69413500 0.11317400 0.36989200 1 H H18 1 0.80586500 0.88682600 0.86989200 1 H H19 1 0.19413500 0.38682600 0.63010800 1 Br Br20 1 0.17447000 0.17214300 0.88466800 1 Br Br21 1 0.67447000 0.32785700 0.11533200 1 Br Br22 1 0.82553000 0.67214300 0.61533200 1 Br Br23 1 0.32553000 0.82785700 0.38466800 1 Br Br24 1 0.24397900 0.72750500 0.89579100 1 Br Br25 1 0.74397900 0.77249500 0.10420900 1 Br Br26 1 0.75602100 0.22750500 0.60420900 1 Br Br27 1 0.25602100 0.27249500 0.39579100 1 O O28 1 0.93787500 0.76988800 0.19467100 1 O O29 1 0.65404800 0.27157800 0.48385600 1 O O30 1 0.84595200 0.72842200 0.98385600 1 O O31 1 0.34595200 0.77157800 0.01614400 1 O O32 1 0.56212500 0.23011200 0.69467100 1 O O33 1 0.06212500 0.26988800 0.30532900 1 O O34 1 0.43787500 0.73011200 0.80532900 1 O O35 1 0.15404800 0.22842200 0.51614400 1 O O36 1 0.43493100 0.73468900 0.28536400 1 O O37 1 0.93493100 0.76531100 0.71463600 1 O O38 1 0.56506900 0.23468900 0.21463600 1 O O39 1 0.06506900 0.26531100 0.78536400 1 O O40 1 0.74152200 0.51578000 0.66828400 1 O O41 1 0.24152200 0.98422000 0.33171600 1 O O42 1 0.21351900 0.54875700 0.90454600 1 O O43 1 0.75847800 0.48422000 0.16828400 1 O O44 1 0.11102000 0.73433300 0.41130600 1 O O45 1 0.61102000 0.76566700 0.58869400 1 O O46 1 0.88898000 0.23433300 0.08869400 1 O O47 1 0.38898000 0.26566700 0.91130600 1 O O48 1 0.24873400 0.51830300 0.14382900 1 O O49 1 0.74873400 0.98169700 0.85617100 1 O O50 1 0.75126600 0.01830300 0.35617100 1 O O51 1 0.25126600 0.48169700 0.64382900 1 O O52 1 0.74778400 0.53419800 0.40290400 1 O O53 1 0.24778400 0.96580200 0.59709600 1 O O54 1 0.25221600 0.03419800 0.09709600 1 O O55 1 0.75221600 0.46580200 0.90290400 1 O O56 1 0.71351900 0.95124300 0.09545400 1 O O57 1 0.25847800 0.01578000 0.83171600 1 O O58 1 0.28648100 0.45124300 0.40454600 1 O O59 1 0.78648100 0.04875700 0.59545400 1 | -4.316683 | -4.683083 | -0.8715253 | 0 | TRUE | -0.09550087 | 7.461183 | 4.467829 | 2.993355 | 1.730131
mp-12309 | Cs2NaAl3F12 | AB2C3D12 | # generated using pymatgen data_Cs2NaAl3F12 _symmetry_space_group_name_H-M 'P 1' _cell_length_a 7.43163338 _cell_length_b 7.43163338 _cell_length_c 7.43163279 _cell_angle_alpha 57.46966103 _cell_angle_beta 57.46966103 _cell_angle_gamma 57.46966040 _symmetry_Int_Tables_number 1 _chemical_formula_structural Cs2NaAl3F12 _chemical_formula_sum 'Cs2 Na1 Al3 F12' _cell_volume 273.33416247 _cell_formula_units_Z 1 loop_ _symmetry_equiv_pos_site_id _symmetry_equiv_pos_as_xyz 1 'x, y, z' loop_ _atom_site_type_symbol _atom_site_label _atom_site_symmetry_multiplicity _atom_site_fract_x _atom_site_fract_y _atom_site_fract_z _atom_site_occupancy Cs Cs0 1 0.62298900 0.62298900 0.62298900 1 Cs Cs1 1 0.37701100 0.37701100 0.37701100 1 Na Na2 1 0.00000000 0.00000000 0.00000000 1 Al Al3 1 0.50000000 0.00000000 0.00000000 1 Al Al4 1 0.00000000 0.00000000 0.50000000 1 Al Al5 1 0.00000000 0.50000000 0.00000000 1 F F6 1 0.08475400 0.08475400 0.61745400 1 F F7 1 0.61745400 0.08475400 0.08475400 1 F F8 1 0.08475400 0.61745400 0.08475400 1 F F9 1 0.91524600 0.38254600 0.91524600 1 F F10 1 0.91524600 0.91524600 0.38254600 1 F F11 1 0.38254600 0.91524600 0.91524600 1 F F12 1 0.92254000 0.29711300 0.29711300 1 F F13 1 0.29711300 0.29711300 0.92254000 1 F F14 1 0.29711300 0.92254000 0.29711300 1 F F15 1 0.70288700 0.07746000 0.70288700 1 F F16 1 0.07746000 0.70288700 0.70288700 1 F F17 1 0.70288700 0.70288700 0.07746000 1 | -5.420612 | -5.728612 | -3.657067 | 0 | TRUE | -0.02365662 | 8.464925 | 6.417086 | 2.047839 | 1.431027
mp-1078367 | InNi2SbO6 | ABC2D6 | # generated using pymatgen data_InNi2SbO6 _symmetry_space_group_name_H-M 'P 1' _cell_length_a 5.28642894 _cell_length_b 5.28634413 _cell_length_c 5.64426112 _cell_angle_alpha 62.06167628 _cell_angle_beta 62.05260244 _cell_angle_gamma 59.99856683 _symmetry_Int_Tables_number 1 _chemical_formula_structural InNi2SbO6 _chemical_formula_sum 'In1 Ni2 Sb1 O6' _cell_volume 114.87644466 _cell_formula_units_Z 1 loop_ _symmetry_equiv_pos_site_id _symmetry_equiv_pos_as_xyz 1 'x, y, z' loop_ _atom_site_type_symbol _atom_site_label _atom_site_symmetry_multiplicity _atom_site_fract_x _atom_site_fract_y _atom_site_fract_z _atom_site_occupancy In In0 1 0.79429500 0.79431700 0.61705900 1 Ni Ni1 1 0.00161800 0.00164200 0.99511400 1 Ni Ni2 1 0.50680600 0.50679900 0.47953300 1 Sb Sb3 1 0.30406000 0.30404500 0.08786300 1 O O4 1 0.21352000 0.91613800 0.28319700 1 O O5 1 0.91612800 0.58713300 0.28322400 1 O O6 1 0.58710300 0.21353800 0.28319200 1 O O7 1 0.69783800 0.11715000 0.80004500 1 O O8 1 0.11722200 0.38498800 0.80004400 1 O O9 1 0.38498200 0.69782100 0.80002000 1 | -5.573337969 | -6.493737969 | -1.681629 | 0 | TRUE | -0.007994399 | 11.32187 | 6.587641 | 4.734233 | 2.175829
mp-6325 | Ba3MgTa2O9 | AB2C3D9 | # generated using pymatgen data_Ba3MgTa2O9 _symmetry_space_group_name_H-M 'P 1' _cell_length_a 5.84342209 _cell_length_b 5.84342209 _cell_length_c 7.17866600 _cell_angle_alpha 90.00000000 _cell_angle_beta 90.00000000 _cell_angle_gamma 120.00000101 _symmetry_Int_Tables_number 1 _chemical_formula_structural Ba3MgTa2O9 _chemical_formula_sum 'Ba3 Mg1 Ta2 O9' _cell_volume 212.27990795 _cell_formula_units_Z 1 loop_ _symmetry_equiv_pos_site_id _symmetry_equiv_pos_as_xyz 1 'x, y, z' loop_ _atom_site_type_symbol _atom_site_label _atom_site_symmetry_multiplicity _atom_site_fract_x _atom_site_fract_y _atom_site_fract_z _atom_site_occupancy Ba Ba0 1 0.33333300 0.66666700 0.66412400 1 Ba Ba1 1 0.00000000 0.00000000 0.00000000 1 Ba Ba2 1 0.66666700 0.33333300 0.33587600 1 Mg Mg3 1 0.00000000 0.00000000 0.50000000 1 Ta Ta4 1 0.33333300 0.66666700 0.17675200 1 Ta Ta5 1 0.66666700 0.33333300 0.82324800 1 O O6 1 0.82790600 0.17209400 0.67542400 1 O O7 1 0.82790600 0.65581200 0.67542400 1 O O8 1 0.34418800 0.17209400 0.67542400 1 O O9 1 0.65581200 0.82790600 0.32457600 1 O O10 1 0.17209400 0.34418800 0.32457600 1 O O11 1 0.17209400 0.82790600 0.32457600 1 O O12 1 0.50000000 0.00000000 0.00000000 1 O O13 1 0.00000000 0.50000000 0.00000000 1 O O14 1 0.50000000 0.50000000 0.00000000 1 | -8.044371 | -8.456571 | -3.41704 | 0 | TRUE | -0.05384619 | 32.06092 | 27.48645 | 4.574469 | 2.138801
mp-12894 | Y2SO2 | AB2C2 | # generated using pymatgen data_Y2SO2 _symmetry_space_group_name_H-M 'P 1' _cell_length_a 3.79129384 _cell_length_b 3.79129424 _cell_length_c 6.59676255 _cell_angle_alpha 90.00000000 _cell_angle_beta 90.00000000 _cell_angle_gamma 119.99999651 _symmetry_Int_Tables_number 1 _chemical_formula_structural Y2SO2 _chemical_formula_sum 'Y2 S1 O2' _cell_volume 82.11763538 _cell_formula_units_Z 1 loop_ _symmetry_equiv_pos_site_id _symmetry_equiv_pos_as_xyz 1 'x, y, z' loop_ _atom_site_type_symbol _atom_site_label _atom_site_symmetry_multiplicity _atom_site_fract_x _atom_site_fract_y _atom_site_fract_z _atom_site_occupancy Y Y0 1 0.66666700 0.33333300 0.71722436 1 Y Y1 1 0.33333300 0.66666700 0.28277564 1 S S2 1 -0.00000000 -0.00000000 -0.00000000 1 O O3 1 0.33333300 0.66666700 0.62951527 1 O O4 1 0.66666700 0.33333300 0.37048473 1 | -8.568369052 | -8.943769052 | -3.551215 | 0 | TRUE | -0.1114127 | 15.0889 | 9.992405 | 5.0965 | 2.257543
mp-7941 | Li6TeO6 | AB6C6 | # generated using pymatgen data_Li6TeO6 _symmetry_space_group_name_H-M 'P 1' _cell_length_a 5.09079408 _cell_length_b 5.09079437 _cell_length_c 5.09079454 _cell_angle_alpha 101.02178451 _cell_angle_beta 101.02179022 _cell_angle_gamma 101.02180714 _symmetry_Int_Tables_number 1 _chemical_formula_structural Li6TeO6 _chemical_formula_sum 'Li6 Te1 O6' _cell_volume 123.50966762 _cell_formula_units_Z 1 loop_ _symmetry_equiv_pos_site_id _symmetry_equiv_pos_as_xyz 1 'x, y, z' loop_ _atom_site_type_symbol _atom_site_label _atom_site_symmetry_multiplicity _atom_site_fract_x _atom_site_fract_y _atom_site_fract_z _atom_site_occupancy Li Li0 1 0.70107333 0.91556694 0.40647527 1 Li Li1 1 0.59352473 0.29892667 0.08443306 1 Li Li2 1 0.08443306 0.59352473 0.29892667 1 Li Li3 1 0.29892667 0.08443306 0.59352473 1 Li Li4 1 0.40647527 0.70107333 0.91556694 1 Li Li5 1 0.91556694 0.40647527 0.70107333 1 Te Te6 1 0.00000000 0.00000000 -0.00000000 1 O O7 1 0.77937806 0.67663667 0.06439369 1 O O8 1 0.93560631 0.22062194 0.32336333 1 O O9 1 0.32336333 0.93560631 0.22062194 1 O O10 1 0.22062194 0.32336333 0.93560631 1 O O11 1 0.06439369 0.77937806 0.67663667 1 O O12 1 0.67663667 0.06439369 0.77937806 1 | -5.221522 | -5.538599 | -2.132678 | 0 | TRUE | -0.03768739 | 11.65847 | 8.58318899 | 3.075286 | 1.753649
mp-861942 | Ag2GePbS4 | ABC2D4 | # generated using pymatgen data_Ag2GePbS4 _symmetry_space_group_name_H-M 'P 1' _cell_length_a 6.29483693 _cell_length_b 6.29483693 _cell_length_c 10.28345700 _cell_angle_alpha 90.00000000 _cell_angle_beta 90.00000000 _cell_angle_gamma 113.29791046 _symmetry_Int_Tables_number 1 _chemical_formula_structural Ag2GePbS4 _chemical_formula_sum 'Ag4 Ge2 Pb2 S8' _cell_volume 374.25596627 _cell_formula_units_Z 2 loop_ _symmetry_equiv_pos_site_id _symmetry_equiv_pos_as_xyz 1 'x, y, z' loop_ _atom_site_type_symbol _atom_site_label _atom_site_symmetry_multiplicity _atom_site_fract_x _atom_site_fract_y _atom_site_fract_z _atom_site_occupancy Ag Ag0 1 0.58989800 0.35659400 0.90027200 1 Ag Ag1 1 0.58989800 0.35659400 0.59972800 1 Ag Ag2 1 0.35659400 0.58989800 0.40027200 1 Ag Ag3 1 0.35659400 0.58989800 0.09972900 1 Ge Ge4 1 0.32459400 0.72577500 0.75000000 1 Ge Ge5 1 0.72577500 0.32459400 0.25000000 1 Pb Pb6 1 0.98610600 0.98610600 0.00000000 1 Pb Pb7 1 0.98610600 0.98610600 0.50000000 1 S S8 1 0.51111300 0.90717400 0.93125200 1 S S9 1 0.97410400 0.73850700 0.75000000 1 S S10 1 0.27392700 0.35151200 0.75000000 1 S S11 1 0.51111300 0.90717400 0.56874800 1 S S12 1 0.90717400 0.51111300 0.43125200 1 S S13 1 0.73850700 0.97410400 0.25000000 1 S S14 1 0.35151200 0.27392700 0.25000000 1 S S15 1 0.90717400 0.51111300 0.06874800 1 | -4.120251 | -4.371751 | -0.5534279 | 0 | TRUE | -0.001558354 | 29.23312854 | 20.66 | 8.573124 | 2.92799
mp-8930 | K2GeAs2 | AB2C2 | # generated using pymatgen data_K2GeAs2 _symmetry_space_group_name_H-M 'P 1' _cell_length_a 6.57251291 _cell_length_b 7.02889068 _cell_length_c 8.25406007 _cell_angle_alpha 115.20028927 _cell_angle_beta 113.46183561 _cell_angle_gamma 90.00000003 _symmetry_Int_Tables_number 1 _chemical_formula_structural K2GeAs2 _chemical_formula_sum 'K4 Ge2 As4' _cell_volume 309.82873373 _cell_formula_units_Z 2 loop_ _symmetry_equiv_pos_site_id _symmetry_equiv_pos_as_xyz 1 'x, y, z' loop_ _atom_site_type_symbol _atom_site_label _atom_site_symmetry_multiplicity _atom_site_fract_x _atom_site_fract_y _atom_site_fract_z _atom_site_occupancy K K0 1 0.64224254 0.30849138 0.28448508 1 K K1 1 0.35775746 0.69150862 0.71551492 1 K K2 1 0.85775746 0.02400631 0.71551492 1 K K3 1 0.14224254 0.97599369 0.28448508 1 Ge Ge4 1 0.25000000 0.50000000 -0.00000000 1 Ge Ge5 1 0.75000000 0.50000000 -0.00000000 1 As As6 1 0.89717297 0.56913302 0.79434695 1 As As7 1 0.10282703 0.43086698 0.20565305 1 As As8 1 0.60282703 0.77478707 0.20565305 1 As As9 1 0.39717297 0.22521293 0.79434695 1 | -3.631489607 | -3.631489607 | -0.3990770952 | 0 | TRUE | -0.03625016 | 12.94402 | 5.777123 | 7.16689724 | 2.677106
mp-16180 | Na6S2O9 | A2B6C9 | # generated using pymatgen data_Na6S2O9 _symmetry_space_group_name_H-M 'P 1' _cell_length_a 6.76504248 _cell_length_b 6.76504192 _cell_length_c 6.76504241 _cell_angle_alpha 60.00000711 _cell_angle_beta 60.00000991 _cell_angle_gamma 60.00000106 _symmetry_Int_Tables_number 1 _chemical_formula_structural Na6S2O9 _chemical_formula_sum 'Na6 S2 O9' _cell_volume 218.92562850 _cell_formula_units_Z 1 loop_ _symmetry_equiv_pos_site_id _symmetry_equiv_pos_as_xyz 1 'x, y, z' loop_ _atom_site_type_symbol _atom_site_label _atom_site_symmetry_multiplicity _atom_site_fract_x _atom_site_fract_y _atom_site_fract_z _atom_site_occupancy Na Na0 1 0.23783247 0.23783247 0.76216753 1 Na Na1 1 0.76216753 0.23783247 0.76216753 1 Na Na2 1 0.23783247 0.76216753 0.23783247 1 Na Na3 1 0.76216753 0.23783247 0.23783247 1 Na Na4 1 0.23783247 0.76216753 0.76216753 1 Na Na5 1 0.76216753 0.76216753 0.23783247 1 S S6 1 0.75000000 0.75000000 0.75000000 1 S S7 1 0.25000000 0.25000000 0.25000000 1 O O8 1 0.00000000 -0.00000000 -0.00000000 1 O O9 1 0.66079740 0.66079740 0.01760580 1 O O10 1 0.33920260 0.33920260 0.33920260 1 O O11 1 0.33920260 0.98239420 0.33920260 1 O O12 1 0.98239420 0.33920260 0.33920260 1 O O13 1 0.01760580 0.66079740 0.66079740 1 O O14 1 0.66079740 0.66079740 0.66079740 1 O O15 1 0.66079740 0.01760580 0.66079740 1 O O16 1 0.33920260 0.33920260 0.98239420 1 | -5.304017 | -5.667722 | -2.095472 | 0 | TRUE | -0.02029344 | 5.422595 | 3.102521 | 2.320074 | 1.523179
mp-550070 | NbBr2O | ABC2 | # generated using pymatgen data_NbBr2O _symmetry_space_group_name_H-M 'P 1' _cell_length_a 3.92237750 _cell_length_b 7.06102318 _cell_length_c 7.46907643 _cell_angle_alpha 104.61070109 _cell_angle_beta 105.27556480 _cell_angle_gamma 89.99233088 _symmetry_Int_Tables_number 1 _chemical_formula_structural NbBr2O _chemical_formula_sum 'Nb2 Br4 O2' _cell_volume 192.61378742 _cell_formula_units_Z 2 loop_ _symmetry_equiv_pos_site_id _symmetry_equiv_pos_as_xyz 1 'x, y, z' loop_ _atom_site_type_symbol _atom_site_label _atom_site_symmetry_multiplicity _atom_site_fract_x _atom_site_fract_y _atom_site_fract_z _atom_site_occupancy Nb Nb0 1 0.00842811 0.71407122 0.99954691 1 Nb Nb1 1 0.00918168 0.28592769 0.00043733 1 Br Br2 1 0.92296142 0.93237680 0.74420585 1 Br Br3 1 0.89447536 0.41823497 0.69711224 1 Br Br4 1 0.19855419 0.58201658 0.30277636 1 Br Br5 1 0.17893889 0.06755587 0.25600632 1 O O6 1 0.53948520 0.72026401 0.99888866 1 O O7 1 0.54077416 0.27954985 0.00102633 1 | -6.117654 | -6.556404 | -2.017891 | 0 | TRUE | -0.04381246 | 9.872397 | 4.552535 | 5.319862 | 2.306483
mp-7914 | NaScO2 | ABC2 | # generated using pymatgen data_NaScO2 _symmetry_space_group_name_H-M 'P 1' _cell_length_a 5.69021901 _cell_length_b 5.69021897 _cell_length_c 5.69021898 _cell_angle_alpha 32.26937534 _cell_angle_beta 32.26937693 _cell_angle_gamma 32.26937822 _symmetry_Int_Tables_number 1 _chemical_formula_structural NaScO2 _chemical_formula_sum 'Na1 Sc1 O2' _cell_volume 46.68172547 _cell_formula_units_Z 1 loop_ _symmetry_equiv_pos_site_id _symmetry_equiv_pos_as_xyz 1 'x, y, z' loop_ _atom_site_type_symbol _atom_site_label _atom_site_symmetry_multiplicity _atom_site_fract_x _atom_site_fract_y _atom_site_fract_z _atom_site_occupancy Na Na0 1 0.50000000 0.50000000 0.50000000 1 Sc Sc1 1 -0.00000000 -0.00000000 -0.00000000 1 O O2 1 0.73536121 0.73536121 0.73536121 1 O O3 1 0.26463879 0.26463879 0.26463879 1 | -7.239804845 | -7.583304845 | -3.196212 | 0 | TRUE | -0.175667 | 17.35566 | 13.51508 | 3.840575 | 1.959739
mp-6856 | Be3Zn4Si3SO12 | AB3C3D4E12 | # generated using pymatgen data_Be3Zn4Si3SO12 _symmetry_space_group_name_H-M 'P 1' _cell_length_a 8.19780300 _cell_length_b 8.19780300 _cell_length_c 8.19780300 _cell_angle_alpha 90.00000000 _cell_angle_beta 90.00000000 _cell_angle_gamma 90.00000000 _symmetry_Int_Tables_number 1 _chemical_formula_structural Be3Zn4Si3SO12 _chemical_formula_sum 'Be6 Zn8 Si6 S2 O24' _cell_volume 550.92493989 _cell_formula_units_Z 2 loop_ _symmetry_equiv_pos_site_id _symmetry_equiv_pos_as_xyz 1 'x, y, z' loop_ _atom_site_type_symbol _atom_site_label _atom_site_symmetry_multiplicity _atom_site_fract_x _atom_site_fract_y _atom_site_fract_z _atom_site_occupancy Be Be0 1 0.50000000 0.75000000 0.00000000 1 Be Be1 1 0.50000000 0.25000000 0.00000000 1 Be Be2 1 0.00000000 0.50000000 0.25000000 1 Be Be3 1 0.00000000 0.50000000 0.75000000 1 Be Be4 1 0.25000000 0.00000000 0.50000000 1 Be Be5 1 0.75000000 0.00000000 0.50000000 1 Zn Zn6 1 0.66581900 0.66581900 0.66581900 1 Zn Zn7 1 0.83418100 0.16581900 0.83418100 1 Zn Zn8 1 0.16581900 0.83418100 0.83418100 1 Zn Zn9 1 0.83418100 0.83418100 0.16581900 1 Zn Zn10 1 0.66581900 0.33418100 0.33418100 1 Zn Zn11 1 0.33418100 0.33418100 0.66581900 1 Zn Zn12 1 0.33418100 0.66581900 0.33418100 1 Zn Zn13 1 0.16581900 0.16581900 0.16581900 1 Si Si14 1 0.50000000 0.00000000 0.25000000 1 Si Si15 1 0.50000000 0.00000000 0.75000000 1 Si Si16 1 0.00000000 0.25000000 0.50000000 1 Si Si17 1 0.25000000 0.50000000 0.00000000 1 Si Si18 1 0.00000000 0.75000000 0.50000000 1 Si Si19 1 0.75000000 0.50000000 0.00000000 1 S S20 1 0.00000000 0.00000000 0.00000000 1 S S21 1 0.50000000 0.50000000 0.50000000 1 O O22 1 0.36221400 0.63809800 0.09298500 1 O O23 1 0.13809800 0.86221400 0.59298500 1 O O24 1 0.13809800 0.13778600 0.40701500 1 O O25 1 0.36190200 0.90701500 0.36221400 1 O O26 1 0.36190200 0.09298500 0.63778600 1 O O27 1 0.09298500 0.36221400 0.63809800 1 O O28 1 0.90701500 0.36221400 0.36190200 1 O O29 1 0.63778600 0.36190200 0.09298500 1 O O30 1 0.40701500 0.86190200 0.86221400 1 O O31 1 0.40701500 0.13809800 0.13778600 1 O O32 1 0.13778600 0.40701500 0.13809800 1 O O33 1 0.86221400 0.59298500 0.13809800 1 O O34 1 0.63809800 0.90701500 0.63778600 1 O O35 1 0.86221400 0.40701500 0.86190200 1 O O36 1 0.59298500 0.86190200 0.13778600 1 O O37 1 0.59298500 0.13809800 0.86221400 1 O O38 1 0.90701500 0.63778600 0.63809800 1 O O39 1 0.13778600 0.59298500 0.86190200 1 O O40 1 0.86190200 0.13778600 0.59298500 1 O O41 1 0.86190200 0.86221400 0.40701500 1 O O42 1 0.36221400 0.36190200 0.90701500 1 O O43 1 0.63778600 0.63809800 0.90701500 1 O O44 1 0.09298500 0.63778600 0.36190200 1 O O45 1 0.63809800 0.09298500 0.36221400 1 | -6.484648 | -6.864953 | -2.68974 | 0 | TRUE | -0.02926764 | 6.798956 | 3.575479 | 3.22347686 | 1.795404
mp-547244 | SrBiClO2 | ABCD2 | # generated using pymatgen data_SrBiClO2 _symmetry_space_group_name_H-M 'P 1' _cell_length_a 6.98754986 _cell_length_b 6.98754986 _cell_length_c 5.68054400 _cell_angle_alpha 90.00000000 _cell_angle_beta 90.00000000 _cell_angle_gamma 131.02014263 _symmetry_Int_Tables_number 1 _chemical_formula_structural SrBiClO2 _chemical_formula_sum 'Sr2 Bi2 Cl2 O4' _cell_volume 209.26030887 _cell_formula_units_Z 2 loop_ _symmetry_equiv_pos_site_id _symmetry_equiv_pos_as_xyz 1 'x, y, z' loop_ _atom_site_type_symbol _atom_site_label _atom_site_symmetry_multiplicity _atom_site_fract_x _atom_site_fract_y _atom_site_fract_z _atom_site_occupancy Sr Sr0 1 0.89202200 0.10797800 0.75000000 1 Sr Sr1 1 0.10797800 0.89202200 0.25000000 1 Bi Bi2 1 0.41928800 0.58071200 0.25000000 1 Bi Bi3 1 0.58071200 0.41928800 0.75000000 1 Cl Cl4 1 0.75561500 0.24438500 0.25000000 1 Cl Cl5 1 0.24438500 0.75561500 0.75000000 1 O O6 1 0.73541900 0.73541900 0.00000000 1 O O7 1 0.73541900 0.73541900 0.50000000 1 O O8 1 0.26458100 0.26458100 0.50000000 1 O O9 1 0.26458100 0.26458100 0.00000000 1 | -5.484371085 | -5.881971085 | -2.427592 | 0 | TRUE | -0.04222669 | 18.932 | 14.86724 | 4.064758 | 2.016124
mp-1205521 | CaTlBr3 | ABC3 | # generated using pymatgen data_CaTlBr3 _symmetry_space_group_name_H-M 'P 1' _cell_length_a 7.40600247 _cell_length_b 7.40600247 _cell_length_c 10.87564125 _cell_angle_alpha 90.00000000 _cell_angle_beta 90.00000000 _cell_angle_gamma 146.57036326 _symmetry_Int_Tables_number 1 _chemical_formula_structural CaTlBr3 _chemical_formula_sum 'Ca2 Tl2 Br6' _cell_volume 328.62848411 _cell_formula_units_Z 2 loop_ _symmetry_equiv_pos_site_id _symmetry_equiv_pos_as_xyz 1 'x, y, z' loop_ _atom_site_type_symbol _atom_site_label _atom_site_symmetry_multiplicity _atom_site_fract_x _atom_site_fract_y _atom_site_fract_z _atom_site_occupancy Ca Ca0 1 0.00000000 -0.00000000 0.00000000 1 Ca Ca1 1 0.00000000 -0.00000000 0.50000000 1 Tl Tl2 1 0.25667947 0.74332053 0.25000000 1 Tl Tl3 1 0.74332053 0.25667947 0.75000000 1 Br Br4 1 0.63487640 0.36512360 0.05078735 1 Br Br5 1 0.36512360 0.63487640 0.94921265 1 Br Br6 1 0.36512360 0.63487640 0.55078735 1 Br Br7 1 0.63487640 0.36512360 0.44921265 1 Br Br8 1 0.93220806 0.06779194 0.25000000 1 Br Br9 1 0.06779194 0.93220806 0.75000000 1 | -3.452900504 | -3.773300504 | -1.967835 | 0 | TRUE | -0.015735732 | 15.6957083 | 11.91842 | 3.77729 | 1.943525
mp-13995 | Hg2GeO4 | AB2C4 | # generated using pymatgen data_Hg2GeO4 _symmetry_space_group_name_H-M 'P 1' _cell_length_a 6.31154228 _cell_length_b 6.31154188 _cell_length_c 6.69235229 _cell_angle_alpha 105.08679071 _cell_angle_beta 105.08677785 _cell_angle_gamma 116.61723549 _symmetry_Int_Tables_number 1 _chemical_formula_structural Hg2GeO4 _chemical_formula_sum 'Hg4 Ge2 O8' _cell_volume 207.03065285 _cell_formula_units_Z 2 loop_ _symmetry_equiv_pos_site_id _symmetry_equiv_pos_as_xyz 1 'x, y, z' loop_ _atom_site_type_symbol _atom_site_label _atom_site_symmetry_multiplicity _atom_site_fract_x _atom_site_fract_y _atom_site_fract_z _atom_site_occupancy Hg Hg0 1 0.19644890 0.80355110 0.25000000 1 Hg Hg1 1 0.55355110 0.44644890 0.25000000 1 Hg Hg2 1 0.80355110 0.19644890 0.75000000 1 Hg Hg3 1 0.44644890 0.55355110 0.75000000 1 Ge Ge4 1 0.87500000 0.12500000 0.25000000 1 Ge Ge5 1 0.12500000 0.87500000 0.75000000 1 O O6 1 0.75063938 0.79245524 0.08362590 1 O O7 1 0.70882934 0.16701448 0.41637410 1 O O8 1 0.20754476 0.24936062 0.41637410 1 O O9 1 0.83298552 0.29117066 0.08362590 1 O O10 1 0.24936062 0.20754476 0.91637410 1 O O11 1 0.29117066 0.83298552 0.58362590 1 O O12 1 0.16701448 0.70882934 0.91637410 1 O O13 1 0.79245524 0.75063938 0.58362590 1 | -4.457873815 | -4.850445 | -1.276568 | 0 | TRUE | -0.0210646 | 11.88543 | 6.788079 | 5.097355 | 2.257732
mp-1112596 | Cs2NaAsF6 | ABC2D6 | # generated using pymatgen data_Cs2NaAsF6 _symmetry_space_group_name_H-M 'P 1' _cell_length_a 6.39493796 _cell_length_b 6.39493796 _cell_length_c 6.39493796 _cell_angle_alpha 60.00000000 _cell_angle_beta 60.00000000 _cell_angle_gamma 60.00000000 _symmetry_Int_Tables_number 1 _chemical_formula_structural Cs2NaAsF6 _chemical_formula_sum 'Cs2 Na1 As1 F6' _cell_volume 184.92431122 _cell_formula_units_Z 1 loop_ _symmetry_equiv_pos_site_id _symmetry_equiv_pos_as_xyz 1 'x, y, z' loop_ _atom_site_type_symbol _atom_site_label _atom_site_symmetry_multiplicity _atom_site_fract_x _atom_site_fract_y _atom_site_fract_z _atom_site_occupancy Cs Cs0 1 0.75000000 0.75000000 0.75000000 1 Cs Cs1 1 0.25000000 0.25000000 0.25000000 1 Na Na2 1 0.50000000 0.50000000 0.50000000 1 As As3 1 0.00000000 0.00000000 0.00000000 1 F F4 1 0.76836400 0.23163600 0.23163600 1 F F5 1 0.23163600 0.23163600 0.76836400 1 F F6 1 0.23163600 0.76836400 0.76836400 1 F F7 1 0.23163600 0.76836400 0.23163600 1 F F8 1 0.76836400 0.23163600 0.76836400 1 F F9 1 0.76836400 0.76836400 0.23163600 1 | -4.43984486 | -4.71704486 | -2.792913 | 0 | TRUE | -0.002126288 | 14.30800426 | 11.80788 | 2.500122 | 1.581177
mp-1113588 | Cs2InAgF6 | ABC2D6 | # generated using pymatgen data_Cs2InAgF6 _symmetry_space_group_name_H-M 'P 1' _cell_length_a 6.54063025 _cell_length_b 6.54063025 _cell_length_c 6.54063025 _cell_angle_alpha 60.00000000 _cell_angle_beta 60.00000000 _cell_angle_gamma 60.00000000 _symmetry_Int_Tables_number 1 _chemical_formula_structural Cs2InAgF6 _chemical_formula_sum 'Cs2 In1 Ag1 F6' _cell_volume 197.85352729 _cell_formula_units_Z 1 loop_ _symmetry_equiv_pos_site_id _symmetry_equiv_pos_as_xyz 1 'x, y, z' loop_ _atom_site_type_symbol _atom_site_label _atom_site_symmetry_multiplicity _atom_site_fract_x _atom_site_fract_y _atom_site_fract_z _atom_site_occupancy Cs Cs0 1 0.75000000 0.75000000 0.75000000 1 Cs Cs1 1 0.25000000 0.25000000 0.25000000 1 In In2 1 0.00000000 0.00000000 0.00000000 1 Ag Ag3 1 0.50000000 0.50000000 0.50000000 1 F F4 1 0.77068100 0.22931900 0.22931900 1 F F5 1 0.22931900 0.22931900 0.77068100 1 F F6 1 0.22931900 0.77068100 0.77068100 1 F F7 1 0.22931900 0.77068100 0.22931900 1 F F8 1 0.77068100 0.22931900 0.77068100 1 F F9 1 0.77068100 0.77068100 0.22931900 1 | -4.245719119 | -4.522919119 | -2.638527 | 0 | TRUE | -0.03778103 | 9.81623685 | 7.243916 | 2.572321 | 1.603846
mp-1016197 | MgSiAs2 | ABC2 | # generated using pymatgen data_MgSiAs2 _symmetry_space_group_name_H-M 'P 1' _cell_length_a 5.91231198 _cell_length_b 5.91231198 _cell_length_c 6.79028012 _cell_angle_alpha 115.80763769 _cell_angle_beta 115.80763769 _cell_angle_gamma 90.00000000 _symmetry_Int_Tables_number 1 _chemical_formula_structural MgSiAs2 _chemical_formula_sum 'Mg2 Si2 As4' _cell_volume 187.03667896 _cell_formula_units_Z 2 loop_ _symmetry_equiv_pos_site_id _symmetry_equiv_pos_as_xyz 1 'x, y, z' loop_ _atom_site_type_symbol _atom_site_label _atom_site_symmetry_multiplicity _atom_site_fract_x _atom_site_fract_y _atom_site_fract_z _atom_site_occupancy Mg Mg0 1 0.50000000 0.50000000 0.00000000 1 Mg Mg1 1 0.75000000 0.25000000 0.50000000 1 Si Si2 1 -0.00000000 -0.00000000 -0.00000000 1 Si Si3 1 0.25000000 0.75000000 0.50000000 1 As As4 1 0.12500000 0.66122743 0.75000000 1 As As5 1 0.33877257 0.37500000 0.25000000 1 As As6 1 0.91122743 0.87500000 0.25000000 1 As As7 1 0.62500000 0.08877257 0.75000000 1 | -4.396341 | -4.396341 | -0.3103821 | 0 | TRUE | -0.01395372 | 12.39872379 | 2.2283 | 10.17042 | 3.18911
mp-35785 | Y2CdS4 | AB2C4 | # generated using pymatgen data_Y2CdS4 _symmetry_space_group_name_H-M 'P 1' _cell_length_a 7.95828930 _cell_length_b 7.95828968 _cell_length_c 7.95828949 _cell_angle_alpha 59.99999784 _cell_angle_beta 60.00000081 _cell_angle_gamma 60.00000157 _symmetry_Int_Tables_number 1 _chemical_formula_structural Y2CdS4 _chemical_formula_sum 'Y4 Cd2 S8' _cell_volume 356.40533950 _cell_formula_units_Z 2 loop_ _symmetry_equiv_pos_site_id _symmetry_equiv_pos_as_xyz 1 'x, y, z' loop_ _atom_site_type_symbol _atom_site_label _atom_site_symmetry_multiplicity _atom_site_fract_x _atom_site_fract_y _atom_site_fract_z _atom_site_occupancy Y Y0 1 -0.00000000 0.50000000 0.50000000 1 Y Y1 1 0.50000000 0.50000000 0.00000000 1 Y Y2 1 0.50000000 -0.00000000 0.50000000 1 Y Y3 1 0.50000000 0.50000000 0.50000000 1 Cd Cd4 1 0.12500000 0.12500000 0.12500000 1 Cd Cd5 1 0.87500000 0.87500000 0.87500000 1 S S6 1 0.74300903 0.74300903 0.74300903 1 S S7 1 0.72902710 0.25699097 0.25699097 1 S S8 1 0.25699097 0.25699097 0.72902710 1 S S9 1 0.74300903 0.27097290 0.74300903 1 S S10 1 0.25699097 0.72902710 0.25699097 1 S S11 1 0.74300903 0.74300903 0.27097290 1 S S12 1 0.25699097 0.25699097 0.25699097 1 S S13 1 0.27097290 0.74300903 0.74300903 1 | -6.010314 | -6.297743 | -1.954653 | 0 | TRUE | -0.004955495 | 14.66535 | 8.521957 | 6.14339 | 2.478586
mp-607450 | In3Ru | AB3 | # generated using pymatgen data_In3Ru _symmetry_space_group_name_H-M 'P 1' _cell_length_a 7.02870550 _cell_length_b 7.02853760 _cell_length_c 7.31360879 _cell_angle_alpha 90.00009724 _cell_angle_beta 90.00008477 _cell_angle_gamma 89.99978194 _symmetry_Int_Tables_number 1 _chemical_formula_structural In3Ru _chemical_formula_sum 'In12 Ru4' _cell_volume 361.30339739 _cell_formula_units_Z 4 loop_ _symmetry_equiv_pos_site_id _symmetry_equiv_pos_as_xyz 1 'x, y, z' loop_ _atom_site_type_symbol _atom_site_label _atom_site_symmetry_multiplicity _atom_site_fract_x _atom_site_fract_y _atom_site_fract_z _atom_site_occupancy In In0 1 0.15528007 0.15527826 0.26349743 1 In In1 1 0.65524690 0.34470996 0.76357936 1 In In2 1 0.15531131 0.15526894 0.73648488 1 In In3 1 0.84472940 0.84472531 0.73646302 1 In In4 1 0.65525629 0.34473871 0.23643204 1 In In5 1 0.49996593 -0.00001391 0.00000838 1 In In6 1 0.00003067 0.50004350 0.99999256 1 In In7 1 0.34473417 0.65525398 0.76352317 1 In In8 1 0.34470528 0.65523865 0.23646390 1 In In9 1 0.84473062 0.84470838 0.26355678 1 In In10 1 0.49997234 0.00004769 0.49999592 1 In In11 1 0.00002639 0.49998809 0.50000542 1 Ru Ru12 1 0.65589608 0.65590080 -0.00000090 1 Ru Ru13 1 0.15591571 0.84409919 0.49999754 1 Ru Ru14 1 0.84410310 0.15590903 0.49999999 1 Ru Ru15 1 0.34409475 0.34410143 0.99999753 1 | -4.52309167 | -4.52309167 | -0.1407282375 | 0 | TRUE | -0.1407282375 | 40.41113 | 15.12167 | 25.28946 | 5.028863
mp-9712 | Ba3BPO3 | ABC3D3 | # generated using pymatgen data_Ba3BPO3 _symmetry_space_group_name_H-M 'P 1' _cell_length_a 5.57506755 _cell_length_b 5.57506755 _cell_length_c 13.70876000 _cell_angle_alpha 90.00000000 _cell_angle_beta 90.00000000 _cell_angle_gamma 119.99999470 _symmetry_Int_Tables_number 1 _chemical_formula_structural Ba3BPO3 _chemical_formula_sum 'Ba6 B2 P2 O6' _cell_volume 369.00231977 _cell_formula_units_Z 2 loop_ _symmetry_equiv_pos_site_id _symmetry_equiv_pos_as_xyz 1 'x, y, z' loop_ _atom_site_type_symbol _atom_site_label _atom_site_symmetry_multiplicity _atom_site_fract_x _atom_site_fract_y _atom_site_fract_z _atom_site_occupancy Ba Ba0 1 0.33333300 0.66666700 0.40183500 1 Ba Ba1 1 0.00000000 0.00000000 0.25000000 1 Ba Ba2 1 0.00000000 0.00000000 0.75000000 1 Ba Ba3 1 0.66666700 0.33333300 0.90183500 1 Ba Ba4 1 0.66666700 0.33333300 0.59816500 1 Ba Ba5 1 0.33333300 0.66666700 0.09816500 1 B B6 1 0.66666700 0.33333300 0.25000000 1 B B7 1 0.33333300 0.66666700 0.75000000 1 P P8 1 0.00000000 0.00000000 0.00000000 1 P P9 1 0.00000000 0.00000000 0.50000000 1 O O10 1 0.47815100 0.95630100 0.75000000 1 O O11 1 0.52184900 0.47815100 0.25000000 1 O O12 1 0.52184900 0.04369900 0.25000000 1 O O13 1 0.04369900 0.52184900 0.75000000 1 O O14 1 0.47815100 0.52184900 0.75000000 1 O O15 1 0.95630100 0.47815100 0.25000000 1 | -6.324756 | -6.582381 | -2.496171 | 0 | TRUE | -0.0225868 | 17.3293615 | 12.21964 | 5.109718 | 2.260469
mp-12623 | BaPdF4 | ABC4 | # generated using pymatgen data_BaPdF4 _symmetry_space_group_name_H-M 'P 1' _cell_length_a 6.20329719 _cell_length_b 6.20329739 _cell_length_c 6.99184901 _cell_angle_alpha 116.33438261 _cell_angle_beta 116.33440224 _cell_angle_gamma 90.00000506 _symmetry_Int_Tables_number 1 _chemical_formula_structural BaPdF4 _chemical_formula_sum 'Ba2 Pd2 F8' _cell_volume 209.51956412 _cell_formula_units_Z 2 loop_ _symmetry_equiv_pos_site_id _symmetry_equiv_pos_as_xyz 1 'x, y, z' loop_ _atom_site_type_symbol _atom_site_label _atom_site_symmetry_multiplicity _atom_site_fract_x _atom_site_fract_y _atom_site_fract_z _atom_site_occupancy Ba Ba0 1 0.75000000 0.75000000 0.50000000 1 Ba Ba1 1 0.25000000 0.25000000 0.50000000 1 Pd Pd2 1 0.50000000 0.00000000 -0.00000000 1 Pd Pd3 1 -0.00000000 0.50000000 -0.00000000 1 F F4 1 0.96715217 0.46715217 0.25577882 1 F F5 1 0.71137435 0.21137435 0.74422118 1 F F6 1 0.03284783 0.53284783 0.74422118 1 F F7 1 0.21137435 0.03284783 0.74422118 1 F F8 1 0.28862565 0.78862565 0.25577882 1 F F9 1 0.46715217 0.28862565 0.25577882 1 F F10 1 0.78862565 0.96715217 0.25577882 1 F F11 1 0.53284783 0.71137435 0.74422118 1 | -5.002839 | -5.310839 | -2.853377 | 0 | TRUE | -0.03196448 | 6.564906 | 3.842814 | 2.722092 | 1.649876
mp-863251 | Sr2SbAu | ABC2 | # generated using pymatgen data_Sr2SbAu _symmetry_space_group_name_H-M 'P 1' _cell_length_a 5.58239821 _cell_length_b 5.58239821 _cell_length_c 5.58239821 _cell_angle_alpha 60.00000000 _cell_angle_beta 60.00000000 _cell_angle_gamma 60.00000000 _symmetry_Int_Tables_number 1 _chemical_formula_structural Sr2SbAu _chemical_formula_sum 'Sr2 Sb1 Au1' _cell_volume 123.01198903 _cell_formula_units_Z 1 loop_ _symmetry_equiv_pos_site_id _symmetry_equiv_pos_as_xyz 1 'x, y, z' loop_ _atom_site_type_symbol _atom_site_label _atom_site_symmetry_multiplicity _atom_site_fract_x _atom_site_fract_y _atom_site_fract_z _atom_site_occupancy Sr Sr0 1 0.25000000 0.25000000 0.25000000 1 Sr Sr1 1 0.75000000 0.75000000 0.75000000 1 Sb Sb2 1 0.00000000 0.00000000 0.00000000 1 Au Au3 1 0.50000000 0.50000000 0.50000000 1 | -3.626761165 | -3.674761165 | -0.9792936 | 0 | TRUE | -0.03483836 | 35.08391 | 12.73171 | 22.35220327 | 4.727812
mp-7404 | Na3SbO4 | AB3C4 | # generated using pymatgen data_Na3SbO4 _symmetry_space_group_name_H-M 'P 1' _cell_length_a 5.41565206 _cell_length_b 5.75387704 _cell_length_c 6.54645147 _cell_angle_alpha 90.00000000 _cell_angle_beta 90.00000000 _cell_angle_gamma 109.46209623 _symmetry_Int_Tables_number 1 _chemical_formula_structural Na3SbO4 _chemical_formula_sum 'Na6 Sb2 O8' _cell_volume 192.33816515 _cell_formula_units_Z 2 loop_ _symmetry_equiv_pos_site_id _symmetry_equiv_pos_as_xyz 1 'x, y, z' loop_ _atom_site_type_symbol _atom_site_label _atom_site_symmetry_multiplicity _atom_site_fract_x _atom_site_fract_y _atom_site_fract_z _atom_site_occupancy Na Na0 1 0.75000000 0.00000000 0.38500666 1 Na Na1 1 0.25000000 0.50000000 0.39965746 1 Na Na2 1 0.75000000 0.50000000 0.12491935 1 Na Na3 1 0.25000000 0.50000000 0.87508065 1 Na Na4 1 0.25000000 0.00000000 0.61499334 1 Na Na5 1 0.75000000 0.50000000 0.60034254 1 Sb Sb6 1 0.75000000 0.00000000 0.86810193 1 Sb Sb7 1 0.25000000 0.00000000 0.13189807 1 O O8 1 0.96038040 0.22835394 0.66570168 1 O O9 1 0.53961960 0.77164606 0.66570168 1 O O10 1 0.03961960 0.77164606 0.33429832 1 O O11 1 0.46038040 0.22835394 0.33429832 1 O O12 1 0.49875165 0.19701738 0.90302741 1 O O13 1 0.00124835 0.80298262 0.90302741 1 O O14 1 0.99875165 0.19701738 0.09697259 1 O O15 1 0.50124835 0.80298262 0.09697259 1 | -5.148262 | -5.491762 | -2.006345 | 0 | TRUE | -0.1783383 | 11.99356258 | 8.728235 | 3.265327 | 1.807022
mp-31235 | BaNaBi | ABC | # generated using pymatgen data_BaNaBi _symmetry_space_group_name_H-M 'P 1' _cell_length_a 8.69672842 _cell_length_b 8.69672842 _cell_length_c 5.16072533 _cell_angle_alpha 90.00000000 _cell_angle_beta 90.00000000 _cell_angle_gamma 119.99999574 _symmetry_Int_Tables_number 1 _chemical_formula_structural BaNaBi _chemical_formula_sum 'Ba3 Na3 Bi3' _cell_volume 338.02841726 _cell_formula_units_Z 3 loop_ _symmetry_equiv_pos_site_id _symmetry_equiv_pos_as_xyz 1 'x, y, z' loop_ _atom_site_type_symbol _atom_site_label _atom_site_symmetry_multiplicity _atom_site_fract_x _atom_site_fract_y _atom_site_fract_z _atom_site_occupancy Ba Ba0 1 0.41778571 -0.00000000 0.00000000 1 Ba Ba1 1 0.58221429 0.58221429 0.00000000 1 Ba Ba2 1 -0.00000000 0.41778571 0.00000000 1 Na Na3 1 0.75985143 0.00000000 0.50000000 1 Na Na4 1 0.00000000 0.75985143 0.50000000 1 Na Na5 1 0.24014857 0.24014857 0.50000000 1 Bi Bi6 1 -0.00000000 0.00000000 0.00000000 1 Bi Bi7 1 0.33333300 0.66666700 0.50000000 1 Bi Bi8 1 0.66666700 0.33333300 0.50000000 1 | -3.139124 | -3.139124 | -0.7784608 | 0 | TRUE | -0.09607375 | 24.30284 | 9.032396 | 15.27044 | 3.907741
mp-13312 | ScTlS2 | ABC2 | # generated using pymatgen data_ScTlS2 _symmetry_space_group_name_H-M 'P 1' _cell_length_a 3.79249698 _cell_length_b 3.79249780 _cell_length_c 14.94939822 _cell_angle_alpha 90.00000000 _cell_angle_beta 90.00000000 _cell_angle_gamma 120.00000203 _symmetry_Int_Tables_number 1 _chemical_formula_structural ScTlS2 _chemical_formula_sum 'Sc2 Tl2 S4' _cell_volume 186.21082111 _cell_formula_units_Z 2 loop_ _symmetry_equiv_pos_site_id _symmetry_equiv_pos_as_xyz 1 'x, y, z' loop_ _atom_site_type_symbol _atom_site_label _atom_site_symmetry_multiplicity _atom_site_fract_x _atom_site_fract_y _atom_site_fract_z _atom_site_occupancy Sc Sc0 1 0.00000000 -0.00000000 0.50000000 1 Sc Sc1 1 0.00000000 -0.00000000 0.00000000 1 Tl Tl2 1 0.66666700 0.33333300 0.75000000 1 Tl Tl3 1 0.33333300 0.66666700 0.25000000 1 S S4 1 0.33333300 0.66666700 0.90533108 1 S S5 1 0.66666700 0.33333300 0.40533108 1 S S6 1 0.33333300 0.66666700 0.59466892 1 S S7 1 0.66666700 0.33333300 0.09466892 1 | -5.609613 | -5.861113 | -1.61911 | 0 | TRUE | -0.04321526 | 30.83533 | 22.18608 | 8.64924726 | 2.94096
mp-3744 | NaNbO2 | ABC2 | # generated using pymatgen data_NaNbO2 _symmetry_space_group_name_H-M 'P 1' _cell_length_a 2.97508111 _cell_length_b 2.97508153 _cell_length_c 11.51547288 _cell_angle_alpha 90.00000000 _cell_angle_beta 90.00000000 _cell_angle_gamma 119.99998406 _symmetry_Int_Tables_number 1 _chemical_formula_structural NaNbO2 _chemical_formula_sum 'Na2 Nb2 O4' _cell_volume 88.26939725 _cell_formula_units_Z 2 loop_ _symmetry_equiv_pos_site_id _symmetry_equiv_pos_as_xyz 1 'x, y, z' loop_ _atom_site_type_symbol _atom_site_label _atom_site_symmetry_multiplicity _atom_site_fract_x _atom_site_fract_y _atom_site_fract_z _atom_site_occupancy Na Na0 1 0.00000000 -0.00000000 0.00000000 1 Na Na1 1 0.00000000 -0.00000000 0.50000000 1 Nb Nb2 1 0.33333300 0.66666700 0.75000000 1 Nb Nb3 1 0.66666700 0.33333300 0.25000000 1 O O4 1 0.33333300 0.66666700 0.36456138 1 O O5 1 0.66666700 0.33333300 0.86456138 1 O O6 1 0.33333300 0.66666700 0.13543862 1 O O7 1 0.66666700 0.33333300 0.63543862 1 | -7.514224 | -7.857724 | -2.528422 | 0 | TRUE | -0.06269391 | 11.19525 | 2.991547 | 8.203702 | 2.864211
mp-867799 | Ca2BiAu | ABC2 | # generated using pymatgen data_Ca2BiAu _symmetry_space_group_name_H-M 'P 1' _cell_length_a 5.36832554 _cell_length_b 5.36832554 _cell_length_c 5.36832554 _cell_angle_alpha 60.00000000 _cell_angle_beta 60.00000000 _cell_angle_gamma 60.00000000 _symmetry_Int_Tables_number 1 _chemical_formula_structural Ca2BiAu _chemical_formula_sum 'Ca2 Bi1 Au1' _cell_volume 109.39602279 _cell_formula_units_Z 1 loop_ _symmetry_equiv_pos_site_id _symmetry_equiv_pos_as_xyz 1 'x, y, z' loop_ _atom_site_type_symbol _atom_site_label _atom_site_symmetry_multiplicity _atom_site_fract_x _atom_site_fract_y _atom_site_fract_z _atom_site_occupancy Ca Ca0 1 0.50000000 0.50000000 0.50000000 1 Ca Ca1 1 -0.00000000 0.00000000 0.00000000 1 Bi Bi2 1 0.74999900 0.74999900 0.74999900 1 Au Au3 1 0.24999900 0.24999900 0.24999900 1 | -3.623838 | -3.623838 | -0.84244555 | 0 | TRUE | -0.02554437 | 61.10289 | 15.85294 | 45.24994927 | 6.726808
mp-9719 | Na2LiAlP2 | ABC2D2 | # generated using pymatgen data_Na2LiAlP2 _symmetry_space_group_name_H-M 'P 1' _cell_length_a 8.95947350 _cell_length_b 8.95947350 _cell_length_c 5.80139200 _cell_angle_alpha 90.00000000 _cell_angle_beta 90.00000000 _cell_angle_gamma 99.28255677 _symmetry_Int_Tables_number 1 _chemical_formula_structural Na2LiAlP2 _chemical_formula_sum 'Na8 Li4 Al4 P8' _cell_volume 459.59202345 _cell_formula_units_Z 4 loop_ _symmetry_equiv_pos_site_id _symmetry_equiv_pos_as_xyz 1 'x, y, z' loop_ _atom_site_type_symbol _atom_site_label _atom_site_symmetry_multiplicity _atom_site_fract_x _atom_site_fract_y _atom_site_fract_z _atom_site_occupancy Na Na0 1 0.56848900 0.93151100 0.25000000 1 Na Na1 1 0.67823000 0.32177000 0.21399600 1 Na Na2 1 0.32177000 0.67823000 0.78600400 1 Na Na3 1 0.06848900 0.43151100 0.25000000 1 Na Na4 1 0.93151100 0.56848900 0.75000000 1 Na Na5 1 0.43151100 0.06848900 0.75000000 1 Na Na6 1 0.82177000 0.17823000 0.71399600 1 Na Na7 1 0.17823000 0.82177000 0.28600400 1 Li Li8 1 0.88131000 0.88131000 0.50000000 1 Li Li9 1 0.11869000 0.11869000 0.50000000 1 Li Li10 1 0.61869000 0.61869000 0.00000000 1 Li Li11 1 0.38131000 0.38131000 0.00000000 1 Al Al12 1 0.87033500 0.87033500 0.00000000 1 Al Al13 1 0.12966500 0.12966500 0.00000000 1 Al Al14 1 0.37033500 0.37033500 0.50000000 1 Al Al15 1 0.62966500 0.62966500 0.50000000 1 P P16 1 0.10417900 0.89582100 0.78636600 1 P P17 1 0.60417900 0.39582100 0.71363400 1 P P18 1 0.89582100 0.10417900 0.21363400 1 P P19 1 0.39582100 0.60417900 0.28636600 1 P P20 1 0.35138500 0.14861500 0.25000000 1 P P21 1 0.14861500 0.35138500 0.75000000 1 P P22 1 0.64861500 0.85138500 0.75000000 1 P P23 1 0.85138500 0.64861500 0.25000000 1 | -3.824294 | -3.824294 | -0.6366018 | 0 | TRUE | -0.07336814 | 13.5287804 | 6.62285 | 6.90593 | 2.627914
mp-16327 | DySbPt | ABC | # generated using pymatgen data_DySbPt _symmetry_space_group_name_H-M 'P 1' _cell_length_a 4.64613899 _cell_length_b 4.64613964 _cell_length_c 4.64613966 _cell_angle_alpha 59.99999989 _cell_angle_beta 59.99999522 _cell_angle_gamma 59.99999733 _symmetry_Int_Tables_number 1 _chemical_formula_structural DySbPt _chemical_formula_sum 'Dy1 Sb1 Pt1' _cell_volume 70.91885153 _cell_formula_units_Z 1 loop_ _symmetry_equiv_pos_site_id _symmetry_equiv_pos_as_xyz 1 'x, y, z' loop_ _atom_site_type_symbol _atom_site_label _atom_site_symmetry_multiplicity _atom_site_fract_x _atom_site_fract_y _atom_site_fract_z _atom_site_occupancy Dy Dy0 1 0.50000000 0.50000000 0.50000000 1 Sb Sb1 1 0.00000000 -0.00000000 0.00000000 1 Pt Pt2 1 0.25000000 0.25000000 0.25000000 1 | -6.153699 | -6.217699 | -1.282059 | 0 | TRUE | -0.2487897 | 24.78096 | 1.270345 | 23.51061775 | 4.848775
mp-23151 | Na4BeAlSi4ClO12 | ABCD4E4F12 | # generated using pymatgen data_Na4BeAlSi4ClO12 _symmetry_space_group_name_H-M 'P 1' _cell_length_a 7.62803000 _cell_length_b 7.62803000 _cell_length_c 7.62803000 _cell_angle_alpha 110.17446254 _cell_angle_beta 110.17446254 _cell_angle_gamma 108.07371070 _symmetry_Int_Tables_number 1 _chemical_formula_structural Na4BeAlSi4ClO12 _chemical_formula_sum 'Na4 Be1 Al1 Si4 Cl1 O12' _cell_volume 341.52463853 _cell_formula_units_Z 1 loop_ _symmetry_equiv_pos_site_id _symmetry_equiv_pos_as_xyz 1 'x, y, z' loop_ _atom_site_type_symbol _atom_site_label _atom_site_symmetry_multiplicity _atom_site_fract_x _atom_site_fract_y _atom_site_fract_z _atom_site_occupancy Na Na0 1 0.66264300 0.01609800 0.04109600 1 Na Na1 1 0.97500200 0.62154700 0.95890400 1 Na Na2 1 0.98390200 0.02499800 0.64654500 1 Na Na3 1 0.37845300 0.33735700 0.35345500 1 Be Be4 1 0.75000000 0.25000000 0.50000000 1 Al Al5 1 0.25000000 0.75000000 0.50000000 1 Si Si6 1 0.51740000 0.25095900 0.75933300 1 Si Si7 1 0.74904100 0.50837400 0.26644100 1 Si Si8 1 0.49162600 0.75806700 0.24066700 1 Si Si9 1 0.24193300 0.48260000 0.73355900 1 Cl Cl10 1 0.00000000 0.00000000 0.00000000 1 O O11 1 0.69800500 0.31198200 0.30904800 1 O O12 1 0.70849900 0.42398600 0.01663500 1 O O13 1 0.30813600 0.29150100 0.71548700 1 O O14 1 0.68801800 0.99706600 0.38602300 1 O O15 1 0.00293400 0.38895700 0.69095200 1 O O16 1 0.40735100 0.69186400 0.98336500 1 O O17 1 0.61104300 0.30199500 0.61397700 1 O O18 1 0.28622300 0.56226600 0.57264000 1 O O19 1 0.43773400 0.01037400 0.72395700 1 O O20 1 0.28641700 0.71377700 0.27604300 1 O O21 1 0.98962600 0.71358300 0.42736000 1 O O22 1 0.57601400 0.59264900 0.28451300 1 | -6.782402 | -7.167533 | -3.007308 | 0 | TRUE | -0.01210684 | 5.121265 | 2.798048 | 2.323217 | 1.52421
mp-1209088 | RbYBeF6 | ABCD6 | # generated using pymatgen data_RbYBeF6 _symmetry_space_group_name_H-M 'P 1' _cell_length_a 5.91297500 _cell_length_b 6.56510200 _cell_length_c 7.25924503 _cell_angle_alpha 66.32612737 _cell_angle_beta 90.00000000 _cell_angle_gamma 90.00000000 _symmetry_Int_Tables_number 1 _chemical_formula_structural RbYBeF6 _chemical_formula_sum 'Rb2 Y2 Be2 F12' _cell_volume 258.08414795 _cell_formula_units_Z 2 loop_ _symmetry_equiv_pos_site_id _symmetry_equiv_pos_as_xyz 1 'x, y, z' loop_ _atom_site_type_symbol _atom_site_label _atom_site_symmetry_multiplicity _atom_site_fract_x _atom_site_fract_y _atom_site_fract_z _atom_site_occupancy Rb Rb0 1 0.25000000 0.07850200 0.78771400 1 Rb Rb1 1 0.75000000 0.92149800 0.21228600 1 Y Y2 1 0.25000000 0.39145000 0.18036500 1 Y Y3 1 0.75000000 0.60855000 0.81963500 1 Be Be4 1 0.25000000 0.76730700 0.46439600 1 Be Be5 1 0.75000000 0.23269300 0.53560400 1 F F6 1 0.46401200 0.75856100 0.59513400 1 F F7 1 0.53598800 0.24143900 0.40486600 1 F F8 1 0.96401200 0.24143900 0.40486600 1 F F9 1 0.03598800 0.75856100 0.59513400 1 F F10 1 0.25000000 0.56945500 0.39888400 1 F F11 1 0.75000000 0.43054500 0.60111600 1 F F12 1 0.49901200 0.67559200 0.03101400 1 F F13 1 0.50098800 0.32440800 0.96898600 1 F F14 1 0.99901200 0.32440800 0.96898600 1 F F15 1 0.00098800 0.67559200 0.03101400 1 F F16 1 0.25000000 0.99371000 0.27233900 1 F F17 1 0.75000000 0.00629000 0.72766100 1 | -6.090213 | -6.398213 | -3.880959 | 0 | TRUE | -0.03347507 | 7.428063 | 5.227767 | 2.200295 | 1.483339
mp-13610 | ZnPbF6 | ABC6 | # generated using pymatgen data_ZnPbF6 _symmetry_space_group_name_H-M 'P 1' _cell_length_a 5.64952744 _cell_length_b 5.64952784 _cell_length_c 5.64952804 _cell_angle_alpha 53.96839588 _cell_angle_beta 53.96839584 _cell_angle_gamma 53.96840591 _symmetry_Int_Tables_number 1 _chemical_formula_structural ZnPbF6 _chemical_formula_sum 'Zn1 Pb1 F6' _cell_volume 109.53813009 _cell_formula_units_Z 1 loop_ _symmetry_equiv_pos_site_id _symmetry_equiv_pos_as_xyz 1 'x, y, z' loop_ _atom_site_type_symbol _atom_site_label _atom_site_symmetry_multiplicity _atom_site_fract_x _atom_site_fract_y _atom_site_fract_z _atom_site_occupancy Zn Zn0 1 0.00000000 0.00000000 -0.00000000 1 Pb Pb1 1 0.50000000 0.50000000 0.50000000 1 F F2 1 0.39174329 0.09773712 0.75742112 1 F F3 1 0.09773712 0.75742112 0.39174329 1 F F4 1 0.24257888 0.60825671 0.90226288 1 F F5 1 0.90226288 0.24257888 0.60825671 1 F F6 1 0.60825671 0.90226288 0.24257888 1 F F7 1 0.75742112 0.39174329 0.09773712 1 | -4.106691 | -4.453191 | -2.398033 | 0 | TRUE | -0.04748762125 | 7.552916 | 4.644417 | 2.908499 | 1.705432
mp-11703 | KSbS2 | ABC2 | # generated using pymatgen data_KSbS2 _symmetry_space_group_name_H-M 'P 1' _cell_length_a 6.38908142 _cell_length_b 6.38908047 _cell_length_c 6.91117894 _cell_angle_alpha 111.58914983 _cell_angle_beta 111.58914333 _cell_angle_gamma 92.15927638 _symmetry_Int_Tables_number 1 _chemical_formula_structural KSbS2 _chemical_formula_sum 'K2 Sb2 S4' _cell_volume 238.98576690 _cell_formula_units_Z 2 loop_ _symmetry_equiv_pos_site_id _symmetry_equiv_pos_as_xyz 1 'x, y, z' loop_ _atom_site_type_symbol _atom_site_label _atom_site_symmetry_multiplicity _atom_site_fract_x _atom_site_fract_y _atom_site_fract_z _atom_site_occupancy K K0 1 0.85681273 0.14318727 0.75000000 1 K K1 1 0.14318727 0.85681273 0.25000000 1 Sb Sb2 1 0.59129259 0.40870741 0.25000000 1 Sb Sb3 1 0.40870741 0.59129259 0.75000000 1 S S4 1 0.22297758 0.37089556 0.27795477 1 S S5 1 0.62910444 0.77702242 0.22204523 1 S S6 1 0.37089556 0.22297758 0.77795477 1 S S7 1 0.77702242 0.62910444 0.72204523 1 | -4.117129 | -4.368629 | -0.9905539 | 0 | TRUE | -0.05353465 | 17.02876 | 11.76389 | 5.264875 | 2.294531
mp-1220823 | NaBi3(IO2)2 | AB2C3D4 | # generated using pymatgen data_NaBi3(IO2)2 _symmetry_space_group_name_H-M 'P 1' _cell_length_a 7.32330296 _cell_length_b 7.32330296 _cell_length_c 5.71098600 _cell_angle_alpha 90.00000000 _cell_angle_beta 90.00000000 _cell_angle_gamma 134.06756925 _symmetry_Int_Tables_number 1 _chemical_formula_structural NaBi3(IO2)2 _chemical_formula_sum 'Na1 Bi3 I2 O4' _cell_volume 220.07160453 _cell_formula_units_Z 1 loop_ _symmetry_equiv_pos_site_id _symmetry_equiv_pos_as_xyz 1 'x, y, z' loop_ _atom_site_type_symbol _atom_site_label _atom_site_symmetry_multiplicity _atom_site_fract_x _atom_site_fract_y _atom_site_fract_z _atom_site_occupancy Na Na0 1 0.33825800 0.66174200 0.50000000 1 Bi Bi1 1 0.83321200 0.16678800 0.00000000 1 Bi Bi2 1 0.16839400 0.83160600 0.00000000 1 Bi Bi3 1 0.66764200 0.33235800 0.50000000 1 I I4 1 0.49744000 0.50256000 0.00000000 1 I I5 1 0.00249700 0.99750300 0.50000000 1 O O6 1 0.50679300 0.01051500 0.75814600 1 O O7 1 0.98948500 0.49320700 0.24185400 1 O O8 1 0.98948500 0.49320700 0.75814600 1 O O9 1 0.50679300 0.01051500 0.24185400 1 | -4.787071399 | -5.137671399 | -1.579923 | 0 | TRUE | -0.0298229 | 28.33345 | 22.01865 | 6.314799 | 2.512926
mp-23870 | NaH | AB | # generated using pymatgen data_NaH _symmetry_space_group_name_H-M 'P 1' _cell_length_a 3.37491068 _cell_length_b 3.37490994 _cell_length_c 3.37491000 _cell_angle_alpha 59.99997980 _cell_angle_beta 59.99998703 _cell_angle_gamma 59.99999544 _symmetry_Int_Tables_number 1 _chemical_formula_structural NaH _chemical_formula_sum 'Na1 H1' _cell_volume 27.18138269 _cell_formula_units_Z 1 loop_ _symmetry_equiv_pos_site_id _symmetry_equiv_pos_as_xyz 1 'x, y, z' loop_ _atom_site_type_symbol _atom_site_label _atom_site_symmetry_multiplicity _atom_site_fract_x _atom_site_fract_y _atom_site_fract_z _atom_site_occupancy Na Na0 1 0.00000000 0.00000000 0.00000000 1 H H1 1 0.50000000 0.50000000 0.50000000 1 | -2.542711085 | -2.632211085 | -0.2745854 | 0 | TRUE | -0.2745854 | 10.33955 | 7.207073 | 3.132476 | 1.76988
mp-2895 | Mg2SiO4 | AB2C4 | # generated using pymatgen data_Mg2SiO4 _symmetry_space_group_name_H-M 'P 1' _cell_length_a 4.75094062 _cell_length_b 5.96986766 _cell_length_c 10.18288019 _cell_angle_alpha 90.00000000 _cell_angle_beta 90.00000000 _cell_angle_gamma 90.00000000 _symmetry_Int_Tables_number 1 _chemical_formula_structural Mg2SiO4 _chemical_formula_sum 'Mg8 Si4 O16' _cell_volume 288.81180459 _cell_formula_units_Z 4 loop_ _symmetry_equiv_pos_site_id _symmetry_equiv_pos_as_xyz 1 'x, y, z' loop_ _atom_site_type_symbol _atom_site_label _atom_site_symmetry_multiplicity _atom_site_fract_x _atom_site_fract_y _atom_site_fract_z _atom_site_occupancy Mg Mg0 1 -0.00000000 0.00000000 0.00000000 1 Mg Mg1 1 0.50000000 0.00000000 0.50000000 1 Mg Mg2 1 -0.00000000 0.50000000 0.00000000 1 Mg Mg3 1 0.50000000 0.50000000 0.50000000 1 Mg Mg4 1 0.00827624 0.75000000 0.72289476 1 Mg Mg5 1 0.50827624 0.25000000 0.77710524 1 Mg Mg6 1 0.99172376 0.25000000 0.27710524 1 Mg Mg7 1 0.49172376 0.75000000 0.22289476 1 Si Si8 1 0.92632995 0.75000000 0.40614215 1 Si Si9 1 0.42632995 0.25000000 0.09385785 1 Si Si10 1 0.07367005 0.25000000 0.59385785 1 Si Si11 1 0.57367005 0.75000000 0.90614215 1 O O12 1 0.27682257 0.46774158 0.16306021 1 O O13 1 0.77682257 0.53225842 0.33693979 1 O O14 1 0.72317743 0.96774158 0.83693979 1 O O15 1 0.22317743 0.03225842 0.66306021 1 O O16 1 0.72317743 0.53225842 0.83693979 1 O O17 1 0.22317743 0.46774158 0.66306021 1 O O18 1 0.27682257 0.03225842 0.16306021 1 O O19 1 0.77682257 0.96774158 0.33693979 1 O O20 1 0.77827183 0.75000000 0.55357236 1 O O21 1 0.27827183 0.25000000 0.94642764 1 O O22 1 0.22172817 0.25000000 0.44642764 1 O O23 1 0.72172817 0.75000000 0.05357236 1 O O24 1 0.26655181 0.75000000 0.40850370 1 O O25 1 0.76655181 0.25000000 0.09149630 1 O O26 1 0.73344819 0.25000000 0.59149630 1 O O27 1 0.23344819 0.75000000 0.90850370 1 | -6.888855 | -7.281426 | -3.222478 | 0 | TRUE | -0.07672737 | 6.840693 | 3.945554 | 2.8951397 | 1.701511
mp-1006888 | KYS2 | ABC2 | # generated using pymatgen data_KYS2 _symmetry_space_group_name_H-M 'P 1' _cell_length_a 4.04467726 _cell_length_b 4.04467740 _cell_length_c 7.67727205 _cell_angle_alpha 74.72697022 _cell_angle_beta 74.72697174 _cell_angle_gamma 59.99999035 _symmetry_Int_Tables_number 1 _chemical_formula_structural KYS2 _chemical_formula_sum 'K1 Y1 S2' _cell_volume 103.61531627 _cell_formula_units_Z 1 loop_ _symmetry_equiv_pos_site_id _symmetry_equiv_pos_as_xyz 1 'x, y, z' loop_ _atom_site_type_symbol _atom_site_label _atom_site_symmetry_multiplicity _atom_site_fract_x _atom_site_fract_y _atom_site_fract_z _atom_site_occupancy K K0 1 0.50000000 0.50000000 0.50000000 1 Y Y1 1 -0.00000000 -0.00000000 0.00000000 1 S S2 1 0.73422675 0.73422675 0.79731976 1 S S3 1 0.26577325 0.26577325 0.20268024 1 | -5.847064375 | -6.098564375 | -2.136122 | 0 | TRUE | -0.1925887 | 12.49097362 | 7.700704 | 4.790269 | 2.188668
mp-23489 | CsIO4 | ABC4 | # generated using pymatgen data_CsIO4 _symmetry_space_group_name_H-M 'P 1' _cell_length_a 5.80943646 _cell_length_b 6.03725748 _cell_length_c 14.35809249 _cell_angle_alpha 90.00000000 _cell_angle_beta 90.00000000 _cell_angle_gamma 90.00000000 _symmetry_Int_Tables_number 1 _chemical_formula_structural CsIO4 _chemical_formula_sum 'Cs4 I4 O16' _cell_volume 503.58229284 _cell_formula_units_Z 4 loop_ _symmetry_equiv_pos_site_id _symmetry_equiv_pos_as_xyz 1 'x, y, z' loop_ _atom_site_type_symbol _atom_site_label _atom_site_symmetry_multiplicity _atom_site_fract_x _atom_site_fract_y _atom_site_fract_z _atom_site_occupancy Cs Cs0 1 0.47823000 0.25000000 0.62867107 1 Cs Cs1 1 0.97823000 0.25000000 0.87132893 1 Cs Cs2 1 0.52177000 0.75000000 0.37132893 1 Cs Cs3 1 0.02177000 0.75000000 0.12867107 1 I I4 1 0.46158309 0.75000000 0.88212887 1 I I5 1 0.96158309 0.75000000 0.61787113 1 I I6 1 0.53841691 0.25000000 0.11787113 1 I I7 1 0.03841691 0.25000000 0.38212887 1 O O8 1 0.52039480 0.50943290 0.81523754 1 O O9 1 0.02039480 0.99056710 0.68476246 1 O O10 1 0.47960520 0.00943290 0.18476246 1 O O11 1 0.97960520 0.49056710 0.31523754 1 O O12 1 0.47960520 0.49056710 0.18476246 1 O O13 1 0.97960520 0.00943290 0.31523754 1 O O14 1 0.52039480 0.99056710 0.81523754 1 O O15 1 0.02039480 0.50943290 0.68476246 1 O O16 1 0.83362642 0.25000000 0.08498074 1 O O17 1 0.33362642 0.25000000 0.41501926 1 O O18 1 0.16637358 0.75000000 0.91501926 1 O O19 1 0.66637358 0.75000000 0.58498074 1 O O20 1 0.86252182 0.25000000 0.48323808 1 O O21 1 0.36252182 0.25000000 0.01676192 1 O O22 1 0.13747818 0.75000000 0.51676192 1 O O23 1 0.63747818 0.75000000 0.98323808 1 | -4.413872 | -4.871872 | -1.179285 | 0 | TRUE | -0.02417282 | 7.50621 | 4.937008 | 2.569202 | 1.602873
mp-551203 | Sr2I2O | AB2C2 | # generated using pymatgen data_Sr2I2O _symmetry_space_group_name_H-M 'P 1' _cell_length_a 6.52888106 _cell_length_b 7.55517505 _cell_length_c 8.21463487 _cell_angle_alpha 117.31288316 _cell_angle_beta 113.24516072 _cell_angle_gamma 90.00405509 _symmetry_Int_Tables_number 1 _chemical_formula_structural Sr2I2O _chemical_formula_sum 'Sr4 I4 O2' _cell_volume 322.55456192 _cell_formula_units_Z 2 loop_ _symmetry_equiv_pos_site_id _symmetry_equiv_pos_as_xyz 1 'x, y, z' loop_ _atom_site_type_symbol _atom_site_label _atom_site_symmetry_multiplicity _atom_site_fract_x _atom_site_fract_y _atom_site_fract_z _atom_site_occupancy Sr Sr0 1 0.91106570 0.58190936 0.82156295 1 Sr Sr1 1 0.08893530 0.41809164 0.17843805 1 Sr Sr2 1 0.58878840 0.76000240 0.17824676 1 Sr Sr3 1 0.41121160 0.23999660 0.82175324 1 I I4 1 0.34969612 0.70131691 0.69925436 1 I I5 1 0.84986545 0.99877872 0.69922675 1 I I6 1 0.65030388 0.29868309 0.30074564 1 I I7 1 0.15013555 0.00122228 0.30077425 1 O O8 1 0.25005608 0.50008194 0.00001979 1 O O9 1 0.74994392 0.49991806 0.99998021 1 | -4.43137155 | -4.72037155 | -2.46589 | 0 | TRUE | -0.02145952 | 11.8477 | 7.977591 | 3.870109 | 1.967259
mp-30001 | Ba16Nb5N19 | A5B16C19 | # generated using pymatgen data_Ba16Nb5N19 _symmetry_space_group_name_H-M 'P 1' _cell_length_a 11.14384300 _cell_length_b 11.60298243 _cell_length_c 14.55015343 _cell_angle_alpha 104.08997316 _cell_angle_beta 101.54227750 _cell_angle_gamma 97.78196080 _symmetry_Int_Tables_number 1 _chemical_formula_structural Ba16Nb5N19 _chemical_formula_sum 'Ba32 Nb10 N38' _cell_volume 1753.98221521 _cell_formula_units_Z 2 loop_ _symmetry_equiv_pos_site_id _symmetry_equiv_pos_as_xyz 1 'x, y, z' loop_ _atom_site_type_symbol _atom_site_label _atom_site_symmetry_multiplicity _atom_site_fract_x _atom_site_fract_y _atom_site_fract_z _atom_site_occupancy Ba Ba0 1 0.84680900 0.33797500 0.98729200 1 Ba Ba1 1 0.15319100 0.66202500 0.01270800 1 Ba Ba2 1 0.89716900 0.81203800 0.13829700 1 Ba Ba3 1 0.10283100 0.18796200 0.86170300 1 Ba Ba4 1 0.01352800 0.12636400 0.38866500 1 Ba Ba5 1 0.98647200 0.87363600 0.61133500 1 Ba Ba6 1 0.38311300 0.12406500 0.46153500 1 Ba Ba7 1 0.61688700 0.87593500 0.53846500 1 Ba Ba8 1 0.50772100 0.23325900 0.92343900 1 Ba Ba9 1 0.49227900 0.76674100 0.07656100 1 Ba Ba10 1 0.34015800 0.00123400 0.69121400 1 Ba Ba11 1 0.65984200 0.99876600 0.30878600 1 Ba Ba12 1 0.11412500 0.84144300 0.38746100 1 Ba Ba13 1 0.88587500 0.15855700 0.61253900 1 Ba Ba14 1 0.62923200 0.30793600 0.72074100 1 Ba Ba15 1 0.37076800 0.69206400 0.27925900 1 Ba Ba16 1 0.21920700 0.38086500 0.35872300 1 Ba Ba17 1 0.78079300 0.61913500 0.64127700 1 Ba Ba18 1 0.91447200 0.51423600 0.39580600 1 Ba Ba19 1 0.08552800 0.48576400 0.60419400 1 Ba Ba20 1 0.37052100 0.49010700 0.86631000 1 Ba Ba21 1 0.62947900 0.50989300 0.13369000 1 Ba Ba22 1 0.68433000 0.00431400 0.00932700 1 Ba Ba23 1 0.31567000 0.99568600 0.99067300 1 Ba Ba24 1 0.04638500 0.15167000 0.11759400 1 Ba Ba25 1 0.95361500 0.84833000 0.88240600 1 Ba Ba26 1 0.53120600 0.77500900 0.78462800 1 Ba Ba27 1 0.46879400 0.22499100 0.21537200 1 Ba Ba28 1 0.43854200 0.46941000 0.60995000 1 Ba Ba29 1 0.56145800 0.53059000 0.39005000 1 Ba Ba30 1 0.04629300 0.53991500 0.20123000 1 Ba Ba31 1 0.95370700 0.46008500 0.79877000 1 Nb Nb32 1 0.79580500 0.23857000 0.22091100 1 Nb Nb33 1 0.20419500 0.76143000 0.77908900 1 Nb Nb34 1 0.31524200 0.71008700 0.52704700 1 Nb Nb35 1 0.68475800 0.28991300 0.47295300 1 Nb Nb36 1 0.71602100 0.59663000 0.91534900 1 Nb Nb37 1 0.28397900 0.40337000 0.08465100 1 Nb Nb38 1 0.21576600 0.24605100 0.64519900 1 Nb Nb39 1 0.78423400 0.75394900 0.35480100 1 Nb Nb40 1 0.77183200 0.05959900 0.80603700 1 Nb Nb41 1 0.22816800 0.94040100 0.19396300 1 N N42 1 0.28076800 0.72378400 0.66162000 1 N N43 1 0.71923200 0.27621600 0.33838000 1 N N44 1 0.81917400 0.07149600 0.19266300 1 N N45 1 0.18082600 0.92850400 0.80733700 1 N N46 1 0.96475900 0.33605100 0.25055500 1 N N47 1 0.03524100 0.66394900 0.74944500 1 N N48 1 0.67441800 0.25327600 0.10559200 1 N N49 1 0.32558200 0.74672400 0.89440800 1 N N50 1 0.35166400 0.87070600 0.50999600 1 N N51 1 0.64833600 0.12929400 0.49000400 1 N N52 1 0.17271700 0.61243100 0.41756800 1 N N53 1 0.82728300 0.38756900 0.58243200 1 N N54 1 0.47389500 0.65325200 0.52825900 1 N N55 1 0.52610500 0.34674800 0.47174100 1 N N56 1 0.89748800 0.60651300 0.96103000 1 N N57 1 0.10251200 0.39348700 0.03897000 1 N N58 1 0.65367200 0.57241400 0.77171500 1 N N59 1 0.34632800 0.42758600 0.22828500 1 N N60 1 0.63154700 0.45021300 0.94207300 1 N N61 1 0.36845300 0.54978700 0.05792700 1 N N62 1 0.67959800 0.75186500 0.98698900 1 N N63 1 0.32040200 0.24813500 0.01301100 1 N N64 1 0.20983800 0.31394600 0.53088900 1 N N65 1 0.79016200 0.68605400 0.46911100 1 N N66 1 0.86364500 0.65039600 0.26337300 1 N N67 1 0.13635500 0.34960400 0.73662700 1 N N68 1 0.39050800 0.25374300 0.71239600 1 N N69 1 0.60949200 0.74625700 0.28760400 1 N N70 1 0.12481600 0.07874200 0.59975700 1 N N71 1 0.87518400 0.92125800 0.40024300 1 N N72 1 0.17104500 0.77709600 0.21017000 1 N N73 1 0.82895500 0.22290400 0.78983000 1 N N74 1 0.59597100 0.02989300 0.81627700 1 N N75 1 0.40402900 0.97010700 0.18372300 1 N N76 1 0.87406500 0.06685500 0.93607600 1 N N77 1 0.12593500 0.93314500 0.06392400 1 N N78 1 0.18929800 0.07026300 0.29461800 1 N N79 1 0.81070200 0.92973700 0.70538200 1 | -6.83725 | -7.008725 | -1.018637 | 0 | TRUE | -0.006952497 | 26.69477 | 19.92684124 | 6.76793 | 2.601525
mp-28768 | Na4SnSe4 | AB4C4 | # generated using pymatgen data_Na4SnSe4 _symmetry_space_group_name_H-M 'P 1' _cell_length_a 7.28296050 _cell_length_b 8.16402997 _cell_length_c 8.16402997 _cell_angle_alpha 90.00000000 _cell_angle_beta 90.00000000 _cell_angle_gamma 90.00000000 _symmetry_Int_Tables_number 1 _chemical_formula_structural Na4SnSe4 _chemical_formula_sum 'Na8 Sn2 Se8' _cell_volume 485.41940678 _cell_formula_units_Z 2 loop_ _symmetry_equiv_pos_site_id _symmetry_equiv_pos_as_xyz 1 'x, y, z' loop_ _atom_site_type_symbol _atom_site_label _atom_site_symmetry_multiplicity _atom_site_fract_x _atom_site_fract_y _atom_site_fract_z _atom_site_occupancy Na Na0 1 0.02826506 0.19682128 0.59547319 1 Na Na1 1 0.97173494 0.59547319 0.80317872 1 Na Na2 1 0.97173494 0.40452681 0.19682128 1 Na Na3 1 0.02826506 0.80317872 0.40452681 1 Na Na4 1 0.47173494 0.69682128 0.90452681 1 Na Na5 1 0.47173494 0.30317872 0.09547319 1 Na Na6 1 0.52826506 0.90452681 0.30317872 1 Na Na7 1 0.52826506 0.09547319 0.69682128 1 Sn Sn8 1 0.00000000 -0.00000000 -0.00000000 1 Sn Sn9 1 0.50000000 0.50000000 0.50000000 1 Se Se10 1 0.69147623 0.25729724 0.40493841 1 Se Se11 1 0.69147623 0.74270276 0.59506159 1 Se Se12 1 0.19147623 0.09506159 0.24270276 1 Se Se13 1 0.80852377 0.24270276 0.90493841 1 Se Se14 1 0.80852377 0.75729724 0.09506159 1 Se Se15 1 0.19147623 0.90493841 0.75729724 1 Se Se16 1 0.30852377 0.59506159 0.25729724 1 Se Se17 1 0.30852377 0.40493841 0.74270276 1 | -3.506676 | -3.716454 | -1.129418 | 0 | TRUE | -0.04234561 | 9.635256 | 4.800954 | 4.834302 | 2.198705
mp-14115 | LiRhO2 | ABC2 | # generated using pymatgen data_LiRhO2 _symmetry_space_group_name_H-M 'P 1' _cell_length_a 4.99886407 _cell_length_b 4.99886452 _cell_length_c 4.99886358 _cell_angle_alpha 35.40708848 _cell_angle_beta 35.40707613 _cell_angle_gamma 35.40709442 _symmetry_Int_Tables_number 1 _chemical_formula_structural LiRhO2 _chemical_formula_sum 'Li1 Rh1 O2' _cell_volume 37.46631942 _cell_formula_units_Z 1 loop_ _symmetry_equiv_pos_site_id _symmetry_equiv_pos_as_xyz 1 'x, y, z' loop_ _atom_site_type_symbol _atom_site_label _atom_site_symmetry_multiplicity _atom_site_fract_x _atom_site_fract_y _atom_site_fract_z _atom_site_occupancy Li Li0 1 0.50000000 0.50000000 0.50000000 1 Rh Rh1 1 -0.00000000 0.00000000 -0.00000000 1 O O2 1 0.74392090 0.74392090 0.74392090 1 O O3 1 0.25607910 0.25607910 0.25607910 1 | -6.004613115 | -6.348113115 | -1.556461 | 0 | TRUE | -0.01097718 | 37.42977 | 29.84622 | 7.583548 | 2.753824
mp-27714 | H3OF | ABC3 | # generated using pymatgen data_H3OF _symmetry_space_group_name_H-M 'P 1' _cell_length_a 4.17123172 _cell_length_b 5.89213507 _cell_length_c 6.10259572 _cell_angle_alpha 90.00000000 _cell_angle_beta 90.00000000 _cell_angle_gamma 90.00000000 _symmetry_Int_Tables_number 1 _chemical_formula_structural H3OF _chemical_formula_sum 'H12 O4 F4' _cell_volume 149.98630649 _cell_formula_units_Z 4 loop_ _symmetry_equiv_pos_site_id _symmetry_equiv_pos_as_xyz 1 'x, y, z' loop_ _atom_site_type_symbol _atom_site_label _atom_site_symmetry_multiplicity _atom_site_fract_x _atom_site_fract_y _atom_site_fract_z _atom_site_occupancy H H0 1 0.25000000 0.80239167 0.45484705 1 H H1 1 0.75000000 0.19760833 0.54515295 1 H H2 1 0.25000000 0.30239167 0.04515295 1 H H3 1 0.75000000 0.69760833 0.95484705 1 H H4 1 0.54693037 0.10242598 0.76247046 1 H H5 1 0.04693037 0.89757402 0.23752954 1 H H6 1 0.95306963 0.60242598 0.73752954 1 H H7 1 0.45306963 0.39757402 0.26247046 1 H H8 1 0.54693037 0.60242598 0.73752954 1 H H9 1 0.04693037 0.39757402 0.26247046 1 H H10 1 0.95306963 0.10242598 0.76247046 1 H H11 1 0.45306963 0.89757402 0.23752954 1 O O12 1 0.75000000 0.58075834 0.83000587 1 O O13 1 0.25000000 0.41924166 0.16999413 1 O O14 1 0.75000000 0.08075834 0.66999413 1 O O15 1 0.25000000 0.91924166 0.33000587 1 F F16 1 0.25000000 0.63577045 0.62409557 1 F F17 1 0.75000000 0.36422955 0.37590443 1 F F18 1 0.25000000 0.13577045 0.87590443 1 F F19 1 0.75000000 0.86422955 0.12409557 1 | -4.716032638 | -4.945832638 | -1.538563 | 0 | TRUE | -0.02074014 | 5.852618 | 3.926014 | 1.92660414 | 1.388022
mp-555560 | CdTeMoO6 | ABCD6 | # generated using pymatgen data_CdTeMoO6 _symmetry_space_group_name_H-M 'P 1' _cell_length_a 5.36157400 _cell_length_b 5.36157400 _cell_length_c 9.34555900 _cell_angle_alpha 90.00000000 _cell_angle_beta 90.00000000 _cell_angle_gamma 90.00000000 _symmetry_Int_Tables_number 1 _chemical_formula_structural CdTeMoO6 _chemical_formula_sum 'Cd2 Te2 Mo2 O12' _cell_volume 268.65188523 _cell_formula_units_Z 2 loop_ _symmetry_equiv_pos_site_id _symmetry_equiv_pos_as_xyz 1 'x, y, z' loop_ _atom_site_type_symbol _atom_site_label _atom_site_symmetry_multiplicity _atom_site_fract_x _atom_site_fract_y _atom_site_fract_z _atom_site_occupancy Cd Cd0 1 0.00000000 0.00000000 0.50000000 1 Cd Cd1 1 0.50000000 0.50000000 0.50000000 1 Te Te2 1 0.50000000 0.00000000 0.75550900 1 Te Te3 1 0.00000000 0.50000000 0.24449100 1 Mo Mo4 1 0.50000000 0.00000000 0.18635500 1 Mo Mo5 1 0.00000000 0.50000000 0.81364500 1 O O6 1 0.68205700 0.18205700 0.07290400 1 O O7 1 0.31794300 0.81794300 0.07290400 1 O O8 1 0.19196900 0.69196900 0.37772100 1 O O9 1 0.80803100 0.30803100 0.37772100 1 O O10 1 0.78119700 0.28119700 0.71458100 1 O O11 1 0.21880300 0.71880300 0.71458100 1 O O12 1 0.69196900 0.80803100 0.62227900 1 O O13 1 0.28119700 0.21880300 0.28541900 1 O O14 1 0.30803100 0.19196900 0.62227900 1 O O15 1 0.81794300 0.68205700 0.92709600 1 O O16 1 0.18205700 0.31794300 0.92709600 1 O O17 1 0.71880300 0.78119700 0.28541900 1 | -5.872931 | -6.686709 | -1.732044 | 0 | TRUE | -0.01908542 | 23.72433 | 19.0731296 | 4.651201 | 2.156664
mp-553342 | CsBe2BO3F2 | ABC2D2E3 | # generated using pymatgen data_CsBe2BO3F2 _symmetry_space_group_name_H-M 'P 1' _cell_length_a 7.81292659 _cell_length_b 7.81292659 _cell_length_c 7.81292701 _cell_angle_alpha 33.34089227 _cell_angle_beta 33.34089227 _cell_angle_gamma 33.34088738 _symmetry_Int_Tables_number 1 _chemical_formula_structural CsBe2BO3F2 _chemical_formula_sum 'Cs1 Be2 B1 O3 F2' _cell_volume 128.27848636 _cell_formula_units_Z 1 loop_ _symmetry_equiv_pos_site_id _symmetry_equiv_pos_as_xyz 1 'x, y, z' loop_ _atom_site_type_symbol _atom_site_label _atom_site_symmetry_multiplicity _atom_site_fract_x _atom_site_fract_y _atom_site_fract_z _atom_site_occupancy Cs Cs0 1 0.00000000 0.00000000 0.00000000 1 Be Be1 1 0.19193700 0.19193700 0.19193700 1 Be Be2 1 0.80806300 0.80806300 0.80806300 1 B B3 1 0.50000000 0.50000000 0.50000000 1 O O4 1 0.50000000 0.19134000 0.80866000 1 O O5 1 0.19134000 0.80866000 0.50000000 1 O O6 1 0.80866000 0.50000000 0.19134000 1 F F7 1 0.26238100 0.26238100 0.26238100 1 F F8 1 0.73761900 0.73761900 0.73761900 1 | -6.58277 | -6.914436 | -3.168143 | 0 | TRUE | -0.03435836 | 5.147804 | 2.861123 | 2.286681 | 1.512178
mp-7289 | K2Te3 | A2B3 | # generated using pymatgen data_K2Te3 _symmetry_space_group_name_H-M 'P 1' _cell_length_a 4.66031807 _cell_length_b 10.22366231 _cell_length_c 16.04229819 _cell_angle_alpha 90.00000000 _cell_angle_beta 90.00000000 _cell_angle_gamma 90.00000000 _symmetry_Int_Tables_number 1 _chemical_formula_structural K2Te3 _chemical_formula_sum 'K8 Te12' _cell_volume 764.34361046 _cell_formula_units_Z 4 loop_ _symmetry_equiv_pos_site_id _symmetry_equiv_pos_as_xyz 1 'x, y, z' loop_ _atom_site_type_symbol _atom_site_label _atom_site_symmetry_multiplicity _atom_site_fract_x _atom_site_fract_y _atom_site_fract_z _atom_site_occupancy K K0 1 0.72063320 0.97107753 0.62301913 1 K K1 1 0.22063320 0.02892247 0.87698087 1 K K2 1 0.27936680 0.47107753 0.37698087 1 K K3 1 0.77936680 0.52892247 0.12301913 1 K K4 1 0.27936680 0.02892247 0.37698087 1 K K5 1 0.77936680 0.97107753 0.12301913 1 K K6 1 0.72063320 0.52892247 0.62301913 1 K K7 1 0.22063320 0.47107753 0.87698087 1 Te Te8 1 0.19075731 0.75000000 0.51732896 1 Te Te9 1 0.69075731 0.25000000 0.98267104 1 Te Te10 1 0.80924269 0.25000000 0.48267104 1 Te Te11 1 0.30924269 0.75000000 0.01732896 1 Te Te12 1 0.29677158 0.75000000 0.73963226 1 Te Te13 1 0.79677058 0.25000000 0.76036774 1 Te Te14 1 0.70322942 0.25000000 0.26036774 1 Te Te15 1 0.20322842 0.75000000 0.23963226 1 Te Te16 1 0.68325277 0.75000000 0.87711080 1 Te Te17 1 0.18325277 0.25000000 0.62288920 1 Te Te18 1 0.31674723 0.25000000 0.12288920 1 Te Te19 1 0.81674723 0.75000000 0.37711080 1 | -3.033240768 | -3.286440768 | -0.9562976532 | 0 | TRUE | -0.1164484 | 16.4627314 | 7.665873 | 8.796858 | 2.96595
mp-559200 | Cd(InS2)2 | AB2C4 | # generated using pymatgen data_Cd(InS2)2 _symmetry_space_group_name_H-M 'P 1' _cell_length_a 7.72593262 _cell_length_b 7.72593262 _cell_length_c 7.72593262 _cell_angle_alpha 60.00000000 _cell_angle_beta 60.00000000 _cell_angle_gamma 60.00000000 _symmetry_Int_Tables_number 1 _chemical_formula_structural Cd(InS2)2 _chemical_formula_sum 'Cd2 In4 S8' _cell_volume 326.09020339 _cell_formula_units_Z 2 loop_ _symmetry_equiv_pos_site_id _symmetry_equiv_pos_as_xyz 1 'x, y, z' loop_ _atom_site_type_symbol _atom_site_label _atom_site_symmetry_multiplicity _atom_site_fract_x _atom_site_fract_y _atom_site_fract_z _atom_site_occupancy Cd Cd0 1 0.50000000 0.50000000 0.50000000 1 Cd Cd1 1 0.75000000 0.75000000 0.75000000 1 In In2 1 0.12500000 0.12500000 0.62500000 1 In In3 1 0.12500000 0.12500000 0.12500000 1 In In4 1 0.12500000 0.62500000 0.12500000 1 In In5 1 0.62500000 0.12500000 0.12500000 1 S S6 1 0.88462103 0.88462103 0.34613692 1 S S7 1 0.34613692 0.88462103 0.88462103 1 S S8 1 0.88462103 0.34613692 0.88462103 1 S S9 1 0.36537897 0.36537897 0.36537897 1 S S10 1 0.88462103 0.88462103 0.88462103 1 S S11 1 0.90386308 0.36537897 0.36537897 1 S S12 1 0.36537897 0.90386308 0.36537897 1 S S13 1 0.36537897 0.36537897 0.90386308 1 | -3.871752 | -4.159181 | -0.8774586 | 0 | TRUE | -0.02863924 | 14.10144 | 6.92472626 | 7.176713 | 2.678939
mp-34293 | CsTaN2 | ABC2 | # generated using pymatgen data_CsTaN2 _symmetry_space_group_name_H-M 'P 1' _cell_length_a 6.23658215 _cell_length_b 6.21525545 _cell_length_c 6.23658224 _cell_angle_alpha 60.11305079 _cell_angle_beta 59.77390002 _cell_angle_gamma 60.11305481 _symmetry_Int_Tables_number 1 _chemical_formula_structural CsTaN2 _chemical_formula_sum 'Cs2 Ta2 N4' _cell_volume 170.93349925 _cell_formula_units_Z 2 loop_ _symmetry_equiv_pos_site_id _symmetry_equiv_pos_as_xyz 1 'x, y, z' loop_ _atom_site_type_symbol _atom_site_label _atom_site_symmetry_multiplicity _atom_site_fract_x _atom_site_fract_y _atom_site_fract_z _atom_site_occupancy Cs Cs0 1 0.50000000 0.50000000 0.50000000 1 Cs Cs1 1 0.75000000 0.75000000 0.75000000 1 Ta Ta2 1 -0.00000000 0.00000000 0.00000000 1 Ta Ta3 1 0.25000000 0.25000000 0.25000000 1 N N4 1 0.62500000 0.17642865 0.12500000 1 N N5 1 0.17642865 0.12500000 0.07357135 1 N N6 1 0.12500000 0.07357135 0.62500000 1 N N7 1 0.07357135 0.62500000 0.17642865 1 | -8.266578 | -8.447078 | -1.090536 | 0 | TRUE | -0.196349 | 16.93663 | 10.69442 | 6.242209 | 2.498441
mp-5928 | Al2CdS4 | AB2C4 | # generated using pymatgen data_Al2CdS4 _symmetry_space_group_name_H-M 'P 1' _cell_length_a 5.58984342 _cell_length_b 5.58958624 _cell_length_c 6.44124407 _cell_angle_alpha 115.71381196 _cell_angle_beta 115.71959138 _cell_angle_gamma 89.99084269 _symmetry_Int_Tables_number 1 _chemical_formula_structural Al2CdS4 _chemical_formula_sum 'Al2 Cd1 S4' _cell_volume 158.91384086 _cell_formula_units_Z 1 loop_ _symmetry_equiv_pos_site_id _symmetry_equiv_pos_as_xyz 1 'x, y, z' loop_ _atom_site_type_symbol _atom_site_label _atom_site_symmetry_multiplicity _atom_site_fract_x _atom_site_fract_y _atom_site_fract_z _atom_site_occupancy Al Al0 1 0.25003024 0.75003263 0.50000297 1 Al Al1 1 -0.00000702 0.00000889 -0.00001651 1 Cd Cd2 1 0.50005278 0.50002228 0.00004194 1 S S3 1 0.91414806 0.89893073 0.26854955 1 S S4 1 0.35434621 0.36962434 0.26854444 1 S S5 1 0.10111314 0.64554330 0.73148551 1 S S6 1 0.63031760 0.08583682 0.73139010 1 | -4.533315 | -4.820744 | -1.255052 | 0 | TRUE | -0.03228085 | 8.232516 | 3.219247 | 5.0132698 | 2.239033
mp-634418 | NaCaSiHO4 | ABCDE4 | # generated using pymatgen data_NaCaSiHO4 _symmetry_space_group_name_H-M 'P 1' _cell_length_a 7.11392700 _cell_length_b 5.46208500 _cell_length_c 5.52931346 _cell_angle_alpha 63.39023428 _cell_angle_beta 90.00000000 _cell_angle_gamma 90.00000000 _symmetry_Int_Tables_number 1 _chemical_formula_structural NaCaSiHO4 _chemical_formula_sum 'Na2 Ca2 Si2 H2 O8' _cell_volume 192.09427980 _cell_formula_units_Z 2 loop_ _symmetry_equiv_pos_site_id _symmetry_equiv_pos_as_xyz 1 'x, y, z' loop_ _atom_site_type_symbol _atom_site_label _atom_site_symmetry_multiplicity _atom_site_fract_x _atom_site_fract_y _atom_site_fract_z _atom_site_occupancy Na Na0 1 0.76681500 0.36221300 0.25993700 1 Na Na1 1 0.26681500 0.63778700 0.74006300 1 Ca Ca2 1 0.51272500 0.99644200 0.99420600 1 Ca Ca3 1 0.01272500 0.00355800 0.00579400 1 Si Si4 1 0.75485100 0.65936100 0.62600400 1 Si Si5 1 0.25485100 0.34063900 0.37399600 1 H H6 1 0.00071400 0.96368300 0.53021800 1 H H7 1 0.50071400 0.03631700 0.46978200 1 O O8 1 0.76211800 0.32715000 0.80402800 1 O O9 1 0.26211800 0.67285000 0.19597200 1 O O10 1 0.75974200 0.76582300 0.29735700 1 O O11 1 0.25974200 0.23417700 0.70264300 1 O O12 1 0.57453300 0.79441600 0.70978700 1 O O13 1 0.07453300 0.20558400 0.29021300 1 O O14 1 0.95150200 0.79168000 0.70201400 1 O O15 1 0.45150200 0.20832000 0.29798600 1 | -6.431465 | -6.774965 | -2.78335 | 0 | TRUE | -0.006754844 | 9.202528 | 6.448852 | 2.75367567 | 1.65942
mp-4124 | CaCN2 | ABC2 | # generated using pymatgen data_CaCN2 _symmetry_space_group_name_H-M 'P 1' _cell_length_a 5.37937795 _cell_length_b 5.37937879 _cell_length_c 5.37937938 _cell_angle_alpha 40.15128509 _cell_angle_beta 40.15127950 _cell_angle_gamma 40.15128180 _symmetry_Int_Tables_number 1 _chemical_formula_structural CaCN2 _chemical_formula_sum 'Ca1 C1 N2' _cell_volume 58.33396812 _cell_formula_units_Z 1 loop_ _symmetry_equiv_pos_site_id _symmetry_equiv_pos_as_xyz 1 'x, y, z' loop_ _atom_site_type_symbol _atom_site_label _atom_site_symmetry_multiplicity _atom_site_fract_x _atom_site_fract_y _atom_site_fract_z _atom_site_occupancy Ca Ca0 1 -0.00000000 0.00000000 0.00000000 1 C C1 1 0.50000000 0.50000000 0.50000000 1 N N2 1 0.41697199 0.41697199 0.41697199 1 N N3 1 0.58302801 0.58302801 0.58302801 1 | -7.8683714 | -8.0488714 | -1.072058 | 0 | TRUE | -0.4552958 | 8.383153 | 5.035489 | 3.347663 | 1.829662
mp-569571 | Nb3Sb2Te5 | A2B3C5 | # generated using pymatgen data_Nb3Sb2Te5 _symmetry_space_group_name_H-M 'P 1' _cell_length_a 8.58017656 _cell_length_b 8.58017771 _cell_length_c 8.58017816 _cell_angle_alpha 109.47121434 _cell_angle_beta 109.47121708 _cell_angle_gamma 109.47122842 _symmetry_Int_Tables_number 1 _chemical_formula_structural Nb3Sb2Te5 _chemical_formula_sum 'Nb6 Sb4 Te10' _cell_volume 486.25819487 _cell_formula_units_Z 2 loop_ _symmetry_equiv_pos_site_id _symmetry_equiv_pos_as_xyz 1 'x, y, z' loop_ _atom_site_type_symbol _atom_site_label _atom_site_symmetry_multiplicity _atom_site_fract_x _atom_site_fract_y _atom_site_fract_z _atom_site_occupancy Nb Nb0 1 -0.00000000 0.34268393 0.34268393 1 Nb Nb1 1 0.34268393 -0.00000000 0.34268393 1 Nb Nb2 1 0.65731607 0.00000000 0.65731607 1 Nb Nb3 1 0.65731607 0.65731607 -0.00000000 1 Nb Nb4 1 0.34268393 0.34268393 0.00000000 1 Nb Nb5 1 0.00000000 0.65731607 0.65731607 1 Sb Sb6 1 0.33327748 -0.00000000 -0.00000000 1 Sb Sb7 1 -0.00000000 0.33327748 0.00000000 1 Sb Sb8 1 0.66672252 0.66672252 0.66672252 1 Sb Sb9 1 0.00000000 0.00000000 0.33327748 1 Te Te10 1 0.32518334 0.32518334 0.32518334 1 Te Te11 1 0.25000000 0.75000000 0.50000000 1 Te Te12 1 0.00000000 0.67481666 -0.00000000 1 Te Te13 1 0.50000000 0.75000000 0.25000000 1 Te Te14 1 0.75000000 0.25000000 0.50000000 1 Te Te15 1 0.50000000 0.25000000 0.75000000 1 Te Te16 1 0.67481666 0.00000000 0.00000000 1 Te Te17 1 -0.00000000 -0.00000000 0.67481666 1 Te Te18 1 0.25000000 0.50000000 0.75000000 1 Te Te19 1 0.75000000 0.50000000 0.25000000 1 | -5.823332 | -6.072732 | -0.6448871 | 0 | TRUE | -0.02079678 | 27.08756 | 3.288361 | 23.7992 | 4.878442
mp-17313 | Mg3BeAl8O16 | AB3C8D16 | # generated using pymatgen data_Mg3BeAl8O16 _symmetry_space_group_name_H-M 'P 1' _cell_length_a 5.74035949 _cell_length_b 5.74035949 _cell_length_c 18.50777400 _cell_angle_alpha 90.00000000 _cell_angle_beta 90.00000000 _cell_angle_gamma 119.99999414 _symmetry_Int_Tables_number 1 _chemical_formula_structural Mg3BeAl8O16 _chemical_formula_sum 'Mg6 Be2 Al16 O32' _cell_volume 528.15698417 _cell_formula_units_Z 2 loop_ _symmetry_equiv_pos_site_id _symmetry_equiv_pos_as_xyz 1 'x, y, z' loop_ _atom_site_type_symbol _atom_site_label _atom_site_symmetry_multiplicity _atom_site_fract_x _atom_site_fract_y _atom_site_fract_z _atom_site_occupancy Mg Mg0 1 0.00000000 0.00000000 0.00008700 1 Mg Mg1 1 0.00000000 0.00000000 0.50008700 1 Mg Mg2 1 0.00000000 0.00000000 0.20060000 1 Mg Mg3 1 0.00000000 0.00000000 0.70060000 1 Mg Mg4 1 0.66666700 0.33333300 0.26657100 1 Mg Mg5 1 0.33333300 0.66666700 0.76657100 1 Be Be6 1 0.66666700 0.33333300 0.00371700 1 Be Be7 1 0.33333300 0.66666700 0.50371700 1 Al Al8 1 0.49829500 0.99659000 0.60638200 1 Al Al9 1 0.99659000 0.49829500 0.10638200 1 Al Al10 1 0.66588500 0.83294300 0.36077200 1 Al Al11 1 0.83294300 0.66588500 0.86077200 1 Al Al12 1 0.83294300 0.16705700 0.86077200 1 Al Al13 1 0.16705700 0.83294300 0.36077200 1 Al Al14 1 0.16705700 0.33411500 0.36077200 1 Al Al15 1 0.33411500 0.16705700 0.86077200 1 Al Al16 1 0.66666700 0.33333300 0.45024200 1 Al Al17 1 0.33333300 0.66666700 0.95024200 1 Al Al18 1 0.49829500 0.50170500 0.60638200 1 Al Al19 1 0.50170500 0.49829500 0.10638200 1 Al Al20 1 0.50170500 0.00341000 0.10638200 1 Al Al21 1 0.00341000 0.50170500 0.60638200 1 Al Al22 1 0.33333300 0.66666700 0.23279700 1 Al Al23 1 0.66666700 0.33333300 0.73279700 1 O O24 1 0.62849100 0.81424500 0.16541400 1 O O25 1 0.37150900 0.18575500 0.66541400 1 O O26 1 0.81424500 0.18575500 0.66541400 1 O O27 1 0.18575500 0.37150900 0.16541400 1 O O28 1 0.81424500 0.62849100 0.66541400 1 O O29 1 0.18575500 0.81424500 0.16541400 1 O O30 1 0.33333300 0.66666700 0.66145300 1 O O31 1 0.66666700 0.33333300 0.16145300 1 O O32 1 0.62898500 0.81449300 0.54740800 1 O O33 1 0.81449300 0.62898500 0.04740800 1 O O34 1 0.81449300 0.18550700 0.04740800 1 O O35 1 0.18550700 0.81449300 0.54740800 1 O O36 1 0.18550700 0.37101500 0.54740800 1 O O37 1 0.37101500 0.18550700 0.04740800 1 O O38 1 0.66666700 0.33333300 0.54793800 1 O O39 1 0.33333300 0.66666700 0.04793800 1 O O40 1 0.83807000 0.67613900 0.41724300 1 O O41 1 0.16193000 0.83807000 0.91724300 1 O O42 1 0.67613900 0.83807000 0.91724300 1 O O43 1 0.32386100 0.16193000 0.41724300 1 O O44 1 0.83807000 0.16193000 0.41724300 1 O O45 1 0.16193000 0.32386100 0.91724300 1 O O46 1 0.00000000 0.00000000 0.80875700 1 O O47 1 0.00000000 0.00000000 0.30875700 1 O O48 1 0.51951600 0.03903200 0.80017500 1 O O49 1 0.48048400 0.51951600 0.30017500 1 O O50 1 0.03903200 0.51951600 0.30017500 1 O O51 1 0.96096800 0.48048400 0.80017500 1 O O52 1 0.51951600 0.48048400 0.80017500 1 O O53 1 0.48048400 0.96096800 0.30017500 1 O O54 1 0.66666700 0.33333300 0.91655600 1 O O55 1 0.33333300 0.66666700 0.41655600 1 | -7.182016 | -7.574588 | -3.372735 | 0 | TRUE | -0.003042726 | 8.599604 | 5.503796 | 3.09580813 | 1.759491
mp-4468 | CuSbS2 | ABC2 | # generated using pymatgen data_CuSbS2 _symmetry_space_group_name_H-M 'P 1' _cell_length_a 3.80157474 _cell_length_b 6.07432056 _cell_length_c 14.49176048 _cell_angle_alpha 90.00000000 _cell_angle_beta 90.00000000 _cell_angle_gamma 90.00000000 _symmetry_Int_Tables_number 1 _chemical_formula_structural CuSbS2 _chemical_formula_sum 'Cu4 Sb4 S8' _cell_volume 334.64349539 _cell_formula_units_Z 4 loop_ _symmetry_equiv_pos_site_id _symmetry_equiv_pos_as_xyz 1 'x, y, z' loop_ _atom_site_type_symbol _atom_site_label _atom_site_symmetry_multiplicity _atom_site_fract_x _atom_site_fract_y _atom_site_fract_z _atom_site_occupancy Cu Cu0 1 0.25000000 0.25010162 0.82821842 1 Cu Cu1 1 0.25000000 0.75010162 0.67178158 1 Cu Cu2 1 0.75000000 0.74989838 0.17178158 1 Cu Cu3 1 0.75000000 0.24989838 0.32821842 1 Sb Sb4 1 0.25000000 0.72881200 0.43458741 1 Sb Sb5 1 0.75000000 0.27118800 0.56541259 1 Sb Sb6 1 0.25000000 0.22881200 0.06541259 1 Sb Sb7 1 0.75000000 0.77118800 0.93458741 1 S S8 1 0.25000000 0.12368586 0.40104516 1 S S9 1 0.75000000 0.87631414 0.59895484 1 S S10 1 0.25000000 0.62368586 0.09895484 1 S S11 1 0.75000000 0.37631414 0.90104516 1 S S12 1 0.75000000 0.62427265 0.32157721 1 S S13 1 0.25000000 0.87572735 0.82157721 1 S S14 1 0.75000000 0.12427265 0.17842279 1 S S15 1 0.25000000 0.37572735 0.67842279 1 | -4.368023 | -4.619523 | -0.494246 | 0 | TRUE | -0.01363203 | 26.50441 | 12.57951312 | 13.92489 | 3.731607
mp-1020016 | Li4Ca2Mg(SiN3)2 | AB2C2D4E6 | # generated using pymatgen data_Li4Ca2Mg(SiN3)2 _symmetry_space_group_name_H-M 'P 1' _cell_length_a 5.73807188 _cell_length_b 5.73807188 _cell_length_c 5.64345983 _cell_angle_alpha 87.45201026 _cell_angle_beta 87.45201026 _cell_angle_gamma 117.79214878 _symmetry_Int_Tables_number 1 _chemical_formula_structural Li4Ca2Mg(SiN3)2 _chemical_formula_sum 'Li4 Ca2 Mg1 Si2 N6' _cell_volume 163.76920971 _cell_formula_units_Z 1 loop_ _symmetry_equiv_pos_site_id _symmetry_equiv_pos_as_xyz 1 'x, y, z' loop_ _atom_site_type_symbol _atom_site_label _atom_site_symmetry_multiplicity _atom_site_fract_x _atom_site_fract_y _atom_site_fract_z _atom_site_occupancy Li Li0 1 0.99008800 0.33217600 0.37529200 1 Li Li1 1 0.33217600 0.99008800 0.37529200 1 Li Li2 1 0.00991200 0.66782400 0.62470800 1 Li Li3 1 0.66782400 0.00991200 0.62470800 1 Ca Ca4 1 0.32200000 0.67800000 0.00000000 1 Ca Ca5 1 0.67800000 0.32200000 0.00000000 1 Mg Mg6 1 0.00000000 0.00000000 0.00000000 1 Si Si7 1 0.32174400 0.32174400 0.63297200 1 Si Si8 1 0.67825600 0.67825600 0.36702800 1 N N9 1 0.62205400 0.62205400 0.68691400 1 N N10 1 0.37794600 0.37794600 0.31308600 1 N N11 1 0.03344600 0.32259200 0.74789600 1 N N12 1 0.32259200 0.03344600 0.74789600 1 N N13 1 0.96655400 0.67740800 0.25210400 1 N N14 1 0.67740800 0.96655400 0.25210400 1 | -5.911882 | -6.056282 | -1.115163 | 0 | TRUE | -0.01494481 | 17.24917 | 12.41441 | 4.83476924 | 2.198811
mp-865280 | NbAlFe2 | ABC2 | # generated using pymatgen data_NbAlFe2 _symmetry_space_group_name_H-M 'P 1' _cell_length_a 4.16458403 _cell_length_b 4.16458403 _cell_length_c 4.16458403 _cell_angle_alpha 60.00000000 _cell_angle_beta 60.00000000 _cell_angle_gamma 60.00000000 _symmetry_Int_Tables_number 1 _chemical_formula_structural NbAlFe2 _chemical_formula_sum 'Nb1 Al1 Fe2' _cell_volume 51.07400222 _cell_formula_units_Z 1 loop_ _symmetry_equiv_pos_site_id _symmetry_equiv_pos_as_xyz 1 'x, y, z' loop_ _atom_site_type_symbol _atom_site_label _atom_site_symmetry_multiplicity _atom_site_fract_x _atom_site_fract_y _atom_site_fract_z _atom_site_occupancy Nb Nb0 1 0.75000000 0.75000000 0.75000000 1 Al Al1 1 0.24999900 0.24999900 0.24999900 1 Fe Fe2 1 -0.00000000 0.00000000 0.00000000 1 Fe Fe3 1 0.50000100 0.50000100 0.50000100 1 | -8.072485 | -8.072485 | -0.375754105 | 0 | TRUE | -0.1403715 | 89.90122 | 31.48007 | 58.42115642 | 7.643373
mp-5874 | TlAgTe | ABC | # generated using pymatgen data_TlAgTe _symmetry_space_group_name_H-M 'P 1' _cell_length_a 4.90800374 _cell_length_b 7.95933229 _cell_length_c 8.76008072 _cell_angle_alpha 90.00000000 _cell_angle_beta 90.00000000 _cell_angle_gamma 90.00000000 _symmetry_Int_Tables_number 1 _chemical_formula_structural TlAgTe _chemical_formula_sum 'Tl4 Ag4 Te4' _cell_volume 342.20758327 _cell_formula_units_Z 4 loop_ _symmetry_equiv_pos_site_id _symmetry_equiv_pos_as_xyz 1 'x, y, z' loop_ _atom_site_type_symbol _atom_site_label _atom_site_symmetry_multiplicity _atom_site_fract_x _atom_site_fract_y _atom_site_fract_z _atom_site_occupancy Tl Tl0 1 0.25000000 0.18094815 0.98722931 1 Tl Tl1 1 0.75000000 0.68094815 0.51277069 1 Tl Tl2 1 0.25000000 0.31905185 0.48722931 1 Tl Tl3 1 0.75000000 0.81905185 0.01277069 1 Ag Ag4 1 0.25000000 0.58697149 0.16860416 1 Ag Ag5 1 0.75000000 0.41302851 0.83139584 1 Ag Ag6 1 0.75000000 0.08697149 0.33139584 1 Ag Ag7 1 0.25000000 0.91302851 0.66860416 1 Te Te8 1 0.75000000 0.40275490 0.18648558 1 Te Te9 1 0.75000000 0.09724510 0.68648558 1 Te Te10 1 0.25000000 0.59724510 0.81351442 1 Te Te11 1 0.25000000 0.90275490 0.31351442 1 | -2.997967 | -3.138634 | -0.3591321 | 0 | TRUE | -0.01410683 | 43.66166 | 25.9688 | 17.69286094 | 4.206288
mp-18732 | TiNiO3 | ABC3 | # generated using pymatgen data_TiNiO3 _symmetry_space_group_name_H-M 'P 1' _cell_length_a 5.41866629 _cell_length_b 5.41869885 _cell_length_c 5.41867290 _cell_angle_alpha 55.29147001 _cell_angle_beta 55.29143615 _cell_angle_gamma 55.29128464 _symmetry_Int_Tables_number 1 _chemical_formula_structural TiNiO3 _chemical_formula_sum 'Ti2 Ni2 O6' _cell_volume 100.19293107 _cell_formula_units_Z 2 loop_ _symmetry_equiv_pos_site_id _symmetry_equiv_pos_as_xyz 1 'x, y, z' loop_ _atom_site_type_symbol _atom_site_label _atom_site_symmetry_multiplicity _atom_site_fract_x _atom_site_fract_y _atom_site_fract_z _atom_site_occupancy Ti Ti0 1 0.14383419 0.14383610 0.14383997 1 Ti Ti1 1 0.85616341 0.85616284 0.85616314 1 Ni Ni2 1 0.65055038 0.65055161 0.65055069 1 Ni Ni3 1 0.34944510 0.34944910 0.34945261 1 O O4 1 0.94682245 0.23413754 0.56116992 1 O O5 1 0.56117230 0.94678507 0.23414697 1 O O6 1 0.23415227 0.56115826 0.94679139 1 O O7 1 0.05318151 0.76586149 0.43882647 1 O O8 1 0.43883119 0.05321449 0.76585306 1 O O9 1 0.76584819 0.43884449 0.05320678 1 | -7.380220009 | -8.300620009 | -2.597481 | 0 | TRUE | -0.008500714 | 20.36708 | 14.54347 | 5.823616 | 2.413217
mp-6333 | NaIn(SiO3)2 | ABC2D6 | # generated using pymatgen data_NaIn(SiO3)2 _symmetry_space_group_name_H-M 'P 1' _cell_length_a 6.84615584 _cell_length_b 6.84615584 _cell_length_c 5.44675342 _cell_angle_alpha 77.17608481 _cell_angle_beta 77.17608481 _cell_angle_gamma 85.24893540 _symmetry_Int_Tables_number 1 _chemical_formula_structural NaIn(SiO3)2 _chemical_formula_sum 'Na2 In2 Si4 O12' _cell_volume 242.56063702 _cell_formula_units_Z 2 loop_ _symmetry_equiv_pos_site_id _symmetry_equiv_pos_as_xyz 1 'x, y, z' loop_ _atom_site_type_symbol _atom_site_label _atom_site_symmetry_multiplicity _atom_site_fract_x _atom_site_fract_y _atom_site_fract_z _atom_site_occupancy Na Na0 1 0.69783100 0.30216900 0.75000000 1 Na Na1 1 0.30216900 0.69783100 0.25000000 1 In In2 1 0.10644200 0.89355800 0.75000000 1 In In3 1 0.89355800 0.10644200 0.25000000 1 Si Si4 1 0.37725400 0.20543600 0.25163300 1 Si Si5 1 0.79456400 0.62274600 0.24836700 1 Si Si6 1 0.20543600 0.37725400 0.75163300 1 Si Si7 1 0.62274600 0.79456400 0.74836700 1 O O8 1 0.88570700 0.39858800 0.31980100 1 O O9 1 0.33707800 0.35816400 0.97991300 1 O O10 1 0.35816400 0.33707800 0.47991300 1 O O11 1 0.66292200 0.64183600 0.02008700 1 O O12 1 0.03942800 0.19962100 0.84700600 1 O O13 1 0.80037900 0.96057200 0.65299400 1 O O14 1 0.60141200 0.11429300 0.18019900 1 O O15 1 0.19962100 0.03942800 0.34700600 1 O O16 1 0.11429300 0.60141200 0.68019900 1 O O17 1 0.39858800 0.88570700 0.81980100 1 O O18 1 0.96057200 0.80037900 0.15299400 1 O O19 1 0.64183600 0.66292200 0.52008700 1 | -6.849077 | -7.261277 | -2.80078 | 0 | TRUE | -0.01388132 | 7.855166 | 4.827287 | 3.02787847 | 1.74008
mp-13907 | CdSnF6 | ABC6 | # generated using pymatgen data_CdSnF6 _symmetry_space_group_name_H-M 'P 1' _cell_length_a 5.80586032 _cell_length_b 5.80585969 _cell_length_c 5.80586022 _cell_angle_alpha 53.81566130 _cell_angle_beta 53.81565973 _cell_angle_gamma 53.81566849 _symmetry_Int_Tables_number 1 _chemical_formula_structural CdSnF6 _chemical_formula_sum 'Cd1 Sn1 F6' _cell_volume 118.38057395 _cell_formula_units_Z 1 loop_ _symmetry_equiv_pos_site_id _symmetry_equiv_pos_as_xyz 1 'x, y, z' loop_ _atom_site_type_symbol _atom_site_label _atom_site_symmetry_multiplicity _atom_site_fract_x _atom_site_fract_y _atom_site_fract_z _atom_site_occupancy Cd Cd0 1 0.50000000 0.50000000 0.50000000 1 Sn Sn1 1 -0.00000000 0.00000000 0.00000000 1 F F2 1 0.23206133 0.91454072 0.62012287 1 F F3 1 0.91454072 0.62012287 0.23206133 1 F F4 1 0.37987713 0.76793867 0.08545928 1 F F5 1 0.08545928 0.37987713 0.76793867 1 F F6 1 0.76793867 0.08545928 0.37987713 1 F F7 1 0.62012287 0.23206133 0.91454072 1 | -4.421936 | -4.768436 | -2.718269 | 0 | TRUE | -0.09455449625 | 5.751299 | 3.493199 | 2.2581 | 1.502698
mp-753287 | CaCdO2 | ABC2 | # generated using pymatgen data_CaCdO2 _symmetry_space_group_name_H-M 'P 1' _cell_length_a 3.36806421 _cell_length_b 3.36806421 _cell_length_c 4.75024430 _cell_angle_alpha 90.00000000 _cell_angle_beta 90.00000000 _cell_angle_gamma 90.00000000 _symmetry_Int_Tables_number 1 _chemical_formula_structural CaCdO2 _chemical_formula_sum 'Ca1 Cd1 O2' _cell_volume 53.88608968 _cell_formula_units_Z 1 loop_ _symmetry_equiv_pos_site_id _symmetry_equiv_pos_as_xyz 1 'x, y, z' loop_ _atom_site_type_symbol _atom_site_label _atom_site_symmetry_multiplicity _atom_site_fract_x _atom_site_fract_y _atom_site_fract_z _atom_site_occupancy Ca Ca0 1 0.50000000 0.50000000 0.50000000 1 Cd Cd1 1 -0.00000000 -0.00000000 0.00000000 1 O O2 1 0.50000000 0.50000000 -0.00000000 1 O O3 1 -0.00000000 -0.00000000 0.50000000 1 | -5.216201 | -5.559701 | -2.354234 | 0 | TRUE | -0.004207394 | 19.2061 | 13.7004 | 5.505702 | 2.346423
mp-27810 | Ba(GeAs)2 | AB2C2 | # generated using pymatgen data_Ba(GeAs)2 _symmetry_space_group_name_H-M 'P 1' _cell_length_a 7.87534532 _cell_length_b 7.87534532 _cell_length_c 8.72726781 _cell_angle_alpha 90.00000000 _cell_angle_beta 90.00000000 _cell_angle_gamma 90.00000000 _symmetry_Int_Tables_number 1 _chemical_formula_structural Ba(GeAs)2 _chemical_formula_sum 'Ba4 Ge8 As8' _cell_volume 541.27443460 _cell_formula_units_Z 4 loop_ _symmetry_equiv_pos_site_id _symmetry_equiv_pos_as_xyz 1 'x, y, z' loop_ _atom_site_type_symbol _atom_site_label _atom_site_symmetry_multiplicity _atom_site_fract_x _atom_site_fract_y _atom_site_fract_z _atom_site_occupancy Ba Ba0 1 -0.00000000 0.50000000 0.52444970 1 Ba Ba1 1 0.50000000 0.00000000 0.02444970 1 Ba Ba2 1 -0.00000000 0.00000000 0.49906916 1 Ba Ba3 1 -0.00000000 0.00000000 0.99906916 1 Ge Ge4 1 0.16342791 0.50000000 0.10758609 1 Ge Ge5 1 0.50000000 0.83657209 0.60758609 1 Ge Ge6 1 0.83657209 0.50000000 0.10758609 1 Ge Ge7 1 0.50000000 0.16342791 0.60758609 1 Ge Ge8 1 0.33472340 0.50000000 0.86730542 1 Ge Ge9 1 0.50000000 0.33472340 0.36730542 1 Ge Ge10 1 0.50000000 0.66527660 0.36730542 1 Ge Ge11 1 0.66527660 0.50000000 0.86730542 1 As As12 1 0.76847078 0.24761694 0.25509928 1 As As13 1 0.23152922 0.75238306 0.25509928 1 As As14 1 0.24761694 0.23152922 0.75509928 1 As As15 1 0.75238306 0.76847078 0.75509928 1 As As16 1 0.23152922 0.24761694 0.25509928 1 As As17 1 0.75238306 0.23152922 0.75509928 1 As As18 1 0.24761694 0.76847078 0.75509928 1 As As19 1 0.76847078 0.75238306 0.25509928 1 | -4.59831 | -4.59831 | -0.5016561505 | 0 | TRUE | -0.02714428 | 23.63069828 | 8.965414 | 14.66528 | 3.829528
mp-1025396 | NbTl3Se4 | AB3C4 | # generated using pymatgen data_NbTl3Se4 _symmetry_space_group_name_H-M 'P 1' _cell_length_a 6.89140294 _cell_length_b 6.89140294 _cell_length_c 6.89140294 _cell_angle_alpha 109.47122063 _cell_angle_beta 109.47122063 _cell_angle_gamma 109.47122063 _symmetry_Int_Tables_number 1 _chemical_formula_structural NbTl3Se4 _chemical_formula_sum 'Nb1 Tl3 Se4' _cell_volume 251.94227110 _cell_formula_units_Z 1 loop_ _symmetry_equiv_pos_site_id _symmetry_equiv_pos_as_xyz 1 'x, y, z' loop_ _atom_site_type_symbol _atom_site_label _atom_site_symmetry_multiplicity _atom_site_fract_x _atom_site_fract_y _atom_site_fract_z _atom_site_occupancy Nb Nb0 1 -0.00000000 0.00000000 0.00000000 1 Tl Tl1 1 0.50000000 0.50000000 0.00000000 1 Tl Tl2 1 0.50000000 0.00000000 0.50000000 1 Tl Tl3 1 -0.00000000 0.50000000 0.50000000 1 Se Se4 1 0.64970412 0.64970412 0.64970412 1 Se Se5 1 0.35029588 -0.00000000 -0.00000000 1 Se Se6 1 0.00000000 0.35029588 0.00000000 1 Se Se7 1 -0.00000000 0.00000000 0.35029588 1 | -4.4846839 | -4.7206839 | -0.8240739 | 0 | TRUE | -0.06599182 | 22.39563058 | 14.6716722 | 7.72395838 | 2.779201
mp-22255 | RbInTe2 | ABC2 | # generated using pymatgen data_RbInTe2 _symmetry_space_group_name_H-M 'P 1' _cell_length_a 7.36271561 _cell_length_b 7.36271622 _cell_length_c 7.36271683 _cell_angle_alpha 104.81431159 _cell_angle_beta 104.81431580 _cell_angle_gamma 119.25028683 _symmetry_Int_Tables_number 1 _chemical_formula_structural RbInTe2 _chemical_formula_sum 'Rb2 In2 Te4' _cell_volume 300.43747995 _cell_formula_units_Z 2 loop_ _symmetry_equiv_pos_site_id _symmetry_equiv_pos_as_xyz 1 'x, y, z' loop_ _atom_site_type_symbol _atom_site_label _atom_site_symmetry_multiplicity _atom_site_fract_x _atom_site_fract_y _atom_site_fract_z _atom_site_occupancy Rb Rb0 1 0.75000000 0.75000000 -0.00000000 1 Rb Rb1 1 0.25000000 0.25000000 -0.00000000 1 In In2 1 0.75000000 0.25000000 0.50000000 1 In In3 1 0.25000000 0.75000000 0.50000000 1 Te Te4 1 0.33157543 0.16842457 0.50000000 1 Te Te5 1 0.16842457 0.66842457 0.83684914 1 Te Te6 1 0.83157543 0.33157543 0.16315086 1 Te Te7 1 0.66842457 0.83157543 0.50000000 1 | -3.20644159 | -3.41744159 | -0.9127342 | 0 | TRUE | -0.1314741 | 10.80299 | 4.103182 | 6.69980485 | 2.588398
mp-612740 | In2Se3 | A2B3 | # generated using pymatgen data_In2Se3 _symmetry_space_group_name_H-M 'P 1' _cell_length_a 7.27357115 _cell_length_b 7.27357063 _cell_length_c 19.54254000 _cell_angle_alpha 90.00000000 _cell_angle_beta 90.00000000 _cell_angle_gamma 119.99999666 _symmetry_Int_Tables_number 1 _chemical_formula_structural In2Se3 _chemical_formula_sum 'In12 Se18' _cell_volume 895.37921357 _cell_formula_units_Z 6 loop_ _symmetry_equiv_pos_site_id _symmetry_equiv_pos_as_xyz 1 'x, y, z' loop_ _atom_site_type_symbol _atom_site_label _atom_site_symmetry_multiplicity _atom_site_fract_x _atom_site_fract_y _atom_site_fract_z _atom_site_occupancy In In0 1 0.32952869 0.98666816 0.00041050 1 In In1 1 0.01333184 0.34286153 0.33374450 1 In In2 1 0.00819273 0.69670916 0.47191797 1 In In3 1 0.99180727 0.30329084 0.97191797 1 In In4 1 0.98666816 0.65713847 0.83374450 1 In In5 1 0.34286153 0.32952869 0.16707750 1 In In6 1 0.65713847 0.67047131 0.66707750 1 In In7 1 0.67047131 0.01333184 0.50041050 1 In In8 1 0.31148457 0.00819273 0.63858497 1 In In9 1 0.30329084 0.31148457 0.80525197 1 In In10 1 0.68851543 0.99180727 0.13858497 1 In In11 1 0.69670916 0.68851543 0.30525197 1 Se Se12 1 0.69011694 0.03429216 0.63546099 1 Se Se13 1 0.63774322 0.66767718 0.45349885 1 Se Se14 1 0.93305244 0.27813196 0.82662768 1 Se Se15 1 0.97006704 0.63774322 0.62016585 1 Se Se16 1 0.34417422 0.30988306 0.30212799 1 Se Se17 1 0.06694756 0.72186804 0.32662768 1 Se Se18 1 0.96570784 0.65582578 0.96879399 1 Se Se19 1 0.66767718 0.02993296 0.28683285 1 Se Se20 1 0.30988306 0.96570784 0.13546099 1 Se Se21 1 0.27813196 0.34507952 0.65996068 1 Se Se22 1 0.65492048 0.93305244 0.99329368 1 Se Se23 1 0.34507952 0.06694756 0.49329368 1 Se Se24 1 0.65582578 0.69011694 0.80212799 1 Se Se25 1 0.33232282 0.97006704 0.78683285 1 Se Se26 1 0.72186804 0.65492048 0.15996068 1 Se Se27 1 0.36225678 0.33232282 0.95349885 1 Se Se28 1 0.02993296 0.36225678 0.12016585 1 Se Se29 1 0.03429216 0.34417422 0.46879399 1 | -3.716858 | -4.000058 | -0.801838 | 0 | TRUE | -0.2048213 | 14.4052 | 6.687322 | 7.717874 | 2.778106
mp-1029418 | KSi2N3 | AB2C3 | # generated using pymatgen data_KSi2N3 _symmetry_space_group_name_H-M 'P 1' _cell_length_a 5.52457460 _cell_length_b 5.65967719 _cell_length_c 5.00480610 _cell_angle_alpha 90.00000000 _cell_angle_beta 90.00000000 _cell_angle_gamma 120.81229933 _symmetry_Int_Tables_number 1 _chemical_formula_structural KSi2N3 _chemical_formula_sum 'K2 Si4 N6' _cell_volume 134.39869755 _cell_formula_units_Z 2 loop_ _symmetry_equiv_pos_site_id _symmetry_equiv_pos_as_xyz 1 'x, y, z' loop_ _atom_site_type_symbol _atom_site_label _atom_site_symmetry_multiplicity _atom_site_fract_x _atom_site_fract_y _atom_site_fract_z _atom_site_occupancy K K0 1 0.00000000 0.64842163 0.48251019 1 K K1 1 -0.00000000 0.35157837 0.98251019 1 Si Si2 1 0.34887872 0.31543112 0.48955953 1 Si Si3 1 0.65112128 0.96655340 0.48955953 1 Si Si4 1 0.65112128 0.68456888 0.98955953 1 Si Si5 1 0.34887872 0.03344660 0.98955953 1 N N6 1 0.47672864 0.35720319 0.82474363 1 N N7 1 0.52327136 0.88047456 0.82474363 1 N N8 1 0.52327136 0.64279681 0.32474363 1 N N9 1 0.47672864 0.11952544 0.32474363 1 N N10 1 -0.00000000 0.82854236 0.97688650 1 N N11 1 0.00000000 0.17145764 0.47688650 1 | -7.070994 | -7.251494 | -1.089741 | 0 | TRUE | -0.02622331 | 9.206582 | 4.734825 | 4.47175708 | 2.114653
mp-1345 | CaP | AB | # generated using pymatgen data_CaP _symmetry_space_group_name_H-M 'P 1' _cell_length_a 7.65361331 _cell_length_b 7.65361271 _cell_length_c 5.72148439 _cell_angle_alpha 90.00000000 _cell_angle_beta 90.00000000 _cell_angle_gamma 120.00000711 _symmetry_Int_Tables_number 1 _chemical_formula_structural CaP _chemical_formula_sum 'Ca6 P6' _cell_volume 290.25005887 _cell_formula_units_Z 6 loop_ _symmetry_equiv_pos_site_id _symmetry_equiv_pos_as_xyz 1 'x, y, z' loop_ _atom_site_type_symbol _atom_site_label _atom_site_symmetry_multiplicity _atom_site_fract_x _atom_site_fract_y _atom_site_fract_z _atom_site_occupancy Ca Ca0 1 -0.00000000 0.64259831 0.50000000 1 Ca Ca1 1 0.35740169 0.35740169 0.50000000 1 Ca Ca2 1 0.64259831 -0.00000000 0.50000000 1 Ca Ca3 1 -0.00000000 0.30822097 0.00000000 1 Ca Ca4 1 0.69177903 0.69177903 0.00000000 1 Ca Ca5 1 0.30822097 -0.00000000 0.00000000 1 P P6 1 0.66666700 0.33333300 0.20044715 1 P P7 1 0.66666700 0.33333300 0.79955285 1 P P8 1 0.33333300 0.66666700 0.79955285 1 P P9 1 0.33333300 0.66666700 0.20044715 1 P P10 1 0.00000000 0.00000000 0.69531207 1 P P11 1 0.00000000 0.00000000 0.30468793 1 | -4.799929 | -4.799929 | -1.090478 | 0 | TRUE | -0.3561912675 | 13.2103 | 5.012114 | 8.198183 | 2.863247
mp-28163 | K2PdF4 | AB2C4 | # generated using pymatgen data_K2PdF4 _symmetry_space_group_name_H-M 'P 1' _cell_length_a 4.26289199 _cell_length_b 5.57603289 _cell_length_c 5.57603269 _cell_angle_alpha 64.20901252 _cell_angle_beta 89.07654881 _cell_angle_gamma 89.07655140 _symmetry_Int_Tables_number 1 _chemical_formula_structural K2PdF4 _chemical_formula_sum 'K2 Pd1 F4' _cell_volume 119.31791917 _cell_formula_units_Z 1 loop_ _symmetry_equiv_pos_site_id _symmetry_equiv_pos_as_xyz 1 'x, y, z' loop_ _atom_site_type_symbol _atom_site_label _atom_site_symmetry_multiplicity _atom_site_fract_x _atom_site_fract_y _atom_site_fract_z _atom_site_occupancy K K0 1 0.28009819 0.65107748 0.65107748 1 K K1 1 0.71990181 0.34892252 0.34892252 1 Pd Pd2 1 -0.00000000 -0.00000000 -0.00000000 1 F F3 1 0.77829912 0.86954317 0.34693711 1 F F4 1 0.22170088 0.65306289 0.13045683 1 F F5 1 0.22170088 0.13045683 0.65306289 1 F F6 1 0.77829912 0.34693711 0.86954317 1 | -4.306327 | -4.570327 | -2.420813 | 0 | TRUE | -0.04676928 | 6.0885 | 3.796059 | 2.29244054 | 1.514081
mp-4608 | KPF6 | ABC6 | # generated using pymatgen data_KPF6 _symmetry_space_group_name_H-M 'P 1' _cell_length_a 4.72322052 _cell_length_b 4.72322086 _cell_length_c 4.72322053 _cell_angle_alpha 97.80054179 _cell_angle_beta 97.80054704 _cell_angle_gamma 97.80052257 _symmetry_Int_Tables_number 1 _chemical_formula_structural KPF6 _chemical_formula_sum 'K1 P1 F6' _cell_volume 102.14511390 _cell_formula_units_Z 1 loop_ _symmetry_equiv_pos_site_id _symmetry_equiv_pos_as_xyz 1 'x, y, z' loop_ _atom_site_type_symbol _atom_site_label _atom_site_symmetry_multiplicity _atom_site_fract_x _atom_site_fract_y _atom_site_fract_z _atom_site_occupancy K K0 1 0.50000000 0.50000000 0.50000000 1 P P1 1 0.00000000 0.00000000 0.00000000 1 F F2 1 0.78187259 0.07719052 0.73649148 1 F F3 1 0.07719052 0.73649148 0.78187259 1 F F4 1 0.26350852 0.21812741 0.92280948 1 F F5 1 0.92280948 0.26350852 0.21812741 1 F F6 1 0.21812741 0.92280948 0.26350852 1 F F7 1 0.73649148 0.78187259 0.07719052 1 | -4.995456 | -5.341956 | -3.092884 | 0 | TRUE | -0.1673413325 | 6.138767 | 4.279598 | 1.859168 | 1.363513
mp-17830 | Rb3Ge4Au | AB3C4 | # generated using pymatgen data_Rb3Ge4Au _symmetry_space_group_name_H-M 'P 1' _cell_length_a 6.12868855 _cell_length_b 6.94421090 _cell_length_c 12.49180891 _cell_angle_alpha 90.00000000 _cell_angle_beta 90.00000000 _cell_angle_gamma 90.00000000 _symmetry_Int_Tables_number 1 _chemical_formula_structural Rb3Ge4Au _chemical_formula_sum 'Rb6 Ge8 Au2' _cell_volume 531.63771907 _cell_formula_units_Z 2 loop_ _symmetry_equiv_pos_site_id _symmetry_equiv_pos_as_xyz 1 'x, y, z' loop_ _atom_site_type_symbol _atom_site_label _atom_site_symmetry_multiplicity _atom_site_fract_x _atom_site_fract_y _atom_site_fract_z _atom_site_occupancy Rb Rb0 1 0.42863771 0.75000000 0.75000000 1 Rb Rb1 1 0.57136229 0.25000000 0.25000000 1 Rb Rb2 1 0.16383500 0.25000000 0.01532700 1 Rb Rb3 1 0.16383500 0.25000000 0.48467300 1 Rb Rb4 1 0.83616500 0.75000000 0.98467300 1 Rb Rb5 1 0.83616500 0.75000000 0.51532700 1 Ge Ge6 1 0.32976518 0.75000000 0.35989817 1 Ge Ge7 1 0.32976518 0.75000000 0.14010183 1 Ge Ge8 1 0.05980458 0.55408149 0.25000000 1 Ge Ge9 1 0.05980458 0.94591851 0.25000000 1 Ge Ge10 1 0.94019542 0.05408149 0.75000000 1 Ge Ge11 1 0.94019542 0.44591851 0.75000000 1 Ge Ge12 1 0.67023482 0.25000000 0.64010183 1 Ge Ge13 1 0.67023482 0.25000000 0.85989817 1 Au Au14 1 0.69288620 0.75000000 0.25000000 1 Au Au15 1 0.30711380 0.25000000 0.75000000 1 | -3.354498 | -3.354498 | -0.2660483 | 0 | TRUE | -0.08410393 | 13.68467798 | 4.650993 | 9.033685 | 3.005609
mp-861938 | KLaSiS4 | ABCD4 | # generated using pymatgen data_KLaSiS4 _symmetry_space_group_name_H-M 'P 1' _cell_length_a 6.73294300 _cell_length_b 6.64313500 _cell_length_c 8.79158613 _cell_angle_alpha 72.68683793 _cell_angle_beta 90.00000000 _cell_angle_gamma 90.00000000 _symmetry_Int_Tables_number 1 _chemical_formula_structural KLaSiS4 _chemical_formula_sum 'K2 La2 Si2 S8' _cell_volume 375.41251311 _cell_formula_units_Z 2 loop_ _symmetry_equiv_pos_site_id _symmetry_equiv_pos_as_xyz 1 'x, y, z' loop_ _atom_site_type_symbol _atom_site_label _atom_site_symmetry_multiplicity _atom_site_fract_x _atom_site_fract_y _atom_site_fract_z _atom_site_occupancy K K0 1 0.97525500 0.22857100 0.56606400 1 K K1 1 0.47525500 0.77142900 0.43393600 1 La La2 1 0.49109100 0.73272500 0.94731900 1 La La3 1 0.99109100 0.26727500 0.05268100 1 Si Si4 1 0.46219200 0.28583900 0.81605200 1 Si Si5 1 0.96219200 0.71416100 0.18394800 1 S S6 1 0.46118000 0.09351800 0.66433400 1 S S7 1 0.22772800 0.51139600 0.77032100 1 S S8 1 0.72346200 0.47562400 0.78462100 1 S S9 1 0.92609100 0.89812800 0.94038500 1 S S10 1 0.42609100 0.10187200 0.05961500 1 S S11 1 0.22346200 0.52437600 0.21537900 1 S S12 1 0.72772800 0.48860400 0.22967900 1 S S13 1 0.96118000 0.90648200 0.33566600 1 | -5.482216 | -5.769645 | -1.767141 | 0 | TRUE | -0.09709556 | 11.20118439 | 6.763247 | 4.437937 | 2.106641
mp-27830 | Cs2SeCl6 | AB2C6 | # generated using pymatgen data_Cs2SeCl6 _symmetry_space_group_name_H-M 'P 1' _cell_length_a 7.35441278 _cell_length_b 7.35441219 _cell_length_c 7.35441300 _cell_angle_alpha 59.99999637 _cell_angle_beta 59.99999900 _cell_angle_gamma 60.00000205 _symmetry_Int_Tables_number 1 _chemical_formula_structural Cs2SeCl6 _chemical_formula_sum 'Cs2 Se1 Cl6' _cell_volume 281.27360353 _cell_formula_units_Z 1 loop_ _symmetry_equiv_pos_site_id _symmetry_equiv_pos_as_xyz 1 'x, y, z' loop_ _atom_site_type_symbol _atom_site_label _atom_site_symmetry_multiplicity _atom_site_fract_x _atom_site_fract_y _atom_site_fract_z _atom_site_occupancy Cs Cs0 1 0.25000000 0.25000000 0.25000000 1 Cs Cs1 1 0.75000000 0.75000000 0.75000000 1 Se Se2 1 0.00000000 0.00000000 0.00000000 1 Cl Cl3 1 0.23288782 0.76711218 0.76711218 1 Cl Cl4 1 0.23288782 0.76711218 0.23288782 1 Cl Cl5 1 0.76711218 0.23288782 0.76711218 1 Cl Cl6 1 0.76711218 0.23288782 0.23288782 1 Cl Cl7 1 0.76711218 0.76711218 0.23288782 1 Cl Cl8 1 0.23288782 0.23288782 0.76711218 1 | -2.975931 | -3.385265 | -1.565494 | 0 | TRUE | -0.0995668 | 8.141775 | 5.058689 | 3.083086 | 1.755872
mp-1000 | BaTe | AB | # generated using pymatgen data_BaTe _symmetry_space_group_name_H-M 'P 1' _cell_length_a 5.01327324 _cell_length_b 5.01327394 _cell_length_c 5.01327346 _cell_angle_alpha 60.00000319 _cell_angle_beta 59.99999856 _cell_angle_gamma 60.00000363 _symmetry_Int_Tables_number 1 _chemical_formula_structural BaTe _chemical_formula_sum 'Ba1 Te1' _cell_volume 89.09415787 _cell_formula_units_Z 1 loop_ _symmetry_equiv_pos_site_id _symmetry_equiv_pos_as_xyz 1 'x, y, z' loop_ _atom_site_type_symbol _atom_site_label _atom_site_symmetry_multiplicity _atom_site_fract_x _atom_site_fract_y _atom_site_fract_z _atom_site_occupancy Ba Ba0 1 -0.00000000 -0.00000000 -0.00000000 1 Te Te1 1 0.50000000 0.50000000 0.50000000 1 | -4.323715075 | -4.534715075 | -2.003575 | 0 | TRUE | -0.897686 | 13.18948143 | 7.213384 | 5.976097 | 2.444606
mp-1112288 | Cs2YAgCl6 | ABC2D6 | # generated using pymatgen data_Cs2YAgCl6 _symmetry_space_group_name_H-M 'P 1' _cell_length_a 7.68499772 _cell_length_b 7.68499772 _cell_length_c 7.68499772 _cell_angle_alpha 60.00000000 _cell_angle_beta 60.00000000 _cell_angle_gamma 60.00000000 _symmetry_Int_Tables_number 1 _chemical_formula_structural Cs2YAgCl6 _chemical_formula_sum 'Cs2 Y1 Ag1 Cl6' _cell_volume 320.93437083 _cell_formula_units_Z 1 loop_ _symmetry_equiv_pos_site_id _symmetry_equiv_pos_as_xyz 1 'x, y, z' loop_ _atom_site_type_symbol _atom_site_label _atom_site_symmetry_multiplicity _atom_site_fract_x _atom_site_fract_y _atom_site_fract_z _atom_site_occupancy Cs Cs0 1 0.75000000 0.75000000 0.75000000 1 Cs Cs1 1 0.25000000 0.25000000 0.25000000 1 Y Y2 1 0.50000000 0.50000000 0.50000000 1 Ag Ag3 1 0.00000000 0.00000000 0.00000000 1 Cl Cl4 1 0.74375600 0.25624400 0.25624400 1 Cl Cl5 1 0.25624400 0.25624400 0.74375600 1 Cl Cl6 1 0.25624400 0.74375600 0.74375600 1 Cl Cl7 1 0.25624400 0.74375600 0.25624400 1 Cl Cl8 1 0.74375600 0.25624400 0.74375600 1 Cl Cl9 1 0.74375600 0.74375600 0.25624400 1 | -4.065400978 | -4.433800978 | -2.215696 | 0 | TRUE | -0.009399281 | 11.79108 | 8.72023369 | 3.070842 | 1.752382
mp-18726 | CrNiO4 | ABC4 | # generated using pymatgen data_CrNiO4 _symmetry_space_group_name_H-M 'P 1' _cell_length_a 4.90740825 _cell_length_b 4.90740774 _cell_length_c 6.09936133 _cell_angle_alpha 90.00000000 _cell_angle_beta 90.00000000 _cell_angle_gamma 112.40249124 _symmetry_Int_Tables_number 1 _chemical_formula_structural CrNiO4 _chemical_formula_sum 'Cr2 Ni2 O8' _cell_volume 135.80302713 _cell_formula_units_Z 2 loop_ _symmetry_equiv_pos_site_id _symmetry_equiv_pos_as_xyz 1 'x, y, z' loop_ _atom_site_type_symbol _atom_site_label _atom_site_symmetry_multiplicity _atom_site_fract_x _atom_site_fract_y _atom_site_fract_z _atom_site_occupancy Cr Cr0 1 0.64227638 0.35772262 0.25000000 1 Cr Cr1 1 0.35772362 0.64227738 0.75000000 1 Ni Ni2 1 0.00000000 -0.00000000 0.50000000 1 Ni Ni3 1 0.00000000 -0.00000000 0.00000000 1 O O4 1 0.21983024 0.26803486 0.75000000 1 O O5 1 0.78016976 0.73196514 0.25000000 1 O O6 1 0.26803386 0.21983124 0.25000000 1 O O7 1 0.73196614 0.78016876 0.75000000 1 O O8 1 0.24100100 0.75900000 0.96503443 1 O O9 1 0.75899900 0.24100000 0.46503443 1 O O10 1 0.75899900 0.24100000 0.03496557 1 O O11 1 0.24100100 0.75900000 0.53496557 1 | -6.193296 | -7.407963 | -1.537973 | 0 | TRUE | -0.09186084 | 8.059251 | 3.437556 | 4.621696 | 2.149813
mp-8459 | CdSO4 | ABC4 | # generated using pymatgen data_CdSO4 _symmetry_space_group_name_H-M 'P 1' _cell_length_a 4.89057734 _cell_length_b 4.89057664 _cell_length_c 7.18375609 _cell_angle_alpha 90.00000000 _cell_angle_beta 90.00000000 _cell_angle_gamma 113.80663794 _symmetry_Int_Tables_number 1 _chemical_formula_structural CdSO4 _chemical_formula_sum 'Cd2 S2 O8' _cell_volume 157.19963519 _cell_formula_units_Z 2 loop_ _symmetry_equiv_pos_site_id _symmetry_equiv_pos_as_xyz 1 'x, y, z' loop_ _atom_site_type_symbol _atom_site_label _atom_site_symmetry_multiplicity _atom_site_fract_x _atom_site_fract_y _atom_site_fract_z _atom_site_occupancy Cd Cd0 1 -0.00000000 0.00000000 0.50000000 1 Cd Cd1 1 -0.00000000 0.00000000 0.00000000 1 S S2 1 0.63816894 0.36183106 0.25000000 1 S S3 1 0.36183106 0.63816894 0.75000000 1 O O4 1 0.24205239 0.30382625 0.75000000 1 O O5 1 0.75794761 0.69617375 0.25000000 1 O O6 1 0.30382625 0.24205239 0.25000000 1 O O7 1 0.69617375 0.75794761 0.75000000 1 O O8 1 0.26639597 0.73360403 0.92104949 1 O O9 1 0.73360403 0.26639597 0.42104949 1 O O10 1 0.73360403 0.26639597 0.07895051 1 O O11 1 0.26639597 0.73360403 0.57895051 1 | -5.514623 | -5.972623 | -1.831607 | 0 | TRUE | -0.1237573 | 9.512643 | 6.600506 | 2.912137 | 1.706499
mp-2452 | P2O5 | A2B5 | # generated using pymatgen data_P2O5 _symmetry_space_group_name_H-M 'P 1' _cell_length_a 4.83501677 _cell_length_b 4.83501534 _cell_length_c 8.56186796 _cell_angle_alpha 99.53909880 _cell_angle_beta 99.53909892 _cell_angle_gamma 114.39856376 _symmetry_Int_Tables_number 1 _chemical_formula_structural P2O5 _chemical_formula_sum 'P4 O10' _cell_volume 173.54033810 _cell_formula_units_Z 2 loop_ _symmetry_equiv_pos_site_id _symmetry_equiv_pos_as_xyz 1 'x, y, z' loop_ _atom_site_type_symbol _atom_site_label _atom_site_symmetry_multiplicity _atom_site_fract_x _atom_site_fract_y _atom_site_fract_z _atom_site_occupancy P P0 1 0.73900855 0.40216398 0.35027924 1 P P1 1 0.05188474 0.38872731 0.64971976 1 P P2 1 0.15216398 0.98900855 0.85028024 1 P P3 1 0.13872731 0.30188474 0.14972076 1 O O4 1 0.90969577 0.74111505 0.38969975 1 O O5 1 0.35141530 0.51999702 0.61030025 1 O O6 1 0.49111505 0.15969577 0.88969975 1 O O7 1 0.26999702 0.60141530 0.11030025 1 O O8 1 0.00016978 0.00016978 -0.00000000 1 O O9 1 0.75016978 0.25016978 0.50000000 1 O O10 1 0.85213684 0.21629909 0.22660608 1 O O11 1 0.98969102 0.62553076 0.77339392 1 O O12 1 0.96629909 0.10213684 0.72660608 1 O O13 1 0.37553076 0.23969102 0.27339392 1 | -7.029061 | -7.519776 | -2.439769 | 0 | TRUE | -2.439769 | 4.856846 | 2.380119 | 2.476727 | 1.573762
mp-866056 | AcN | AB | # generated using pymatgen data_AcN _symmetry_space_group_name_H-M 'P 1' _cell_length_a 4.28027796 _cell_length_b 4.28027824 _cell_length_c 6.29513537 _cell_angle_alpha 89.99995608 _cell_angle_beta 90.00002220 _cell_angle_gamma 120.00002843 _symmetry_Int_Tables_number 1 _chemical_formula_structural AcN _chemical_formula_sum 'Ac2 N2' _cell_volume 99.88023486 _cell_formula_units_Z 2 loop_ _symmetry_equiv_pos_site_id _symmetry_equiv_pos_as_xyz 1 'x, y, z' loop_ _atom_site_type_symbol _atom_site_label _atom_site_symmetry_multiplicity _atom_site_fract_x _atom_site_fract_y _atom_site_fract_z _atom_site_occupancy Ac Ac0 1 0.00000093 -0.00000015 0.98489493 1 Ac Ac1 1 0.33333083 0.66666367 0.48489334 1 N N2 1 0.99999964 0.99999728 0.39009851 1 N N3 1 0.33333360 0.66666720 0.89011322 1 | -7.311 | -7.4915 | -1.262665 | 0 | TRUE | -1.262665 | 14.49978 | 7.596664 | 6.90311187 | 2.627377
mp-1581 | As2O3 | A2B3 | # generated using pymatgen data_As2O3 _symmetry_space_group_name_H-M 'P 1' _cell_length_a 4.60469470 _cell_length_b 8.03177784 _cell_length_c 9.27699660 _cell_angle_alpha 101.19840813 _cell_angle_beta 90.00000000 _cell_angle_gamma 90.00000000 _symmetry_Int_Tables_number 1 _chemical_formula_structural As2O3 _chemical_formula_sum 'As8 O12' _cell_volume 336.56695092 _cell_formula_units_Z 4 loop_ _symmetry_equiv_pos_site_id _symmetry_equiv_pos_as_xyz 1 'x, y, z' loop_ _atom_site_type_symbol _atom_site_label _atom_site_symmetry_multiplicity _atom_site_fract_x _atom_site_fract_y _atom_site_fract_z _atom_site_occupancy As As0 1 0.17966482 0.31204548 0.87117663 1 As As1 1 0.67966482 0.18795452 0.62882337 1 As As2 1 0.82033518 0.68795452 0.12882337 1 As As3 1 0.32033518 0.81204548 0.37117663 1 As As4 1 0.65683419 0.88424580 0.80015988 1 As As5 1 0.15683419 0.61575420 0.69984012 1 As As6 1 0.34316581 0.11575420 0.19984012 1 As As7 1 0.84316581 0.38424580 0.30015988 1 O O8 1 0.14483925 0.53368680 0.86832908 1 O O9 1 0.64483925 0.96631320 0.63167092 1 O O10 1 0.85516075 0.46631320 0.13167092 1 O O11 1 0.35516075 0.03368680 0.36832908 1 O O12 1 0.31982179 0.25615578 0.68443388 1 O O13 1 0.81982179 0.24384422 0.81556612 1 O O14 1 0.68017821 0.74384422 0.31556612 1 O O15 1 0.18017821 0.75615578 0.18443388 1 O O16 1 0.46718048 0.32352916 0.28842352 1 O O17 1 0.96718048 0.17647084 0.21157648 1 O O18 1 0.53281952 0.67647084 0.71157648 1 O O19 1 0.03281952 0.82352916 0.78842352 1 | -6.049309 | -6.461509 | -1.629848 | 0 | TRUE | -0.3182160276 | 6.566261 | 3.156139 | 3.410122 | 1.846652
mp-18914 | K2MoO4 | AB2C4 | # generated using pymatgen data_K2MoO4 _symmetry_space_group_name_H-M 'P 1' _cell_length_a 6.03836785 _cell_length_b 6.86843251 _cell_length_c 7.50689900 _cell_angle_alpha 112.83149196 _cell_angle_beta 90.00000000 _cell_angle_gamma 116.07670456 _symmetry_Int_Tables_number 1 _chemical_formula_structural K2MoO4 _chemical_formula_sum 'K4 Mo2 O8' _cell_volume 252.20885839 _cell_formula_units_Z 2 loop_ _symmetry_equiv_pos_site_id _symmetry_equiv_pos_as_xyz 1 'x, y, z' loop_ _atom_site_type_symbol _atom_site_label _atom_site_symmetry_multiplicity _atom_site_fract_x _atom_site_fract_y _atom_site_fract_z _atom_site_occupancy K K0 1 0.50932889 0.01865779 0.23462212 1 K K1 1 0.49067111 0.98134221 0.76537788 1 K K2 1 0.15520439 0.31040877 0.74892182 1 K K3 1 0.84479561 0.68959123 0.25107818 1 Mo Mo4 1 0.17570298 0.35140696 0.22596574 1 Mo Mo5 1 0.82429702 0.64859304 0.77403426 1 O O6 1 0.38116498 0.28486073 0.07543381 1 O O7 1 0.09630325 0.71513927 0.92456619 1 O O8 1 0.61883502 0.71513927 0.92456619 1 O O9 1 0.90369675 0.28486073 0.07543381 1 O O10 1 0.91205556 0.82410912 0.63951868 1 O O11 1 0.08794444 0.17589088 0.36048132 1 O O12 1 0.33213063 0.66426227 0.38211450 1 O O13 1 0.66786937 0.33573773 0.61788550 1 | -6.054268 | -6.904268 | -2.210954 | 0 | TRUE | -0.1327984 | 9.553385 | 6.92614023 | 2.627245 | 1.620878
mp-28233 | MnCl2 | AB2 | # generated using pymatgen data_MnCl2 _symmetry_space_group_name_H-M 'P 1' _cell_length_a 6.43674344 _cell_length_b 6.43674372 _cell_length_c 6.43674392 _cell_angle_alpha 33.31035627 _cell_angle_beta 33.31035402 _cell_angle_gamma 33.31035371 _symmetry_Int_Tables_number 1 _chemical_formula_structural MnCl2 _chemical_formula_sum 'Mn1 Cl2' _cell_volume 71.61195211 _cell_formula_units_Z 1 loop_ _symmetry_equiv_pos_site_id _symmetry_equiv_pos_as_xyz 1 'x, y, z' loop_ _atom_site_type_symbol _atom_site_label _atom_site_symmetry_multiplicity _atom_site_fract_x _atom_site_fract_y _atom_site_fract_z _atom_site_occupancy Mn Mn0 1 0.00000000 -0.00000000 0.00000000 1 Cl Cl1 1 0.74279780 0.74279780 0.74279780 1 Cl Cl2 1 0.25720220 0.25720220 0.25720220 1 | -5.372045 | -5.781378 | -1.495015 | 0 | TRUE | -1.495015 | 7.699398 | 4.521477 | 3.177921 | 1.782672
mp-1188559 | YAgSe2 | ABC2 | # generated using pymatgen data_YAgSe2 _symmetry_space_group_name_H-M 'P 1' _cell_length_a 4.24474429 _cell_length_b 6.81289210 _cell_length_c 13.78310078 _cell_angle_alpha 90.00000000 _cell_angle_beta 90.00000000 _cell_angle_gamma 90.00000000 _symmetry_Int_Tables_number 1 _chemical_formula_structural YAgSe2 _chemical_formula_sum 'Y4 Ag4 Se8' _cell_volume 398.59328250 _cell_formula_units_Z 4 loop_ _symmetry_equiv_pos_site_id _symmetry_equiv_pos_as_xyz 1 'x, y, z' loop_ _atom_site_type_symbol _atom_site_label _atom_site_symmetry_multiplicity _atom_site_fract_x _atom_site_fract_y _atom_site_fract_z _atom_site_occupancy Y Y0 1 0.27223119 0.70549778 0.62743904 1 Y Y1 1 0.77223119 0.79450222 0.37256096 1 Y Y2 1 0.72776881 0.20549778 0.87256096 1 Y Y3 1 0.22776881 0.29450222 0.12743904 1 Ag Ag4 1 0.50264645 0.70600354 0.87419495 1 Ag Ag5 1 0.00264645 0.79399646 0.12580505 1 Ag Ag6 1 0.49735355 0.20600354 0.62580505 1 Ag Ag7 1 0.99735355 0.29399646 0.37419495 1 Se Se8 1 0.77014071 0.90957939 0.72616133 1 Se Se9 1 0.27014071 0.59042061 0.27383867 1 Se Se10 1 0.22985929 0.40957939 0.77383867 1 Se Se11 1 0.72985929 0.09042061 0.22616133 1 Se Se12 1 0.76827169 0.50874281 0.52581668 1 Se Se13 1 0.26827169 -0.00874281 0.47418332 1 Se Se14 1 0.23172831 0.00874281 0.97418332 1 Se Se15 1 0.73172831 0.49125719 0.02581668 1 | -5.285801 | -5.521801 | -1.449088 | 0 | TRUE | -0.002814397 | 18.83434837 | 10.09693213 | 8.73741624 | 2.955912
mp-3159 | Al2CdSe4 | AB2C4 | # generated using pymatgen data_Al2CdSe4 _symmetry_space_group_name_H-M 'P 1' _cell_length_a 5.80480399 _cell_length_b 5.80480447 _cell_length_c 6.78906361 _cell_angle_alpha 115.30971968 _cell_angle_beta 115.30974641 _cell_angle_gamma 89.99999678 _symmetry_Int_Tables_number 1 _chemical_formula_structural Al2CdSe4 _chemical_formula_sum 'Al2 Cd1 Se4' _cell_volume 182.21741498 _cell_formula_units_Z 1 loop_ _symmetry_equiv_pos_site_id _symmetry_equiv_pos_as_xyz 1 'x, y, z' loop_ _atom_site_type_symbol _atom_site_label _atom_site_symmetry_multiplicity _atom_site_fract_x _atom_site_fract_y _atom_site_fract_z _atom_site_occupancy Al Al0 1 0.25000000 0.75000000 0.50000000 1 Al Al1 1 0.50000000 0.50000000 -0.00000000 1 Cd Cd2 1 0.00000000 0.00000000 -0.00000000 1 Se Se3 1 0.86667915 0.86725426 0.27310909 1 Se Se4 1 0.40643094 0.40585382 0.27310909 1 Se Se5 1 0.13274574 0.59356906 0.72689091 1 Se Se6 1 0.59414618 0.13332085 0.72689091 1 | -4.01074665 | -4.280461 | -1.080791 | 0 | TRUE | -0.03395157 | 9.313654 | 3.14998 | 6.16367328 | 2.482675
mp-1216058 | Y2TeS2 | AB2C2 | # generated using pymatgen data_Y2TeS2 _symmetry_space_group_name_H-M 'P 1' _cell_length_a 7.54786844 _cell_length_b 7.54786844 _cell_length_c 7.54786844 _cell_angle_alpha 147.74119867 _cell_angle_beta 138.47797627 _cell_angle_gamma 53.53391868 _symmetry_Int_Tables_number 1 _chemical_formula_structural Y2TeS2 _chemical_formula_sum 'Y2 Te1 S2' _cell_volume 151.22860300 _cell_formula_units_Z 1 loop_ _symmetry_equiv_pos_site_id _symmetry_equiv_pos_as_xyz 1 'x, y, z' loop_ _atom_site_type_symbol _atom_site_label _atom_site_symmetry_multiplicity _atom_site_fract_x _atom_site_fract_y _atom_site_fract_z _atom_site_occupancy Y Y0 1 0.83347957 0.33347957 0.50000000 1 Y Y1 1 0.16652043 0.66652043 0.50000000 1 Te Te2 1 -0.00000000 -0.00000000 -0.00000000 1 S S3 1 0.70348905 0.70348905 0.00000000 1 S S4 1 0.29651095 0.29651095 -0.00000000 1 | -6.734111188 | -7.019711188 | -2.149882 | 0 | TRUE | -0.003871576 | 15.12112 | 8.307873 | 6.813244 | 2.610219
mp-570136 | CuI | AB | # generated using pymatgen data_CuI _symmetry_space_group_name_H-M 'P 1' _cell_length_a 4.13059717 _cell_length_b 4.13059693 _cell_length_c 22.36689185 _cell_angle_alpha 90.00000000 _cell_angle_beta 90.00000000 _cell_angle_gamma 120.00000183 _symmetry_Int_Tables_number 1 _chemical_formula_structural CuI _chemical_formula_sum 'Cu6 I6' _cell_volume 330.49273932 _cell_formula_units_Z 6 loop_ _symmetry_equiv_pos_site_id _symmetry_equiv_pos_as_xyz 1 'x, y, z' loop_ _atom_site_type_symbol _atom_site_label _atom_site_symmetry_multiplicity _atom_site_fract_x _atom_site_fract_y _atom_site_fract_z _atom_site_occupancy Cu Cu0 1 -0.00000000 0.00000000 0.77981086 1 Cu Cu1 1 0.33333300 0.66666700 0.05345725 1 Cu Cu2 1 -0.00000000 0.00000000 0.44694154 1 Cu Cu3 1 -0.00000000 0.00000000 0.11358403 1 Cu Cu4 1 0.66666700 0.33333300 0.71870656 1 Cu Cu5 1 0.33333300 0.66666700 0.38682769 1 I I6 1 0.00000000 0.00000000 0.33204828 1 I I7 1 -0.00000000 0.00000000 0.66451174 1 I I8 1 0.33333300 0.66666700 0.16872841 1 I I9 1 0.33333300 0.66666700 0.50205739 1 I I10 1 0.66666700 0.33333300 0.83455067 1 I I11 1 0.00000000 0.00000000 0.99874657 1 | -2.965183 | -3.154683 | -0.3683961925 | 0 | TRUE | -0.02832638 | 7.843435 | 2.410695 | 5.432739 | 2.330824
mp-1342 | BaO | AB | # generated using pymatgen data_BaO _symmetry_space_group_name_H-M 'P 1' _cell_length_a 3.94621003 _cell_length_b 3.94620947 _cell_length_c 3.94621046 _cell_angle_alpha 59.99999174 _cell_angle_beta 59.99999639 _cell_angle_gamma 59.99999294 _symmetry_Int_Tables_number 1 _chemical_formula_structural BaO _chemical_formula_sum 'Ba1 O1' _cell_volume 43.45357521 _cell_formula_units_Z 1 loop_ _symmetry_equiv_pos_site_id _symmetry_equiv_pos_as_xyz 1 'x, y, z' loop_ _atom_site_type_symbol _atom_site_label _atom_site_symmetry_multiplicity _atom_site_fract_x _atom_site_fract_y _atom_site_fract_z _atom_site_occupancy Ba Ba0 1 -0.00000000 -0.00000000 -0.00000000 1 O O1 1 0.50000000 0.50000000 0.50000000 1 | -5.91361068 | -6.25711068 | -2.824279 | 0 | TRUE | -1.19599821 | 70.37653825 | 66.11217574 | 4.26436251 | 2.065033
mp-8543 | Na3AlAs2 | AB2C3 | # generated using pymatgen data_Na3AlAs2 _symmetry_space_group_name_H-M 'P 1' _cell_length_a 6.15777552 _cell_length_b 6.92836949 _cell_length_c 8.20520843 _cell_angle_alpha 114.97315493 _cell_angle_beta 112.03888158 _cell_angle_gamma 89.99999748 _symmetry_Int_Tables_number 1 _chemical_formula_structural Na3AlAs2 _chemical_formula_sum 'Na6 Al2 As4' _cell_volume 288.86994956 _cell_formula_units_Z 2 loop_ _symmetry_equiv_pos_site_id _symmetry_equiv_pos_as_xyz 1 'x, y, z' loop_ _atom_site_type_symbol _atom_site_label _atom_site_symmetry_multiplicity _atom_site_fract_x _atom_site_fract_y _atom_site_fract_z _atom_site_occupancy Na Na0 1 0.31059140 0.62463867 0.62118280 1 Na Na1 1 0.68940860 0.37536133 0.37881720 1 Na Na2 1 0.18940860 0.00345587 0.37881720 1 Na Na3 1 0.81059140 0.99654413 0.62118280 1 Na Na4 1 0.25000000 0.50000000 -0.00000000 1 Na Na5 1 0.75000000 0.50000000 -0.00000000 1 Al Al6 1 0.75000000 0.00000000 -0.00000000 1 Al Al7 1 0.25000000 0.00000000 -0.00000000 1 As As8 1 0.89649313 0.69453375 0.79298727 1 As As9 1 0.10350687 0.30546625 0.20701273 1 As As10 1 0.60350687 0.90154749 0.20701273 1 As As11 1 0.39649313 0.09845251 0.79298727 1 | -3.351337 | -3.351337 | -0.5127724 | 0 | TRUE | -0.06851169 | 18.38125395 | 10.66613 | 7.715123 | 2.777611
mp-1206535 | Cs2RbCuF6 | ABC2D6 | # generated using pymatgen data_Cs2RbCuF6 _symmetry_space_group_name_H-M 'P 1' _cell_length_a 6.55371172 _cell_length_b 6.55371172 _cell_length_c 6.55371172 _cell_angle_alpha 60.00000000 _cell_angle_beta 60.00000000 _cell_angle_gamma 60.00000000 _symmetry_Int_Tables_number 1 _chemical_formula_structural Cs2RbCuF6 _chemical_formula_sum 'Cs2 Rb1 Cu1 F6' _cell_volume 199.04304386 _cell_formula_units_Z 1 loop_ _symmetry_equiv_pos_site_id _symmetry_equiv_pos_as_xyz 1 'x, y, z' loop_ _atom_site_type_symbol _atom_site_label _atom_site_symmetry_multiplicity _atom_site_fract_x _atom_site_fract_y _atom_site_fract_z _atom_site_occupancy Cs Cs0 1 0.25000000 0.25000000 0.25000000 1 Cs Cs1 1 0.75000000 0.75000000 0.75000000 1 Rb Rb2 1 0.50000000 0.50000000 0.50000000 1 Cu Cu3 1 0.00000000 0.00000000 0.00000000 1 F F4 1 0.79065500 0.20934500 0.20934500 1 F F5 1 0.20934500 0.79065500 0.79065400 1 F F6 1 0.20934500 0.79065400 0.20934600 1 F F7 1 0.79065500 0.20934500 0.79065500 1 F F8 1 0.20934500 0.20934500 0.79065500 1 F F9 1 0.79065500 0.79065500 0.20934500 1 | -4.115487239 | -4.392687239 | -2.558745 | 0 | TRUE | -0.0741769 | 8.153133 | 5.52451 | 2.62862342 | 1.621303
mp-23050 | GdClO | ABC | # generated using pymatgen data_GdClO _symmetry_space_group_name_H-M 'P 1' _cell_length_a 3.94284455 _cell_length_b 3.94284455 _cell_length_c 6.71801687 _cell_angle_alpha 90.00000000 _cell_angle_beta 90.00000000 _cell_angle_gamma 90.00000000 _symmetry_Int_Tables_number 1 _chemical_formula_structural GdClO _chemical_formula_sum 'Gd2 Cl2 O2' _cell_volume 104.43844575 _cell_formula_units_Z 2 loop_ _symmetry_equiv_pos_site_id _symmetry_equiv_pos_as_xyz 1 'x, y, z' loop_ _atom_site_type_symbol _atom_site_label _atom_site_symmetry_multiplicity _atom_site_fract_x _atom_site_fract_y _atom_site_fract_z _atom_site_occupancy Gd Gd0 1 0.75000000 0.75000000 0.82878042 1 Gd Gd1 1 0.25000000 0.25000000 0.17121958 1 Cl Cl2 1 0.25000000 0.25000000 0.62873015 1 Cl Cl3 1 0.75000000 0.75000000 0.37126985 1 O O4 1 0.75000000 0.25000000 0.00000000 1 O O5 1 0.25000000 0.75000000 0.00000000 1 | -10.00218 | -10.43585 | -3.478734 | 0 | TRUE | -0.1137666 | 18.90469 | 14.35447 | 4.55022034 | 2.133125
mp-1209295 | RbBi3F10 | AB3C10 | # generated using pymatgen data_RbBi3F10 _symmetry_space_group_name_H-M 'P 1' _cell_length_a 8.47588376 _cell_length_b 8.47588764 _cell_length_c 8.47588722 _cell_angle_alpha 59.99995027 _cell_angle_beta 59.99988721 _cell_angle_gamma 59.99988235 _symmetry_Int_Tables_number 1 _chemical_formula_structural RbBi3F10 _chemical_formula_sum 'Rb2 Bi6 F20' _cell_volume 430.56570544 _cell_formula_units_Z 2 loop_ _symmetry_equiv_pos_site_id _symmetry_equiv_pos_as_xyz 1 'x, y, z' loop_ _atom_site_type_symbol _atom_site_label _atom_site_symmetry_multiplicity _atom_site_fract_x _atom_site_fract_y _atom_site_fract_z _atom_site_occupancy Rb Rb0 1 0.24999948 0.25000013 0.25000014 1 Rb Rb1 1 0.74999972 0.75000004 0.75000000 1 Bi Bi2 1 0.75968849 0.24031052 0.24031055 1 Bi Bi3 1 0.24031042 0.75968993 0.75968992 1 Bi Bi4 1 0.24030955 0.75968856 0.24031076 1 Bi Bi5 1 0.75968956 0.24031145 0.75968927 1 Bi Bi6 1 0.24030970 0.24031075 0.75968840 1 Bi Bi7 1 0.75968958 0.75968911 0.24031147 1 F F8 1 0.82983417 0.49999986 0.49999986 1 F F9 1 0.17016440 0.50000072 0.50000077 1 F F10 1 0.50000005 0.82983238 0.17016789 1 F F11 1 0.50000000 0.17016783 0.82983248 1 F F12 1 0.49999920 0.82983493 0.49999983 1 F F13 1 0.17016724 0.50000103 0.82983217 1 F F14 1 0.50000027 0.17016492 0.50000049 1 F F15 1 0.82983155 0.50000040 0.17016790 1 F F16 1 0.49999910 0.49999974 0.82983497 1 F F17 1 0.50000040 0.50000049 0.17016474 1 F F18 1 0.17016727 0.82983206 0.50000104 1 F F19 1 0.82983163 0.17016784 0.50000035 1 F F20 1 0.11329487 0.11329571 0.11329568 1 F F21 1 0.88670507 0.88670452 0.88670445 1 F F22 1 0.11330076 0.11330109 0.66010447 1 F F23 1 0.11330077 0.66010460 0.11330096 1 F F24 1 0.88670342 0.88670375 0.33988736 1 F F25 1 0.88670335 0.33988738 0.88670375 1 F F26 1 0.66011247 0.11329642 0.11329639 1 F F27 1 0.33988649 0.88670384 0.88670396 1 | -4.785968945 | -5.115968945 | -2.857627 | 0 | TRUE | -0.03568562 | 27.6690319 | 24.4642091 | 3.2048228 | 1.790202
mp-14653 | AgSb2F12 | AB2C12 | # generated using pymatgen data_AgSb2F12 _symmetry_space_group_name_H-M 'P 1' _cell_length_a 5.10237038 _cell_length_b 5.41949407 _cell_length_c 8.58171227 _cell_angle_alpha 76.38617937 _cell_angle_beta 89.18491701 _cell_angle_gamma 66.62457252 _symmetry_Int_Tables_number 1 _chemical_formula_structural AgSb2F12 _chemical_formula_sum 'Ag1 Sb2 F12' _cell_volume 210.87195923 _cell_formula_units_Z 1 loop_ _symmetry_equiv_pos_site_id _symmetry_equiv_pos_as_xyz 1 'x, y, z' loop_ _atom_site_type_symbol _atom_site_label _atom_site_symmetry_multiplicity _atom_site_fract_x _atom_site_fract_y _atom_site_fract_z _atom_site_occupancy Ag Ag0 1 0.50000000 0.50000000 0.50000000 1 Sb Sb1 1 0.73529313 0.01867847 0.22827865 1 Sb Sb2 1 0.26470687 0.98132153 0.77172135 1 F F3 1 0.20576407 0.76726029 0.62974435 1 F F4 1 0.79423593 0.23273871 0.37025565 1 F F5 1 0.65512459 0.76249432 0.77266711 1 F F6 1 0.67924326 0.77105305 0.12807058 1 F F7 1 0.32075674 0.22894695 0.87192942 1 F F8 1 0.13291489 0.79786088 0.27981647 1 F F9 1 0.86708511 0.20213912 0.72018353 1 F F10 1 0.70118671 0.77882863 0.43429879 1 F F11 1 0.29881229 0.22117137 0.56570121 1 F F12 1 0.79920672 0.24721612 0.04776451 1 F F13 1 0.20079328 0.75278388 0.95223549 1 F F14 1 0.34487541 0.23750568 0.22733289 1 | -4.289057 | -4.658657 | -2.390103 | 0 | TRUE | -0.02324355 | 5.02074104 | 2.380141 | 2.6406 | 1.624992
mp-706 | HgF | AB | # generated using pymatgen data_HgF _symmetry_space_group_name_H-M 'P 1' _cell_length_a 3.65895312 _cell_length_b 3.65895277 _cell_length_c 6.09874901 _cell_angle_alpha 107.45615918 _cell_angle_beta 107.45615825 _cell_angle_gamma 89.99998979 _symmetry_Int_Tables_number 1 _chemical_formula_structural HgF _chemical_formula_sum 'Hg2 F2' _cell_volume 73.93821923 _cell_formula_units_Z 2 loop_ _symmetry_equiv_pos_site_id _symmetry_equiv_pos_as_xyz 1 'x, y, z' loop_ _atom_site_type_symbol _atom_site_label _atom_site_symmetry_multiplicity _atom_site_fract_x _atom_site_fract_y _atom_site_fract_z _atom_site_occupancy Hg Hg0 1 0.88451595 0.88451595 0.76903191 1 Hg Hg1 1 0.11548405 0.11548405 0.23096809 1 F F2 1 0.68815130 0.68815130 0.37630360 1 F F3 1 0.31184870 0.31184870 0.62369640 1 | -2.296186 | -2.527186 | -1.419606 | 0 | TRUE | -0.139461 | 19.90436 | 15.45517 | 4.449181 | 2.109308