mp-15312 | Ca4Al6TeO12 | AB4C6D12 | # generated using pymatgen data_Ca4Al6TeO12 _symmetry_space_group_name_H-M 'P 1' _cell_length_a 7.99788663 _cell_length_b 7.99788663 _cell_length_c 7.99788663 _cell_angle_alpha 109.47122063 _cell_angle_beta 109.47122063 _cell_angle_gamma 109.47122063 _symmetry_Int_Tables_number 1 _chemical_formula_structural Ca4Al6TeO12 _chemical_formula_sum 'Ca4 Al6 Te1 O12' _cell_volume 393.82550698 _cell_formula_units_Z 1 loop_ _symmetry_equiv_pos_site_id _symmetry_equiv_pos_as_xyz 1 'x, y, z' loop_ _atom_site_type_symbol _atom_site_label _atom_site_symmetry_multiplicity _atom_site_fract_x _atom_site_fract_y _atom_site_fract_z _atom_site_occupancy Ca Ca0 1 0.00000000 0.00000000 0.39036900 1 Ca Ca1 1 0.60963100 0.60963100 0.60963100 1 Ca Ca2 1 0.39036900 0.00000000 0.00000000 1 Ca Ca3 1 0.00000000 0.39036900 0.00000000 1 Al Al4 1 0.25000000 0.75000000 0.50000000 1 Al Al5 1 0.75000000 0.25000000 0.50000000 1 Al Al6 1 0.50000000 0.25000000 0.75000000 1 Al Al7 1 0.50000000 0.75000000 0.25000000 1 Al Al8 1 0.25000000 0.50000000 0.75000000 1 Al Al9 1 0.75000000 0.50000000 0.25000000 1 Te Te10 1 0.00000000 0.00000000 0.00000000 1 O O11 1 0.58507800 0.28566900 0.00000000 1 O O12 1 0.41492200 0.41492200 0.70059100 1 O O13 1 0.00000000 0.28566900 0.58507800 1 O O14 1 0.28566900 0.00000000 0.58507800 1 O O15 1 0.70059100 0.41492200 0.41492200 1 O O16 1 0.00000000 0.58507800 0.28566900 1 O O17 1 0.58507800 0.00000000 0.28566900 1 O O18 1 0.41492200 0.70059100 0.41492200 1 O O19 1 0.28566900 0.58507800 0.00000000 1 O O20 1 0.71433100 0.29940900 0.71433100 1 O O21 1 0.71433100 0.71433100 0.29940900 1 O O22 1 0.29940900 0.71433100 0.71433100 1 | -7.012309 | -7.389092 | -3.345638 | 0 | TRUE | -0.02858489 | 8.141169 | 5.12096367 | 3.020205 | 1.737874
mp-31493 | RbGa3 | AB3 | # generated using pymatgen data_RbGa3 _symmetry_space_group_name_H-M 'P 1' _cell_length_a 6.31483254 _cell_length_b 6.31483312 _cell_length_c 8.69416379 _cell_angle_alpha 111.29470437 _cell_angle_beta 111.29469497 _cell_angle_gamma 90.00000156 _symmetry_Int_Tables_number 1 _chemical_formula_structural RbGa3 _chemical_formula_sum 'Rb3 Ga9' _cell_volume 297.47879793 _cell_formula_units_Z 3 loop_ _symmetry_equiv_pos_site_id _symmetry_equiv_pos_as_xyz 1 'x, y, z' loop_ _atom_site_type_symbol _atom_site_label _atom_site_symmetry_multiplicity _atom_site_fract_x _atom_site_fract_y _atom_site_fract_z _atom_site_occupancy Rb Rb0 1 0.00000000 0.00000000 -0.00000000 1 Rb Rb1 1 0.37185235 0.87185235 0.74370471 1 Rb Rb2 1 0.12814765 0.62814765 0.25629529 1 Ga Ga3 1 0.50000000 0.50000000 -0.00000000 1 Ga Ga4 1 0.43063896 0.22269158 0.44538315 1 Ga Ga5 1 0.77730842 0.56936104 0.55461685 1 Ga Ga6 1 0.77730842 0.98525781 0.55461685 1 Ga Ga7 1 0.01474219 0.22269158 0.44538315 1 Ga Ga8 1 0.69705898 0.39078659 0.78157517 1 Ga Ga9 1 0.60921341 0.30294102 0.21842483 1 Ga Ga10 1 0.60921341 0.91548380 0.21842483 1 Ga Ga11 1 0.08451620 0.39078659 0.78157517 1 | -2.685012 | -2.685012 | -0.1688068 | 0 | TRUE | -0.08007007 | 66.54291 | 6.968778 | 59.57413 | 7.718428
mp-1818 | SiF4 | AB4 | # generated using pymatgen data_SiF4 _symmetry_space_group_name_H-M 'P 1' _cell_length_a 4.57485225 _cell_length_b 4.57485071 _cell_length_c 4.57485147 _cell_angle_alpha 109.47121523 _cell_angle_beta 109.47120842 _cell_angle_gamma 109.47122094 _symmetry_Int_Tables_number 1 _chemical_formula_structural SiF4 _chemical_formula_sum 'Si1 F4' _cell_volume 73.70707885 _cell_formula_units_Z 1 loop_ _symmetry_equiv_pos_site_id _symmetry_equiv_pos_as_xyz 1 'x, y, z' loop_ _atom_site_type_symbol _atom_site_label _atom_site_symmetry_multiplicity _atom_site_fract_x _atom_site_fract_y _atom_site_fract_z _atom_site_occupancy Si Si0 1 0.00000000 -0.00000000 -0.00000000 1 F F1 1 -0.00000000 -0.00000000 0.65750054 1 F F2 1 0.34249946 0.34249946 0.34249946 1 F F3 1 0.65750054 -0.00000000 -0.00000000 1 F F4 1 0.00000000 0.65750054 0.00000000 1 | -5.71912202 | -6.08872202 | -3.47447524 | 0 | TRUE | -3.47447524 | 2.1689 | 0.5386043 | 1.630295 | 1.27683
mp-19292 | Co(AsO3)2 | AB2C6 | # generated using pymatgen data_Co(AsO3)2 _symmetry_space_group_name_H-M 'P 1' _cell_length_a 4.79004238 _cell_length_b 4.79004432 _cell_length_c 4.46614154 _cell_angle_alpha 89.99997337 _cell_angle_beta 90.00011148 _cell_angle_gamma 119.99999169 _symmetry_Int_Tables_number 1 _chemical_formula_structural Co(AsO3)2 _chemical_formula_sum 'Co1 As2 O6' _cell_volume 88.74462075 _cell_formula_units_Z 1 loop_ _symmetry_equiv_pos_site_id _symmetry_equiv_pos_as_xyz 1 'x, y, z' loop_ _atom_site_type_symbol _atom_site_label _atom_site_symmetry_multiplicity _atom_site_fract_x _atom_site_fract_y _atom_site_fract_z _atom_site_occupancy Co Co0 1 0.00000000 -0.00000000 -0.00000000 1 As As1 1 0.33333300 0.66666700 0.50000000 1 As As2 1 0.66666700 0.33333400 0.50000000 1 O O3 1 0.36250965 0.36251065 0.72587894 1 O O4 1 0.63749035 -0.00000000 0.72587894 1 O O5 1 0.00000100 0.63748935 0.72587894 1 O O6 1 0.36251065 0.00000000 0.27411906 1 O O7 1 0.63748935 0.63748935 0.27411906 1 O O8 1 0.00000000 0.36251065 0.27411906 1 | -6.109632 | -6.749632 | -1.626667 | 0 | TRUE | -0.06570754 | 11.96218 | 7.511869 | 4.45031057 | 2.109576
mp-560157 | LiMgVO4 | ABCD4 | # generated using pymatgen data_LiMgVO4 _symmetry_space_group_name_H-M 'P 1' _cell_length_a 5.21028392 _cell_length_b 5.21028392 _cell_length_c 6.32334000 _cell_angle_alpha 90.00000000 _cell_angle_beta 90.00000000 _cell_angle_gamma 113.49501365 _symmetry_Int_Tables_number 1 _chemical_formula_structural LiMgVO4 _chemical_formula_sum 'Li2 Mg2 V2 O8' _cell_volume 157.42856336 _cell_formula_units_Z 2 loop_ _symmetry_equiv_pos_site_id _symmetry_equiv_pos_as_xyz 1 'x, y, z' loop_ _atom_site_type_symbol _atom_site_label _atom_site_symmetry_multiplicity _atom_site_fract_x _atom_site_fract_y _atom_site_fract_z _atom_site_occupancy Li Li0 1 0.83729800 0.16270200 0.75000000 1 Li Li1 1 0.16270200 0.83729800 0.25000000 1 Mg Mg2 1 0.50000000 0.50000000 0.50000000 1 Mg Mg3 1 0.50000000 0.50000000 0.00000000 1 V V4 1 0.14581300 0.85418700 0.75000000 1 V V5 1 0.85418700 0.14581300 0.25000000 1 O O6 1 0.26006500 0.73993500 0.97054600 1 O O7 1 0.73439400 0.77408900 0.25000000 1 O O8 1 0.26560600 0.22591100 0.75000000 1 O O9 1 0.73993500 0.26006500 0.47054600 1 O O10 1 0.73993500 0.26006500 0.02945400 1 O O11 1 0.77408900 0.73439400 0.75000000 1 O O12 1 0.22591100 0.26560600 0.25000000 1 O O13 1 0.26006500 0.73993500 0.52945400 1 | -6.654363 | -7.289791 | -2.664096 | 0 | TRUE | -0.001400352 | 9.57518 | 5.9817748 | 3.593405 | 1.895628
mp-6800 | KLiSO4 | ABCD4 | # generated using pymatgen data_KLiSO4 _symmetry_space_group_name_H-M 'P 1' _cell_length_a 5.21389070 _cell_length_b 5.21389070 _cell_length_c 8.81270000 _cell_angle_alpha 90.00000000 _cell_angle_beta 90.00000000 _cell_angle_gamma 120.00000887 _symmetry_Int_Tables_number 1 _chemical_formula_structural KLiSO4 _chemical_formula_sum 'K2 Li2 S2 O8' _cell_volume 207.47387788 _cell_formula_units_Z 2 loop_ _symmetry_equiv_pos_site_id _symmetry_equiv_pos_as_xyz 1 'x, y, z' loop_ _atom_site_type_symbol _atom_site_label _atom_site_symmetry_multiplicity _atom_site_fract_x _atom_site_fract_y _atom_site_fract_z _atom_site_occupancy K K0 1 0.00000000 0.00000000 0.18028800 1 K K1 1 0.00000000 0.00000000 0.68028800 1 Li Li2 1 0.33333300 0.66666700 0.49323400 1 Li Li3 1 0.66666700 0.33333300 0.99323400 1 S S4 1 0.33333300 0.66666700 0.88305600 1 S S5 1 0.66666700 0.33333300 0.38305600 1 O O6 1 0.94022900 0.33945100 0.43801500 1 O O7 1 0.60077800 0.66054900 0.93801500 1 O O8 1 0.66054900 0.60077800 0.43801500 1 O O9 1 0.39922200 0.05977100 0.43801500 1 O O10 1 0.33333300 0.66666700 0.71387800 1 O O11 1 0.66666700 0.33333300 0.21387800 1 O O12 1 0.33945100 0.94022900 0.93801500 1 O O13 1 0.05977100 0.39922200 0.93801500 1 | -5.762908 | -6.155479 | -2.306547 | 0 | TRUE | -0.01117482 | 6.032693 | 3.821512 | 2.211181 | 1.487004
mp-1222351 | LiFeF6 | ABC6 | # generated using pymatgen data_LiFeF6 _symmetry_space_group_name_H-M 'P 1' _cell_length_a 4.62468295 _cell_length_b 4.62468295 _cell_length_c 8.34729244 _cell_angle_alpha 90.00000000 _cell_angle_beta 90.00000000 _cell_angle_gamma 89.99997597 _symmetry_Int_Tables_number 1 _chemical_formula_structural LiFeF6 _chemical_formula_sum 'Li2 Fe2 F12' _cell_volume 178.52932298 _cell_formula_units_Z 2 loop_ _symmetry_equiv_pos_site_id _symmetry_equiv_pos_as_xyz 1 'x, y, z' loop_ _atom_site_type_symbol _atom_site_label _atom_site_symmetry_multiplicity _atom_site_fract_x _atom_site_fract_y _atom_site_fract_z _atom_site_occupancy Li Li0 1 0.50000000 0.50000000 0.51591622 1 Li Li1 1 0.00000000 -0.00000000 0.01591622 1 Fe Fe2 1 0.50000000 0.50000000 0.16247853 1 Fe Fe3 1 0.00000000 -0.00000000 0.66247853 1 F F4 1 0.23164439 0.76835561 0.16237740 1 F F5 1 0.76835561 0.23164439 0.16237740 1 F F6 1 0.26835461 0.26835461 0.66237740 1 F F7 1 0.73164539 0.73164539 0.66237740 1 F F8 1 0.81649779 0.18350221 0.81607850 1 F F9 1 0.18350221 0.81649779 0.81607850 1 F F10 1 0.68350221 0.68350221 0.31607850 1 F F11 1 0.31649779 0.31649779 0.31607850 1 F F12 1 0.19198232 0.80801768 0.51569723 1 F F13 1 0.80801768 0.19198232 0.51569723 1 F F14 1 0.30801668 0.30801668 0.01569723 1 F F15 1 0.69198332 0.69198332 0.01569723 1 | -4.286552 | -4.915052 | -2.184074 | 0 | TRUE | -0.003039472 | 6.0515749 | 3.14717613 | 2.90439877 | 1.70423
mp-18440 | Rb7NbAs4 | AB4C7 | # generated using pymatgen data_Rb7NbAs4 _symmetry_space_group_name_H-M 'P 1' _cell_length_a 8.66887134 _cell_length_b 9.54321319 _cell_length_c 10.67818720 _cell_angle_alpha 90.00000000 _cell_angle_beta 90.00000000 _cell_angle_gamma 90.00000000 _symmetry_Int_Tables_number 1 _chemical_formula_structural Rb7NbAs4 _chemical_formula_sum 'Rb14 Nb2 As8' _cell_volume 883.39454559 _cell_formula_units_Z 2 loop_ _symmetry_equiv_pos_site_id _symmetry_equiv_pos_as_xyz 1 'x, y, z' loop_ _atom_site_type_symbol _atom_site_label _atom_site_symmetry_multiplicity _atom_site_fract_x _atom_site_fract_y _atom_site_fract_z _atom_site_occupancy Rb Rb0 1 0.87519977 0.03563633 -0.00000000 1 Rb Rb1 1 0.70643613 0.83447283 0.71409425 1 Rb Rb2 1 0.39413618 0.89717234 -0.00000000 1 Rb Rb3 1 0.37519977 0.96436367 0.50000000 1 Rb Rb4 1 0.87484194 0.46951379 0.29016873 1 Rb Rb5 1 0.89413618 0.10282766 0.50000000 1 Rb Rb6 1 0.66376082 0.34028742 -0.00000000 1 Rb Rb7 1 0.16376082 0.65971258 0.50000000 1 Rb Rb8 1 0.20643613 0.16552717 0.21409425 1 Rb Rb9 1 0.37484194 0.53048621 0.20983127 1 Rb Rb10 1 0.37484194 0.53048621 0.79016873 1 Rb Rb11 1 0.87484194 0.46951379 0.70983127 1 Rb Rb12 1 0.70643613 0.83447283 0.28590575 1 Rb Rb13 1 0.20643613 0.16552717 0.78590575 1 Nb Nb14 1 0.99885796 0.67442645 -0.00000000 1 Nb Nb15 1 0.49885796 0.32557355 0.50000000 1 As As16 1 0.71060517 0.68437310 -0.00000000 1 As As17 1 0.21060517 0.31562690 0.50000000 1 As As18 1 0.07379443 0.41900952 -0.00000000 1 As As19 1 0.57379443 0.58099048 0.50000000 1 As As20 1 0.09109627 0.80259676 0.19587226 1 As As21 1 0.59109627 0.19740324 0.30412774 1 As As22 1 0.59109627 0.19740324 0.69587226 1 As As23 1 0.09109627 0.80259676 0.80412774 1 | -3.375353 | -3.375353 | -0.4085602 | 0 | TRUE | -0.05940659 | 13.12662 | 7.069346 | 6.05727 | 2.461152
mp-756490 | Li6MnS4 | AB4C6 | # generated using pymatgen data_Li6MnS4 _symmetry_space_group_name_H-M 'P 1' _cell_length_a 8.01416210 _cell_length_b 8.01416210 _cell_length_c 5.75655003 _cell_angle_alpha 90.00000000 _cell_angle_beta 90.00000000 _cell_angle_gamma 90.00000000 _symmetry_Int_Tables_number 1 _chemical_formula_structural Li6MnS4 _chemical_formula_sum 'Li12 Mn2 S8' _cell_volume 369.72475388 _cell_formula_units_Z 2 loop_ _symmetry_equiv_pos_site_id _symmetry_equiv_pos_as_xyz 1 'x, y, z' loop_ _atom_site_type_symbol _atom_site_label _atom_site_symmetry_multiplicity _atom_site_fract_x _atom_site_fract_y _atom_site_fract_z _atom_site_occupancy Li Li0 1 0.27247952 0.27247952 0.50000000 1 Li Li1 1 0.72752048 0.27247952 0.50000000 1 Li Li2 1 -0.00000000 0.50000000 0.46040726 1 Li Li3 1 -0.00000000 0.50000000 0.96040726 1 Li Li4 1 0.27247952 0.72752048 0.50000000 1 Li Li5 1 0.72752048 0.72752048 0.50000000 1 Li Li6 1 0.77247952 0.77247952 0.00000000 1 Li Li7 1 0.22752048 0.77247952 0.00000000 1 Li Li8 1 0.50000000 0.00000000 0.03959274 1 Li Li9 1 0.50000000 0.00000000 0.53959274 1 Li Li10 1 0.77247952 0.22752048 0.00000000 1 Li Li11 1 0.22752048 0.22752048 0.00000000 1 Mn Mn12 1 0.50000000 0.50000000 0.00000000 1 Mn Mn13 1 -0.00000000 0.00000000 0.50000000 1 S S14 1 -0.00000000 0.25782938 0.71716699 1 S S15 1 0.75782938 0.50000000 0.21716699 1 S S16 1 0.24217062 0.50000000 0.21716699 1 S S17 1 -0.00000000 0.74217062 0.71716699 1 S S18 1 0.50000000 0.75782938 0.78283301 1 S S19 1 0.74217062 0.00000000 0.28283301 1 S S20 1 0.25782938 0.00000000 0.28283301 1 S S21 1 0.50000000 0.24217062 0.78283301 1 | -4.574826 | -4.757734745 | -1.37943 | 0 | TRUE | -0.003200447 | 7.957349 | 3.641278 | 4.316071 | 2.077515
mp-2139 | BaGe2 | AB2 | # generated using pymatgen data_BaGe2 _symmetry_space_group_name_H-M 'P 1' _cell_length_a 6.86588645 _cell_length_b 9.20070564 _cell_length_c 11.73438009 _cell_angle_alpha 90.00000000 _cell_angle_beta 90.00000000 _cell_angle_gamma 90.00000000 _symmetry_Int_Tables_number 1 _chemical_formula_structural BaGe2 _chemical_formula_sum 'Ba8 Ge16' _cell_volume 741.27252683 _cell_formula_units_Z 8 loop_ _symmetry_equiv_pos_site_id _symmetry_equiv_pos_as_xyz 1 'x, y, z' loop_ _atom_site_type_symbol _atom_site_label _atom_site_symmetry_multiplicity _atom_site_fract_x _atom_site_fract_y _atom_site_fract_z _atom_site_occupancy Ba Ba0 1 0.25000000 0.34472396 0.40586686 1 Ba Ba1 1 0.75000000 0.65527604 0.59413314 1 Ba Ba2 1 0.25000000 0.84472396 0.09413314 1 Ba Ba3 1 0.75000000 0.15527604 0.90586686 1 Ba Ba4 1 0.25000000 0.51436251 0.80884328 1 Ba Ba5 1 0.75000000 0.48563749 0.19115672 1 Ba Ba6 1 0.25000000 0.01436251 0.69115672 1 Ba Ba7 1 0.75000000 0.98563749 0.30884328 1 Ge Ge8 1 0.93508503 0.30765759 0.64788883 1 Ge Ge9 1 0.43508503 0.69234241 0.35211117 1 Ge Ge10 1 0.56491497 0.80765759 0.85211117 1 Ge Ge11 1 0.06491497 0.19234241 0.14788883 1 Ge Ge12 1 0.06491497 0.69234241 0.35211117 1 Ge Ge13 1 0.56491497 0.30765759 0.64788883 1 Ge Ge14 1 0.43508503 0.19234241 0.14788883 1 Ge Ge15 1 0.93508503 0.80765759 0.85211117 1 Ge Ge16 1 0.75000000 0.57899283 0.90851434 1 Ge Ge17 1 0.25000000 0.42100717 0.09148566 1 Ge Ge18 1 0.75000000 0.07899283 0.59148566 1 Ge Ge19 1 0.25000000 0.92100717 0.40851434 1 Ge Ge20 1 0.75000000 0.80411662 0.03904821 1 Ge Ge21 1 0.25000000 0.19588338 0.96095179 1 Ge Ge22 1 0.75000000 0.30411662 0.46095179 1 Ge Ge23 1 0.25000000 0.69588338 0.53904821 1 | -4.251933 | -4.251933 | -0.5302565 | 0 | TRUE | -0.04189748 | 22.71684 | 7.916511 | 14.80033 | 3.84712
mp-27569 | Na14Mn2O9 | A2B9C14 | # generated using pymatgen data_Na14Mn2O9 _symmetry_space_group_name_H-M 'P 1' _cell_length_a 6.60146918 _cell_length_b 6.60146009 _cell_length_c 9.24850931 _cell_angle_alpha 89.99927875 _cell_angle_beta 89.99924674 _cell_angle_gamma 120.00423104 _symmetry_Int_Tables_number 1 _chemical_formula_structural Na14Mn2O9 _chemical_formula_sum 'Na14 Mn2 O9' _cell_volume 349.03136421 _cell_formula_units_Z 1 loop_ _symmetry_equiv_pos_site_id _symmetry_equiv_pos_as_xyz 1 'x, y, z' loop_ _atom_site_type_symbol _atom_site_label _atom_site_symmetry_multiplicity _atom_site_fract_x _atom_site_fract_y _atom_site_fract_z _atom_site_occupancy Na Na0 1 0.99998256 0.99999010 0.25181553 1 Na Na1 1 0.00000638 -0.00000940 0.74740753 1 Na Na2 1 0.06630743 0.37635058 0.59234383 1 Na Na3 1 0.62361201 0.68996321 0.59233240 1 Na Na4 1 0.31004597 0.93364359 0.59232441 1 Na Na5 1 0.93327369 0.62400761 0.40989023 1 Na Na6 1 0.37597537 0.30924881 0.40988667 1 Na Na7 1 0.69075387 0.06675339 0.40988349 1 Na Na8 1 0.67903688 0.63993186 0.09060575 1 Na Na9 1 0.36006144 0.03911548 0.09061296 1 Na Na10 1 0.96094328 0.32099268 0.09060609 1 Na Na11 1 0.32085476 0.36040675 0.90791573 1 Na Na12 1 0.63960150 0.96046594 0.90791790 1 Na Na13 1 0.03955505 0.67914460 0.90791392 1 Mn Mn14 1 0.33334682 0.66667475 0.26271956 1 Mn Mn15 1 0.66664968 0.33332542 0.73773193 1 O O16 1 0.33332511 0.66666412 0.03853462 1 O O17 1 0.66667684 0.33333945 0.95952691 1 O O18 1 1.00000108 1.00000253 0.99925577 1 O O19 1 0.94682408 0.64243079 0.66270716 1 O O20 1 0.35756443 0.30439679 0.66271136 1 O O21 1 0.69560607 0.05317600 0.66270850 1 O O22 1 0.05302819 0.35765726 0.33755216 1 O O23 1 0.64233568 0.69535632 0.33754838 1 O O24 1 0.30463083 0.94697039 0.33754721 1 | -4.430500094 | -4.811260094 | -1.556877 | 0 | TRUE | -0.01666874 | 7.769775 | 4.275082 | 3.494693 | 1.86941
mp-1229128 | Ag3PO4 | AB3C4 | # generated using pymatgen data_Ag3PO4 _symmetry_space_group_name_H-M 'P 1' _cell_length_a 6.01850972 _cell_length_b 6.01850972 _cell_length_c 6.01851044 _cell_angle_alpha 89.69095889 _cell_angle_beta 89.69095889 _cell_angle_gamma 89.69096050 _symmetry_Int_Tables_number 1 _chemical_formula_structural Ag3PO4 _chemical_formula_sum 'Ag6 P2 O8' _cell_volume 217.99576980 _cell_formula_units_Z 2 loop_ _symmetry_equiv_pos_site_id _symmetry_equiv_pos_as_xyz 1 'x, y, z' loop_ _atom_site_type_symbol _atom_site_label _atom_site_symmetry_multiplicity _atom_site_fract_x _atom_site_fract_y _atom_site_fract_z _atom_site_occupancy Ag Ag0 1 0.19246030 0.00118137 0.49753724 1 Ag Ag1 1 0.00118137 0.49753724 0.19246030 1 Ag Ag2 1 0.49753724 0.19246030 0.00118137 1 Ag Ag3 1 0.50118137 0.69246030 0.99753724 1 Ag Ag4 1 0.69246030 0.99753724 0.50118137 1 Ag Ag5 1 0.99753724 0.50118137 0.69246030 1 P P6 1 0.50129211 0.50129211 0.50129211 1 P P7 1 0.00129211 0.00129211 0.00129211 1 O O8 1 0.15114011 0.15114011 0.15114011 1 O O9 1 0.15359041 0.86904072 0.84275773 1 O O10 1 0.84275773 0.15359041 0.86904072 1 O O11 1 0.86904072 0.84275773 0.15359041 1 O O12 1 0.36904072 0.65359041 0.34275773 1 O O13 1 0.65359041 0.34275773 0.36904072 1 O O14 1 0.65114011 0.65114011 0.65114011 1 O O15 1 0.34275773 0.36904072 0.65359041 1 | -5.282869 | -5.626369 | -1.414153 | 0 | TRUE | -0.06720939 | 14.47154791 | 9.91164159 | 4.55990632 | 2.135394
mp-1206808 | Cs2LiAlF6 | ABC2D6 | # generated using pymatgen data_Cs2LiAlF6 _symmetry_space_group_name_H-M 'P 1' _cell_length_a 6.29789606 _cell_length_b 6.29789606 _cell_length_c 5.10329700 _cell_angle_alpha 90.00000000 _cell_angle_beta 90.00000000 _cell_angle_gamma 120.00000067 _symmetry_Int_Tables_number 1 _chemical_formula_structural Cs2LiAlF6 _chemical_formula_sum 'Cs2 Li1 Al1 F6' _cell_volume 175.29617947 _cell_formula_units_Z 1 loop_ _symmetry_equiv_pos_site_id _symmetry_equiv_pos_as_xyz 1 'x, y, z' loop_ _atom_site_type_symbol _atom_site_label _atom_site_symmetry_multiplicity _atom_site_fract_x _atom_site_fract_y _atom_site_fract_z _atom_site_occupancy Cs Cs0 1 0.33333300 0.66666700 0.22865500 1 Cs Cs1 1 0.66666700 0.33333300 0.77134500 1 Li Li2 1 0.00000000 0.00000000 0.00000000 1 Al Al3 1 0.00000000 0.00000000 0.50000000 1 F F4 1 0.86584600 0.13415400 0.28188000 1 F F5 1 0.13415400 0.86584600 0.71812000 1 F F6 1 0.86584600 0.73169100 0.28188000 1 F F7 1 0.13415400 0.26830900 0.71812000 1 F F8 1 0.26830900 0.13415400 0.28188000 1 F F9 1 0.73169100 0.86584600 0.71812000 1 | -5.055939499 | -5.333139499 | -3.441722 | 0 | TRUE | -0.0219563 | 10.08973 | 7.972159 | 2.11756732 | 1.455186
mp-27488 | Ta3N5 | A3B5 | # generated using pymatgen data_Ta3N5 _symmetry_space_group_name_H-M 'P 1' _cell_length_a 3.88114493 _cell_length_b 5.49273983 _cell_length_c 10.30944779 _cell_angle_alpha 90.00000000 _cell_angle_beta 90.00000000 _cell_angle_gamma 110.68915173 _symmetry_Int_Tables_number 1 _chemical_formula_structural Ta3N5 _chemical_formula_sum 'Ta6 N10' _cell_volume 205.60475918 _cell_formula_units_Z 2 loop_ _symmetry_equiv_pos_site_id _symmetry_equiv_pos_as_xyz 1 'x, y, z' loop_ _atom_site_type_symbol _atom_site_label _atom_site_symmetry_multiplicity _atom_site_fract_x _atom_site_fract_y _atom_site_fract_z _atom_site_occupancy Ta Ta0 1 0.80298732 0.60597564 0.75000000 1 Ta Ta1 1 0.13326760 0.26653620 0.93993506 1 Ta Ta2 1 0.86673240 0.73346380 0.06006494 1 Ta Ta3 1 0.86673240 0.73346380 0.43993506 1 Ta Ta4 1 0.19701268 0.39402436 0.25000000 1 Ta Ta5 1 0.13326760 0.26653620 0.56006494 1 N N6 1 0.95288427 0.90576954 0.88115503 1 N N7 1 0.30809483 0.61618866 0.07408571 1 N N8 1 0.69190517 0.38381134 0.92591429 1 N N9 1 0.30809483 0.61618866 0.42591429 1 N N10 1 0.76321757 0.52643514 0.25000000 1 N N11 1 0.69190517 0.38381134 0.57408571 1 N N12 1 0.95288427 0.90576954 0.61884497 1 N N13 1 0.04711473 0.09423046 0.38115503 1 N N14 1 0.23678243 0.47356486 0.75000000 1 N N15 1 0.04711473 0.09423046 0.11884497 1 | -10.70294 | -10.92857 | -1.271592 | 0 | TRUE | -0.1768887 | 48.47584 | 37.64548 | 10.83036 | 3.290951
mp-8613 | MnPS3 | ABC3 | # generated using pymatgen data_MnPS3 _symmetry_space_group_name_H-M 'P 1' _cell_length_a 6.07201368 _cell_length_b 6.07201368 _cell_length_c 7.05287146 _cell_angle_alpha 98.15974554 _cell_angle_beta 98.15974011 _cell_angle_gamma 119.95418199 _symmetry_Int_Tables_number 1 _chemical_formula_structural MnPS3 _chemical_formula_sum 'Mn2 P2 S6' _cell_volume 216.04569067 _cell_formula_units_Z 2 loop_ _symmetry_equiv_pos_site_id _symmetry_equiv_pos_as_xyz 1 'x, y, z' loop_ _atom_site_type_symbol _atom_site_label _atom_site_symmetry_multiplicity _atom_site_fract_x _atom_site_fract_y _atom_site_fract_z _atom_site_occupancy Mn Mn0 1 0.33322886 0.66677214 0.00000000 1 Mn Mn1 1 0.66677114 0.33322786 -0.00000000 1 P P2 1 0.05377213 0.05377213 0.16220492 1 P P3 1 0.94622787 0.94622787 0.83779508 1 S S4 1 0.40185830 0.07922317 0.23910187 1 S S5 1 0.92077683 0.59814170 0.76089813 1 S S6 1 0.24357979 0.24357979 0.76092826 1 S S7 1 0.75642021 0.75642021 0.23907174 1 S S8 1 0.59814170 0.92077683 0.76089813 1 S S9 1 0.07922317 0.40185830 0.23910187 1 | -5.803191248 | -6.104991248 | -0.7080578 | 0 | TRUE | -0.005885918 | 10.2234 | 4.499223 | 5.724176 | 2.392525
mp-1190131 | LaScS3 | ABC3 | # generated using pymatgen data_LaScS3 _symmetry_space_group_name_H-M 'P 1' _cell_length_a 6.58114518 _cell_length_b 7.21722551 _cell_length_c 9.64897414 _cell_angle_alpha 90.00000000 _cell_angle_beta 90.00000000 _cell_angle_gamma 90.00000000 _symmetry_Int_Tables_number 1 _chemical_formula_structural LaScS3 _chemical_formula_sum 'La4 Sc4 S12' _cell_volume 458.30319978 _cell_formula_units_Z 4 loop_ _symmetry_equiv_pos_site_id _symmetry_equiv_pos_as_xyz 1 'x, y, z' loop_ _atom_site_type_symbol _atom_site_label _atom_site_symmetry_multiplicity _atom_site_fract_x _atom_site_fract_y _atom_site_fract_z _atom_site_occupancy La La0 1 0.53339167 0.40618895 0.75000000 1 La La1 1 0.46660833 0.59381105 0.25000000 1 La La2 1 0.03339167 0.09381105 0.25000000 1 La La3 1 0.96660833 0.90618895 0.75000000 1 Sc Sc4 1 -0.00000000 0.50000000 -0.00000000 1 Sc Sc5 1 -0.00000000 0.50000000 0.50000000 1 Sc Sc6 1 0.50000000 -0.00000000 0.50000000 1 Sc Sc7 1 0.50000000 -0.00000000 -0.00000000 1 S S8 1 0.81848606 0.18896459 0.55846472 1 S S9 1 0.18151394 0.81103541 0.05846472 1 S S10 1 0.31848606 0.31103541 0.05846472 1 S S11 1 0.68151394 0.68896459 0.55846472 1 S S12 1 0.81848606 0.18896459 0.94153528 1 S S13 1 0.18151394 0.81103541 0.44153528 1 S S14 1 0.31848606 0.31103541 0.44153528 1 S S15 1 0.68151394 0.68896459 0.94153528 1 S S16 1 0.88170950 0.46725895 0.25000000 1 S S17 1 0.11829050 0.53274105 0.75000000 1 S S18 1 0.38170950 0.03274105 0.75000000 1 S S19 1 0.61829050 0.96725895 0.25000000 1 | -6.813350941 | -7.115150941 | -2.379586 | 0 | TRUE | -0.02508305 | 24.36904 | 16.3667 | 8.002333 | 2.82884
mp-697139 | PHN2 | ABC2 | # generated using pymatgen data_PHN2 _symmetry_space_group_name_H-M 'P 1' _cell_length_a 4.67373037 _cell_length_b 4.69039723 _cell_length_c 7.02450361 _cell_angle_alpha 90.00000000 _cell_angle_beta 90.00000000 _cell_angle_gamma 90.00000000 _symmetry_Int_Tables_number 1 _chemical_formula_structural PHN2 _chemical_formula_sum 'P4 H4 N8' _cell_volume 153.98872348 _cell_formula_units_Z 4 loop_ _symmetry_equiv_pos_site_id _symmetry_equiv_pos_as_xyz 1 'x, y, z' loop_ _atom_site_type_symbol _atom_site_label _atom_site_symmetry_multiplicity _atom_site_fract_x _atom_site_fract_y _atom_site_fract_z _atom_site_occupancy P P0 1 0.97860047 0.76114963 0.38464774 1 P P1 1 0.52139953 0.23885037 0.88464774 1 P P2 1 0.47860047 0.73885037 0.61535226 1 P P3 1 0.02139953 0.26114963 0.11535226 1 H H4 1 0.64634858 0.54791448 0.19177824 1 H H5 1 0.85365142 0.45208552 0.69177824 1 H H6 1 0.14634858 0.95208552 0.80822176 1 H H7 1 0.35365142 0.04791448 0.30822176 1 N N8 1 0.85333148 0.51844762 0.23416806 1 N N9 1 0.64666852 0.48155238 0.73416806 1 N N10 1 0.35333148 0.98155238 0.76583194 1 N N11 1 0.14666852 0.01844762 0.26583194 1 N N12 1 0.70922752 0.89751622 0.48786857 1 N N13 1 0.79077248 0.10248378 0.98786857 1 N N14 1 0.20922752 0.60248378 0.51213143 1 N N15 1 0.29077248 0.39751622 0.01213143 1 | -6.741555 | -6.922055 | -0.5523006 | 0 | TRUE | -0.03377451 | 6.836807 | 3.096567 | 3.74024 | 1.93397
mp-8610 | Li8PtO6 | AB6C8 | # generated using pymatgen data_Li8PtO6 _symmetry_space_group_name_H-M 'P 1' _cell_length_a 5.86865755 _cell_length_b 5.86865841 _cell_length_c 5.86865822 _cell_angle_alpha 54.70043012 _cell_angle_beta 54.70042739 _cell_angle_gamma 54.70043809 _symmetry_Int_Tables_number 1 _chemical_formula_structural Li8PtO6 _chemical_formula_sum 'Li8 Pt1 O6' _cell_volume 125.27838741 _cell_formula_units_Z 1 loop_ _symmetry_equiv_pos_site_id _symmetry_equiv_pos_as_xyz 1 'x, y, z' loop_ _atom_site_type_symbol _atom_site_label _atom_site_symmetry_multiplicity _atom_site_fract_x _atom_site_fract_y _atom_site_fract_z _atom_site_occupancy Li Li0 1 0.34290836 0.34290836 0.34290836 1 Li Li1 1 0.51389266 0.90051792 0.23327185 1 Li Li2 1 0.23327185 0.51389266 0.90051792 1 Li Li3 1 0.90051792 0.23327185 0.51389266 1 Li Li4 1 0.48610734 0.09948208 0.76672815 1 Li Li5 1 0.76672815 0.48610734 0.09948208 1 Li Li6 1 0.65709164 0.65709164 0.65709164 1 Li Li7 1 0.09948208 0.76672815 0.48610734 1 Pt Pt8 1 -0.00000000 0.00000000 -0.00000000 1 O O9 1 0.23732484 0.90679732 0.61442716 1 O O10 1 0.09320268 0.38557284 0.76267516 1 O O11 1 0.76267516 0.09320268 0.38557284 1 O O12 1 0.61442716 0.23732484 0.90679732 1 O O13 1 0.90679732 0.61442716 0.23732484 1 O O14 1 0.38557284 0.76267516 0.09320268 1 | -5.04117829 | -5.31597829 | -1.914468 | 0 | TRUE | -0.004004465 | 10.70721 | 6.673766 | 4.033443 | 2.008343
mp-29172 | SeF4 | AB4 | # generated using pymatgen data_SeF4 _symmetry_space_group_name_H-M 'P 1' _cell_length_a 4.99152358 _cell_length_b 5.55930352 _cell_length_c 11.08145944 _cell_angle_alpha 90.00000000 _cell_angle_beta 90.00000000 _cell_angle_gamma 90.00000000 _symmetry_Int_Tables_number 1 _chemical_formula_structural SeF4 _chemical_formula_sum 'Se4 F16' _cell_volume 307.50379084 _cell_formula_units_Z 4 loop_ _symmetry_equiv_pos_site_id _symmetry_equiv_pos_as_xyz 1 'x, y, z' loop_ _atom_site_type_symbol _atom_site_label _atom_site_symmetry_multiplicity _atom_site_fract_x _atom_site_fract_y _atom_site_fract_z _atom_site_occupancy Se Se0 1 0.34855618 0.89718643 0.12281869 1 Se Se1 1 0.84855618 0.60281357 0.87718131 1 Se Se2 1 0.65144382 0.39718643 0.37718131 1 Se Se3 1 0.15144382 0.10281357 0.62281869 1 F F4 1 0.17091604 0.64092282 0.05311692 1 F F5 1 0.67091604 0.85907718 0.94688308 1 F F6 1 0.82908396 0.14092282 0.44688308 1 F F7 1 0.32908396 0.35907718 0.55311692 1 F F8 1 0.29382105 0.92644979 0.51394637 1 F F9 1 0.79382105 0.57355021 0.48605363 1 F F10 1 0.70617895 0.42644979 0.98605363 1 F F11 1 0.20617895 0.07355021 0.01394637 1 F F12 1 0.41857120 0.08058089 0.71891067 1 F F13 1 0.91857020 0.41941911 0.28108933 1 F F14 1 0.58142980 0.58058089 0.78108933 1 F F15 1 0.08142980 0.91941911 0.21891067 1 F F16 1 0.02527632 0.82209670 0.69046372 1 F F17 1 0.52527632 0.67790330 0.30953728 1 F F18 1 0.97472368 0.32209670 0.80953628 1 F F19 1 0.47472368 0.17790330 0.19046272 1 | -3.931835 | -4.301435 | -2.073069 | 0 | TRUE | -2.073069 | 6.676302 | 4.370216 | 2.30608685 | 1.518581
mp-12491 | CsLaCdTe3 | ABCD3 | # generated using pymatgen data_CsLaCdTe3 _symmetry_space_group_name_H-M 'P 1' _cell_length_a 4.71615000 _cell_length_b 8.97687295 _cell_length_c 12.30546400 _cell_angle_alpha 90.00000000 _cell_angle_beta 90.00000000 _cell_angle_gamma 105.22934201 _symmetry_Int_Tables_number 1 _chemical_formula_structural CsLaCdTe3 _chemical_formula_sum 'Cs2 La2 Cd2 Te6' _cell_volume 502.67227351 _cell_formula_units_Z 2 loop_ _symmetry_equiv_pos_site_id _symmetry_equiv_pos_as_xyz 1 'x, y, z' loop_ _atom_site_type_symbol _atom_site_label _atom_site_symmetry_multiplicity _atom_site_fract_x _atom_site_fract_y _atom_site_fract_z _atom_site_occupancy Cs Cs0 1 0.74978300 0.49956600 0.75000000 1 Cs Cs1 1 0.25021700 0.50043400 0.25000000 1 La La2 1 0.00000000 0.00000000 0.50000000 1 La La3 1 0.00000000 0.00000000 0.00000000 1 Cd Cd4 1 0.46557700 0.93115400 0.75000000 1 Cd Cd5 1 0.53442300 0.06884600 0.25000000 1 Te Te6 1 0.62292000 0.24584000 0.44370300 1 Te Te7 1 0.37708000 0.75416000 0.55629700 1 Te Te8 1 0.37708000 0.75416000 0.94370300 1 Te Te9 1 0.62292000 0.24584000 0.05629700 1 Te Te10 1 0.06635000 0.13270000 0.75000000 1 Te Te11 1 0.93365000 0.86730000 0.25000000 1 | -3.860786 | -4.071786 | -1.374416 | 0 | TRUE | -0.05307133 | 12.49035124 | 6.56884056 | 5.92151068 | 2.433415
mp-21084 | In6Ga2PtO8 | AB2C6D8 | # generated using pymatgen data_In6Ga2PtO8 _symmetry_space_group_name_H-M 'P 1' _cell_length_a 7.18746749 _cell_length_b 7.18746749 _cell_length_c 7.18746749 _cell_angle_alpha 60.00000000 _cell_angle_beta 60.00000000 _cell_angle_gamma 60.00000000 _symmetry_Int_Tables_number 1 _chemical_formula_structural In6Ga2PtO8 _chemical_formula_sum 'In6 Ga2 Pt1 O8' _cell_volume 262.55039844 _cell_formula_units_Z 1 loop_ _symmetry_equiv_pos_site_id _symmetry_equiv_pos_as_xyz 1 'x, y, z' loop_ _atom_site_type_symbol _atom_site_label _atom_site_symmetry_multiplicity _atom_site_fract_x _atom_site_fract_y _atom_site_fract_z _atom_site_occupancy In In0 1 0.74676200 0.74676200 0.25323800 1 In In1 1 0.74676200 0.25323800 0.74676200 1 In In2 1 0.25323800 0.74676200 0.25323800 1 In In3 1 0.74676200 0.25323800 0.25323800 1 In In4 1 0.25323800 0.74676200 0.74676200 1 In In5 1 0.25323800 0.25323800 0.74676200 1 Ga Ga6 1 0.25000000 0.25000000 0.25000000 1 Ga Ga7 1 0.75000000 0.75000000 0.75000000 1 Pt Pt8 1 0.00000000 0.00000000 0.00000000 1 O O9 1 0.35866600 0.92400300 0.35866600 1 O O10 1 0.64133400 0.64133400 0.07599700 1 O O11 1 0.64133400 0.64133400 0.64133400 1 O O12 1 0.07599700 0.64133400 0.64133400 1 O O13 1 0.35866600 0.35866600 0.35866600 1 O O14 1 0.92400300 0.35866600 0.35866600 1 O O15 1 0.35866600 0.35866600 0.92400300 1 O O16 1 0.64133400 0.07599700 0.64133400 1 | -5.467452 | -5.790746 | -1.778338 | 0 | TRUE | -0.04701539 | 16.98257 | 9.048277 | 7.93429293 | 2.816788
mp-743 | RbN3 | AB3 | # generated using pymatgen data_RbN3 _symmetry_space_group_name_H-M 'P 1' _cell_length_a 5.82992666 _cell_length_b 5.83083352 _cell_length_c 5.83083319 _cell_angle_alpha 99.74607738 _cell_angle_beta 114.54608736 _cell_angle_gamma 114.54607683 _symmetry_Int_Tables_number 1 _chemical_formula_structural RbN3 _chemical_formula_sum 'Rb2 N6' _cell_volume 149.35040345 _cell_formula_units_Z 2 loop_ _symmetry_equiv_pos_site_id _symmetry_equiv_pos_as_xyz 1 'x, y, z' loop_ _atom_site_type_symbol _atom_site_label _atom_site_symmetry_multiplicity _atom_site_fract_x _atom_site_fract_y _atom_site_fract_z _atom_site_occupancy Rb Rb0 1 -0.00000000 0.75000100 0.74999900 1 Rb Rb1 1 -0.00000000 0.24999900 0.25000100 1 N N2 1 0.50000000 -0.00000000 0.50000000 1 N N3 1 0.50000000 0.50000000 -0.00000000 1 N N4 1 0.76537664 0.63268732 0.13268732 1 N N5 1 0.50000000 0.13263898 0.36736102 1 N N6 1 0.50000000 0.86736102 0.63263898 1 N N7 1 0.23462336 0.36731268 0.86731268 1 | -6.639046 | -6.909796 | -0.4122914 | 0 | TRUE | -0.4122914 | 6.163478 | 3.707485 | 2.455994 | 1.567161
mp-15622 | HfSe3 | AB3 | # generated using pymatgen data_HfSe3 _symmetry_space_group_name_H-M 'P 1' _cell_length_a 3.73489424 _cell_length_b 5.45364534 _cell_length_c 9.63597088 _cell_angle_alpha 82.54150533 _cell_angle_beta 90.00000000 _cell_angle_gamma 90.00000000 _symmetry_Int_Tables_number 1 _chemical_formula_structural HfSe3 _chemical_formula_sum 'Hf2 Se6' _cell_volume 194.61241756 _cell_formula_units_Z 2 loop_ _symmetry_equiv_pos_site_id _symmetry_equiv_pos_as_xyz 1 'x, y, z' loop_ _atom_site_type_symbol _atom_site_label _atom_site_symmetry_multiplicity _atom_site_fract_x _atom_site_fract_y _atom_site_fract_z _atom_site_occupancy Hf Hf0 1 0.25000000 0.71519798 0.65310952 1 Hf Hf1 1 0.75000000 0.28480202 0.34689048 1 Se Se2 1 0.25000000 0.10855376 0.17766385 1 Se Se3 1 0.75000000 0.89144624 0.82233615 1 Se Se4 1 0.75000000 0.76224788 0.44796453 1 Se Se5 1 0.25000000 0.23775212 0.55203547 1 Se Se6 1 0.75000000 0.46001488 0.82112284 1 Se Se7 1 0.25000000 0.53998512 0.17887716 1 | -6.123874695 | -6.477874695 | -1.366644 | 0 | TRUE | -0.1216389 | 13.0363 | 3.488367 | 9.54792843 | 3.089972
mp-23918 | NaGaH4 | ABC4 | # generated using pymatgen data_NaGaH4 _symmetry_space_group_name_H-M 'P 1' _cell_length_a 4.69369922 _cell_length_b 4.69369880 _cell_length_c 7.04888462 _cell_angle_alpha 90.00000000 _cell_angle_beta 90.00000000 _cell_angle_gamma 95.83069797 _symmetry_Int_Tables_number 1 _chemical_formula_structural NaGaH4 _chemical_formula_sum 'Na2 Ga2 H8' _cell_volume 154.48922197 _cell_formula_units_Z 2 loop_ _symmetry_equiv_pos_site_id _symmetry_equiv_pos_as_xyz 1 'x, y, z' loop_ _atom_site_type_symbol _atom_site_label _atom_site_symmetry_multiplicity _atom_site_fract_x _atom_site_fract_y _atom_site_fract_z _atom_site_occupancy Na Na0 1 0.34180859 0.34180859 0.25000000 1 Na Na1 1 0.65819141 0.65819141 0.75000000 1 Ga Ga2 1 0.84192907 0.84192907 0.25000000 1 Ga Ga3 1 0.15807093 0.15807093 0.75000000 1 H H4 1 0.19256320 0.82547432 0.75000000 1 H H5 1 0.80743680 0.17452568 0.25000000 1 H H6 1 0.82547432 0.19256320 0.75000000 1 H H7 1 0.17452568 0.80743680 0.25000000 1 H H8 1 0.69006363 0.69006363 0.42905870 1 H H9 1 0.30993637 0.30993637 0.92905870 1 H H10 1 0.69006363 0.69006363 0.07094130 1 H H11 1 0.30993637 0.30993637 0.57094130 1 | -3.08155 | -3.200884 | -0.2139628 | 0 | TRUE | -0.1156066 | 7.606416 | 4.730631 | 2.8757853 | 1.695814
mp-1539101 | TeSeO4 | ABC4 | # generated using pymatgen data_TeSeO4 _symmetry_space_group_name_H-M 'P 1' _cell_length_a 4.41763855 _cell_length_b 6.74241489 _cell_length_c 7.44515558 _cell_angle_alpha 116.94286065 _cell_angle_beta 107.26257941 _cell_angle_gamma 89.97986847 _symmetry_Int_Tables_number 1 _chemical_formula_structural TeSeO4 _chemical_formula_sum 'Te2 Se2 O8' _cell_volume 186.42612821 _cell_formula_units_Z 2 loop_ _symmetry_equiv_pos_site_id _symmetry_equiv_pos_as_xyz 1 'x, y, z' loop_ _atom_site_type_symbol _atom_site_label _atom_site_symmetry_multiplicity _atom_site_fract_x _atom_site_fract_y _atom_site_fract_z _atom_site_occupancy Te Te0 1 0.13763204 0.88875283 0.77745053 1 Te Te1 1 0.86048944 0.11147544 0.22284647 1 Se Se2 1 0.61002290 0.62212128 0.24281064 1 Se Se3 1 0.86698991 0.37863806 0.75726208 1 O O4 1 0.81147988 0.95271415 0.90549947 1 O O5 1 0.14606223 0.20489743 0.78406358 1 O O6 1 0.67307797 0.75500224 0.50885577 1 O O7 1 0.86197299 0.42143736 0.21636899 1 O O8 1 0.40617380 0.04732239 0.09479151 1 O O9 1 0.86322402 0.79587776 0.21654344 1 O O10 1 0.66419921 0.24538902 0.49121747 1 O O11 1 0.14567861 0.57887402 0.78339107 1 | -5.295659 | -5.753659 | -1.349331 | 0 | TRUE | -0.02405931 | 42.66276 | 37.91818 | 4.744581 | 2.178206
mp-28538 | SiH3I | ABC3 | # generated using pymatgen data_SiH3I _symmetry_space_group_name_H-M 'P 1' _cell_length_a 4.72546714 _cell_length_b 8.57542253 _cell_length_c 10.64149949 _cell_angle_alpha 90.00000000 _cell_angle_beta 102.77916783 _cell_angle_gamma 90.00000000 _symmetry_Int_Tables_number 1 _chemical_formula_structural SiH3I _chemical_formula_sum 'Si4 H12 I4' _cell_volume 420.54268875 _cell_formula_units_Z 4 loop_ _symmetry_equiv_pos_site_id _symmetry_equiv_pos_as_xyz 1 'x, y, z' loop_ _atom_site_type_symbol _atom_site_label _atom_site_symmetry_multiplicity _atom_site_fract_x _atom_site_fract_y _atom_site_fract_z _atom_site_occupancy Si Si0 1 0.73178686 0.92685620 0.29079074 1 Si Si1 1 0.76821314 0.42685620 0.20920926 1 Si Si2 1 0.26821314 0.07314380 0.70920926 1 Si Si3 1 0.23178686 0.57314380 0.79079074 1 H H4 1 0.85817472 0.83791806 0.19788669 1 H H5 1 0.64182528 0.33791806 0.30211331 1 H H6 1 0.14182528 0.16208194 0.80211331 1 H H7 1 0.35817472 0.66208194 0.69788669 1 H H8 1 0.94661253 0.03071393 0.37140310 1 H H9 1 0.55338747 0.53071393 0.12859690 1 H H10 1 0.05338747 0.96928607 0.62859690 1 H H11 1 0.44661253 0.46928607 0.87140310 1 H H12 1 0.96676405 0.48879802 0.72728345 1 H H13 1 0.53323595 0.98879802 0.77271655 1 H H14 1 0.03323595 0.51120198 0.27271655 1 H H15 1 0.46676405 0.01120198 0.22728345 1 I I16 1 0.58232567 0.73431302 0.43639201 1 I I17 1 0.91767433 0.23431302 0.06360799 1 I I18 1 0.41767433 0.26568698 0.56360799 1 I I19 1 0.08232567 0.76568698 0.93639201 1 | -3.525637 | -3.708837 | -0.2934643345 | 0 | TRUE | -0.01051497 | 3.69526335 | 0.95356475 | 2.7416986 | 1.655808
mp-1220879 | NaSbSe2 | ABC2 | # generated using pymatgen data_NaSbSe2 _symmetry_space_group_name_H-M 'P 1' _cell_length_a 7.40243912 _cell_length_b 7.40243912 _cell_length_c 7.40243897 _cell_angle_alpha 32.28874778 _cell_angle_beta 32.28874778 _cell_angle_gamma 32.28874454 _symmetry_Int_Tables_number 1 _chemical_formula_structural NaSbSe2 _chemical_formula_sum 'Na1 Sb1 Se2' _cell_volume 102.88752123 _cell_formula_units_Z 1 loop_ _symmetry_equiv_pos_site_id _symmetry_equiv_pos_as_xyz 1 'x, y, z' loop_ _atom_site_type_symbol _atom_site_label _atom_site_symmetry_multiplicity _atom_site_fract_x _atom_site_fract_y _atom_site_fract_z _atom_site_occupancy Na Na0 1 0.00000000 -0.00000000 -0.00000000 1 Sb Sb1 1 0.50000000 0.50000000 0.50000000 1 Se Se2 1 0.24498682 0.24498682 0.24498682 1 Se Se3 1 0.75501318 0.75501318 0.75501318 1 | -3.740140485 | -3.976140485 | -0.8653031 | 0 | TRUE | -0.03781036 | 74.51827727 | 62.86085533 | 11.65742194 | 3.414297
mp-553874 | Ba2LaAg5S6 | AB2C5D6 | # generated using pymatgen data_Ba2LaAg5S6 _symmetry_space_group_name_H-M 'P 1' _cell_length_a 7.39357728 _cell_length_b 7.39357728 _cell_length_c 11.34352461 _cell_angle_alpha 85.04973553 _cell_angle_beta 85.04973553 _cell_angle_gamma 33.72379229 _symmetry_Int_Tables_number 1 _chemical_formula_structural Ba2LaAg5S6 _chemical_formula_sum 'Ba2 La1 Ag5 S6' _cell_volume 342.86733063 _cell_formula_units_Z 1 loop_ _symmetry_equiv_pos_site_id _symmetry_equiv_pos_as_xyz 1 'x, y, z' loop_ _atom_site_type_symbol _atom_site_label _atom_site_symmetry_multiplicity _atom_site_fract_x _atom_site_fract_y _atom_site_fract_z _atom_site_occupancy Ba Ba0 1 0.74914300 0.74914300 0.70729200 1 Ba Ba1 1 0.25085700 0.25085700 0.29270800 1 La La2 1 0.50000000 0.50000000 0.50000000 1 Ag Ag3 1 0.64863800 0.64863800 0.03515000 1 Ag Ag4 1 0.35136200 0.35136200 0.96485000 1 Ag Ag5 1 0.01907200 0.01907200 0.74447900 1 Ag Ag6 1 0.98092800 0.98092800 0.25552100 1 Ag Ag7 1 0.00000000 0.00000000 0.00000000 1 S S8 1 0.41365700 0.41365700 0.74218900 1 S S9 1 0.15736200 0.15736200 0.89878100 1 S S10 1 0.84263800 0.84263800 0.10121900 1 S S11 1 0.58634300 0.58634300 0.25781100 1 S S12 1 0.86882200 0.86882200 0.44880300 1 S S13 1 0.13117800 0.13117800 0.55119700 1 | -4.470256 | -4.685827 | -1.274724 | 0 | TRUE | -0.04042156 | 15.92021 | 8.92354 | 6.996667 | 2.645121
mp-560936 | Rb2NaCrF6 | ABC2D6 | # generated using pymatgen data_Rb2NaCrF6 _symmetry_space_group_name_H-M 'P 1' _cell_length_a 6.07538651 _cell_length_b 6.07538651 _cell_length_c 6.07538651 _cell_angle_alpha 60.00000000 _cell_angle_beta 60.00000000 _cell_angle_gamma 60.00000000 _symmetry_Int_Tables_number 1 _chemical_formula_structural Rb2NaCrF6 _chemical_formula_sum 'Rb2 Na1 Cr1 F6' _cell_volume 158.56478386 _cell_formula_units_Z 1 loop_ _symmetry_equiv_pos_site_id _symmetry_equiv_pos_as_xyz 1 'x, y, z' loop_ _atom_site_type_symbol _atom_site_label _atom_site_symmetry_multiplicity _atom_site_fract_x _atom_site_fract_y _atom_site_fract_z _atom_site_occupancy Rb Rb0 1 0.25000000 0.25000000 0.25000000 1 Rb Rb1 1 0.75000000 0.75000000 0.75000000 1 Na Na2 1 0.50000000 0.50000000 0.50000000 1 Cr Cr3 1 0.00000000 0.00000000 0.00000000 1 F F4 1 0.22817000 0.77183000 0.22817000 1 F F5 1 0.22817000 0.77183000 0.77183000 1 F F6 1 0.77183000 0.22817000 0.22817000 1 F F7 1 0.77183000 0.77183000 0.22817000 1 F F8 1 0.77183000 0.22817000 0.77183000 1 F F9 1 0.22817000 0.22817000 0.77183000 1 | -5.083169419 | -5.560269419 | -3.119718 | 0 | TRUE | -0.04672052 | 6.696792 | 4.480824 | 2.215968 | 1.488613
mp-557012 | Li3Sc(BO3)2 | AB2C3D6 | # generated using pymatgen data_Li3Sc(BO3)2 _symmetry_space_group_name_H-M 'P 1' _cell_length_a 6.00037400 _cell_length_b 4.82328700 _cell_length_c 9.50381059 _cell_angle_alpha 60.17101396 _cell_angle_beta 90.00000000 _cell_angle_gamma 90.00000000 _symmetry_Int_Tables_number 1 _chemical_formula_structural Li3Sc(BO3)2 _chemical_formula_sum 'Li6 Sc2 B4 O12' _cell_volume 238.61385137 _cell_formula_units_Z 2 loop_ _symmetry_equiv_pos_site_id _symmetry_equiv_pos_as_xyz 1 'x, y, z' loop_ _atom_site_type_symbol _atom_site_label _atom_site_symmetry_multiplicity _atom_site_fract_x _atom_site_fract_y _atom_site_fract_z _atom_site_occupancy Li Li0 1 0.25036700 0.68724000 0.79722100 1 Li Li1 1 0.24963300 0.68724000 0.29722100 1 Li Li2 1 0.75036700 0.31276000 0.70277900 1 Li Li3 1 0.74963300 0.31276000 0.20277900 1 Li Li4 1 0.50000000 0.00000000 0.00000000 1 Li Li5 1 0.00000000 0.00000000 0.50000000 1 Sc Sc6 1 0.50000000 0.00000000 0.50000000 1 Sc Sc7 1 0.00000000 0.00000000 0.00000000 1 B B8 1 0.80498100 0.61037000 0.37470900 1 B B9 1 0.30498100 0.38963000 0.12529100 1 B B10 1 0.19501900 0.38963000 0.62529100 1 B B11 1 0.69501900 0.61037000 0.87470900 1 O O12 1 0.58647700 0.63331900 0.73988900 1 O O13 1 0.91352300 0.63331900 0.23988900 1 O O14 1 0.25329100 0.69150800 0.49900600 1 O O15 1 0.75329100 0.30849200 0.00099400 1 O O16 1 0.23770100 0.12412200 0.60996500 1 O O17 1 0.41352300 0.36668100 0.26011100 1 O O18 1 0.74670900 0.30849200 0.50099400 1 O O19 1 0.24670900 0.69150800 0.99900600 1 O O20 1 0.08647700 0.36668100 0.76011100 1 O O21 1 0.26229900 0.12412200 0.10996500 1 O O22 1 0.73770100 0.87587800 0.89003500 1 O O23 1 0.76229900 0.87587800 0.39003500 1 | -7.198712 | -7.542212 | -2.950699 | 0 | TRUE | -0.005401214 | 10.17856 | 7.04192311 | 3.136641 | 1.771056
mp-625475 | H2SO4 | AB2C4 | # generated using pymatgen data_H2SO4 _symmetry_space_group_name_H-M 'P 1' _cell_length_a 4.69724903 _cell_length_b 4.69724903 _cell_length_c 9.06769005 _cell_angle_alpha 66.83956742 _cell_angle_beta 113.16043258 _cell_angle_gamma 121.53692344 _symmetry_Int_Tables_number 1 _chemical_formula_structural H2SO4 _chemical_formula_sum 'H4 S2 O8' _cell_volume 152.21974225 _cell_formula_units_Z 2 loop_ _symmetry_equiv_pos_site_id _symmetry_equiv_pos_as_xyz 1 'x, y, z' loop_ _atom_site_type_symbol _atom_site_label _atom_site_symmetry_multiplicity _atom_site_fract_x _atom_site_fract_y _atom_site_fract_z _atom_site_occupancy H H0 1 0.48943763 0.24278572 0.13741787 1 H H1 1 0.24278572 0.48943763 0.36258213 1 H H2 1 0.36848937 0.89257635 0.85989525 1 H H3 1 0.89257635 0.36848937 0.64010475 1 S S4 1 0.86109863 0.86109863 0.75000000 1 S S5 1 0.09447591 0.09447591 0.25000000 1 O O6 1 0.61107001 0.78813923 0.82807085 1 O O7 1 0.78813923 0.61107001 0.67192915 1 O O8 1 0.29478104 0.29742589 0.11411701 1 O O9 1 0.29742589 0.29478104 0.38588299 1 O O10 1 0.19872491 0.92570375 0.88397878 1 O O11 1 0.92570375 0.19872491 0.61602122 1 O O12 1 0.76677111 0.09986345 0.17559012 1 O O13 1 0.09986345 0.76677111 0.32440988 1 | -5.530181 | -5.922753 | -1.535802 | 0 | TRUE | -0.02872469 | 3.773408 | 1.5982513 | 2.175157 | 1.474841
mp-27839 | K2TiCl6 | AB2C6 | # generated using pymatgen data_K2TiCl6 _symmetry_space_group_name_H-M 'P 1' _cell_length_a 6.93603498 _cell_length_b 6.93603448 _cell_length_c 6.93603395 _cell_angle_alpha 60.00000246 _cell_angle_beta 60.00000487 _cell_angle_gamma 59.99999530 _symmetry_Int_Tables_number 1 _chemical_formula_structural K2TiCl6 _chemical_formula_sum 'K2 Ti1 Cl6' _cell_volume 235.94932487 _cell_formula_units_Z 1 loop_ _symmetry_equiv_pos_site_id _symmetry_equiv_pos_as_xyz 1 'x, y, z' loop_ _atom_site_type_symbol _atom_site_label _atom_site_symmetry_multiplicity _atom_site_fract_x _atom_site_fract_y _atom_site_fract_z _atom_site_occupancy K K0 1 0.25000000 0.25000000 0.25000000 1 K K1 1 0.75000000 0.75000000 0.75000000 1 Ti Ti2 1 -0.00000000 0.00000000 0.00000000 1 Cl Cl3 1 0.23918284 0.76081716 0.76081716 1 Cl Cl4 1 0.23918284 0.76081716 0.23918284 1 Cl Cl5 1 0.76081716 0.23918284 0.76081716 1 Cl Cl6 1 0.76081716 0.23918284 0.23918284 1 Cl Cl7 1 0.76081716 0.76081716 0.23918284 1 Cl Cl8 1 0.23918284 0.23918284 0.76081716 1 | -4.131396 | -4.540729 | -2.184339 | 0 | TRUE | -0.02446932 | 12.7289 | 9.5234 | 3.205502 | 1.790391
mp-28232 | MgTi2O5 | AB2C5 | # generated using pymatgen data_MgTi2O5 _symmetry_space_group_name_H-M 'P 1' _cell_length_a 3.74069933 _cell_length_b 5.21434758 _cell_length_c 10.00066454 _cell_angle_alpha 90.00000000 _cell_angle_beta 90.00000000 _cell_angle_gamma 111.01995265 _symmetry_Int_Tables_number 1 _chemical_formula_structural MgTi2O5 _chemical_formula_sum 'Mg2 Ti4 O10' _cell_volume 182.08546975 _cell_formula_units_Z 2 loop_ _symmetry_equiv_pos_site_id _symmetry_equiv_pos_as_xyz 1 'x, y, z' loop_ _atom_site_type_symbol _atom_site_label _atom_site_symmetry_multiplicity _atom_site_fract_x _atom_site_fract_y _atom_site_fract_z _atom_site_occupancy Mg Mg0 1 0.19642107 0.39284214 0.75000000 1 Mg Mg1 1 0.80357893 0.60715786 0.25000000 1 Ti Ti2 1 0.86667016 0.73334033 0.56672290 1 Ti Ti3 1 0.13332984 0.26665967 0.43327710 1 Ti Ti4 1 0.86667016 0.73334033 0.93327710 1 Ti Ti5 1 0.13332984 0.26665967 0.06672290 1 O O6 1 0.31335091 0.62670081 0.56208557 1 O O7 1 0.68664909 0.37329919 0.43791443 1 O O8 1 0.68664909 0.37329919 0.06208557 1 O O9 1 0.31335091 0.62670081 0.93791443 1 O O10 1 0.04691124 0.09382148 0.61324876 1 O O11 1 0.95308876 0.90617852 0.38675124 1 O O12 1 0.78317016 0.56634031 0.75000000 1 O O13 1 0.21682984 0.43365969 0.25000000 1 O O14 1 0.04691124 0.09382148 0.88675124 1 O O15 1 0.95308876 0.90617852 0.11324876 1 | -8.263327 | -8.692702 | -3.427113 | 0 | TRUE | -0.007594478 | 28.5961 | 23.40704994 | 5.18905 | 2.277949
mp-553243 | YBi2BrO4 | ABC2D4 | # generated using pymatgen data_YBi2BrO4 _symmetry_space_group_name_H-M 'P 1' _cell_length_a 3.91967400 _cell_length_b 3.91967400 _cell_length_c 9.34170300 _cell_angle_alpha 90.00000000 _cell_angle_beta 90.00000000 _cell_angle_gamma 90.00000000 _symmetry_Int_Tables_number 1 _chemical_formula_structural YBi2BrO4 _chemical_formula_sum 'Y1 Bi2 Br1 O4' _cell_volume 143.52447007 _cell_formula_units_Z 1 loop_ _symmetry_equiv_pos_site_id _symmetry_equiv_pos_as_xyz 1 'x, y, z' loop_ _atom_site_type_symbol _atom_site_label _atom_site_symmetry_multiplicity _atom_site_fract_x _atom_site_fract_y _atom_site_fract_z _atom_site_occupancy Y Y0 1 0.00000000 0.00000000 0.00000000 1 Bi Bi1 1 0.50000000 0.50000000 0.73133900 1 Bi Bi2 1 0.50000000 0.50000000 0.26866100 1 Br Br3 1 0.00000000 0.00000000 0.50000000 1 O O4 1 0.50000000 0.00000000 0.85126500 1 O O5 1 0.00000000 0.50000000 0.14873500 1 O O6 1 0.50000000 0.00000000 0.14873500 1 O O7 1 0.00000000 0.50000000 0.85126500 1 | -6.452773 | -6.863023 | -2.427119 | 0 | TRUE | -0.05358537 | 26.37668 | 20.54249 | 5.834194 | 2.415408
mp-567515 | Rb2Hg2PdBr8 | AB2C2D8 | # generated using pymatgen data_Rb2Hg2PdBr8 _symmetry_space_group_name_H-M 'P 1' _cell_length_a 7.17313318 _cell_length_b 7.17313318 _cell_length_c 10.78974588 _cell_angle_alpha 73.26627322 _cell_angle_beta 73.26627322 _cell_angle_gamma 62.64660072 _symmetry_Int_Tables_number 1 _chemical_formula_structural Rb2Hg2PdBr8 _chemical_formula_sum 'Rb2 Hg2 Pd1 Br8' _cell_volume 464.24663466 _cell_formula_units_Z 1 loop_ _symmetry_equiv_pos_site_id _symmetry_equiv_pos_as_xyz 1 'x, y, z' loop_ _atom_site_type_symbol _atom_site_label _atom_site_symmetry_multiplicity _atom_site_fract_x _atom_site_fract_y _atom_site_fract_z _atom_site_occupancy Rb Rb0 1 0.60296400 0.60296400 0.16661800 1 Rb Rb1 1 0.39703600 0.39703600 0.83338200 1 Hg Hg2 1 0.86762800 0.86762800 0.39179000 1 Hg Hg3 1 0.13237200 0.13237200 0.60821000 1 Pd Pd4 1 0.00000000 0.00000000 0.00000000 1 Br Br5 1 0.65277800 0.65277800 0.49941300 1 Br Br6 1 0.10193600 0.63375900 0.13238400 1 Br Br7 1 0.91647700 0.91647700 0.69307500 1 Br Br8 1 0.08352300 0.08352300 0.30692500 1 Br Br9 1 0.34722200 0.34722200 0.50058700 1 Br Br10 1 0.89806400 0.36624100 0.86761600 1 Br Br11 1 0.36624100 0.89806400 0.86761600 1 Br Br12 1 0.63375900 0.10193600 0.13238400 1 | -2.465711 | -2.794326 | -1.242592 | 0 | TRUE | -0.04307757 | 11.30057 | 7.75582413 | 3.544744 | 1.882749
mp-1029832 | Ca2NbN3 | AB2C3 | # generated using pymatgen data_Ca2NbN3 _symmetry_space_group_name_H-M 'P 1' _cell_length_a 6.28399176 _cell_length_b 6.28399176 _cell_length_c 11.63418690 _cell_angle_alpha 90.00000000 _cell_angle_beta 90.00000000 _cell_angle_gamma 124.80987092 _symmetry_Int_Tables_number 1 _chemical_formula_structural Ca2NbN3 _chemical_formula_sum 'Ca8 Nb4 N12' _cell_volume 377.20489299 _cell_formula_units_Z 4 loop_ _symmetry_equiv_pos_site_id _symmetry_equiv_pos_as_xyz 1 'x, y, z' loop_ _atom_site_type_symbol _atom_site_label _atom_site_symmetry_multiplicity _atom_site_fract_x _atom_site_fract_y _atom_site_fract_z _atom_site_occupancy Ca Ca0 1 0.53484049 0.46515951 0.64905196 1 Ca Ca1 1 0.46515951 0.53484049 0.35094804 1 Ca Ca2 1 0.96515951 0.03484049 0.14905196 1 Ca Ca3 1 0.03484049 0.96515951 0.85094804 1 Ca Ca4 1 0.87287836 0.12712164 0.57940021 1 Ca Ca5 1 0.12712164 0.87287836 0.42059979 1 Ca Ca6 1 0.62712164 0.37287836 0.07940021 1 Ca Ca7 1 0.37287836 0.62712164 0.92059979 1 Nb Nb8 1 0.75358478 0.24641522 0.84179097 1 Nb Nb9 1 0.24641522 0.75358478 0.15820903 1 Nb Nb10 1 0.74641522 0.25358478 0.34179097 1 Nb Nb11 1 0.25358478 0.74641522 0.65820903 1 N N12 1 0.84128409 0.15871591 0.98210517 1 N N13 1 0.15871591 0.84128409 0.01789483 1 N N14 1 0.65871591 0.34128409 0.48210517 1 N N15 1 0.34128409 0.65871591 0.51789483 1 N N16 1 0.58004405 0.41995595 0.86271648 1 N N17 1 0.41995595 0.58004405 0.13728352 1 N N18 1 0.91995595 0.08004405 0.36271648 1 N N19 1 0.08004405 0.91995595 0.63728352 1 N N20 1 0.57669978 0.92330022 0.75000000 1 N N21 1 0.92330022 0.57669978 0.25000000 1 N N22 1 0.42330022 0.07669978 0.25000000 1 N N23 1 0.07669978 0.42330022 0.75000000 1 | -7.578545 | -7.759045 | -1.238714 | 0 | TRUE | -0.08124331 | 27.19492 | 20.53149 | 6.66342723 | 2.581362
mp-1536 | KSb | AB | # generated using pymatgen data_KSb _symmetry_space_group_name_H-M 'P 1' _cell_length_a 6.99911076 _cell_length_b 7.22698097 _cell_length_c 12.31412249 _cell_angle_alpha 97.08453605 _cell_angle_beta 90.00000000 _cell_angle_gamma 90.00000000 _symmetry_Int_Tables_number 1 _chemical_formula_structural KSb _chemical_formula_sum 'K8 Sb8' _cell_volume 618.12285139 _cell_formula_units_Z 8 loop_ _symmetry_equiv_pos_site_id _symmetry_equiv_pos_as_xyz 1 'x, y, z' loop_ _atom_site_type_symbol _atom_site_label _atom_site_symmetry_multiplicity _atom_site_fract_x _atom_site_fract_y _atom_site_fract_z _atom_site_occupancy K K0 1 0.39938013 0.11108419 0.33067805 1 K K1 1 0.89938013 0.38891581 0.16932195 1 K K2 1 0.60061987 0.88891581 0.66932295 1 K K3 1 0.10061987 0.61108419 0.83067705 1 K K4 1 0.66647237 0.79118522 0.03366973 1 K K5 1 0.16647237 0.70881478 0.46633027 1 K K6 1 0.33352763 0.20881478 0.96633027 1 K K7 1 0.83352763 0.29118522 0.53366973 1 Sb Sb8 1 0.89955077 0.96428864 0.28684116 1 Sb Sb9 1 0.39955077 0.53571136 0.21315884 1 Sb Sb10 1 0.10044923 0.03571136 0.71315884 1 Sb Sb11 1 0.60044923 0.46428864 0.78684116 1 Sb Sb12 1 0.16564109 0.80284797 0.12294882 1 Sb Sb13 1 0.66564109 0.69715203 0.37705118 1 Sb Sb14 1 0.83435891 0.19715203 0.87705118 1 Sb Sb15 1 0.33435891 0.30284797 0.62294882 1 | -3.050735 | -3.146735 | -0.5270347 | 0 | TRUE | -0.03390384 | 12.81602 | 4.18825776 | 8.627766 | 2.937306
mp-772290 | LiAgO | ABC | # generated using pymatgen data_LiAgO _symmetry_space_group_name_H-M 'P 1' _cell_length_a 6.73621425 _cell_length_b 6.73621425 _cell_length_c 6.73621425 _cell_angle_alpha 94.46325434 _cell_angle_beta 94.46325434 _cell_angle_gamma 147.60348893 _symmetry_Int_Tables_number 1 _chemical_formula_structural LiAgO _chemical_formula_sum 'Li4 Ag4 O4' _cell_volume 157.26726780 _cell_formula_units_Z 4 loop_ _symmetry_equiv_pos_site_id _symmetry_equiv_pos_as_xyz 1 'x, y, z' loop_ _atom_site_type_symbol _atom_site_label _atom_site_symmetry_multiplicity _atom_site_fract_x _atom_site_fract_y _atom_site_fract_z _atom_site_occupancy Li Li0 1 0.13410008 0.50000000 0.63410008 1 Li Li1 1 0.50000000 0.13410008 0.63410008 1 Li Li2 1 0.50000000 0.86589992 0.36589992 1 Li Li3 1 0.86589992 0.50000000 0.36589992 1 Ag Ag4 1 0.83829953 0.16170047 0.00000000 1 Ag Ag5 1 0.83829953 0.83829953 0.67659906 1 Ag Ag6 1 0.16170047 0.83829953 0.00000000 1 Ag Ag7 1 0.16170047 0.16170047 0.32340094 1 O O8 1 0.67706102 -0.00000000 0.67706102 1 O O9 1 -0.00000000 0.67706102 0.67706102 1 O O10 1 0.00000000 0.32293898 0.32293898 1 O O11 1 0.32293898 0.00000000 0.32293898 1 | -4.258756 | -4.487756 | -1.258367 | 0 | TRUE | -0.03068651 | 8.196439 | 2.809175 | 5.387264 | 2.321048
mp-558480 | K2P2O5F2 | A2B2C2D5 | # generated using pymatgen data_K2P2O5F2 _symmetry_space_group_name_H-M 'P 1' _cell_length_a 7.51925240 _cell_length_b 7.51925240 _cell_length_c 7.35508668 _cell_angle_alpha 89.39845441 _cell_angle_beta 89.39845441 _cell_angle_gamma 61.99240344 _symmetry_Int_Tables_number 1 _chemical_formula_structural K2P2O5F2 _chemical_formula_sum 'K4 P4 O10 F4' _cell_volume 367.12068158 _cell_formula_units_Z 2 loop_ _symmetry_equiv_pos_site_id _symmetry_equiv_pos_as_xyz 1 'x, y, z' loop_ _atom_site_type_symbol _atom_site_label _atom_site_symmetry_multiplicity _atom_site_fract_x _atom_site_fract_y _atom_site_fract_z _atom_site_occupancy K K0 1 0.21957600 0.50011400 0.36182800 1 K K1 1 0.78042400 0.49988600 0.63817200 1 K K2 1 0.50011400 0.21957600 0.86182800 1 K K3 1 0.49988600 0.78042400 0.13817200 1 P P4 1 0.70184100 0.10451700 0.35588700 1 P P5 1 0.10451700 0.70184100 0.85588700 1 P P6 1 0.29815900 0.89548300 0.64411300 1 P P7 1 0.89548300 0.29815900 0.14411300 1 O O8 1 0.63922900 0.23896400 0.51816200 1 O O9 1 0.36077100 0.76103600 0.48183800 1 O O10 1 0.10992200 0.89007800 0.75000000 1 O O11 1 0.76103600 0.36077100 0.98183800 1 O O12 1 0.23896400 0.63922900 0.01816200 1 O O13 1 0.88293900 0.45461700 0.27533600 1 O O14 1 0.11706100 0.54538300 0.72466400 1 O O15 1 0.54538300 0.11706100 0.22466400 1 O O16 1 0.45461700 0.88293900 0.77533600 1 O O17 1 0.89007800 0.10992200 0.25000000 1 F F18 1 0.82296200 0.87558900 0.42383600 1 F F19 1 0.17703800 0.12441100 0.57616400 1 F F20 1 0.87558900 0.82296200 0.92383600 1 F F21 1 0.12441100 0.17703800 0.07616400 1 | -6.184641 | -6.580914 | -2.79875 | 0 | TRUE | -0.005051662 | 5.114018 | 3.009945 | 2.104072 | 1.450542
mp-542168 | Cs2CoSiO4 | ABC2D4 | # generated using pymatgen data_Cs2CoSiO4 _symmetry_space_group_name_H-M 'P 1' _cell_length_a 7.06261948 _cell_length_b 10.91877394 _cell_length_c 8.23289100 _cell_angle_alpha 90.00013151 _cell_angle_beta 90.00016388 _cell_angle_gamma 78.62758452 _symmetry_Int_Tables_number 1 _chemical_formula_structural Cs2CoSiO4 _chemical_formula_sum 'Cs8 Co4 Si4 O16' _cell_volume 622.41548265 _cell_formula_units_Z 4 loop_ _symmetry_equiv_pos_site_id _symmetry_equiv_pos_as_xyz 1 'x, y, z' loop_ _atom_site_type_symbol _atom_site_label _atom_site_symmetry_multiplicity _atom_site_fract_x _atom_site_fract_y _atom_site_fract_z _atom_site_occupancy Cs Cs0 1 0.88509500 0.96170100 0.27341100 1 Cs Cs1 1 0.38510100 0.46169900 0.27340700 1 Cs Cs2 1 0.11490000 0.03830200 0.77340800 1 Cs Cs3 1 0.61490300 0.53830000 0.77340800 1 Cs Cs4 1 0.60839400 0.20277600 0.91702800 1 Cs Cs5 1 0.10838900 0.70277500 0.91702500 1 Cs Cs6 1 0.39160400 0.79722700 0.41702600 1 Cs Cs7 1 0.89161000 0.29722400 0.41702900 1 Co Co8 1 0.81043400 0.60348700 0.19404900 1 Co Co9 1 0.68957000 0.89651000 0.69405200 1 Co Co10 1 0.31043000 0.10348000 0.19405500 1 Co Co11 1 0.18957000 0.39652200 0.69405800 1 Si Si12 1 0.45207200 0.15068800 0.47887900 1 Si Si13 1 0.95207200 0.65068500 0.47888000 1 Si Si14 1 0.54792800 0.84931500 0.97888200 1 Si Si15 1 0.04793000 0.34931100 0.97888200 1 O O16 1 0.53016800 0.17670200 0.29277700 1 O O17 1 0.03016900 0.67669600 0.29277500 1 O O18 1 0.46983200 0.82330100 0.79277600 1 O O19 1 0.96983300 0.32329800 0.79277800 1 O O20 1 0.26086000 0.08696400 0.43757700 1 O O21 1 0.76086000 0.58696600 0.43758200 1 O O22 1 0.73913800 0.91303600 0.93758300 1 O O23 1 0.23914300 0.41303300 0.93758000 1 O O24 1 0.62271900 0.05551600 0.57989600 1 O O25 1 0.12270900 0.55551200 0.57989800 1 O O26 1 0.37729400 0.94448900 0.07989700 1 O O27 1 0.87728100 0.44448500 0.07989500 1 O O28 1 0.39466200 0.28360900 0.57987300 1 O O29 1 0.89466200 0.78360700 0.57987500 1 O O30 1 0.60534000 0.71639600 0.07987700 1 O O31 1 0.10533400 0.21639100 0.07987600 1 | -6.021063 | -6.569313 | -2.305413 | 0 | TRUE | -0.02643835 | 9.016447 | 5.943228 | 3.073218 | 1.75306
mp-10952 | Cu2HgGeS4 | ABC2D4 | # generated using pymatgen data_Cu2HgGeS4 _symmetry_space_group_name_H-M 'P 1' _cell_length_a 5.48168685 _cell_length_b 5.48168767 _cell_length_c 6.54193606 _cell_angle_alpha 114.76927781 _cell_angle_beta 114.76928211 _cell_angle_gamma 89.99999933 _symmetry_Int_Tables_number 1 _chemical_formula_structural Cu2HgGeS4 _chemical_formula_sum 'Cu2 Hg1 Ge1 S4' _cell_volume 158.35646188 _cell_formula_units_Z 1 loop_ _symmetry_equiv_pos_site_id _symmetry_equiv_pos_as_xyz 1 'x, y, z' loop_ _atom_site_type_symbol _atom_site_label _atom_site_symmetry_multiplicity _atom_site_fract_x _atom_site_fract_y _atom_site_fract_z _atom_site_occupancy Cu Cu0 1 0.75000000 0.25000000 0.50000000 1 Cu Cu1 1 0.25000000 0.75000000 0.50000000 1 Hg Hg2 1 -0.00000000 -0.00000000 -0.00000000 1 Ge Ge3 1 0.50000000 0.50000000 -0.00000000 1 S S4 1 0.86127030 0.86127030 0.27049400 1 S S5 1 0.59077630 0.13872970 0.72950600 1 S S6 1 0.40922370 0.40922370 0.27049400 1 S S7 1 0.13872970 0.59077630 0.72950600 1 | -3.992037 | -4.243537 | -0.5346714 | 0 | TRUE | -0.01128336 | 18.92021945 | 5.399704 | 13.52052 | 3.677025
mp-29931 | VRe2O9 | AB2C9 | # generated using pymatgen data_VRe2O9 _symmetry_space_group_name_H-M 'P 1' _cell_length_a 7.84338437 _cell_length_b 7.84338437 _cell_length_c 8.86401379 _cell_angle_alpha 90.00000000 _cell_angle_beta 90.00000000 _cell_angle_gamma 137.42125488 _symmetry_Int_Tables_number 1 _chemical_formula_structural VRe2O9 _chemical_formula_sum 'V2 Re4 O18' _cell_volume 368.95316957 _cell_formula_units_Z 2 loop_ _symmetry_equiv_pos_site_id _symmetry_equiv_pos_as_xyz 1 'x, y, z' loop_ _atom_site_type_symbol _atom_site_label _atom_site_symmetry_multiplicity _atom_site_fract_x _atom_site_fract_y _atom_site_fract_z _atom_site_occupancy V V0 1 0.88220184 0.11779816 0.78146334 1 V V1 1 0.11779816 0.88220184 0.28146334 1 Re Re2 1 0.52297103 0.47702897 0.68761875 1 Re Re3 1 0.47702897 0.52297103 0.18761875 1 Re Re4 1 0.22663968 0.77336032 0.87169855 1 Re Re5 1 0.77336032 0.22663968 0.37169855 1 O O6 1 0.93557355 0.06442645 0.93758315 1 O O7 1 0.06442645 0.93557355 0.43758315 1 O O8 1 0.58079000 0.41921000 0.85620894 1 O O9 1 0.41921000 0.58079000 0.35620894 1 O O10 1 0.60091232 0.39908768 0.54160644 1 O O11 1 0.39908768 0.60091232 0.04160644 1 O O12 1 0.96867461 0.54386926 0.32634067 1 O O13 1 0.03132539 0.45613074 0.82634067 1 O O14 1 0.45613074 0.03132539 0.32634067 1 O O15 1 0.54386926 0.96867461 0.82634067 1 O O16 1 0.80619067 0.19380933 0.55983462 1 O O17 1 0.19380933 0.80619067 0.05983462 1 O O18 1 0.86972053 0.13027947 0.26206266 1 O O19 1 0.13027947 0.86972053 0.76206266 1 O O20 1 0.79854564 0.70366680 0.17610560 1 O O21 1 0.20145436 0.29633320 0.67610560 1 O O22 1 0.29633320 0.20145436 0.17610560 1 O O23 1 0.70366680 0.79854564 0.67610560 1 | -8.063784 | -8.720701 | -2.179604 | 0 | TRUE | -0.03858223 | 5.927696 | 2.570365 | 3.357331 | 1.832302
mp-18889 | VAg3O4 | AB3C4 | # generated using pymatgen data_VAg3O4 _symmetry_space_group_name_H-M 'P 1' _cell_length_a 5.00383297 _cell_length_b 5.59974170 _cell_length_c 9.56850294 _cell_angle_alpha 79.66955028 _cell_angle_beta 74.84244699 _cell_angle_gamma 63.46197887 _symmetry_Int_Tables_number 1 _chemical_formula_structural VAg3O4 _chemical_formula_sum 'V2 Ag6 O8' _cell_volume 230.91046595 _cell_formula_units_Z 2 loop_ _symmetry_equiv_pos_site_id _symmetry_equiv_pos_as_xyz 1 'x, y, z' loop_ _atom_site_type_symbol _atom_site_label _atom_site_symmetry_multiplicity _atom_site_fract_x _atom_site_fract_y _atom_site_fract_z _atom_site_occupancy V V0 1 0.45505844 0.75000000 0.25000000 1 V V1 1 0.54494156 0.25000000 0.75000000 1 Ag Ag2 1 0.30650469 0.38346330 0.09505850 1 Ag Ag3 1 0.21497250 0.88346330 0.59505850 1 Ag Ag4 1 0.69349531 0.61653670 0.90494150 1 Ag Ag5 1 0.78502750 0.11653670 0.40494150 1 Ag Ag6 1 -0.00000000 -0.00000000 0.00000000 1 Ag Ag7 1 -0.00000000 0.50000000 0.50000000 1 O O8 1 0.86564088 0.96824731 0.79041244 1 O O9 1 0.62430062 0.53175269 0.70958756 1 O O10 1 0.13435912 0.03175269 0.20958756 1 O O11 1 0.37569938 0.46824731 0.29041244 1 O O12 1 0.75413086 0.70673139 0.10274418 1 O O13 1 0.24586914 0.29326861 0.89725582 1 O O14 1 0.56360644 0.79326861 0.39725582 1 O O15 1 0.43639356 0.20673139 0.60274418 1 | -5.361621 | -5.917621 | -1.24658 | 0 | TRUE | -0.03415355 | 10.98459 | 5.01957836 | 5.96501 | 2.442337
mp-1029826 | Li6OsN4 | AB4C6 | # generated using pymatgen data_Li6OsN4 _symmetry_space_group_name_H-M 'P 1' _cell_length_a 6.75361200 _cell_length_b 6.75361200 _cell_length_c 4.82092800 _cell_angle_alpha 90.00000000 _cell_angle_beta 90.00000000 _cell_angle_gamma 90.00000000 _symmetry_Int_Tables_number 1 _chemical_formula_structural Li6OsN4 _chemical_formula_sum 'Li12 Os2 N8' _cell_volume 219.88867299 _cell_formula_units_Z 2 loop_ _symmetry_equiv_pos_site_id _symmetry_equiv_pos_as_xyz 1 'x, y, z' loop_ _atom_site_type_symbol _atom_site_label _atom_site_symmetry_multiplicity _atom_site_fract_x _atom_site_fract_y _atom_site_fract_z _atom_site_occupancy Li Li0 1 0.50000000 0.00000000 0.61183100 1 Li Li1 1 0.00000000 0.50000000 0.88816900 1 Li Li2 1 0.00000000 0.50000000 0.38816900 1 Li Li3 1 0.50000000 0.00000000 0.11183100 1 Li Li4 1 0.21046000 0.21046000 0.50000000 1 Li Li5 1 0.78954000 0.78954000 0.50000000 1 Li Li6 1 0.71046000 0.71046000 0.00000000 1 Li Li7 1 0.28954000 0.28954000 0.00000000 1 Li Li8 1 0.21046000 0.78954000 0.50000000 1 Li Li9 1 0.78954000 0.21046000 0.50000000 1 Li Li10 1 0.71046000 0.28954000 0.00000000 1 Li Li11 1 0.28954000 0.71046000 0.00000000 1 Os Os12 1 0.50000000 0.50000000 0.50000000 1 Os Os13 1 0.00000000 0.00000000 0.00000000 1 N N14 1 0.50000000 0.24836500 0.32953900 1 N N15 1 0.50000000 0.75163500 0.32953900 1 N N16 1 0.00000000 0.74836500 0.17046100 1 N N17 1 0.00000000 0.25163500 0.17046100 1 N N18 1 0.24836500 0.50000000 0.67046100 1 N N19 1 0.75163500 0.50000000 0.67046100 1 N N20 1 0.74836500 0.00000000 0.82953900 1 N N21 1 0.25163500 0.00000000 0.82953900 1 | -5.500742 | -5.632015 | -0.5386619 | 0 | TRUE | -0.02549174 | 266.9458 | 8.6375779 | 258.3082 | 16.07197
mp-27573 | NaSb3F10 | AB3C10 | # generated using pymatgen data_NaSb3F10 _symmetry_space_group_name_H-M 'P 1' _cell_length_a 8.15403051 _cell_length_b 8.15419059 _cell_length_c 7.54821258 _cell_angle_alpha 90.00010408 _cell_angle_beta 90.00014644 _cell_angle_gamma 120.00278986 _symmetry_Int_Tables_number 1 _chemical_formula_structural NaSb3F10 _chemical_formula_sum 'Na2 Sb6 F20' _cell_volume 434.62603196 _cell_formula_units_Z 2 loop_ _symmetry_equiv_pos_site_id _symmetry_equiv_pos_as_xyz 1 'x, y, z' loop_ _atom_site_type_symbol _atom_site_label _atom_site_symmetry_multiplicity _atom_site_fract_x _atom_site_fract_y _atom_site_fract_z _atom_site_occupancy Na Na0 1 0.66666050 0.33332793 0.66496923 1 Na Na1 1 0.33333995 0.66667245 0.16496965 1 Sb Sb2 1 0.12162046 0.78220119 0.74824227 1 Sb Sb3 1 0.33941522 0.12161200 0.24823546 1 Sb Sb4 1 0.78219416 0.66058014 0.24824574 1 Sb Sb5 1 0.21780159 0.33941622 0.74825012 1 Sb Sb6 1 0.66058496 0.87838839 0.74823665 1 Sb Sb7 1 0.87837849 0.21780189 0.24823891 1 F F8 1 0.33333824 0.66667474 0.73891999 1 F F9 1 0.66666280 0.33332705 0.23891997 1 F F10 1 0.96453665 0.50548721 0.78285196 1 F F11 1 0.45905875 0.96453710 0.28285894 1 F F12 1 0.50548093 0.54092458 0.28286240 1 F F13 1 0.49451725 0.45907504 0.78286384 1 F F14 1 0.54094238 0.03546247 0.78285880 1 F F15 1 0.03546369 0.49451282 0.28285199 1 F F16 1 0.20138618 0.39484415 0.99647980 1 F F17 1 0.80654491 0.20137913 0.49647634 1 F F18 1 0.39484930 0.19345317 0.49647788 1 F F19 1 0.60515189 0.80654619 0.99647707 1 F F20 1 0.19345539 0.79862040 0.99647580 1 F F21 1 0.79861474 0.60515598 0.49647690 1 F F22 1 0.11220800 0.22443249 0.34011874 1 F F23 1 0.88778735 0.11221961 0.84013596 1 F F24 1 0.22443189 0.11221961 0.84012738 1 F F25 1 0.77556863 0.88777779 0.34012505 1 F F26 1 0.11221343 0.88778291 0.34013265 1 F F27 1 0.88779229 0.77556735 0.84011849 1 | -4.769355 | -5.099355 | -2.754761 | 0 | TRUE | -0.004166071 | 12.40295 | 9.84518962 | 2.557759 | 1.5993
mp-1025039 | PbS2 | AB2 | # generated using pymatgen data_PbS2 _symmetry_space_group_name_H-M 'P 1' _cell_length_a 5.75964767 _cell_length_b 5.75964767 _cell_length_c 5.75964767 _cell_angle_alpha 98.05457125 _cell_angle_beta 115.46387250 _cell_angle_gamma 115.46387250 _symmetry_Int_Tables_number 1 _chemical_formula_structural PbS2 _chemical_formula_sum 'Pb2 S4' _cell_volume 142.83734106 _cell_formula_units_Z 2 loop_ _symmetry_equiv_pos_site_id _symmetry_equiv_pos_as_xyz 1 'x, y, z' loop_ _atom_site_type_symbol _atom_site_label _atom_site_symmetry_multiplicity _atom_site_fract_x _atom_site_fract_y _atom_site_fract_z _atom_site_occupancy Pb Pb0 1 0.00000000 0.75000000 0.75000000 1 Pb Pb1 1 0.00000000 0.25000000 0.25000000 1 S S2 1 0.26193605 0.88096703 0.38096703 1 S S3 1 0.73806395 0.11903297 0.61903297 1 S S4 1 0.50000000 0.61903297 0.88096703 1 S S5 1 0.50000000 0.38096703 0.11903297 1 | -4.282414 | -4.617746995 | -0.6225647 | 0 | TRUE | -0.09954858 | 84.6545954 | 71.14697159 | 13.50762381 | 3.675272
mp-568638 | Y3CuSiSe7 | ABC3D7 | # generated using pymatgen data_Y3CuSiSe7 _symmetry_space_group_name_H-M 'P 1' _cell_length_a 10.36455035 _cell_length_b 10.36455035 _cell_length_c 6.03296500 _cell_angle_alpha 90.00000000 _cell_angle_beta 90.00000000 _cell_angle_gamma 120.00000222 _symmetry_Int_Tables_number 1 _chemical_formula_structural Y3CuSiSe7 _chemical_formula_sum 'Y6 Cu2 Si2 Se14' _cell_volume 561.25776026 _cell_formula_units_Z 2 loop_ _symmetry_equiv_pos_site_id _symmetry_equiv_pos_as_xyz 1 'x, y, z' loop_ _atom_site_type_symbol _atom_site_label _atom_site_symmetry_multiplicity _atom_site_fract_x _atom_site_fract_y _atom_site_fract_z _atom_site_occupancy Y Y0 1 0.22289900 0.35591000 0.92310900 1 Y Y1 1 0.64409000 0.86698900 0.92310900 1 Y Y2 1 0.86698900 0.22289900 0.42310900 1 Y Y3 1 0.77710100 0.64409000 0.42310900 1 Y Y4 1 0.13301100 0.77710100 0.92310900 1 Y Y5 1 0.35591000 0.13301100 0.42310900 1 Cu Cu6 1 0.00000000 0.00000000 0.97167600 1 Cu Cu7 1 0.00000000 0.00000000 0.47167600 1 Si Si8 1 0.66666700 0.33333300 0.83386800 1 Si Si9 1 0.33333300 0.66666700 0.33386800 1 Se Se10 1 0.83791900 0.73858100 0.95267800 1 Se Se11 1 0.42100800 0.89941900 0.17929700 1 Se Se12 1 0.26141900 0.09933800 0.95267800 1 Se Se13 1 0.16208100 0.26141900 0.45267800 1 Se Se14 1 0.47841100 0.57899200 0.17929700 1 Se Se15 1 0.73858100 0.90066200 0.45267800 1 Se Se16 1 0.57899200 0.10058100 0.67929700 1 Se Se17 1 0.33333300 0.66666700 0.71111200 1 Se Se18 1 0.89941900 0.47841100 0.67929700 1 Se Se19 1 0.66666700 0.33333300 0.21111200 1 Se Se20 1 0.90066200 0.16208100 0.95267800 1 Se Se21 1 0.09933800 0.83791900 0.45267800 1 Se Se22 1 0.10058100 0.52158900 0.17929700 1 Se Se23 1 0.52158900 0.42100800 0.67929700 1 | -5.761612 | -6.036945 | -1.587335 | 0 | TRUE | -0.0002502988 | 18.23724 | 9.080632 | 9.156607 | 3.025989
mp-22421 | Fe2GeO4 | AB2C4 | # generated using pymatgen data_Fe2GeO4 _symmetry_space_group_name_H-M 'P 1' _cell_length_a 5.92709196 _cell_length_b 5.92710462 _cell_length_c 5.92712507 _cell_angle_alpha 59.99992976 _cell_angle_beta 59.99986832 _cell_angle_gamma 60.00038495 _symmetry_Int_Tables_number 1 _chemical_formula_structural Fe2GeO4 _chemical_formula_sum 'Fe4 Ge2 O8' _cell_volume 147.23598061 _cell_formula_units_Z 2 loop_ _symmetry_equiv_pos_site_id _symmetry_equiv_pos_as_xyz 1 'x, y, z' loop_ _atom_site_type_symbol _atom_site_label _atom_site_symmetry_multiplicity _atom_site_fract_x _atom_site_fract_y _atom_site_fract_z _atom_site_occupancy Fe Fe0 1 0.50000000 -0.00000000 0.50000000 1 Fe Fe1 1 0.00000000 0.50000000 0.50000000 1 Fe Fe2 1 0.50000000 0.50000000 0.00000000 1 Fe Fe3 1 0.50000000 0.50000000 0.50000000 1 Ge Ge4 1 0.87500061 0.87499839 0.87499613 1 Ge Ge5 1 0.12499939 0.12500161 0.12500387 1 O O6 1 0.75230963 0.75230689 0.75229885 1 O O7 1 0.24769332 0.24769534 0.75691225 1 O O8 1 0.24768629 0.75691230 0.24770188 1 O O9 1 0.75691134 0.24768897 0.24770057 1 O O10 1 0.75231371 0.24308770 0.75229812 1 O O11 1 0.24308866 0.75231103 0.75229943 1 O O12 1 0.24769037 0.24769311 0.24770115 1 O O13 1 0.75230668 0.75230466 0.24308775 1 | -6.702032 | -7.73917519 | -1.832057 | 0 | TRUE | -0.03894576 | 8.497917 | 3.79977 | 4.698147 | 2.167521
mp-30456 | SrLiBi | ABC | # generated using pymatgen data_SrLiBi _symmetry_space_group_name_H-M 'P 1' _cell_length_a 4.92950645 _cell_length_b 8.20120659 _cell_length_c 8.65676028 _cell_angle_alpha 90.00000000 _cell_angle_beta 90.00000000 _cell_angle_gamma 90.00000000 _symmetry_Int_Tables_number 1 _chemical_formula_structural SrLiBi _chemical_formula_sum 'Sr4 Li4 Bi4' _cell_volume 349.97464570 _cell_formula_units_Z 4 loop_ _symmetry_equiv_pos_site_id _symmetry_equiv_pos_as_xyz 1 'x, y, z' loop_ _atom_site_type_symbol _atom_site_label _atom_site_symmetry_multiplicity _atom_site_fract_x _atom_site_fract_y _atom_site_fract_z _atom_site_occupancy Sr Sr0 1 0.75000000 0.49517241 0.29165036 1 Sr Sr1 1 0.25000000 0.50482759 0.70834964 1 Sr Sr2 1 0.75000000 0.99517241 0.20834964 1 Sr Sr3 1 0.25000000 0.00482759 0.79165036 1 Li Li4 1 0.75000000 0.33923898 0.92429390 1 Li Li5 1 0.25000000 0.66076102 0.07570610 1 Li Li6 1 0.75000000 0.83923898 0.57570610 1 Li Li7 1 0.25000000 0.16076102 0.42429390 1 Bi Bi8 1 0.75000000 0.72453078 0.90691747 1 Bi Bi9 1 0.25000000 0.27546922 0.09308253 1 Bi Bi10 1 0.75000000 0.22453078 0.59308253 1 Bi Bi11 1 0.25000000 0.77546922 0.40691747 1 | -3.323283 | -3.323283 | -0.8436476 | 0 | TRUE | -0.1056156 | 21.5900771 | 9.077381 | 12.5127 | 3.537329
mp-558078 | Rb2NaFeF6 | ABC2D6 | # generated using pymatgen data_Rb2NaFeF6 _symmetry_space_group_name_H-M 'P 1' _cell_length_a 6.09190594 _cell_length_b 6.09190594 _cell_length_c 6.09190594 _cell_angle_alpha 60.00000000 _cell_angle_beta 60.00000000 _cell_angle_gamma 60.00000000 _symmetry_Int_Tables_number 1 _chemical_formula_structural Rb2NaFeF6 _chemical_formula_sum 'Rb2 Na1 Fe1 F6' _cell_volume 159.86175242 _cell_formula_units_Z 1 loop_ _symmetry_equiv_pos_site_id _symmetry_equiv_pos_as_xyz 1 'x, y, z' loop_ _atom_site_type_symbol _atom_site_label _atom_site_symmetry_multiplicity _atom_site_fract_x _atom_site_fract_y _atom_site_fract_z _atom_site_occupancy Rb Rb0 1 0.75000000 0.75000000 0.75000000 1 Rb Rb1 1 0.25000000 0.25000000 0.25000000 1 Na Na2 1 0.50000000 0.50000000 0.50000000 1 Fe Fe3 1 0.00000000 0.00000000 0.00000000 1 F F4 1 0.77129100 0.22870900 0.77129100 1 F F5 1 0.22870900 0.22870900 0.77129100 1 F F6 1 0.77129100 0.77129100 0.22870900 1 F F7 1 0.77129100 0.22870900 0.22870900 1 F F8 1 0.22870900 0.77129100 0.22870900 1 F F9 1 0.22870900 0.77129100 0.77129100 1 | -4.77054308 | -5.27334308 | -2.951094 | 0 | TRUE | -0.04377747975 | 7.467922 | 5.244409 | 2.22351292 | 1.491145
mp-1219343 | ScCuSe2 | ABC2 | # generated using pymatgen data_ScCuSe2 _symmetry_space_group_name_H-M 'P 1' _cell_length_a 7.40689718 _cell_length_b 7.40689718 _cell_length_c 6.72292949 _cell_angle_alpha 63.74875007 _cell_angle_beta 63.74875007 _cell_angle_gamma 30.53803810 _symmetry_Int_Tables_number 1 _chemical_formula_structural ScCuSe2 _chemical_formula_sum 'Sc2 Cu2 Se4' _cell_volume 166.54951051 _cell_formula_units_Z 2 loop_ _symmetry_equiv_pos_site_id _symmetry_equiv_pos_as_xyz 1 'x, y, z' loop_ _atom_site_type_symbol _atom_site_label _atom_site_symmetry_multiplicity _atom_site_fract_x _atom_site_fract_y _atom_site_fract_z _atom_site_occupancy Sc Sc0 1 0.24275521 0.24275521 0.76535064 1 Sc Sc1 1 0.75724479 0.75724479 0.23464936 1 Cu Cu2 1 0.56088664 0.56088664 0.10340295 1 Cu Cu3 1 0.43911336 0.43911336 0.89659705 1 Se Se4 1 0.62976088 0.62976088 0.69525814 1 Se Se5 1 0.12693757 0.12693757 0.21279014 1 Se Se6 1 0.37023912 0.37023912 0.30474186 1 Se Se7 1 0.87306243 0.87306243 0.78720986 1 | -5.465201 | -5.701201 | -1.345326 | 0 | TRUE | -0.001297646 | 21.33284216 | 9.61983 | 11.71301 | 3.422428
mp-1188535 | Y6NiI10 | AB6C10 | # generated using pymatgen data_Y6NiI10 _symmetry_space_group_name_H-M 'P 1' _cell_length_a 7.65468263 _cell_length_b 9.60376095 _cell_length_c 9.62518385 _cell_angle_alpha 107.26319296 _cell_angle_beta 96.93268665 _cell_angle_gamma 104.79305312 _symmetry_Int_Tables_number 1 _chemical_formula_structural Y6NiI10 _chemical_formula_sum 'Y6 Ni1 I10' _cell_volume 638.34795692 _cell_formula_units_Z 1 loop_ _symmetry_equiv_pos_site_id _symmetry_equiv_pos_as_xyz 1 'x, y, z' loop_ _atom_site_type_symbol _atom_site_label _atom_site_symmetry_multiplicity _atom_site_fract_x _atom_site_fract_y _atom_site_fract_z _atom_site_occupancy Y Y0 1 0.88701402 0.95995751 0.23797332 1 Y Y1 1 0.11298598 0.04004249 0.76202668 1 Y Y2 1 0.03047631 0.71808175 0.91554488 1 Y Y3 1 0.96952369 0.28191825 0.08445512 1 Y Y4 1 0.65743661 0.87770393 0.83728177 1 Y Y5 1 0.34256339 0.12229607 0.16271823 1 Ni Ni6 1 0.00000000 -0.00000000 0.00000000 1 I I7 1 0.64442895 0.54491337 0.72588891 1 I I8 1 0.35557105 0.45508663 0.27411109 1 I I9 1 0.73785416 0.91085038 0.53506125 1 I I10 1 0.26214584 0.08914962 0.46493875 1 I I11 1 0.08689228 0.37318733 0.81714790 1 I I12 1 0.91310772 0.62681267 0.18285210 1 I I13 1 0.45308830 0.81290085 0.09401118 1 I I14 1 0.54691170 0.18709915 0.90598882 1 I I15 1 0.22185724 0.73970053 0.65025615 1 I I16 1 0.77814276 0.26029947 0.34974385 1 | -4.738821 | -4.961762 | -1.472784 | 0 | TRUE | -0.03726831 | 10.87893985 | 3.976161 | 6.902779 | 2.627314
mp-12023 | MnCu2SiS4 | ABC2D4 | # generated using pymatgen data_MnCu2SiS4 _symmetry_space_group_name_H-M 'P 1' _cell_length_a 6.18421700 _cell_length_b 6.41333200 _cell_length_c 7.50745600 _cell_angle_alpha 90.00000000 _cell_angle_beta 90.00000000 _cell_angle_gamma 90.00000000 _symmetry_Int_Tables_number 1 _chemical_formula_structural MnCu2SiS4 _chemical_formula_sum 'Mn2 Cu4 Si2 S8' _cell_volume 297.75649153 _cell_formula_units_Z 2 loop_ _symmetry_equiv_pos_site_id _symmetry_equiv_pos_as_xyz 1 'x, y, z' loop_ _atom_site_type_symbol _atom_site_label _atom_site_symmetry_multiplicity _atom_site_fract_x _atom_site_fract_y _atom_site_fract_z _atom_site_occupancy Mn Mn0 1 0.33032600 0.15482600 0.00000000 1 Mn Mn1 1 0.83032600 0.84517400 0.50000000 1 Cu Cu2 1 0.32056500 0.67751300 0.74829300 1 Cu Cu3 1 0.82056500 0.32248700 0.75170700 1 Cu Cu4 1 0.32056500 0.67751300 0.25170700 1 Cu Cu5 1 0.82056500 0.32248700 0.24829300 1 Si Si6 1 0.33083800 0.17557600 0.50000000 1 Si Si7 1 0.83083800 0.82442400 0.00000000 1 S S8 1 0.98164200 0.18765500 0.50000000 1 S S9 1 0.48164200 0.81234500 0.00000000 1 S S10 1 0.44999100 0.33608600 0.26689600 1 S S11 1 0.94999100 0.66391400 0.23310400 1 S S12 1 0.94118200 0.14308200 0.00000000 1 S S13 1 0.44118200 0.85691800 0.50000000 1 S S14 1 0.44999100 0.33608600 0.73310400 1 S S15 1 0.94999100 0.66391400 0.76689600 1 | -5.421491 | -5.672991 | -0.756548 | 0 | TRUE | -0.03066701 | 10.06308293 | 2.02561645 | 8.03746648 | 2.835043
mp-5955 | NaSbF6 | ABC6 | # generated using pymatgen data_NaSbF6 _symmetry_space_group_name_H-M 'P 1' _cell_length_a 5.84721422 _cell_length_b 5.84721497 _cell_length_c 5.84721585 _cell_angle_alpha 60.00001144 _cell_angle_beta 60.00000715 _cell_angle_gamma 60.00000902 _symmetry_Int_Tables_number 1 _chemical_formula_structural NaSbF6 _chemical_formula_sum 'Na1 Sb1 F6' _cell_volume 141.36187100 _cell_formula_units_Z 1 loop_ _symmetry_equiv_pos_site_id _symmetry_equiv_pos_as_xyz 1 'x, y, z' loop_ _atom_site_type_symbol _atom_site_label _atom_site_symmetry_multiplicity _atom_site_fract_x _atom_site_fract_y _atom_site_fract_z _atom_site_occupancy Na Na0 1 0.50000000 0.50000000 0.50000000 1 Sb Sb1 1 0.00000000 0.00000000 -0.00000000 1 F F2 1 0.22872307 0.77127693 0.77127693 1 F F3 1 0.22872307 0.77127693 0.22872307 1 F F4 1 0.77127693 0.22872307 0.22872307 1 F F5 1 0.77127693 0.77127693 0.22872307 1 F F6 1 0.22872307 0.22872307 0.77127693 1 F F7 1 0.77127693 0.22872307 0.77127693 1 | -4.635614 | -4.982114 | -2.867064 | 0 | TRUE | -0.200953 | 3.468263 | 1.735521 | 1.732742 | 1.316337
mp-17128 | CsTb(PO3)4 | ABC4D12 | # generated using pymatgen data_CsTb(PO3)4 _symmetry_space_group_name_H-M 'P 1' _cell_length_a 9.17285900 _cell_length_b 7.11061000 _cell_length_c 8.80939334 _cell_angle_alpha 80.01698641 _cell_angle_beta 90.00000000 _cell_angle_gamma 90.00000000 _symmetry_Int_Tables_number 1 _chemical_formula_structural CsTb(PO3)4 _chemical_formula_sum 'Cs2 Tb2 P8 O24' _cell_volume 565.88961127 _cell_formula_units_Z 2 loop_ _symmetry_equiv_pos_site_id _symmetry_equiv_pos_as_xyz 1 'x, y, z' loop_ _atom_site_type_symbol _atom_site_label _atom_site_symmetry_multiplicity _atom_site_fract_x _atom_site_fract_y _atom_site_fract_z _atom_site_occupancy Cs Cs0 1 0.66597300 0.66893400 0.82630400 1 Cs Cs1 1 0.16597300 0.33106600 0.17369600 1 Tb Tb2 1 0.50124700 0.80140900 0.30265100 1 Tb Tb3 1 0.00124700 0.19859100 0.69734900 1 P P4 1 0.13301300 0.64150500 0.46030300 1 P P5 1 0.63301300 0.35849500 0.53969700 1 P P6 1 0.39102200 0.05864500 0.62130400 1 P P7 1 0.89102200 0.94135500 0.37869600 1 P P8 1 0.57504200 0.31306200 0.22312900 1 P P9 1 0.07504200 0.68693800 0.77687100 1 P P10 1 0.77519100 0.08272200 0.06859400 1 P P11 1 0.27519100 0.91727800 0.93140600 1 O O12 1 0.74477100 0.84891700 0.40712000 1 O O13 1 0.24477100 0.15108300 0.59288000 1 O O14 1 0.51785100 0.21165600 0.63406200 1 O O15 1 0.01785100 0.78834400 0.36593800 1 O O16 1 0.66777500 0.28063900 0.38195400 1 O O17 1 0.16777500 0.71936100 0.61804600 1 O O18 1 0.55871200 0.54846300 0.50325700 1 O O19 1 0.05871200 0.45153700 0.49674300 1 O O20 1 0.52820900 0.51825100 0.18154000 1 O O21 1 0.02820900 0.48174900 0.81846000 1 O O22 1 0.90047000 0.05211500 0.20022400 1 O O23 1 0.40047000 0.94788500 0.79977600 1 O O24 1 0.16720000 0.07849900 0.90410800 1 O O25 1 0.66720000 0.92150100 0.09589200 1 O O26 1 0.84920900 0.13194800 0.91708100 1 O O27 1 0.34920900 0.86805200 0.08291900 1 O O28 1 0.44529700 0.92210700 0.52275100 1 O O29 1 0.94529700 0.07789300 0.47724900 1 O O30 1 0.20054100 0.71799700 0.89942800 1 O O31 1 0.70054100 0.28200300 0.10057200 1 O O32 1 0.77000800 0.34065100 0.63295000 1 O O33 1 0.27000800 0.65934900 0.36705000 1 O O34 1 0.96447000 0.84414900 0.76657700 1 O O35 1 0.46447000 0.15585100 0.23342300 1 | -7.277237 | -7.735237 | -2.927279 | 0 | TRUE | -0.006357596 | 6.838696 | 4.273169 | 2.565527 | 1.601726
mp-1222719 | LaTiSbO6 | ABCD6 | # generated using pymatgen data_LaTiSbO6 _symmetry_space_group_name_H-M 'P 1' _cell_length_a 5.29088404 _cell_length_b 5.29088404 _cell_length_c 5.18680600 _cell_angle_alpha 90.00000000 _cell_angle_beta 90.00000000 _cell_angle_gamma 120.00000051 _symmetry_Int_Tables_number 1 _chemical_formula_structural LaTiSbO6 _chemical_formula_sum 'La1 Ti1 Sb1 O6' _cell_volume 125.74395634 _cell_formula_units_Z 1 loop_ _symmetry_equiv_pos_site_id _symmetry_equiv_pos_as_xyz 1 'x, y, z' loop_ _atom_site_type_symbol _atom_site_label _atom_site_symmetry_multiplicity _atom_site_fract_x _atom_site_fract_y _atom_site_fract_z _atom_site_occupancy La La0 1 0.00000000 0.00000000 0.00000000 1 Ti Ti1 1 0.66666700 0.33333300 0.50000000 1 Sb Sb2 1 0.33333300 0.66666700 0.50000000 1 O O3 1 0.62715500 0.62392900 0.71435300 1 O O4 1 0.99677400 0.37284500 0.71435300 1 O O5 1 0.37607100 0.00322600 0.71435300 1 O O6 1 0.37607100 0.37284500 0.28564700 1 O O7 1 0.99677400 0.62392900 0.28564700 1 O O8 1 0.62715500 0.00322600 0.28564700 1 | -7.801932 | -8.259932 | -3.077639 | 0 | TRUE | -0.009529205 | 24.72199 | 20.07501 | 4.646975 | 2.155684
mp-1181768 | Cs2ZnH4 | AB2C4 | # generated using pymatgen data_Cs2ZnH4 _symmetry_space_group_name_H-M 'P 1' _cell_length_a 6.37468800 _cell_length_b 8.69595600 _cell_length_c 11.14103400 _cell_angle_alpha 90.00000000 _cell_angle_beta 90.00000000 _cell_angle_gamma 90.00000000 _symmetry_Int_Tables_number 1 _chemical_formula_structural Cs2ZnH4 _chemical_formula_sum 'Cs8 Zn4 H16' _cell_volume 617.59214963 _cell_formula_units_Z 4 loop_ _symmetry_equiv_pos_site_id _symmetry_equiv_pos_as_xyz 1 'x, y, z' loop_ _atom_site_type_symbol _atom_site_label _atom_site_symmetry_multiplicity _atom_site_fract_x _atom_site_fract_y _atom_site_fract_z _atom_site_occupancy Cs Cs0 1 0.25000000 0.66185500 0.09340700 1 Cs Cs1 1 0.25000000 0.16185500 0.40659300 1 Cs Cs2 1 0.75000000 0.33814500 0.90659300 1 Cs Cs3 1 0.75000000 0.83814500 0.59340700 1 Cs Cs4 1 0.25000000 0.98734500 0.81137400 1 Cs Cs5 1 0.25000000 0.48734500 0.68862600 1 Cs Cs6 1 0.75000000 0.01265500 0.18862600 1 Cs Cs7 1 0.75000000 0.51265500 0.31137400 1 Zn Zn8 1 0.25000000 0.74326100 0.41560300 1 Zn Zn9 1 0.25000000 0.24326100 0.08439700 1 Zn Zn10 1 0.75000000 0.25673900 0.58439700 1 Zn Zn11 1 0.75000000 0.75673900 0.91560300 1 H H12 1 0.03552300 0.81382400 0.34815100 1 H H13 1 0.46447700 0.31382400 0.15184900 1 H H14 1 0.53552300 0.18617600 0.65184900 1 H H15 1 0.96447700 0.68617600 0.84815100 1 H H16 1 0.96447700 0.18617600 0.65184900 1 H H17 1 0.53552300 0.68617600 0.84815100 1 H H18 1 0.46447700 0.81382400 0.34815100 1 H H19 1 0.03552300 0.31382400 0.15184900 1 H H20 1 0.25000000 0.55194000 0.40607100 1 H H21 1 0.25000000 0.05194000 0.09392900 1 H H22 1 0.75000000 0.44806000 0.59392900 1 H H23 1 0.75000000 0.94806000 0.90607100 1 H H24 1 0.25000000 0.30361700 0.94089700 1 H H25 1 0.25000000 0.80361700 0.55910300 1 H H26 1 0.75000000 0.69638300 0.05910300 1 H H27 1 0.75000000 0.19638300 0.44089700 1 | -2.603964 | -2.706249 | -0.331756 | 0 | TRUE | -0.204555 | 8.8700744 | 5.70493446 | 3.16513994 | 1.779084
mp-7457 | SnF2 | AB2 | # generated using pymatgen data_SnF2 _symmetry_space_group_name_H-M 'P 1' _cell_length_a 5.04075254 _cell_length_b 5.04075254 _cell_length_c 8.43473297 _cell_angle_alpha 90.00000000 _cell_angle_beta 90.00000000 _cell_angle_gamma 90.00000000 _symmetry_Int_Tables_number 1 _chemical_formula_structural SnF2 _chemical_formula_sum 'Sn4 F8' _cell_volume 214.31970032 _cell_formula_units_Z 4 loop_ _symmetry_equiv_pos_site_id _symmetry_equiv_pos_as_xyz 1 'x, y, z' loop_ _atom_site_type_symbol _atom_site_label _atom_site_symmetry_multiplicity _atom_site_fract_x _atom_site_fract_y _atom_site_fract_z _atom_site_occupancy Sn Sn0 1 0.01084980 0.01084980 0.50000000 1 Sn Sn1 1 0.48915020 0.51084980 0.75000000 1 Sn Sn2 1 0.51084980 0.48915020 0.25000000 1 Sn Sn3 1 0.98915020 0.98915020 -0.00000000 1 F F4 1 0.73342930 0.86396667 0.33681323 1 F F5 1 0.26657070 0.13603333 0.83681323 1 F F6 1 0.86396667 0.73342930 0.66318677 1 F F7 1 0.36396667 0.76657070 0.08681323 1 F F8 1 0.13603333 0.26657070 0.16318677 1 F F9 1 0.23342930 0.63603333 0.41318677 1 F F10 1 0.76657070 0.36396667 0.91318677 1 F F11 1 0.63603333 0.23342930 0.58681323 1 | -4.872502 | -5.180502 | -2.569659 | 0 | TRUE | -0.08671469 | 15.20248689 | 11.88267 | 3.319816 | 1.822036
mp-510519 | Rb2V3O8 | A2B3C8 | # generated using pymatgen data_Rb2V3O8 _symmetry_space_group_name_H-M 'P 1' _cell_length_a 8.90220296 _cell_length_b 8.90220296 _cell_length_c 5.59632702 _cell_angle_alpha 90.00000000 _cell_angle_beta 90.00000000 _cell_angle_gamma 90.00000000 _symmetry_Int_Tables_number 1 _chemical_formula_structural Rb2V3O8 _chemical_formula_sum 'Rb4 V6 O16' _cell_volume 443.50453744 _cell_formula_units_Z 2 loop_ _symmetry_equiv_pos_site_id _symmetry_equiv_pos_as_xyz 1 'x, y, z' loop_ _atom_site_type_symbol _atom_site_label _atom_site_symmetry_multiplicity _atom_site_fract_x _atom_site_fract_y _atom_site_fract_z _atom_site_occupancy Rb Rb0 1 0.16895700 0.66895700 0.00098503 1 Rb Rb1 1 0.66895700 0.83104300 0.00098503 1 Rb Rb2 1 0.33104300 0.16895700 0.00098503 1 Rb Rb3 1 0.83104300 0.33104300 0.00098503 1 V V4 1 0.36601473 0.86601473 0.52609263 1 V V5 1 0.86601473 0.63398527 0.52609263 1 V V6 1 0.13398527 0.36601473 0.52609263 1 V V7 1 0.63398527 0.13398527 0.52609263 1 V V8 1 0.50000000 0.50000000 0.53450145 1 V V9 1 0.00000000 -0.00000000 0.53450145 1 O O10 1 0.50000000 0.50000000 0.24533358 1 O O11 1 0.00000000 -0.00000000 0.24533358 1 O O12 1 0.80797822 0.08436329 0.63585016 1 O O13 1 0.19202178 0.91563671 0.63585016 1 O O14 1 0.91563671 0.80797822 0.63585016 1 O O15 1 0.08436329 0.19202178 0.63585016 1 O O16 1 0.41563671 0.69202178 0.63585016 1 O O17 1 0.69202178 0.58436329 0.63585016 1 O O18 1 0.30797822 0.41563671 0.63585016 1 O O19 1 0.58436329 0.30797822 0.63585016 1 O O20 1 0.50000000 -0.00000000 0.64098174 1 O O21 1 0.00000000 0.50000000 0.64098174 1 O O22 1 0.63060035 0.13060035 0.23196262 1 O O23 1 0.13060035 0.36939965 0.23196262 1 O O24 1 0.86939965 0.63060035 0.23196262 1 O O25 1 0.36939965 0.86939965 0.23196262 1 | -6.928978 | -7.74405446 | -2.452801 | 0 | TRUE | -0.02609469 | 8.854796 | 5.50182758 | 3.352969 | 1.831111
mp-7129 | Rb2Ti(CuS2)2 | AB2C2D4 | # generated using pymatgen data_Rb2Ti(CuS2)2 _symmetry_space_group_name_H-M 'P 1' _cell_length_a 5.63214800 _cell_length_b 5.63214800 _cell_length_c 13.38336100 _cell_angle_alpha 90.00000000 _cell_angle_beta 90.00000000 _cell_angle_gamma 90.00000000 _symmetry_Int_Tables_number 1 _chemical_formula_structural Rb2Ti(CuS2)2 _chemical_formula_sum 'Rb4 Ti2 Cu4 S8' _cell_volume 424.53481342 _cell_formula_units_Z 2 loop_ _symmetry_equiv_pos_site_id _symmetry_equiv_pos_as_xyz 1 'x, y, z' loop_ _atom_site_type_symbol _atom_site_label _atom_site_symmetry_multiplicity _atom_site_fract_x _atom_site_fract_y _atom_site_fract_z _atom_site_occupancy Rb Rb0 1 0.75973500 0.75973500 0.00000000 1 Rb Rb1 1 0.24026500 0.75973500 0.50000000 1 Rb Rb2 1 0.75973500 0.24026500 0.50000000 1 Rb Rb3 1 0.24026500 0.24026500 0.00000000 1 Ti Ti4 1 0.50000000 0.50000000 0.75000000 1 Ti Ti5 1 0.50000000 0.50000000 0.25000000 1 Cu Cu6 1 0.00000000 0.50000000 0.75000000 1 Cu Cu7 1 0.50000000 0.00000000 0.75000000 1 Cu Cu8 1 0.00000000 0.50000000 0.25000000 1 Cu Cu9 1 0.50000000 0.00000000 0.25000000 1 S S10 1 0.73800500 0.73800500 0.65452300 1 S S11 1 0.26199500 0.26199500 0.65452300 1 S S12 1 0.73800500 0.73800500 0.34547700 1 S S13 1 0.73800500 0.26199500 0.15452300 1 S S14 1 0.26199500 0.73800500 0.84547700 1 S S15 1 0.26199500 0.26199500 0.34547700 1 S S16 1 0.26199500 0.73800500 0.15452300 1 S S17 1 0.73800500 0.26199500 0.84547700 1 | -4.897792 | -5.121347675 | -1.276817 | 0 | TRUE | -0.1859243 | 8.79931 | 3.596064 | 5.203247 | 2.281063
mp-978 | Sr2Sn | AB2 | # generated using pymatgen data_Sr2Sn _symmetry_space_group_name_H-M 'P 1' _cell_length_a 5.37720745 _cell_length_b 8.45901413 _cell_length_c 10.10101403 _cell_angle_alpha 90.00003173 _cell_angle_beta 90.00000000 _cell_angle_gamma 90.00000000 _symmetry_Int_Tables_number 1 _chemical_formula_structural Sr2Sn _chemical_formula_sum 'Sr8 Sn4' _cell_volume 459.45344942 _cell_formula_units_Z 4 loop_ _symmetry_equiv_pos_site_id _symmetry_equiv_pos_as_xyz 1 'x, y, z' loop_ _atom_site_type_symbol _atom_site_label _atom_site_symmetry_multiplicity _atom_site_fract_x _atom_site_fract_y _atom_site_fract_z _atom_site_occupancy Sr Sr0 1 0.25000000 0.47875022 0.82014817 1 Sr Sr1 1 0.75000000 0.52126201 0.17985977 1 Sr Sr2 1 0.25000000 0.97875022 0.67985183 1 Sr Sr3 1 0.75000000 0.02126201 0.32014023 1 Sr Sr4 1 0.74999900 0.15492734 0.92622622 1 Sr Sr5 1 0.24999900 0.84507204 0.07376946 1 Sr Sr6 1 0.74999900 0.65492734 0.57377378 1 Sr Sr7 1 0.24999900 0.34507204 0.42623054 1 Sn Sn8 1 0.25000100 0.74833640 0.39353020 1 Sn Sn9 1 0.75000100 0.25165199 0.60647814 1 Sn Sn10 1 0.25000100 0.24833740 0.10646880 1 Sn Sn11 1 0.75000100 0.75165099 0.89352186 1 | -3.08213681 | -3.08213681 | -0.6192839 | 0 | TRUE | -0.05604761 | 31.34334 | 12.2078985 | 19.13544 | 4.374407
mp-5122 | Na3AlP2 | AB2C3 | # generated using pymatgen data_Na3AlP2 _symmetry_space_group_name_H-M 'P 1' _cell_length_a 5.98695038 _cell_length_b 6.77535238 _cell_length_c 7.97871205 _cell_angle_alpha 115.13141521 _cell_angle_beta 112.03560800 _cell_angle_gamma 89.99999874 _symmetry_Int_Tables_number 1 _chemical_formula_structural Na3AlP2 _chemical_formula_sum 'Na6 Al2 P4' _cell_volume 266.66380361 _cell_formula_units_Z 2 loop_ _symmetry_equiv_pos_site_id _symmetry_equiv_pos_as_xyz 1 'x, y, z' loop_ _atom_site_type_symbol _atom_site_label _atom_site_symmetry_multiplicity _atom_site_fract_x _atom_site_fract_y _atom_site_fract_z _atom_site_occupancy Na Na0 1 0.74964130 0.50000000 0.00000000 1 Na Na1 1 0.25035870 0.50000000 -0.00000000 1 Na Na2 1 0.80829692 0.99253291 0.61659484 1 Na Na3 1 0.30809361 0.62454248 0.61618822 1 Na Na4 1 0.69190639 0.37545752 0.38381178 1 Na Na5 1 0.19170308 0.00746709 0.38340516 1 Al Al6 1 0.25000478 -0.00000000 -0.00000000 1 Al Al7 1 0.74999522 0.00000000 0.00000000 1 P P8 1 0.39875960 0.09641553 0.79752119 1 P P9 1 0.60124040 0.90358447 0.20247881 1 P P10 1 0.89885219 0.70104629 0.79770238 1 P P11 1 0.10114781 0.29895371 0.20229762 1 | -3.60099 | -3.60099 | -0.5110307 | 0 | TRUE | -0.08657625 | 19.2928 | 12.74404 | 6.548768 | 2.559056
mp-29342 | Ca3PCl3 | AB3C3 | # generated using pymatgen data_Ca3PCl3 _symmetry_space_group_name_H-M 'P 1' _cell_length_a 5.68947377 _cell_length_b 5.68947377 _cell_length_c 5.68947377 _cell_angle_alpha 90.00000000 _cell_angle_beta 90.00000000 _cell_angle_gamma 90.00000000 _symmetry_Int_Tables_number 1 _chemical_formula_structural Ca3PCl3 _chemical_formula_sum 'Ca3 P1 Cl3' _cell_volume 184.16890190 _cell_formula_units_Z 1 loop_ _symmetry_equiv_pos_site_id _symmetry_equiv_pos_as_xyz 1 'x, y, z' loop_ _atom_site_type_symbol _atom_site_label _atom_site_symmetry_multiplicity _atom_site_fract_x _atom_site_fract_y _atom_site_fract_z _atom_site_occupancy Ca Ca0 1 -0.00000000 0.50000000 -0.00000000 1 Ca Ca1 1 -0.00000000 0.00000000 0.50000000 1 Ca Ca2 1 0.50000000 -0.00000000 -0.00000000 1 P P3 1 0.00000000 -0.00000000 0.00000000 1 Cl Cl4 1 0.50000000 0.50000000 0.00000000 1 Cl Cl5 1 0.00000000 0.50000000 0.50000000 1 Cl Cl6 1 0.50000000 0.00000000 0.50000000 1 | -4.435194 | -4.698337 | -2.273235 | 0 | TRUE | -0.1594212 | 10.59569792 | 6.22606384 | 4.36963408 | 2.090367
mp-27938 | Tl6SI4 | AB4C6 | # generated using pymatgen data_Tl6SI4 _symmetry_space_group_name_H-M 'P 1' _cell_length_a 9.33454223 _cell_length_b 9.33454223 _cell_length_c 9.83987304 _cell_angle_alpha 90.00000000 _cell_angle_beta 90.00000000 _cell_angle_gamma 90.00000000 _symmetry_Int_Tables_number 1 _chemical_formula_structural Tl6SI4 _chemical_formula_sum 'Tl12 S2 I8' _cell_volume 857.38433536 _cell_formula_units_Z 2 loop_ _symmetry_equiv_pos_site_id _symmetry_equiv_pos_as_xyz 1 'x, y, z' loop_ _atom_site_type_symbol _atom_site_label _atom_site_symmetry_multiplicity _atom_site_fract_x _atom_site_fract_y _atom_site_fract_z _atom_site_occupancy Tl Tl0 1 0.69465250 0.89847592 0.50000000 1 Tl Tl1 1 0.30534750 0.10152408 0.50000000 1 Tl Tl2 1 0.60152408 0.80534750 -0.00000000 1 Tl Tl3 1 0.10152408 0.69465250 0.50000000 1 Tl Tl4 1 0.89847592 0.30534750 0.50000000 1 Tl Tl5 1 0.19465250 0.60152408 -0.00000000 1 Tl Tl6 1 0.80534750 0.39847592 -0.00000000 1 Tl Tl7 1 0.39847592 0.19465250 -0.00000000 1 Tl Tl8 1 -0.00000000 0.00000000 0.79425670 1 Tl Tl9 1 0.50000000 0.50000000 0.70574330 1 Tl Tl10 1 -0.00000000 0.00000000 0.20574330 1 Tl Tl11 1 0.50000000 0.50000000 0.29425670 1 S S12 1 -0.00000000 0.00000000 0.50000000 1 S S13 1 0.50000000 0.50000000 -0.00000000 1 I I14 1 0.16610753 0.33389247 0.75000000 1 I I15 1 0.66610753 0.16610753 0.75000000 1 I I16 1 0.33389247 0.83389247 0.75000000 1 I I17 1 0.83389247 0.66610753 0.75000000 1 I I18 1 0.83389247 0.66610753 0.25000000 1 I I19 1 0.33389247 0.83389247 0.25000000 1 I I20 1 0.66610753 0.16610753 0.25000000 1 I I21 1 0.16610753 0.33389247 0.25000000 1 | -2.809878 | -2.993423 | -0.7928984 | 0 | TRUE | -0.001897273 | 19.70789543 | 13.67568828 | 6.03220715 | 2.456055
mp-29796 | Ho(AlCl4)3 | AB3C12 | # generated using pymatgen data_Ho(AlCl4)3 _symmetry_space_group_name_H-M 'P 1' _cell_length_a 10.61770188 _cell_length_b 10.61916136 _cell_length_c 15.68970621 _cell_angle_alpha 90.02527642 _cell_angle_beta 89.98666927 _cell_angle_gamma 120.00303394 _symmetry_Int_Tables_number 1 _chemical_formula_structural Ho(AlCl4)3 _chemical_formula_sum 'Ho3 Al9 Cl36' _cell_volume 1531.97920454 _cell_formula_units_Z 3 loop_ _symmetry_equiv_pos_site_id _symmetry_equiv_pos_as_xyz 1 'x, y, z' loop_ _atom_site_type_symbol _atom_site_label _atom_site_symmetry_multiplicity _atom_site_fract_x _atom_site_fract_y _atom_site_fract_z _atom_site_occupancy Ho Ho0 1 0.98976103 0.49487359 0.00000702 1 Ho Ho1 1 0.50511744 0.01041402 0.66670850 1 Ho Ho2 1 0.50512000 0.49471459 0.33328942 1 Al Al3 1 0.72997027 0.26986754 0.83346315 1 Al Al4 1 0.12764473 0.76352630 0.60286639 1 Al Al5 1 0.23687631 0.36447556 0.93591184 1 Al Al6 1 0.63558009 0.87227548 0.26945567 1 Al Al7 1 0.72997281 0.46013238 0.16653580 1 Al Al8 1 0.54011920 0.27005904 0.49999956 1 Al Al9 1 0.12763907 0.36413881 0.39713558 1 Al Al10 1 0.63560760 0.76333318 0.73053984 1 Al Al11 1 0.23687672 0.87240521 0.06408543 1 Cl Cl12 1 0.00447987 0.84079559 0.54257731 1 Cl Cl13 1 0.83619536 0.99545425 0.20919510 1 Cl Cl14 1 0.15930648 0.16395863 0.87549352 1 Cl Cl15 1 0.79124913 0.59058275 0.28022074 1 Cl Cl16 1 0.40931050 0.20066916 0.61346788 1 Cl Cl17 1 0.79936867 0.20845498 0.94686670 1 Cl Cl18 1 0.40932292 0.20864223 0.38652634 1 Cl Cl19 1 0.79937609 0.59091114 0.05314426 1 Cl Cl20 1 0.79125100 0.20066937 0.71978227 1 Cl Cl21 1 0.22377655 0.34259929 0.27713257 1 Cl Cl22 1 0.65718505 0.88099769 0.61061881 1 Cl Cl23 1 0.11904323 0.77630202 0.94413487 1 Cl Cl24 1 0.65718456 0.77619137 0.38937391 1 Cl Cl25 1 0.11904377 0.34274111 0.05586506 1 Cl Cl26 1 0.22377877 0.88118052 0.72286842 1 Cl Cl27 1 0.50467794 0.66108714 0.20299253 1 Cl Cl28 1 0.33868808 0.84356299 0.53637184 1 Cl Cl29 1 0.15653750 0.49530715 0.86958961 1 Cl Cl30 1 0.33869103 0.49513764 0.46362214 1 Cl Cl31 1 0.15653596 0.66122782 0.13040905 1 Cl Cl32 1 0.50470027 0.84360443 0.79700796 1 Cl Cl33 1 0.66625566 0.50032646 0.48328030 1 Cl Cl34 1 0.49975272 0.16605595 0.81666742 1 Cl Cl35 1 0.83422005 0.33408849 0.14975161 1 Cl Cl36 1 0.49975150 0.33369350 0.18333508 1 Cl Cl37 1 0.83421661 0.50012852 0.85025043 1 Cl Cl38 1 0.66625342 0.16591321 0.51672308 1 Cl Cl39 1 0.03091666 0.49154650 0.37594991 1 Cl Cl40 1 0.50782353 0.53910334 0.70960057 1 Cl Cl41 1 0.46104381 0.96899547 0.04282660 1 Cl Cl42 1 0.50781148 0.96870502 0.29038792 1 Cl Cl43 1 0.46103424 0.49201270 0.95716487 1 Cl Cl44 1 0.03090807 0.53936285 0.62407370 1 Cl Cl45 1 0.00449378 0.16366325 0.45743724 1 Cl Cl46 1 0.83619992 0.84074193 0.79079851 1 Cl Cl47 1 0.15933059 0.99536584 0.12449563 1 | -4.084926 | -4.545426 | -2.170328 | 0 | TRUE | -0.02781618 | 3.813346 | 1.460915 | 2.352431 | 1.533764
mp-23710 | MgH2 | AB2 | # generated using pymatgen data_MgH2 _symmetry_space_group_name_H-M 'P 1' _cell_length_a 2.99253700 _cell_length_b 4.47669400 _cell_length_c 4.47669400 _cell_angle_alpha 90.00000000 _cell_angle_beta 90.00000000 _cell_angle_gamma 90.00000000 _symmetry_Int_Tables_number 1 _chemical_formula_structural MgH2 _chemical_formula_sum 'Mg2 H4' _cell_volume 59.97280310 _cell_formula_units_Z 2 loop_ _symmetry_equiv_pos_site_id _symmetry_equiv_pos_as_xyz 1 'x, y, z' loop_ _atom_site_type_symbol _atom_site_label _atom_site_symmetry_multiplicity _atom_site_fract_x _atom_site_fract_y _atom_site_fract_z _atom_site_occupancy Mg Mg0 1 0.50000000 0.50000000 0.50000000 1 Mg Mg1 1 0.00000000 0.00000000 0.00000000 1 H H2 1 0.00000000 0.69557200 0.69557200 1 H H3 1 0.50000000 0.80442800 0.19557200 1 H H4 1 0.00000000 0.30442800 0.30442800 1 H H5 1 0.50000000 0.19557200 0.80442800 1 | -2.97032 | -3.08965337 | -0.2944093 | 0 | TRUE | -0.289405 | 10.33611 | 6.3855 | 3.950609 | 1.987614
mp-7922 | CaPdF6 | ABC6 | # generated using pymatgen data_CaPdF6 _symmetry_space_group_name_H-M 'P 1' _cell_length_a 5.72185511 _cell_length_b 5.72185544 _cell_length_c 5.72185534 _cell_angle_alpha 53.39025365 _cell_angle_beta 53.39026287 _cell_angle_gamma 53.39026185 _symmetry_Int_Tables_number 1 _chemical_formula_structural CaPdF6 _chemical_formula_sum 'Ca1 Pd1 F6' _cell_volume 111.96833308 _cell_formula_units_Z 1 loop_ _symmetry_equiv_pos_site_id _symmetry_equiv_pos_as_xyz 1 'x, y, z' loop_ _atom_site_type_symbol _atom_site_label _atom_site_symmetry_multiplicity _atom_site_fract_x _atom_site_fract_y _atom_site_fract_z _atom_site_occupancy Ca Ca0 1 0.50000000 0.50000000 0.50000000 1 Pd Pd1 1 0.00000000 -0.00000000 0.00000000 1 F F2 1 0.38449129 0.06380574 0.78173593 1 F F3 1 0.06380574 0.78173593 0.38449129 1 F F4 1 0.21826407 0.61550871 0.93619426 1 F F5 1 0.93619426 0.21826407 0.61550871 1 F F6 1 0.61550871 0.93619426 0.21826407 1 F F7 1 0.78173593 0.38449129 0.06380574 1 | -4.602861515 | -4.949361515 | -2.617567 | 0 | TRUE | -0.09663892625 | 5.552932 | 2.875682 | 2.677251 | 1.636231
mp-7324 | KBePO4 | ABCD4 | # generated using pymatgen data_KBePO4 _symmetry_space_group_name_H-M 'P 1' _cell_length_a 4.98884900 _cell_length_b 8.45681900 _cell_length_c 8.62499800 _cell_angle_alpha 90.00000000 _cell_angle_beta 90.00000000 _cell_angle_gamma 90.00000000 _symmetry_Int_Tables_number 1 _chemical_formula_structural KBePO4 _chemical_formula_sum 'K4 Be4 P4 O16' _cell_volume 363.88688034 _cell_formula_units_Z 4 loop_ _symmetry_equiv_pos_site_id _symmetry_equiv_pos_as_xyz 1 'x, y, z' loop_ _atom_site_type_symbol _atom_site_label _atom_site_symmetry_multiplicity _atom_site_fract_x _atom_site_fract_y _atom_site_fract_z _atom_site_occupancy K K0 1 0.25256900 0.49731800 0.29214500 1 K K1 1 0.75256900 0.50268200 0.70785500 1 K K2 1 0.75256900 0.00268200 0.79214500 1 K K3 1 0.25256900 0.99731800 0.20785500 1 Be Be4 1 0.74086200 0.81848700 0.41043800 1 Be Be5 1 0.24086200 0.18151300 0.58956200 1 Be Be6 1 0.24086200 0.68151300 0.91043800 1 Be Be7 1 0.74086200 0.31848700 0.08956200 1 P P8 1 0.73944900 0.69016900 0.08150800 1 P P9 1 0.23944900 0.30983100 0.91849200 1 P P10 1 0.23944900 0.80983100 0.58150800 1 P P11 1 0.73944900 0.19016900 0.41849200 1 O O12 1 0.64842000 0.76047800 0.23804100 1 O O13 1 0.14842000 0.23952200 0.76195900 1 O O14 1 0.14842000 0.73952200 0.73804100 1 O O15 1 0.64842000 0.26047800 0.26195900 1 O O16 1 0.02449600 0.25078100 0.46055600 1 O O17 1 0.52449600 0.74921900 0.53944400 1 O O18 1 0.52449600 0.24921900 0.96055600 1 O O19 1 0.02449600 0.75078100 0.03944400 1 O O20 1 0.04093400 0.75335600 0.45348000 1 O O21 1 0.54093400 0.24664400 0.54652000 1 O O22 1 0.54093400 0.74664400 0.95348000 1 O O23 1 0.04093400 0.25335600 0.04652000 1 O O24 1 0.73836900 0.00953400 0.40551100 1 O O25 1 0.23836900 0.99046600 0.59448900 1 O O26 1 0.23836900 0.49046600 0.90551100 1 O O27 1 0.73836900 0.50953400 0.09448900 1 | -6.793162 | -7.185733 | -2.892895 | 0 | TRUE | -0.08399732 | 7.35697284 | 4.89090811 | 2.46606473 | 1.570371
mp-24084 | KH | AB | # generated using pymatgen data_KH _symmetry_space_group_name_H-M 'P 1' _cell_length_a 4.01106146 _cell_length_b 4.01106127 _cell_length_c 4.01106081 _cell_angle_alpha 60.00001215 _cell_angle_beta 60.00001369 _cell_angle_gamma 60.00000754 _symmetry_Int_Tables_number 1 _chemical_formula_structural KH _chemical_formula_sum 'K1 H1' _cell_volume 45.63131358 _cell_formula_units_Z 1 loop_ _symmetry_equiv_pos_site_id _symmetry_equiv_pos_as_xyz 1 'x, y, z' loop_ _atom_site_type_symbol _atom_site_label _atom_site_symmetry_multiplicity _atom_site_fract_x _atom_site_fract_y _atom_site_fract_z _atom_site_occupancy K K0 1 0.00000000 -0.00000000 -0.00000000 1 H H1 1 0.50000000 0.50000000 0.50000000 1 | -2.440007685 | -2.529507685 | -0.277945189 | 0 | TRUE | -0.277945189 | 8.320742 | 5.59861 | 2.72213254 | 1.649889
mp-1111110 | K2LiScF6 | ABC2D6 | # generated using pymatgen data_K2LiScF6 _symmetry_space_group_name_H-M 'P 1' _cell_length_a 5.86163803 _cell_length_b 5.86163803 _cell_length_c 5.86163803 _cell_angle_alpha 60.00000000 _cell_angle_beta 60.00000000 _cell_angle_gamma 60.00000000 _symmetry_Int_Tables_number 1 _chemical_formula_structural K2LiScF6 _chemical_formula_sum 'K2 Li1 Sc1 F6' _cell_volume 142.41049332 _cell_formula_units_Z 1 loop_ _symmetry_equiv_pos_site_id _symmetry_equiv_pos_as_xyz 1 'x, y, z' loop_ _atom_site_type_symbol _atom_site_label _atom_site_symmetry_multiplicity _atom_site_fract_x _atom_site_fract_y _atom_site_fract_z _atom_site_occupancy K K0 1 0.25000000 0.25000000 0.25000000 1 K K1 1 0.75000000 0.75000000 0.75000000 1 Li Li2 1 0.50000000 0.50000000 0.50000000 1 Sc Sc3 1 0.00000000 0.00000000 0.00000000 1 F F4 1 0.24558700 0.24558700 0.75441300 1 F F5 1 0.24558700 0.75441300 0.75441300 1 F F6 1 0.75441300 0.75441300 0.24558700 1 F F7 1 0.24558700 0.75441300 0.24558700 1 F F8 1 0.75441300 0.24558700 0.75441300 1 F F9 1 0.75441300 0.24558700 0.24558700 1 | -5.51914795 | -5.79634795 | -3.603242 | 0 | TRUE | -0.01205548 | 10.26516 | 8.0823806 | 2.182779 | 1.477423
mp-753690 | Li4H3BrO3 | AB3C3D4 | # generated using pymatgen data_Li4H3BrO3 _symmetry_space_group_name_H-M 'P 1' _cell_length_a 7.73056300 _cell_length_b 5.54069300 _cell_length_c 6.62468277 _cell_angle_alpha 85.97757494 _cell_angle_beta 90.00000000 _cell_angle_gamma 90.00000000 _symmetry_Int_Tables_number 1 _chemical_formula_structural Li4H3BrO3 _chemical_formula_sum 'Li8 H6 Br2 O6' _cell_volume 283.05391609 _cell_formula_units_Z 2 loop_ _symmetry_equiv_pos_site_id _symmetry_equiv_pos_as_xyz 1 'x, y, z' loop_ _atom_site_type_symbol _atom_site_label _atom_site_symmetry_multiplicity _atom_site_fract_x _atom_site_fract_y _atom_site_fract_z _atom_site_occupancy Li Li0 1 0.75000000 0.92243600 0.91909700 1 Li Li1 1 0.47837500 0.64921700 0.13224200 1 Li Li2 1 0.02162500 0.64921700 0.13224200 1 Li Li3 1 0.75000000 0.59809800 0.69324900 1 Li Li4 1 0.25000000 0.40190200 0.30675100 1 Li Li5 1 0.97837500 0.35078300 0.86775800 1 Li Li6 1 0.52162500 0.35078300 0.86775800 1 Li Li7 1 0.25000000 0.07756400 0.08090300 1 H H8 1 0.47154800 0.79886300 0.77647000 1 H H9 1 0.02845200 0.79886300 0.77647000 1 H H10 1 0.25000000 0.82463800 0.35897800 1 H H11 1 0.75000000 0.17536200 0.64102200 1 H H12 1 0.97154800 0.20113700 0.22353000 1 H H13 1 0.52845200 0.20113700 0.22353000 1 Br Br14 1 0.75000000 0.82764700 0.33163900 1 Br Br15 1 0.25000000 0.17235300 0.66836100 1 O O16 1 0.94197400 0.70674700 0.85462600 1 O O17 1 0.55802600 0.70674700 0.85462600 1 O O18 1 0.25000000 0.75336100 0.22722100 1 O O19 1 0.75000000 0.24663900 0.77277900 1 O O20 1 0.44197400 0.29325300 0.14537400 1 O O21 1 0.05802600 0.29325300 0.14537400 1 | -4.689708 | -4.925617 | -1.815893 | 0 | TRUE | -0.01797851 | 4.797561 | 2.394772 | 2.402789 | 1.550093
mp-4044 | ErAgSe2 | ABC2 | # generated using pymatgen data_ErAgSe2 _symmetry_space_group_name_H-M 'P 1' _cell_length_a 4.19417584 _cell_length_b 6.79976908 _cell_length_c 13.66657677 _cell_angle_alpha 90.00000000 _cell_angle_beta 90.00000000 _cell_angle_gamma 90.00000000 _symmetry_Int_Tables_number 1 _chemical_formula_structural ErAgSe2 _chemical_formula_sum 'Er4 Ag4 Se8' _cell_volume 389.76294117 _cell_formula_units_Z 4 loop_ _symmetry_equiv_pos_site_id _symmetry_equiv_pos_as_xyz 1 'x, y, z' loop_ _atom_site_type_symbol _atom_site_label _atom_site_symmetry_multiplicity _atom_site_fract_x _atom_site_fract_y _atom_site_fract_z _atom_site_occupancy Er Er0 1 0.22507821 0.29236652 0.12806504 1 Er Er1 1 0.72507821 0.20763348 0.87193496 1 Er Er2 1 0.77492179 0.79236652 0.37193496 1 Er Er3 1 0.27492179 0.70763348 0.62806504 1 Ag Ag4 1 0.50737644 0.70823359 0.87432104 1 Ag Ag5 1 0.49262356 0.20823459 0.62567896 1 Ag Ag6 1 0.00737644 0.79176641 0.12567896 1 Ag Ag7 1 0.99262356 0.29176641 0.37432104 1 Se Se8 1 0.76942094 0.51275585 0.52675382 1 Se Se9 1 0.26942094 0.98724415 0.47324618 1 Se Se10 1 0.23057906 0.01275585 0.97324618 1 Se Se11 1 0.73057906 0.48724415 0.02675382 1 Se Se12 1 0.77449355 0.91295532 0.72583238 1 Se Se13 1 0.72550645 0.08704468 0.22583238 1 Se Se14 1 0.22550645 0.41295532 0.77416762 1 Se Se15 1 0.27449355 0.58704468 0.27416762 1 | -4.797074 | -5.033074 | -1.43505 | 0 | TRUE | -0.002233178 | 18.90871 | 10.22044776 | 8.688264 | 2.947586
mp-973225 | Na2CrH2F8 | AB2C2D8 | # generated using pymatgen data_Na2CrH2F8 _symmetry_space_group_name_H-M 'P 1' _cell_length_a 5.48001679 _cell_length_b 5.48001679 _cell_length_c 5.48620687 _cell_angle_alpha 73.79603483 _cell_angle_beta 73.79603483 _cell_angle_gamma 94.58549874 _symmetry_Int_Tables_number 1 _chemical_formula_structural Na2CrH2F8 _chemical_formula_sum 'Na2 Cr1 H2 F8' _cell_volume 149.68251016 _cell_formula_units_Z 1 loop_ _symmetry_equiv_pos_site_id _symmetry_equiv_pos_as_xyz 1 'x, y, z' loop_ _atom_site_type_symbol _atom_site_label _atom_site_symmetry_multiplicity _atom_site_fract_x _atom_site_fract_y _atom_site_fract_z _atom_site_occupancy Na Na0 1 0.73757900 0.26242100 0.50000000 1 Na Na1 1 0.26242100 0.73757900 0.50000000 1 Cr Cr2 1 0.00000000 0.00000000 0.00000000 1 H H3 1 0.34607300 0.34607300 0.21786300 1 H H4 1 0.65392700 0.65392700 0.78213700 1 F F5 1 0.67841700 0.00170100 0.22065200 1 F F6 1 0.14357000 0.14357000 0.22224700 1 F F7 1 0.99829900 0.32158300 0.77934800 1 F F8 1 0.45987400 0.45987400 0.26499400 1 F F9 1 0.54012600 0.54012600 0.73500600 1 F F10 1 0.00170100 0.67841700 0.22065200 1 F F11 1 0.85643000 0.85643000 0.77775300 1 F F12 1 0.32158300 0.99829900 0.77934800 1 | -4.77348106 | -5.211558 | -2.567298 | 0 | TRUE | -0.0343444 | 6.464952 | 4.244583 | 2.220369 | 1.49009
mp-557403 | LiFe2F6 | AB2C6 | # generated using pymatgen data_LiFe2F6 _symmetry_space_group_name_H-M 'P 1' _cell_length_a 4.75622000 _cell_length_b 4.75622000 _cell_length_c 9.41684100 _cell_angle_alpha 90.00000000 _cell_angle_beta 90.00000000 _cell_angle_gamma 90.00000000 _symmetry_Int_Tables_number 1 _chemical_formula_structural LiFe2F6 _chemical_formula_sum 'Li2 Fe4 F12' _cell_volume 213.02428052 _cell_formula_units_Z 2 loop_ _symmetry_equiv_pos_site_id _symmetry_equiv_pos_as_xyz 1 'x, y, z' loop_ _atom_site_type_symbol _atom_site_label _atom_site_symmetry_multiplicity _atom_site_fract_x _atom_site_fract_y _atom_site_fract_z _atom_site_occupancy Li Li0 1 0.00000000 0.00000000 0.66587500 1 Li Li1 1 0.50000000 0.50000000 0.16587500 1 Fe Fe2 1 0.00000000 0.00000000 0.33518400 1 Fe Fe3 1 0.50000000 0.50000000 0.83518400 1 Fe Fe4 1 0.00000000 0.00000000 0.00157700 1 Fe Fe5 1 0.50000000 0.50000000 0.50157700 1 F F6 1 0.69527600 0.69527600 0.65667000 1 F F7 1 0.80472400 0.19527600 0.15667000 1 F F8 1 0.19527600 0.80472400 0.15667000 1 F F9 1 0.30472400 0.30472400 0.65667000 1 F F10 1 0.29084500 0.29084500 0.00295100 1 F F11 1 0.20915500 0.79084500 0.50295100 1 F F12 1 0.79084500 0.20915500 0.50295100 1 F F13 1 0.70915500 0.70915500 0.00295100 1 F F14 1 0.30625800 0.30625800 0.34261100 1 F F15 1 0.19374200 0.80625800 0.84261100 1 F F16 1 0.80625800 0.19374200 0.84261100 1 F F17 1 0.69374200 0.69374200 0.34261100 1 | -5.314434 | -6.123768 | -2.755119 | 0 | TRUE | -0.003582919 | 7.452478 | 4.96101 | 2.49146826 | 1.578439
mp-13275 | NaSrP | ABC | # generated using pymatgen data_NaSrP _symmetry_space_group_name_H-M 'P 1' _cell_length_a 7.66479957 _cell_length_b 7.66479908 _cell_length_c 4.48604454 _cell_angle_alpha 90.00000000 _cell_angle_beta 90.00000000 _cell_angle_gamma 119.99999335 _symmetry_Int_Tables_number 1 _chemical_formula_structural NaSrP _chemical_formula_sum 'Na3 Sr3 P3' _cell_volume 228.24213439 _cell_formula_units_Z 3 loop_ _symmetry_equiv_pos_site_id _symmetry_equiv_pos_as_xyz 1 'x, y, z' loop_ _atom_site_type_symbol _atom_site_label _atom_site_symmetry_multiplicity _atom_site_fract_x _atom_site_fract_y _atom_site_fract_z _atom_site_occupancy Na Na0 1 0.75833195 0.00000000 0.00000000 1 Na Na1 1 0.24166805 0.24166805 0.00000000 1 Na Na2 1 0.00000000 0.75833195 -0.00000000 1 Sr Sr3 1 -0.00000000 0.41479077 0.50000000 1 Sr Sr4 1 0.41479077 -0.00000000 0.50000000 1 Sr Sr5 1 0.58520923 0.58520923 0.50000000 1 P P6 1 0.33333300 0.66666700 0.00000000 1 P P7 1 0.00000000 0.00000000 0.50000000 1 P P8 1 0.66666700 0.33333300 -0.00000000 1 | -3.604564 | -3.604564 | -0.7961232 | 0 | TRUE | -0.07012911 | 18.46827 | 10.60084 | 7.86742923 | 2.804894
mp-2898 | Ca(AuO2)2 | AB2C4 | # generated using pymatgen data_Ca(AuO2)2 _symmetry_space_group_name_H-M 'P 1' _cell_length_a 6.01792610 _cell_length_b 6.01792695 _cell_length_c 6.60191237 _cell_angle_alpha 117.11457895 _cell_angle_beta 117.11457429 _cell_angle_gamma 89.99999811 _symmetry_Int_Tables_number 1 _chemical_formula_structural Ca(AuO2)2 _chemical_formula_sum 'Ca2 Au4 O8' _cell_volume 182.79843170 _cell_formula_units_Z 2 loop_ _symmetry_equiv_pos_site_id _symmetry_equiv_pos_as_xyz 1 'x, y, z' loop_ _atom_site_type_symbol _atom_site_label _atom_site_symmetry_multiplicity _atom_site_fract_x _atom_site_fract_y _atom_site_fract_z _atom_site_occupancy Ca Ca0 1 0.12500000 0.37500000 0.25000000 1 Ca Ca1 1 0.87500000 0.62500000 0.75000000 1 Au Au2 1 0.50000000 0.00000000 0.50000000 1 Au Au3 1 0.50000000 0.50000000 0.00000000 1 Au Au4 1 -0.00000000 0.00000000 0.50000000 1 Au Au5 1 0.50000000 0.00000000 0.00000000 1 O O6 1 0.83096251 0.21902563 0.34843195 1 O O7 1 0.12940632 0.33096251 0.84843195 1 O O8 1 0.71902563 0.01746944 0.84843195 1 O O9 1 0.51746944 0.62940632 0.34843195 1 O O10 1 0.16903749 0.78097437 0.65156805 1 O O11 1 0.87059368 0.66903749 0.15156805 1 O O12 1 0.48253056 0.37059368 0.65156805 1 O O13 1 0.28097437 0.98253056 0.15156805 1 | -5.122959865 | -5.515531 | -1.466943 | 0 | TRUE | -0.1946008 | 11.58498088 | 4.847114 | 6.737866 | 2.59574
mp-1522 | FeS2 | AB2 | # generated using pymatgen data_FeS2 _symmetry_space_group_name_H-M 'P 1' _cell_length_a 3.37769817 _cell_length_b 4.42562487 _cell_length_c 5.39652822 _cell_angle_alpha 90.00000000 _cell_angle_beta 90.00000000 _cell_angle_gamma 90.00000000 _symmetry_Int_Tables_number 1 _chemical_formula_structural FeS2 _chemical_formula_sum 'Fe2 S4' _cell_volume 80.66959749 _cell_formula_units_Z 2 loop_ _symmetry_equiv_pos_site_id _symmetry_equiv_pos_as_xyz 1 'x, y, z' loop_ _atom_site_type_symbol _atom_site_label _atom_site_symmetry_multiplicity _atom_site_fract_x _atom_site_fract_y _atom_site_fract_z _atom_site_occupancy Fe Fe0 1 0.50000000 0.50000000 0.50000000 1 Fe Fe1 1 0.00000000 0.00000000 0.00000000 1 S S2 1 0.50000000 0.29959281 0.87818467 1 S S3 1 0.50000000 0.70040719 0.12181533 1 S S4 1 -0.00000000 0.20040719 0.37818467 1 S S5 1 -0.00000000 0.79959281 0.62181533 1 | -6.093749 | -6.429082515 | -0.8481089 | 0 | TRUE | -0.3428322 | 27.48452 | 6.424652 | 21.05987 | 4.589103
mp-7388 | NaAuF4 | ABC4 | # generated using pymatgen data_NaAuF4 _symmetry_space_group_name_H-M 'P 1' _cell_length_a 5.57927734 _cell_length_b 5.57927689 _cell_length_c 6.53563382 _cell_angle_alpha 115.26688160 _cell_angle_beta 115.26687772 _cell_angle_gamma 89.99999185 _symmetry_Int_Tables_number 1 _chemical_formula_structural NaAuF4 _chemical_formula_sum 'Na2 Au2 F8' _cell_volume 162.19727489 _cell_formula_units_Z 2 loop_ _symmetry_equiv_pos_site_id _symmetry_equiv_pos_as_xyz 1 'x, y, z' loop_ _atom_site_type_symbol _atom_site_label _atom_site_symmetry_multiplicity _atom_site_fract_x _atom_site_fract_y _atom_site_fract_z _atom_site_occupancy Na Na0 1 0.25000000 0.25000000 0.50000000 1 Na Na1 1 0.75000000 0.75000000 0.50000000 1 Au Au2 1 0.00000000 0.50000000 -0.00000000 1 Au Au3 1 0.50000000 -0.00000000 -0.00000000 1 F F4 1 0.95647569 0.45647569 0.26294175 1 F F5 1 0.69353395 0.19353395 0.73705825 1 F F6 1 0.04352431 0.54352431 0.73705825 1 F F7 1 0.19353395 0.04352431 0.73705825 1 F F8 1 0.30646605 0.80646605 0.26294175 1 F F9 1 0.45647569 0.30646605 0.26294175 1 F F10 1 0.80646605 0.95647569 0.26294175 1 F F11 1 0.54352431 0.69353395 0.73705825 1 | -3.740056 | -4.048056 | -2.007668 | 0 | TRUE | -0.1477465 | 5.57835213 | 3.05642953 | 2.5219226 | 1.588056
mp-771112 | Li2Mn3NiO8 | AB2C3D8 | # generated using pymatgen data_Li2Mn3NiO8 _symmetry_space_group_name_H-M 'P 1' _cell_length_a 8.28384600 _cell_length_b 8.28384600 _cell_length_c 8.28384600 _cell_angle_alpha 90.00000000 _cell_angle_beta 90.00000000 _cell_angle_gamma 90.00000000 _symmetry_Int_Tables_number 1 _chemical_formula_structural Li2Mn3NiO8 _chemical_formula_sum 'Li8 Mn12 Ni4 O32' _cell_volume 568.45494630 _cell_formula_units_Z 4 loop_ _symmetry_equiv_pos_site_id _symmetry_equiv_pos_as_xyz 1 'x, y, z' loop_ _atom_site_type_symbol _atom_site_label _atom_site_symmetry_multiplicity _atom_site_fract_x _atom_site_fract_y _atom_site_fract_z _atom_site_occupancy Li Li0 1 0.00373400 0.00373400 0.00373400 1 Li Li1 1 0.24626600 0.24626600 0.24626600 1 Li Li2 1 0.25373400 0.75373400 0.74626600 1 Li Li3 1 0.49626600 0.99626600 0.50373400 1 Li Li4 1 0.50373400 0.49626600 0.99626600 1 Li Li5 1 0.74626600 0.25373400 0.75373400 1 Li Li6 1 0.75373400 0.74626600 0.25373400 1 Li Li7 1 0.99626600 0.50373400 0.49626600 1 Mn Mn8 1 0.12118000 0.12882000 0.62500000 1 Mn Mn9 1 0.12500000 0.37882000 0.87118000 1 Mn Mn10 1 0.12882000 0.62500000 0.12118000 1 Mn Mn11 1 0.37118000 0.37500000 0.62118000 1 Mn Mn12 1 0.37500000 0.62118000 0.37118000 1 Mn Mn13 1 0.37882000 0.87118000 0.12500000 1 Mn Mn14 1 0.62118000 0.37118000 0.37500000 1 Mn Mn15 1 0.62500000 0.12118000 0.12882000 1 Mn Mn16 1 0.62882000 0.87500000 0.87882000 1 Mn Mn17 1 0.87118000 0.12500000 0.37882000 1 Mn Mn18 1 0.87500000 0.87882000 0.62882000 1 Mn Mn19 1 0.87882000 0.62882000 0.87500000 1 Ni Ni20 1 0.12500000 0.87500000 0.37500000 1 Ni Ni21 1 0.37500000 0.12500000 0.87500000 1 Ni Ni22 1 0.62500000 0.62500000 0.62500000 1 Ni Ni23 1 0.87500000 0.37500000 0.12500000 1 O O24 1 0.10129900 0.12388600 0.39210300 1 O O25 1 0.10789700 0.89870100 0.62388600 1 O O26 1 0.11553000 0.61553000 0.88447000 1 O O27 1 0.12388600 0.39210300 0.10129900 1 O O28 1 0.12611400 0.14870100 0.85789700 1 O O29 1 0.13447000 0.36553000 0.63447000 1 O O30 1 0.14210300 0.62611400 0.35129900 1 O O31 1 0.14870100 0.85789700 0.12611400 1 O O32 1 0.35129900 0.14210300 0.62611400 1 O O33 1 0.35789700 0.37388600 0.85129900 1 O O34 1 0.36553000 0.63447000 0.13447000 1 O O35 1 0.37388600 0.85129900 0.35789700 1 O O36 1 0.37611400 0.60789700 0.60129900 1 O O37 1 0.38447000 0.38447000 0.38447000 1 O O38 1 0.39210300 0.10129900 0.12388600 1 O O39 1 0.39870100 0.87611400 0.89210300 1 O O40 1 0.60129900 0.37611400 0.60789700 1 O O41 1 0.60789700 0.60129900 0.37611400 1 O O42 1 0.61553000 0.88447000 0.11553000 1 O O43 1 0.62388600 0.10789700 0.89870100 1 O O44 1 0.62611400 0.35129900 0.14210300 1 O O45 1 0.63447000 0.13447000 0.36553000 1 O O46 1 0.64210300 0.87388600 0.64870100 1 O O47 1 0.64870100 0.64210300 0.87388600 1 O O48 1 0.85129900 0.35789700 0.37388600 1 O O49 1 0.85789700 0.12611400 0.14870100 1 O O50 1 0.86553000 0.86553000 0.86553000 1 O O51 1 0.87388600 0.64870100 0.64210300 1 O O52 1 0.87611400 0.89210300 0.39870100 1 O O53 1 0.88447000 0.11553000 0.61553000 1 O O54 1 0.89210300 0.39870100 0.87611400 1 O O55 1 0.89870100 0.62388600 0.10789700 1 | -6.495419 | -7.426919 | -1.95138 | 0 | TRUE | -0.03302481 | 11.37001699 | 5.59005695 | 5.77996004 | 2.404155
mp-13982 | CdCu2GeS4 | ABC2D4 | # generated using pymatgen data_CdCu2GeS4 _symmetry_space_group_name_H-M 'P 1' _cell_length_a 6.34310400 _cell_length_b 6.60492900 _cell_length_c 7.76274000 _cell_angle_alpha 90.00000000 _cell_angle_beta 90.00000000 _cell_angle_gamma 90.00000000 _symmetry_Int_Tables_number 1 _chemical_formula_structural CdCu2GeS4 _chemical_formula_sum 'Cd2 Cu4 Ge2 S8' _cell_volume 325.22582646 _cell_formula_units_Z 2 loop_ _symmetry_equiv_pos_site_id _symmetry_equiv_pos_as_xyz 1 'x, y, z' loop_ _atom_site_type_symbol _atom_site_label _atom_site_symmetry_multiplicity _atom_site_fract_x _atom_site_fract_y _atom_site_fract_z _atom_site_occupancy Cd Cd0 1 0.50696200 0.84306700 0.50000000 1 Cd Cd1 1 0.00696200 0.15693300 0.00000000 1 Cu Cu2 1 0.00564800 0.67160900 0.74887600 1 Cu Cu3 1 0.50564800 0.32839100 0.24887600 1 Cu Cu4 1 0.50564800 0.32839100 0.75112400 1 Cu Cu5 1 0.00564800 0.67160900 0.25112400 1 Ge Ge6 1 0.00916800 0.17742200 0.50000000 1 Ge Ge7 1 0.50916800 0.82257800 0.00000000 1 S S8 1 0.10200700 0.84406200 0.50000000 1 S S9 1 0.60200700 0.15593800 0.00000000 1 S S10 1 0.65087800 0.20506700 0.50000000 1 S S11 1 0.15087800 0.79493300 0.00000000 1 S S12 1 0.64234500 0.65425900 0.76904300 1 S S13 1 0.64234500 0.65425900 0.23095700 1 S S14 1 0.14234500 0.34574100 0.26904300 1 S S15 1 0.14234500 0.34574100 0.73095700 1 | -4.190005 | -4.441505 | -0.6552389 | 0 | TRUE | -0.005643339 | 11.73501 | 2.74294459 | 8.992064 | 2.998677
mp-17862 | Ag3Ge5P6 | A3B5C6 | # generated using pymatgen data_Ag3Ge5P6 _symmetry_space_group_name_H-M 'P 1' _cell_length_a 8.96751863 _cell_length_b 8.96751886 _cell_length_c 8.96751506 _cell_angle_alpha 109.47122650 _cell_angle_beta 109.47124834 _cell_angle_gamma 109.47124116 _symmetry_Int_Tables_number 1 _chemical_formula_structural Ag3Ge5P6 _chemical_formula_sum 'Ag6 Ge10 P12' _cell_volume 555.12977309 _cell_formula_units_Z 2 loop_ _symmetry_equiv_pos_site_id _symmetry_equiv_pos_as_xyz 1 'x, y, z' loop_ _atom_site_type_symbol _atom_site_label _atom_site_symmetry_multiplicity _atom_site_fract_x _atom_site_fract_y _atom_site_fract_z _atom_site_occupancy Ag Ag0 1 0.80432516 -0.00000071 0.80432416 1 Ag Ag1 1 0.19567399 0.19567372 -0.00000153 1 Ag Ag2 1 0.80432464 0.80432429 -0.00000115 1 Ag Ag3 1 -0.00000112 0.19567367 0.19567345 1 Ag Ag4 1 -0.00000049 0.80432486 0.80432427 1 Ag Ag5 1 0.19567392 -0.00000130 0.19567409 1 Ge Ge6 1 0.50000007 0.25000023 0.75000069 1 Ge Ge7 1 0.75000037 0.25000035 0.50000031 1 Ge Ge8 1 0.25000022 0.75000062 0.50000039 1 Ge Ge9 1 0.75000046 0.50000040 0.25000030 1 Ge Ge10 1 0.42453213 0.42453195 0.42453219 1 Ge Ge11 1 -0.00000069 0.57546558 -0.00000082 1 Ge Ge12 1 0.57546608 -0.00000040 -0.00000045 1 Ge Ge13 1 -0.00000091 -0.00000047 0.57546590 1 Ge Ge14 1 0.25000025 0.50000012 0.75000042 1 Ge Ge15 1 0.49999999 0.75000055 0.25000029 1 P P16 1 0.51079453 0.51079486 0.74335106 1 P P17 1 0.00000191 0.23255815 0.48920670 1 P P18 1 0.23255808 0.00000204 0.48920708 1 P P19 1 0.76744313 0.25664779 0.76744312 1 P P20 1 0.25664800 0.76744333 0.76744352 1 P P21 1 0.74335108 0.51079496 0.51079468 1 P P22 1 0.51079455 0.74335109 0.51079450 1 P P23 1 0.23255802 0.48920657 0.00000182 1 P P24 1 0.48920668 0.23255807 0.00000186 1 P P25 1 0.76744346 0.76744326 0.25664791 1 P P26 1 0.48920684 0.00000191 0.23255832 1 P P27 1 0.00000162 0.48920649 0.23255792 1 | -4.606653 | -4.606653 | -0.02860852 | 0 | TRUE | -0.01485513 | 21.07135 | 2.523872 | 18.54748 | 4.306679
mp-560067 | AgHgSBr | ABCD | # generated using pymatgen data_AgHgSBr _symmetry_space_group_name_H-M 'P 1' _cell_length_a 4.67754400 _cell_length_b 9.80469500 _cell_length_c 9.96308200 _cell_angle_alpha 90.00000000 _cell_angle_beta 90.00000000 _cell_angle_gamma 90.00000000 _symmetry_Int_Tables_number 1 _chemical_formula_structural AgHgSBr _chemical_formula_sum 'Ag4 Hg4 S4 Br4' _cell_volume 456.92579335 _cell_formula_units_Z 4 loop_ _symmetry_equiv_pos_site_id _symmetry_equiv_pos_as_xyz 1 'x, y, z' loop_ _atom_site_type_symbol _atom_site_label _atom_site_symmetry_multiplicity _atom_site_fract_x _atom_site_fract_y _atom_site_fract_z _atom_site_occupancy Ag Ag0 1 0.00000000 0.20932800 0.41521200 1 Ag Ag1 1 0.00000000 0.79067200 0.58478800 1 Ag Ag2 1 0.00000000 0.20932800 0.08478800 1 Ag Ag3 1 0.00000000 0.79067200 0.91521200 1 Hg Hg4 1 0.50000000 0.22930000 0.75000000 1 Hg Hg5 1 0.50000000 0.77070000 0.25000000 1 Hg Hg6 1 0.50000000 0.50000000 0.00000000 1 Hg Hg7 1 0.50000000 0.50000000 0.50000000 1 S S8 1 0.50000000 0.25425200 0.99167100 1 S S9 1 0.50000000 0.74574800 0.00832900 1 S S10 1 0.50000000 0.74574800 0.49167100 1 S S11 1 0.50000000 0.25425200 0.50832900 1 Br Br12 1 0.00000000 0.01243300 0.75000000 1 Br Br13 1 0.00000000 0.53521900 0.75000000 1 Br Br14 1 0.00000000 0.46478100 0.25000000 1 Br Br15 1 0.00000000 0.98756700 0.25000000 1 | -2.516788 | -2.776038 | -0.5696097 | 0 | TRUE | -0.02721512 | 13.92627 | 8.31041 | 5.615856 | 2.36978
mp-19131 | LiMnBO3 | ABCD3 | # generated using pymatgen data_LiMnBO3 _symmetry_space_group_name_H-M 'P 1' _cell_length_a 6.38936600 _cell_length_b 8.27042000 _cell_length_c 8.86599350 _cell_angle_alpha 117.80167259 _cell_angle_beta 68.87953920 _cell_angle_gamma 90.00000000 _symmetry_Int_Tables_number 1 _chemical_formula_structural LiMnBO3 _chemical_formula_sum 'Li6 Mn6 B6 O18' _cell_volume 378.48050003 _cell_formula_units_Z 6 loop_ _symmetry_equiv_pos_site_id _symmetry_equiv_pos_as_xyz 1 'x, y, z' loop_ _atom_site_type_symbol _atom_site_label _atom_site_symmetry_multiplicity _atom_site_fract_x _atom_site_fract_y _atom_site_fract_z _atom_site_occupancy Li Li0 1 0.89146800 0.70142900 0.71706500 1 Li Li1 1 0.39146800 0.70142900 0.71706500 1 Li Li2 1 0.75781800 0.28293500 0.98436500 1 Li Li3 1 0.25781800 0.28293500 0.98436500 1 Li Li4 1 0.10071500 0.01563500 0.29857100 1 Li Li5 1 0.60071500 0.01563500 0.29857100 1 Mn Mn6 1 0.49475900 0.63888100 0.01048200 1 Mn Mn7 1 0.18580000 0.98951800 0.62839900 1 Mn Mn8 1 0.31944100 0.37160100 0.36111900 1 Mn Mn9 1 0.99475900 0.63888100 0.01048200 1 Mn Mn10 1 0.68580000 0.98951800 0.62839900 1 Mn Mn11 1 0.81944100 0.37160100 0.36111900 1 B B12 1 0.91666700 0.33333300 0.66666700 1 B B13 1 0.41666700 0.33333300 0.66666700 1 B B14 1 0.00000000 0.00000000 0.00000000 1 B B15 1 0.50000000 0.00000000 0.00000000 1 B B16 1 0.08333300 0.66666700 0.33333300 1 B B17 1 0.58333300 0.66666700 0.33333300 1 O O18 1 0.96080900 0.13965400 0.57838100 1 O O19 1 0.46080900 0.13965400 0.57838100 1 O O20 1 0.81982700 0.43872700 0.86034600 1 O O21 1 0.31982700 0.43872700 0.86034600 1 O O22 1 0.96936300 0.42161900 0.56127300 1 O O23 1 0.46936300 0.42161900 0.56127300 1 O O24 1 0.53929000 0.11501400 0.92142000 1 O O25 1 0.03929000 0.11501400 0.92142000 1 O O26 1 0.55750700 0.80640600 0.88498600 1 O O27 1 0.05750700 0.80640600 0.88498600 1 O O28 1 0.90320300 0.07858000 0.19359400 1 O O29 1 0.40320300 0.07858000 0.19359400 1 O O30 1 0.13952900 0.74791900 0.22094300 1 O O31 1 0.63952900 0.74791900 0.22094300 1 O O32 1 0.12395900 0.47302400 0.25208200 1 O O33 1 0.62395900 0.47302400 0.25208200 1 O O34 1 0.98651200 0.77905700 0.52697600 1 O O35 1 0.48651200 0.77905700 0.52697600 1 | -7.325163 | -7.946663 | -2.51493 | 0 | TRUE | -0.02814146 | 7.350355 | 4.23438637 | 3.115968 | 1.765211
mp-1397451 | MgSnF6 | ABC6 | # generated using pymatgen data_MgSnF6 _symmetry_space_group_name_H-M 'P 1' _cell_length_a 5.48265981 _cell_length_b 5.48265981 _cell_length_c 5.48265945 _cell_angle_alpha 56.09978242 _cell_angle_beta 56.09978246 _cell_angle_gamma 56.09976986 _symmetry_Int_Tables_number 1 _chemical_formula_structural MgSnF6 _chemical_formula_sum 'Mg1 Sn1 F6' _cell_volume 106.01065813 _cell_formula_units_Z 1 loop_ _symmetry_equiv_pos_site_id _symmetry_equiv_pos_as_xyz 1 'x, y, z' loop_ _atom_site_type_symbol _atom_site_label _atom_site_symmetry_multiplicity _atom_site_fract_x _atom_site_fract_y _atom_site_fract_z _atom_site_occupancy Mg Mg0 1 0.50000000 0.50000000 0.50000000 1 Sn Sn1 1 -0.00000000 -0.00000000 0.00000000 1 F F2 1 0.63244172 0.86786456 0.25059066 1 F F3 1 0.86786456 0.25059066 0.63244172 1 F F4 1 0.74940934 0.36755828 0.13213544 1 F F5 1 0.13213544 0.74940934 0.36755828 1 F F6 1 0.36755828 0.13213544 0.74940934 1 F F7 1 0.25059066 0.63244172 0.86786456 1 | -5.018839 | -5.365339 | -3.23049783 | 0 | TRUE | -0.1010211 | 4.95057303 | 2.922353 | 2.02822 | 1.424156
mp-28377 | CsGeI3 | ABC3 | # generated using pymatgen data_CsGeI3 _symmetry_space_group_name_H-M 'P 1' _cell_length_a 8.70673270 _cell_length_b 6.12808183 _cell_length_c 6.06593398 _cell_angle_alpha 92.17638737 _cell_angle_beta 135.86282611 _cell_angle_gamma 86.96676119 _symmetry_Int_Tables_number 1 _chemical_formula_structural CsGeI3 _chemical_formula_sum 'Cs1 Ge1 I3' _cell_volume 225.06811679 _cell_formula_units_Z 1 loop_ _symmetry_equiv_pos_site_id _symmetry_equiv_pos_as_xyz 1 'x, y, z' loop_ _atom_site_type_symbol _atom_site_label _atom_site_symmetry_multiplicity _atom_site_fract_x _atom_site_fract_y _atom_site_fract_z _atom_site_occupancy Cs Cs0 1 0.08901338 0.58661240 0.00000000 1 Ge Ge1 1 0.62735016 0.13413902 0.00000000 1 I I2 1 0.58837884 0.58076908 -0.00000000 1 I I3 1 0.08007179 0.09323975 0.48888596 1 I I4 1 0.59118583 0.09323975 0.51111404 1 | -2.862817248 | -3.090217248 | -1.102511 | 0 | TRUE | -0.021415952 | 22.93092 | 16.8053 | 6.125621 | 2.474999
mp-634859 | CaO2 | AB2 | # generated using pymatgen data_CaO2 _symmetry_space_group_name_H-M 'P 1' _cell_length_a 3.28024430 _cell_length_b 4.08084149 _cell_length_c 4.08084149 _cell_angle_alpha 47.39500092 _cell_angle_beta 66.30249954 _cell_angle_gamma 66.30249954 _symmetry_Int_Tables_number 1 _chemical_formula_structural CaO2 _chemical_formula_sum 'Ca1 O2' _cell_volume 36.12744563 _cell_formula_units_Z 1 loop_ _symmetry_equiv_pos_site_id _symmetry_equiv_pos_as_xyz 1 'x, y, z' loop_ _atom_site_type_symbol _atom_site_label _atom_site_symmetry_multiplicity _atom_site_fract_x _atom_site_fract_y _atom_site_fract_z _atom_site_occupancy Ca Ca0 1 0.50000000 0.50000000 0.50000000 1 O O1 1 0.11204902 0.88795098 0.88795098 1 O O2 1 0.88795098 0.11204902 0.11204902 1 | -5.863734 | -6.173734 | -2.207408 | 0 | TRUE | -0.002971323 | 19.62753 | 16.24636 | 3.38117096 | 1.838796
mp-13801 | Tl2Pt2O7 | A2B2C7 | # generated using pymatgen data_Tl2Pt2O7 _symmetry_space_group_name_H-M 'P 1' _cell_length_a 7.21623167 _cell_length_b 7.21623167 _cell_length_c 7.21623167 _cell_angle_alpha 60.00000000 _cell_angle_beta 60.00000000 _cell_angle_gamma 60.00000000 _symmetry_Int_Tables_number 1 _chemical_formula_structural Tl2Pt2O7 _chemical_formula_sum 'Tl4 Pt4 O14' _cell_volume 265.71520372 _cell_formula_units_Z 2 loop_ _symmetry_equiv_pos_site_id _symmetry_equiv_pos_as_xyz 1 'x, y, z' loop_ _atom_site_type_symbol _atom_site_label _atom_site_symmetry_multiplicity _atom_site_fract_x _atom_site_fract_y _atom_site_fract_z _atom_site_occupancy Tl Tl0 1 0.62500000 0.62500000 0.62500000 1 Tl Tl1 1 0.12500000 0.62500000 0.62500000 1 Tl Tl2 1 0.62500000 0.62500000 0.12500000 1 Tl Tl3 1 0.62500000 0.12500000 0.62500000 1 Pt Pt4 1 0.12500000 0.12500000 0.12500000 1 Pt Pt5 1 0.62500000 0.12500000 0.12500000 1 Pt Pt6 1 0.12500000 0.12500000 0.62500000 1 Pt Pt7 1 0.12500000 0.62500000 0.12500000 1 O O8 1 0.46003549 0.46003549 0.03996451 1 O O9 1 0.21003549 0.21003549 0.78996451 1 O O10 1 0.03996451 0.46003549 0.03996451 1 O O11 1 0.03996451 0.46003549 0.46003549 1 O O12 1 0.46003549 0.03996451 0.03996451 1 O O13 1 0.46003549 0.03996451 0.46003549 1 O O14 1 0.21003549 0.78996451 0.21003549 1 O O15 1 0.78996451 0.21003549 0.78996451 1 O O16 1 0.75000000 0.75000000 0.75000000 1 O O17 1 0.50000000 0.50000000 0.50000000 1 O O18 1 0.03996451 0.03996451 0.46003549 1 O O19 1 0.78996451 0.21003549 0.21003549 1 O O20 1 0.21003549 0.78996451 0.78996451 1 O O21 1 0.78996451 0.78996451 0.21003549 1 | -5.395736 | -5.832918 | -1.151611 | 0 | TRUE | -0.1435774 | 17.47072 | 7.31514595 | 10.15557 | 3.18678
mp-4026 | KCrS2 | ABC2 | # generated using pymatgen data_KCrS2 _symmetry_space_group_name_H-M 'P 1' _cell_length_a 7.39042940 _cell_length_b 7.39042904 _cell_length_c 7.39042695 _cell_angle_alpha 28.59531731 _cell_angle_beta 28.59532131 _cell_angle_gamma 28.59532799 _symmetry_Int_Tables_number 1 _chemical_formula_structural KCrS2 _chemical_formula_sum 'K1 Cr1 S2' _cell_volume 81.73973948 _cell_formula_units_Z 1 loop_ _symmetry_equiv_pos_site_id _symmetry_equiv_pos_as_xyz 1 'x, y, z' loop_ _atom_site_type_symbol _atom_site_label _atom_site_symmetry_multiplicity _atom_site_fract_x _atom_site_fract_y _atom_site_fract_z _atom_site_occupancy K K0 1 0.50000000 0.50000000 0.50000000 1 Cr Cr1 1 0.00000000 -0.00000000 -0.00000000 1 S S2 1 0.72606458 0.72606458 0.72606458 1 S S3 1 0.27393542 0.27393542 0.27393542 1 | -5.694746675 | -5.946246675 | -1.18716 | 0 | TRUE | -0.04336570875 | 11.63588 | 3.892904 | 7.742972 | 2.78262
mp-567823 | KC2N3 | AB2C3 | # generated using pymatgen data_KC2N3 _symmetry_space_group_name_H-M 'P 1' _cell_length_a 11.90809308 _cell_length_b 3.72338592 _cell_length_c 24.54987804 _cell_angle_alpha 85.25382101 _cell_angle_beta 90.00000000 _cell_angle_gamma 90.00000000 _symmetry_Int_Tables_number 1 _chemical_formula_structural KC2N3 _chemical_formula_sum 'K12 C24 N36' _cell_volume 1084.77050056 _cell_formula_units_Z 12 loop_ _symmetry_equiv_pos_site_id _symmetry_equiv_pos_as_xyz 1 'x, y, z' loop_ _atom_site_type_symbol _atom_site_label _atom_site_symmetry_multiplicity _atom_site_fract_x _atom_site_fract_y _atom_site_fract_z _atom_site_occupancy K K0 1 0.65006262 0.57595841 0.48544830 1 K K1 1 0.99553529 0.89362308 0.75543605 1 K K2 1 0.40993963 0.63264364 0.90037427 1 K K3 1 0.59006037 0.36735636 0.09962573 1 K K4 1 0.50446471 0.89362308 0.25543605 1 K K5 1 0.09006037 0.63264364 0.40037427 1 K K6 1 0.84993738 0.57595841 0.98544830 1 K K7 1 0.15006262 0.42404159 0.01455170 1 K K8 1 0.34993738 0.42404159 0.51455170 1 K K9 1 0.49553529 0.10637692 0.74456395 1 K K10 1 0.90993963 0.36735636 0.59962573 1 K K11 1 0.00446471 0.10637692 0.24456395 1 C C12 1 0.49012413 0.07136984 0.40259741 1 C C13 1 0.24746227 0.28016290 0.29218282 1 C C14 1 0.32438730 0.76542029 0.12027786 1 C C15 1 0.50987587 0.92863016 0.59740259 1 C C16 1 0.14209163 0.73273660 0.14916329 1 C C17 1 0.62770556 0.03285673 0.96720796 1 C C18 1 0.37229444 0.96714327 0.03279204 1 C C19 1 0.21635342 0.53583394 0.70659939 1 C C20 1 0.99012413 0.92863016 0.09740259 1 C C21 1 0.78364658 0.46416606 0.29340061 1 C C22 1 0.28364658 0.53583394 0.20659939 1 C C23 1 0.17561270 0.76542029 0.62027786 1 C C24 1 0.87229444 0.03285673 0.46720796 1 C C25 1 0.67561270 0.23457971 0.87972214 1 C C26 1 0.75253773 0.71983710 0.70781718 1 C C27 1 0.85790837 0.26726340 0.85083671 1 C C28 1 0.74746227 0.71983710 0.20781718 1 C C29 1 0.64209163 0.26726340 0.35083671 1 C C30 1 0.82438730 0.23457971 0.37972214 1 C C31 1 0.00987587 0.07136984 0.90259741 1 C C32 1 0.25253773 0.28016290 0.79218282 1 C C33 1 0.71635342 0.46416606 0.79340061 1 C C34 1 0.12770556 0.96714327 0.53279204 1 C C35 1 0.35790837 0.73273660 0.64916329 1 N N36 1 0.47005283 0.78591973 0.64292172 1 N N37 1 0.14882545 0.07392533 0.48725502 1 N N38 1 0.64882545 0.92607467 0.01274498 1 N N39 1 0.52994717 0.21408027 0.35707828 1 N N40 1 0.86360636 0.37528267 0.33113032 1 N N41 1 0.35117455 0.07392533 0.98725502 1 N N42 1 0.85117455 0.92607467 0.51274498 1 N N43 1 0.17260645 0.58866278 0.19907496 1 N N44 1 0.81468753 0.82940327 0.67294431 1 N N45 1 0.18531247 0.17059673 0.32705569 1 N N46 1 0.31468753 0.17059673 0.82705569 1 N N47 1 0.32151584 0.38445060 0.25556521 1 N N48 1 0.32739355 0.58866278 0.69907496 1 N N49 1 0.68531247 0.82940327 0.17294431 1 N N50 1 0.78535297 0.17714576 0.89216102 1 N N51 1 0.59584162 0.14943376 0.91865275 1 N N52 1 0.09584162 0.85056624 0.58134725 1 N N53 1 0.90415838 0.14943376 0.41865275 1 N N54 1 0.40415838 0.85056624 0.08134725 1 N N55 1 0.82739355 0.41133722 0.80092504 1 N N56 1 0.67260645 0.41133722 0.30092504 1 N N57 1 0.67848416 0.61554940 0.74443479 1 N N58 1 0.36360636 0.62471733 0.16886968 1 N N59 1 0.28535297 0.82285424 0.60783898 1 N N60 1 0.44549470 0.94236984 0.44246757 1 N N61 1 0.82151584 0.61554940 0.24443479 1 N N62 1 0.71464703 0.17714576 0.39216102 1 N N63 1 0.63639364 0.37528267 0.83113032 1 N N64 1 0.02994717 0.78591973 0.14292172 1 N N65 1 0.05450530 0.94236984 0.94246757 1 N N66 1 0.17848416 0.38445060 0.75556521 1 N N67 1 0.55450530 0.05763016 0.55753243 1 N N68 1 0.21464703 0.82285424 0.10783898 1 N N69 1 0.97005283 0.21408027 0.85707828 1 N N70 1 0.94549470 0.05763016 0.05753243 1 N N71 1 0.13639364 0.62471733 0.66886968 1 | -7.63607 | -7.81657 | -0.3870342 | 0 | TRUE | -0.1084742 | 9.012284 | 6.29065593 | 2.721628 | 1.649736
mp-1106356 | AlH3 | AB3 | # generated using pymatgen data_AlH3 _symmetry_space_group_name_H-M 'P 1' _cell_length_a 6.34890043 _cell_length_b 6.34890043 _cell_length_c 6.34890043 _cell_angle_alpha 60.00000000 _cell_angle_beta 60.00000000 _cell_angle_gamma 60.00000000 _symmetry_Int_Tables_number 1 _chemical_formula_structural AlH3 _chemical_formula_sum 'Al4 H12' _cell_volume 180.95915150 _cell_formula_units_Z 4 loop_ _symmetry_equiv_pos_site_id _symmetry_equiv_pos_as_xyz 1 'x, y, z' loop_ _atom_site_type_symbol _atom_site_label _atom_site_symmetry_multiplicity _atom_site_fract_x _atom_site_fract_y _atom_site_fract_z _atom_site_occupancy Al Al0 1 0.50000000 0.50000000 -0.00000000 1 Al Al1 1 0.50000000 0.00000000 0.50000000 1 Al Al2 1 0.00000000 0.50000000 0.50000000 1 Al Al3 1 0.50000000 0.50000000 0.50000000 1 H H4 1 0.43009041 0.81990959 0.81990959 1 H H5 1 0.81990959 0.43009041 0.43009041 1 H H6 1 0.81990959 0.43009041 0.81990959 1 H H7 1 0.43009041 0.81990959 0.43009041 1 H H8 1 0.81990959 0.81990959 0.43009041 1 H H9 1 0.43009041 0.43009041 0.81990959 1 H H10 1 0.56990959 0.18009041 0.18009041 1 H H11 1 0.18009041 0.56990959 0.56990959 1 H H12 1 0.18009041 0.56990959 0.18009041 1 H H13 1 0.56990959 0.18009041 0.56990959 1 H H14 1 0.18009041 0.18009041 0.56990959 1 H H15 1 0.56990959 0.56990959 0.18009041 1 | -3.487638175 | -3.621888175 | -0.1409497 | 0 | TRUE | -0.1409497 | 7.63123334 | 4.1828854 | 3.44834794 | 1.856973
mp-27193 | RbIO3 | ABC3 | # generated using pymatgen data_RbIO3 _symmetry_space_group_name_H-M 'P 1' _cell_length_a 4.51932350 _cell_length_b 4.51932441 _cell_length_c 4.51932316 _cell_angle_alpha 89.71652165 _cell_angle_beta 89.71650902 _cell_angle_gamma 89.71651552 _symmetry_Int_Tables_number 1 _chemical_formula_structural RbIO3 _chemical_formula_sum 'Rb1 I1 O3' _cell_volume 92.30058405 _cell_formula_units_Z 1 loop_ _symmetry_equiv_pos_site_id _symmetry_equiv_pos_as_xyz 1 'x, y, z' loop_ _atom_site_type_symbol _atom_site_label _atom_site_symmetry_multiplicity _atom_site_fract_x _atom_site_fract_y _atom_site_fract_z _atom_site_occupancy Rb Rb0 1 0.48435705 0.48435705 0.48435705 1 I I1 1 -0.00105020 -0.00105020 -0.00105020 1 O O2 1 0.39805833 0.96346741 0.96346741 1 O O3 1 0.96346741 0.96346741 0.39805833 1 O O4 1 0.96346741 0.39805833 0.96346741 1 | -4.430015484 | -4.842215484 | -1.383422 | 0 | TRUE | -0.1498964335 | 8.74922 | 5.359183 | 3.39003737 | 1.841205
mp-9778 | K2AgP | ABC2 | # generated using pymatgen data_K2AgP _symmetry_space_group_name_H-M 'P 1' _cell_length_a 5.93323237 _cell_length_b 6.24883175 _cell_length_c 6.24883241 _cell_angle_alpha 103.78771752 _cell_angle_beta 90.00000000 _cell_angle_gamma 90.00000000 _symmetry_Int_Tables_number 1 _chemical_formula_structural K2AgP _chemical_formula_sum 'K4 Ag2 P2' _cell_volume 225.00450196 _cell_formula_units_Z 2 loop_ _symmetry_equiv_pos_site_id _symmetry_equiv_pos_as_xyz 1 'x, y, z' loop_ _atom_site_type_symbol _atom_site_label _atom_site_symmetry_multiplicity _atom_site_fract_x _atom_site_fract_y _atom_site_fract_z _atom_site_occupancy K K0 1 0.75000000 0.31050117 0.96950006 1 K K1 1 0.75000000 0.96950006 0.31050117 1 K K2 1 0.25000000 0.68949883 0.03049994 1 K K3 1 0.25000000 0.03049994 0.68949883 1 Ag Ag4 1 0.50000000 0.50000000 0.50000000 1 Ag Ag5 1 0.00000000 0.50000000 0.50000000 1 P P6 1 0.75000000 0.75177932 0.75177932 1 P P7 1 0.25000000 0.24822068 0.24822068 1 | -2.961014 | -2.961014 | -0.3443499 | 0 | TRUE | -0.1207569 | 11.83932 | 5.122282 | 6.717038 | 2.591725
mp-541772 | Bi4RuBr2 | AB2C4 | # generated using pymatgen data_Bi4RuBr2 _symmetry_space_group_name_H-M 'P 1' _cell_length_a 8.89784742 _cell_length_b 8.89784742 _cell_length_c 11.10005221 _cell_angle_alpha 52.72010228 _cell_angle_beta 52.72010228 _cell_angle_gamma 45.22165488 _symmetry_Int_Tables_number 1 _chemical_formula_structural Bi4RuBr2 _chemical_formula_sum 'Bi8 Ru2 Br4' _cell_volume 470.75175946 _cell_formula_units_Z 2 loop_ _symmetry_equiv_pos_site_id _symmetry_equiv_pos_as_xyz 1 'x, y, z' loop_ _atom_site_type_symbol _atom_site_label _atom_site_symmetry_multiplicity _atom_site_fract_x _atom_site_fract_y _atom_site_fract_z _atom_site_occupancy Bi Bi0 1 0.44504397 0.44504397 0.37137940 1 Bi Bi1 1 0.55495603 0.55495603 0.62862060 1 Bi Bi2 1 0.33736844 0.33736844 0.71946955 1 Bi Bi3 1 0.66263156 0.66263156 0.28053045 1 Bi Bi4 1 0.82722761 0.82722761 0.57523043 1 Bi Bi5 1 0.17277239 0.17277239 0.42476957 1 Bi Bi6 1 0.08240808 0.08240808 0.22628246 1 Bi Bi7 1 0.91759192 0.91759192 0.77371754 1 Ru Ru8 1 0.20879070 0.79120930 0.50000000 1 Ru Ru9 1 0.79120930 0.20879070 0.50000000 1 Br Br10 1 0.88866710 0.88866710 0.25390925 1 Br Br11 1 0.11133290 0.11133290 0.74609075 1 Br Br12 1 0.68201795 0.68201795 0.93296273 1 Br Br13 1 0.31798205 0.31798205 0.06703727 1 | -4.33223 | -4.484802 | -0.5215993 | 0 | TRUE | -0.04636207 | 17.21157 | 7.059801 | 10.15177 | 3.186184
mp-567583 | CsSbCl6 | ABC6 | # generated using pymatgen data_CsSbCl6 _symmetry_space_group_name_H-M 'P 1' _cell_length_a 6.54971428 _cell_length_b 6.99861553 _cell_length_c 12.49613518 _cell_angle_alpha 101.10227184 _cell_angle_beta 90.00000000 _cell_angle_gamma 117.89995605 _symmetry_Int_Tables_number 1 _chemical_formula_structural CsSbCl6 _chemical_formula_sum 'Cs2 Sb2 Cl12' _cell_volume 494.06690873 _cell_formula_units_Z 2 loop_ _symmetry_equiv_pos_site_id _symmetry_equiv_pos_as_xyz 1 'x, y, z' loop_ _atom_site_type_symbol _atom_site_label _atom_site_symmetry_multiplicity _atom_site_fract_x _atom_site_fract_y _atom_site_fract_z _atom_site_occupancy Cs Cs0 1 0.12893120 0.49980908 0.00095541 1 Cs Cs1 1 0.37087788 0.49980908 0.50095541 1 Sb Sb2 1 0.24869004 0.99904314 0.75091014 1 Sb Sb3 1 0.75035310 0.99904314 0.25091014 1 Cl Cl4 1 0.54553408 0.34242675 0.85871268 1 Cl Cl5 1 0.79689267 0.34242675 0.35871268 1 Cl Cl6 1 0.61815393 0.07160894 0.09214621 1 Cl Cl7 1 0.95189624 0.65543698 0.64320625 1 Cl Cl8 1 0.45345501 0.07160894 0.59214621 1 Cl Cl9 1 0.88253595 0.92637190 0.40941242 1 Cl Cl10 1 0.14223102 0.18701056 0.20911187 1 Cl Cl11 1 0.04477854 0.18701056 0.70911187 1 Cl Cl12 1 0.35826769 0.81129264 0.29264503 1 Cl Cl13 1 0.04383796 0.92637190 0.90941242 1 Cl Cl14 1 0.45302495 0.81129264 0.79264503 1 Cl Cl15 1 0.70354174 0.65543698 0.14320625 1 | -3.09408 | -3.55458 | -1.540127 | 0 | TRUE | -0.1027931 | 6.9415393 | 4.178468 | 2.763072 | 1.662249
mp-765559 | LiAgF4 | ABC4 | # generated using pymatgen data_LiAgF4 _symmetry_space_group_name_H-M 'P 1' _cell_length_a 5.81653956 _cell_length_b 6.41429737 _cell_length_c 4.85585761 _cell_angle_alpha 64.29076597 _cell_angle_beta 89.99743727 _cell_angle_gamma 62.99634680 _symmetry_Int_Tables_number 1 _chemical_formula_structural LiAgF4 _chemical_formula_sum 'Li2 Ag2 F8' _cell_volume 140.99335414 _cell_formula_units_Z 2 loop_ _symmetry_equiv_pos_site_id _symmetry_equiv_pos_as_xyz 1 'x, y, z' loop_ _atom_site_type_symbol _atom_site_label _atom_site_symmetry_multiplicity _atom_site_fract_x _atom_site_fract_y _atom_site_fract_z _atom_site_occupancy Li Li0 1 0.82654590 0.00036337 0.24956741 1 Li Li1 1 0.17334046 0.99984845 0.74982957 1 Ag Ag2 1 -0.00004530 0.50002674 0.00006508 1 Ag Ag3 1 0.50002173 0.50002641 0.49995986 1 F F4 1 0.75898469 0.74246155 0.58707126 1 F F5 1 0.99375338 0.21747316 0.95438054 1 F F6 1 0.78871705 0.21726532 0.45436454 1 F F7 1 0.49913528 0.74237276 0.08743317 1 F F8 1 0.50085506 0.25763933 0.91258273 1 F F9 1 0.21130632 0.78261787 0.54579087 1 F F10 1 0.00634088 0.78240851 0.04584419 1 F F11 1 0.24104254 0.25749753 0.41310878 1 | -3.744233 | -4.052233 | -1.987668 | 0 | TRUE | -0.05455739 | 5.785359 | 2.79150626 | 2.993853 | 1.730275
mp-31002 | Rb2Te5 | A2B5 | # generated using pymatgen data_Rb2Te5 _symmetry_space_group_name_H-M 'P 1' _cell_length_a 5.80868455 _cell_length_b 7.47849199 _cell_length_c 7.47849208 _cell_angle_alpha 76.62353993 _cell_angle_beta 69.15825489 _cell_angle_gamma 69.15826168 _symmetry_Int_Tables_number 1 _chemical_formula_structural Rb2Te5 _chemical_formula_sum 'Rb2 Te5' _cell_volume 281.69533639 _cell_formula_units_Z 1 loop_ _symmetry_equiv_pos_site_id _symmetry_equiv_pos_as_xyz 1 'x, y, z' loop_ _atom_site_type_symbol _atom_site_label _atom_site_symmetry_multiplicity _atom_site_fract_x _atom_site_fract_y _atom_site_fract_z _atom_site_occupancy Rb Rb0 1 0.35860357 0.31837429 0.31837429 1 Rb Rb1 1 0.64139643 0.68162571 0.68162571 1 Te Te2 1 0.00000000 0.00000000 -0.00000000 1 Te Te3 1 0.24103928 0.32991624 0.85460451 1 Te Te4 1 0.75896072 0.14539549 0.67008376 1 Te Te5 1 0.75896072 0.67008376 0.14539549 1 Te Te6 1 0.24103928 0.85460451 0.32991624 1 | -3.06499917 | -3.366428 | -0.8410567 | 0 | TRUE | -0.03132291 | 27.77924 | 11.05817 | 16.72108 | 4.089141
mp-10919 | Rb2PtC2 | AB2C2 | # generated using pymatgen data_Rb2PtC2 _symmetry_space_group_name_H-M 'P 1' _cell_length_a 5.40589341 _cell_length_b 5.40589360 _cell_length_c 5.20080089 _cell_angle_alpha 90.00000000 _cell_angle_beta 90.00000000 _cell_angle_gamma 119.99999875 _symmetry_Int_Tables_number 1 _chemical_formula_structural Rb2PtC2 _chemical_formula_sum 'Rb2 Pt1 C2' _cell_volume 131.62422791 _cell_formula_units_Z 1 loop_ _symmetry_equiv_pos_site_id _symmetry_equiv_pos_as_xyz 1 'x, y, z' loop_ _atom_site_type_symbol _atom_site_label _atom_site_symmetry_multiplicity _atom_site_fract_x _atom_site_fract_y _atom_site_fract_z _atom_site_occupancy Rb Rb0 1 0.33333300 0.66666700 0.28089926 1 Rb Rb1 1 0.66666700 0.33333300 0.71910074 1 Pt Pt2 1 0.00000000 0.00000000 -0.00000000 1 C C3 1 0.00000000 0.00000000 0.62205521 1 C C4 1 0.00000000 0.00000000 0.37794479 1 | -5.35997537 | -5.35997537 | -0.06206888 | 0 | TRUE | -0.04374227 | 11.98204 | 5.584943 | 6.397093 | 2.529247
mp-28302 | K4CdP2 | AB2C4 | # generated using pymatgen data_K4CdP2 _symmetry_space_group_name_H-M 'P 1' _cell_length_a 9.60961372 _cell_length_b 9.60961372 _cell_length_c 9.60961304 _cell_angle_alpha 34.40548497 _cell_angle_beta 34.40548497 _cell_angle_gamma 34.40548723 _symmetry_Int_Tables_number 1 _chemical_formula_structural K4CdP2 _chemical_formula_sum 'K4 Cd1 P2' _cell_volume 252.72082977 _cell_formula_units_Z 1 loop_ _symmetry_equiv_pos_site_id _symmetry_equiv_pos_as_xyz 1 'x, y, z' loop_ _atom_site_type_symbol _atom_site_label _atom_site_symmetry_multiplicity _atom_site_fract_x _atom_site_fract_y _atom_site_fract_z _atom_site_occupancy K K0 1 0.89269695 0.89269695 0.89269695 1 K K1 1 0.70785938 0.70785938 0.70785938 1 K K2 1 0.29214062 0.29214062 0.29214062 1 K K3 1 0.10730305 0.10730305 0.10730305 1 Cd Cd4 1 0.50000000 0.50000000 0.50000000 1 P P5 1 0.41146433 0.41146433 0.41146433 1 P P6 1 0.58853567 0.58853567 0.58853567 1 | -2.658235 | -2.658235 | -0.3452223 | 0 | TRUE | -0.07932189 | 8.597608 | 3.662497 | 4.935111 | 2.221511
mp-17756 | RbAg2SbS4 | ABC2D4 | # generated using pymatgen data_RbAg2SbS4 _symmetry_space_group_name_H-M 'P 1' _cell_length_a 6.74775727 _cell_length_b 6.74775727 _cell_length_c 16.95756400 _cell_angle_alpha 90.00000000 _cell_angle_beta 90.00000000 _cell_angle_gamma 119.99999281 _symmetry_Int_Tables_number 1 _chemical_formula_structural RbAg2SbS4 _chemical_formula_sum 'Rb3 Ag6 Sb3 S12' _cell_volume 668.67183558 _cell_formula_units_Z 3 loop_ _symmetry_equiv_pos_site_id _symmetry_equiv_pos_as_xyz 1 'x, y, z' loop_ _atom_site_type_symbol _atom_site_label _atom_site_symmetry_multiplicity _atom_site_fract_x _atom_site_fract_y _atom_site_fract_z _atom_site_occupancy Rb Rb0 1 0.00000000 0.55919200 0.83333300 1 Rb Rb1 1 0.55919200 0.00000000 0.16666700 1 Rb Rb2 1 0.44080800 0.44080800 0.50000000 1 Ag Ag3 1 0.90708600 0.59381200 0.07231400 1 Ag Ag4 1 0.68672600 0.09291400 0.40564800 1 Ag Ag5 1 0.40618800 0.31327400 0.73898100 1 Ag Ag6 1 0.09291400 0.68672600 0.59435200 1 Ag Ag7 1 0.59381200 0.90708600 0.92768600 1 Ag Ag8 1 0.31327400 0.40618800 0.26101900 1 Sb Sb9 1 0.72107200 0.00000000 0.66666700 1 Sb Sb10 1 0.00000000 0.72107200 0.33333300 1 Sb Sb11 1 0.27892800 0.27892800 0.00000000 1 S S12 1 0.66898400 0.76353500 0.32758400 1 S S13 1 0.23646500 0.90544900 0.99425100 1 S S14 1 0.09455100 0.33101600 0.66091700 1 S S15 1 0.90544900 0.23646500 0.00574900 1 S S16 1 0.33101600 0.09455100 0.33908300 1 S S17 1 0.76353500 0.66898400 0.67241600 1 S S18 1 0.97301400 0.49953800 0.44669100 1 S S19 1 0.49953800 0.97301400 0.55330900 1 S S20 1 0.52652400 0.02698600 0.78002400 1 S S21 1 0.47347600 0.50046200 0.88664300 1 S S22 1 0.02698600 0.52652400 0.21997600 1 S S23 1 0.50046200 0.47347600 0.11335700 1 | -3.79993 | -4.05143 | -0.6363742 | 0 | TRUE | -0.004582748 | 10.94250447 | 4.258669 | 6.683836 | 2.585311
mp-1213084 | CsSrCl3 | ABC3 | # generated using pymatgen data_CsSrCl3 _symmetry_space_group_name_H-M 'P 1' _cell_length_a 7.87290647 _cell_length_b 8.03044119 _cell_length_c 11.26828583 _cell_angle_alpha 90.00000000 _cell_angle_beta 90.00000000 _cell_angle_gamma 90.00000000 _symmetry_Int_Tables_number 1 _chemical_formula_structural CsSrCl3 _chemical_formula_sum 'Cs4 Sr4 Cl12' _cell_volume 712.41384795 _cell_formula_units_Z 4 loop_ _symmetry_equiv_pos_site_id _symmetry_equiv_pos_as_xyz 1 'x, y, z' loop_ _atom_site_type_symbol _atom_site_label _atom_site_symmetry_multiplicity _atom_site_fract_x _atom_site_fract_y _atom_site_fract_z _atom_site_occupancy Cs Cs0 1 0.01456168 0.45287870 0.25000000 1 Cs Cs1 1 0.98543832 0.54712130 0.75000000 1 Cs Cs2 1 0.51456168 0.04712130 0.75000000 1 Cs Cs3 1 0.48543832 0.95287870 0.25000000 1 Sr Sr4 1 -0.00000000 0.00000000 0.00000000 1 Sr Sr5 1 0.50000000 0.50000000 0.00000000 1 Sr Sr6 1 -0.00000000 0.00000000 0.50000000 1 Sr Sr7 1 0.50000000 0.50000000 0.50000000 1 Cl Cl8 1 0.29115824 0.21052325 0.03711593 1 Cl Cl9 1 0.70884176 0.78947675 0.96288407 1 Cl Cl10 1 0.79115824 0.28947675 0.96288407 1 Cl Cl11 1 0.70884176 0.78947675 0.53711593 1 Cl Cl12 1 0.20884176 0.71052325 0.03711593 1 Cl Cl13 1 0.29115824 0.21052325 0.46288407 1 Cl Cl14 1 0.20884176 0.71052325 0.46288407 1 Cl Cl15 1 0.79115824 0.28947675 0.53711593 1 Cl Cl16 1 0.56943096 0.51336681 0.25000000 1 Cl Cl17 1 0.43056904 0.48663319 0.75000000 1 Cl Cl18 1 0.06943096 0.98663319 0.75000000 1 Cl Cl19 1 0.93056904 0.01336681 0.25000000 1 | -3.922698756 | -4.291098756 | -2.664998 | 0 | TRUE | -0.02625627 | 8.677288 | 6.134164 | 2.54312341 | 1.594717
mp-998604 | RbPbCl3 | ABC3 | # generated using pymatgen data_RbPbCl3 _symmetry_space_group_name_H-M 'P 1' _cell_length_a 4.27608277 _cell_length_b 7.34058396 _cell_length_c 10.69394050 _cell_angle_alpha 90.00075316 _cell_angle_beta 89.99625657 _cell_angle_gamma 106.81022662 _symmetry_Int_Tables_number 1 _chemical_formula_structural RbPbCl3 _chemical_formula_sum 'Rb2 Pb2 Cl6' _cell_volume 321.32755459 _cell_formula_units_Z 2 loop_ _symmetry_equiv_pos_site_id _symmetry_equiv_pos_as_xyz 1 'x, y, z' loop_ _atom_site_type_symbol _atom_site_label _atom_site_symmetry_multiplicity _atom_site_fract_x _atom_site_fract_y _atom_site_fract_z _atom_site_occupancy Rb Rb0 1 0.25235835 0.50383490 0.00981009 1 Rb Rb1 1 0.74756032 0.49615427 0.50978667 1 Pb Pb2 1 0.99940556 0.00008136 0.75924830 1 Pb Pb3 1 0.00078562 0.00000348 0.25924378 1 Cl Cl4 1 0.36371128 0.72824409 0.70458571 1 Cl Cl5 1 0.63617792 0.27171749 0.20455353 1 Cl Cl6 1 0.36465876 0.72844395 0.31469215 1 Cl Cl7 1 0.63536071 0.27157608 0.81470446 1 Cl Cl8 1 0.92769870 0.85453463 0.00937474 1 Cl Cl9 1 0.07228278 0.14541076 0.50939955 1 | -3.546120416 | -3.914520416 | -1.866762 | 0 | TRUE | -0.03224796 | 19.66713 | 16.35767 | 3.309456 | 1.819191
mp-573316 | CsPt2Se3 | AB2C3 | # generated using pymatgen data_CsPt2Se3 _symmetry_space_group_name_H-M 'P 1' _cell_length_a 8.39479541 _cell_length_b 8.39479618 _cell_length_c 8.39479752 _cell_angle_alpha 52.63042770 _cell_angle_beta 52.63042414 _cell_angle_gamma 52.63043210 _symmetry_Int_Tables_number 1 _chemical_formula_structural CsPt2Se3 _chemical_formula_sum 'Cs2 Pt4 Se6' _cell_volume 345.98222386 _cell_formula_units_Z 2 loop_ _symmetry_equiv_pos_site_id _symmetry_equiv_pos_as_xyz 1 'x, y, z' loop_ _atom_site_type_symbol _atom_site_label _atom_site_symmetry_multiplicity _atom_site_fract_x _atom_site_fract_y _atom_site_fract_z _atom_site_occupancy Cs Cs0 1 0.19974210 0.19974210 0.19974210 1 Cs Cs1 1 0.80025790 0.80025790 0.80025790 1 Pt Pt2 1 0.50000000 0.00000000 0.50000000 1 Pt Pt3 1 -0.00000000 0.50000000 0.50000000 1 Pt Pt4 1 -0.00000000 0.00000000 0.00000000 1 Pt Pt5 1 0.50000000 0.50000000 0.00000000 1 Se Se6 1 0.22824126 0.22824126 0.71578344 1 Se Se7 1 0.77175874 0.77175874 0.28421656 1 Se Se8 1 0.71578344 0.22824126 0.22824126 1 Se Se9 1 0.22824126 0.71578344 0.22824126 1 Se Se10 1 0.77175874 0.28421656 0.77175874 1 Se Se11 1 0.28421656 0.77175874 0.77175874 1 | -4.58268633 | -4.81868633 | -0.8977858 | 0 | TRUE | -0.03501229 | 11.9861 | 2.86304699 | 9.123055 | 3.020439
mp-1211088 | LiCaP | ABC | # generated using pymatgen data_LiCaP _symmetry_space_group_name_H-M 'P 1' _cell_length_a 4.17769967 _cell_length_b 7.05648407 _cell_length_c 7.77300828 _cell_angle_alpha 90.00000000 _cell_angle_beta 90.00000000 _cell_angle_gamma 90.00000000 _symmetry_Int_Tables_number 1 _chemical_formula_structural LiCaP _chemical_formula_sum 'Li4 Ca4 P4' _cell_volume 229.14728270 _cell_formula_units_Z 4 loop_ _symmetry_equiv_pos_site_id _symmetry_equiv_pos_as_xyz 1 'x, y, z' loop_ _atom_site_type_symbol _atom_site_label _atom_site_symmetry_multiplicity _atom_site_fract_x _atom_site_fract_y _atom_site_fract_z _atom_site_occupancy Li Li0 1 0.25000000 0.64341952 0.56435458 1 Li Li1 1 0.75000000 0.35658048 0.43564542 1 Li Li2 1 0.75000000 0.85658048 0.06435458 1 Li Li3 1 0.25000000 0.14341952 0.93564542 1 Ca Ca4 1 0.25000000 0.51795187 0.19404842 1 Ca Ca5 1 0.75000000 0.48204813 0.80595158 1 Ca Ca6 1 0.75000000 0.98204813 0.69404842 1 Ca Ca7 1 0.25000000 0.01795187 0.30595158 1 P P8 1 0.25000000 0.76826062 0.89467063 1 P P9 1 0.75000000 0.23173938 0.10532937 1 P P10 1 0.75000000 0.73173938 0.39467063 1 P P11 1 0.25000000 0.26826062 0.60532937 1 | -4.142308 | -4.142308 | -1.033033 | 0 | TRUE | -0.2387881 | 17.98757 | 9.748882 | 8.238687 | 2.870311
mp-30002 | Sc(IO3)3 | AB3C9 | # generated using pymatgen data_Sc(IO3)3 _symmetry_space_group_name_H-M 'P 1' _cell_length_a 7.35836566 _cell_length_b 7.35836556 _cell_length_c 7.35836558 _cell_angle_alpha 83.07470831 _cell_angle_beta 83.07471216 _cell_angle_gamma 83.07471148 _symmetry_Int_Tables_number 1 _chemical_formula_structural Sc(IO3)3 _chemical_formula_sum 'Sc2 I6 O18' _cell_volume 390.35075767 _cell_formula_units_Z 2 loop_ _symmetry_equiv_pos_site_id _symmetry_equiv_pos_as_xyz 1 'x, y, z' loop_ _atom_site_type_symbol _atom_site_label _atom_site_symmetry_multiplicity _atom_site_fract_x _atom_site_fract_y _atom_site_fract_z _atom_site_occupancy Sc Sc0 1 0.82399178 0.82399178 0.82399178 1 Sc Sc1 1 0.17600822 0.17600822 0.17600822 1 I I2 1 0.87050571 0.28436360 0.58386866 1 I I3 1 0.58386866 0.87050571 0.28436360 1 I I4 1 0.28436360 0.58386866 0.87050571 1 I I5 1 0.12949429 0.71563640 0.41613134 1 I I6 1 0.41613134 0.12949429 0.71563640 1 I I7 1 0.71563640 0.41613134 0.12949429 1 O O8 1 0.72323728 0.21231053 0.43021227 1 O O9 1 0.43021227 0.72323728 0.21231053 1 O O10 1 0.21231053 0.43021227 0.72323728 1 O O11 1 0.27676272 0.78768947 0.56978773 1 O O12 1 0.56978773 0.27676272 0.78768947 1 O O13 1 0.78768947 0.56978773 0.27676272 1 O O14 1 0.08058644 0.29008773 0.42436775 1 O O15 1 0.42436775 0.08058644 0.29008773 1 O O16 1 0.93349460 0.28805734 0.06236646 1 O O17 1 0.28805734 0.06236646 0.93349460 1 O O18 1 0.06236646 0.93349460 0.28805734 1 O O19 1 0.06650540 0.71194266 0.93763354 1 O O20 1 0.71194266 0.93763354 0.06650540 1 O O21 1 0.93763354 0.06650540 0.71194266 1 O O22 1 0.70991227 0.57563225 0.91941356 1 O O23 1 0.57563225 0.91941356 0.70991227 1 O O24 1 0.91941356 0.70991227 0.57563225 1 O O25 1 0.29008773 0.42436775 0.08058644 1 | -5.222168 | -5.697784 | -1.446032 | 0 | TRUE | -0.05925742 | 13.09459 | 9.10003316 | 3.994561 | 1.99864
mp-684024 | Li2SiN2 | AB2C2 | # generated using pymatgen data_Li2SiN2 _symmetry_space_group_name_H-M 'P 1' _cell_length_a 9.87404552 _cell_length_b 9.88431888 _cell_length_c 14.94855318 _cell_angle_alpha 90.00000000 _cell_angle_beta 90.00000000 _cell_angle_gamma 90.00000000 _symmetry_Int_Tables_number 1 _chemical_formula_structural Li2SiN2 _chemical_formula_sum 'Li64 Si32 N64' _cell_volume 1458.95210055 _cell_formula_units_Z 32 loop_ _symmetry_equiv_pos_site_id _symmetry_equiv_pos_as_xyz 1 'x, y, z' loop_ _atom_site_type_symbol _atom_site_label _atom_site_symmetry_multiplicity _atom_site_fract_x _atom_site_fract_y _atom_site_fract_z _atom_site_occupancy Li Li0 1 0.40011476 0.84699753 0.62262423 1 Li Li1 1 0.29195073 0.02811694 0.87585497 1 Li Li2 1 0.63798255 0.70429226 0.12208222 1 Li Li3 1 0.95772305 0.61994305 0.87420579 1 Li Li4 1 0.39658561 0.93747975 0.47838391 1 Li Li5 1 0.66997787 0.16277325 0.22764257 1 Li Li6 1 0.20804927 0.97188306 0.37585497 1 Li Li7 1 0.80897805 0.39476211 0.28443946 1 Li Li8 1 0.36466901 0.42123008 0.53753336 1 Li Li9 1 0.70804927 0.97188306 0.12414503 1 Li Li10 1 0.63533099 0.57876992 0.46246664 1 Li Li11 1 0.13798255 0.70429226 0.37791778 1 Li Li12 1 0.13798255 0.79570774 0.87791778 1 Li Li13 1 0.70804927 0.52811694 0.62414503 1 Li Li14 1 0.60341439 0.43747975 0.02161609 1 Li Li15 1 0.83002213 0.66277325 0.22764257 1 Li Li16 1 0.33002213 0.66277325 0.27235743 1 Li Li17 1 0.86466901 0.42123008 0.96246664 1 Li Li18 1 0.04227695 0.38005695 0.12579421 1 Li Li19 1 0.69102195 0.89476211 0.28443946 1 Li Li20 1 0.13533099 0.92123008 0.53753336 1 Li Li21 1 0.83002213 0.83722675 0.72764257 1 Li Li22 1 0.16997787 0.16277325 0.27235743 1 Li Li23 1 0.60341439 0.06252025 0.52161609 1 Li Li24 1 0.80897805 0.10523789 0.78443946 1 Li Li25 1 0.19102195 0.60523789 0.71556054 1 Li Li26 1 0.63798255 0.79570774 0.62208222 1 Li Li27 1 0.90011476 0.84699753 0.87737577 1 Li Li28 1 0.29195073 0.47188306 0.37585497 1 Li Li29 1 0.59988524 0.34699753 0.87737577 1 Li Li30 1 0.04227695 0.11994305 0.62579421 1 Li Li31 1 0.20804927 0.52811694 0.87585497 1 Li Li32 1 0.33002213 0.83722675 0.77235743 1 Li Li33 1 0.45772305 0.88005695 0.12579421 1 Li Li34 1 0.09988524 0.34699753 0.62262423 1 Li Li35 1 0.30897805 0.10523789 0.71556054 1 Li Li36 1 0.10341439 0.43747975 0.47838391 1 Li Li37 1 0.40011476 0.65300247 0.12262423 1 Li Li38 1 0.36466901 0.07876992 0.03753336 1 Li Li39 1 0.66997787 0.33722675 0.72764257 1 Li Li40 1 0.39658561 0.56252025 0.97838391 1 Li Li41 1 0.13533099 0.57876992 0.03753336 1 Li Li42 1 0.36201745 0.20429226 0.37791778 1 Li Li43 1 0.19102195 0.89476211 0.21556054 1 Li Li44 1 0.45772305 0.61994305 0.62579421 1 Li Li45 1 0.63533099 0.92123008 0.96246664 1 Li Li46 1 0.86201745 0.20429226 0.12208222 1 Li Li47 1 0.54227695 0.11994305 0.87420579 1 Li Li48 1 0.09988524 0.15300247 0.12262423 1 Li Li49 1 0.95772305 0.88005695 0.37420579 1 Li Li50 1 0.79195073 0.02811694 0.62414503 1 Li Li51 1 0.69102195 0.60523789 0.78443946 1 Li Li52 1 0.86201745 0.29570774 0.62208222 1 Li Li53 1 0.89658561 0.56252025 0.52161609 1 Li Li54 1 0.79195073 0.47188306 0.12414503 1 Li Li55 1 0.16997787 0.33722675 0.77235743 1 Li Li56 1 0.10341439 0.06252025 0.97838391 1 Li Li57 1 0.30897805 0.39476211 0.21556054 1 Li Li58 1 0.54227695 0.38005695 0.37420579 1 Li Li59 1 0.36201745 0.29570774 0.87791778 1 Li Li60 1 0.86466901 0.07876992 0.46246664 1 Li Li61 1 0.59988524 0.15300247 0.37737577 1 Li Li62 1 0.89658561 0.93747975 0.02161609 1 Li Li63 1 0.90011476 0.65300247 0.37737577 1 Si Si64 1 0.85845451 0.16626067 0.94382661 1 Si Si65 1 0.85845451 0.33373933 0.44382661 1 Si Si66 1 0.43304264 0.60452434 0.81306459 1 Si Si67 1 0.56695736 0.39547566 0.18693541 1 Si Si68 1 0.56695736 0.10452434 0.68693541 1 Si Si69 1 0.39112463 0.67981897 0.44265394 1 Si Si70 1 0.06695736 0.39547566 0.31306459 1 Si Si71 1 0.89112463 0.82018103 0.55734606 1 Si Si72 1 0.06695736 0.10452434 0.81306459 1 Si Si73 1 0.41256381 0.14411367 0.19967152 1 Si Si74 1 0.60887537 0.17981897 0.05734606 1 Si Si75 1 0.58743619 0.64411367 0.30032848 1 Si Si76 1 0.91256381 0.14411367 0.30032848 1 Si Si77 1 0.08743619 0.85588633 0.69967152 1 Si Si78 1 0.10887537 0.32018103 0.94265394 1 Si Si79 1 0.93304264 0.60452434 0.68693541 1 Si Si80 1 0.91256381 0.35588633 0.80032848 1 Si Si81 1 0.43304264 0.89547566 0.31306459 1 Si Si82 1 0.89112463 0.67981897 0.05734606 1 Si Si83 1 0.58743619 0.85588633 0.80032848 1 Si Si84 1 0.93304264 0.89547566 0.18693541 1 Si Si85 1 0.08743619 0.64411367 0.19967152 1 Si Si86 1 0.35845451 0.16626067 0.55617339 1 Si Si87 1 0.35845451 0.33373933 0.05617339 1 Si Si88 1 0.41256381 0.35588633 0.69967152 1 Si Si89 1 0.60887537 0.32018103 0.55734606 1 Si Si90 1 0.14154549 0.66626067 0.55617339 1 Si Si91 1 0.64154549 0.83373933 0.44382661 1 Si Si92 1 0.39112463 0.82018103 0.94265394 1 Si Si93 1 0.10887537 0.17981897 0.44265394 1 Si Si94 1 0.14154549 0.83373933 0.05617339 1 Si Si95 1 0.64154549 0.66626067 0.94382661 1 N N96 1 0.16361971 0.97463970 0.76775683 1 N N97 1 0.66361971 0.52536030 0.23224317 1 N N98 1 0.28901889 0.28038115 0.63214953 1 N N99 1 0.44371020 0.04068661 0.61513679 1 N N100 1 0.21098111 0.78038115 0.63214953 1 N N101 1 0.71098111 0.71961885 0.36785047 1 N N102 1 0.03039362 0.43353139 0.86973008 1 N N103 1 0.49297429 0.27491225 0.26188510 1 N N104 1 0.05628980 0.95931339 0.11513679 1 N N105 1 0.94371020 0.45931339 0.38486321 1 N N106 1 0.66361971 0.97463970 0.73224317 1 N N107 1 0.26296649 0.58735440 0.49196311 1 N N108 1 0.94371020 0.04068661 0.88486321 1 N N109 1 0.33638029 0.47463970 0.76775683 1 N N110 1 0.96960638 0.93353139 0.63026992 1 N N111 1 0.99297429 0.27491225 0.23811490 1 N N112 1 0.51622480 0.75040919 0.01273674 1 N N113 1 0.26296649 0.91264560 0.99196311 1 N N114 1 0.28901889 0.21961885 0.13214953 1 N N115 1 0.98377520 0.24959081 0.51273674 1 N N116 1 0.48377520 0.25040919 0.48726326 1 N N117 1 0.55628980 0.54068661 0.88486321 1 N N118 1 0.31602352 0.80580839 0.37791493 1 N N119 1 0.83638029 0.47463970 0.73224317 1 N N120 1 0.68397648 0.30580839 0.12208507 1 N N121 1 0.49297429 0.22508775 0.76188510 1 N N122 1 0.98377520 0.25040919 0.01273674 1 N N123 1 0.71098111 0.78038115 0.86785047 1 N N124 1 0.05628980 0.54068661 0.61513679 1 N N125 1 0.46960638 0.93353139 0.86973008 1 N N126 1 0.55628980 0.95931339 0.38486321 1 N N127 1 0.01622480 0.74959081 0.98726326 1 N N128 1 0.48377520 0.24959081 0.98726326 1 N N129 1 0.81602352 0.69419161 0.62208507 1 N N130 1 0.78901889 0.28038115 0.86785047 1 N N131 1 0.73703351 0.08735440 0.00803689 1 N N132 1 0.46960638 0.56646861 0.36973008 1 N N133 1 0.31602352 0.69419161 0.87791493 1 N N134 1 0.18397648 0.30580839 0.37791493 1 N N135 1 0.01622480 0.75040919 0.48726326 1 N N136 1 0.53039362 0.06646861 0.13026992 1 N N137 1 0.00702571 0.72508775 0.76188510 1 N N138 1 0.53039362 0.43353139 0.63026992 1 N N139 1 0.99297429 0.22508775 0.73811490 1 N N140 1 0.33638029 0.02536030 0.26775683 1 N N141 1 0.16361971 0.52536030 0.26775683 1 N N142 1 0.21098111 0.71961885 0.13214953 1 N N143 1 0.23703351 0.08735440 0.49196311 1 N N144 1 0.76296649 0.58735440 0.00803689 1 N N145 1 0.76296649 0.91264560 0.50803689 1 N N146 1 0.50702571 0.77491225 0.23811490 1 N N147 1 0.78901889 0.21961885 0.36785047 1 N N148 1 0.96960638 0.56646861 0.13026992 1 N N149 1 0.03039362 0.06646861 0.36973008 1 N N150 1 0.51622480 0.74959081 0.51273674 1 N N151 1 0.50702571 0.72508775 0.73811490 1 N N152 1 0.23703351 0.41264560 0.99196311 1 N N153 1 0.73703351 0.41264560 0.50803689 1 N N154 1 0.18397648 0.19419161 0.87791493 1 N N155 1 0.83638029 0.02536030 0.23224317 1 N N156 1 0.00702571 0.77491225 0.26188510 1 N N157 1 0.81602352 0.80580839 0.12208507 1 N N158 1 0.44371020 0.45931339 0.11513679 1 N N159 1 0.68397648 0.19419161 0.62208507 1 | -6.146496 | -6.290896 | -1.107666 | 0 | TRUE | -0.05497724 | 11.70538 | 7.44054 | 4.264842 | 2.065149
mp-19913 | Ba3(InP2)2 | A2B3C4 | # generated using pymatgen data_Ba3(InP2)2 _symmetry_space_group_name_H-M 'P 1' _cell_length_a 8.93565707 _cell_length_b 8.93565707 _cell_length_c 7.14371634 _cell_angle_alpha 89.74601271 _cell_angle_beta 89.74601271 _cell_angle_gamma 75.55284417 _symmetry_Int_Tables_number 1 _chemical_formula_structural Ba3(InP2)2 _chemical_formula_sum 'Ba6 In4 P8' _cell_volume 552.35125084 _cell_formula_units_Z 2 loop_ _symmetry_equiv_pos_site_id _symmetry_equiv_pos_as_xyz 1 'x, y, z' loop_ _atom_site_type_symbol _atom_site_label _atom_site_symmetry_multiplicity _atom_site_fract_x _atom_site_fract_y _atom_site_fract_z _atom_site_occupancy Ba Ba0 1 0.40091452 0.59908548 0.75000000 1 Ba Ba1 1 0.59908548 0.40091452 0.25000000 1 Ba Ba2 1 0.00620411 0.74770559 0.04531033 1 Ba Ba3 1 0.25229441 0.99379589 0.45468967 1 Ba Ba4 1 0.99379589 0.25229441 0.95468967 1 Ba Ba5 1 0.74770559 0.00620411 0.54531033 1 In In6 1 0.41873443 0.17414866 0.91529961 1 In In7 1 0.82585134 0.58126657 0.58470039 1 In In8 1 0.58126557 0.82585134 0.08470039 1 In In9 1 0.17414866 0.41873443 0.41529961 1 P P10 1 0.74274816 0.57418924 0.93038923 1 P P11 1 0.42581076 0.25725184 0.56961077 1 P P12 1 0.25725184 0.42581076 0.06961077 1 P P13 1 0.57418924 0.74274816 0.43038923 1 P P14 1 0.05786980 0.70719397 0.52632953 1 P P15 1 0.29280603 0.94213020 0.97367047 1 P P16 1 0.70719397 0.05786980 0.02632953 1 P P17 1 0.94213020 0.29280603 0.47367047 1 | -4.445504 | -4.445504 | -0.7884483 | 0 | TRUE | -0.02936424 | 21.8366 | 12.12586177 | 9.710738 | 3.116206
mp-28413 | Na2(GaSb)3 | A2B3C3 | # generated using pymatgen data_Na2(GaSb)3 _symmetry_space_group_name_H-M 'P 1' _cell_length_a 4.30821254 _cell_length_b 7.25638496 _cell_length_c 26.93431368 _cell_angle_alpha 90.00000000 _cell_angle_beta 90.00000000 _cell_angle_gamma 90.00000000 _symmetry_Int_Tables_number 1 _chemical_formula_structural Na2(GaSb)3 _chemical_formula_sum 'Na8 Ga12 Sb12' _cell_volume 842.02182542 _cell_formula_units_Z 4 loop_ _symmetry_equiv_pos_site_id _symmetry_equiv_pos_as_xyz 1 'x, y, z' loop_ _atom_site_type_symbol _atom_site_label _atom_site_symmetry_multiplicity _atom_site_fract_x _atom_site_fract_y _atom_site_fract_z _atom_site_occupancy Na Na0 1 0.25000000 0.22361272 0.49698813 1 Na Na1 1 0.75000000 0.77638728 0.50301187 1 Na Na2 1 0.75000000 0.72361272 0.00301187 1 Na Na3 1 0.25000000 0.27638728 0.99698813 1 Na Na4 1 0.25000000 0.24925764 0.81689097 1 Na Na5 1 0.75000000 0.75074236 0.18310903 1 Na Na6 1 0.75000000 0.74925764 0.68310903 1 Na Na7 1 0.25000000 0.25074236 0.31689097 1 Ga Ga8 1 0.25000000 0.54710007 0.61891445 1 Ga Ga9 1 0.75000000 0.45289993 0.38108555 1 Ga Ga10 1 0.75000000 0.04710007 0.88108555 1 Ga Ga11 1 0.25000000 0.95289993 0.11891445 1 Ga Ga12 1 0.25000000 0.06885240 0.20774425 1 Ga Ga13 1 0.75000000 0.93114760 0.79225575 1 Ga Ga14 1 0.75000000 0.56885240 0.29225575 1 Ga Ga15 1 0.25000000 0.43114760 0.70774425 1 Ga Ga16 1 0.75000000 0.39880365 0.12239026 1 Ga Ga17 1 0.25000000 0.60119635 0.87760974 1 Ga Ga18 1 0.25000000 0.89880365 0.37760974 1 Ga Ga19 1 0.75000000 0.10119635 0.62239026 1 Sb Sb20 1 0.75000000 0.20678675 0.71961164 1 Sb Sb21 1 0.25000000 0.79321325 0.28038836 1 Sb Sb22 1 0.25000000 0.70678675 0.78038836 1 Sb Sb23 1 0.75000000 0.29321325 0.21961164 1 Sb Sb24 1 0.25000000 0.90875749 0.59303288 1 Sb Sb25 1 0.75000000 0.09124251 0.40696712 1 Sb Sb26 1 0.75000000 0.40875749 0.90696712 1 Sb Sb27 1 0.25000000 0.59124251 0.09303288 1 Sb Sb28 1 0.75000000 0.41289824 0.57262837 1 Sb Sb29 1 0.25000000 0.58710176 0.42737163 1 Sb Sb30 1 0.25000000 0.91289824 0.92737163 1 Sb Sb31 1 0.75000000 0.08710176 0.07262837 1 | -3.281284 | -3.353284 | -0.338741 | 0 | TRUE | -0.02779894 | 25.52396 | 6.72704 | 18.79692 | 4.335541
mp-12927 | Ba(BeN)2 | AB2C2 | # generated using pymatgen data_Ba(BeN)2 _symmetry_space_group_name_H-M 'P 1' _cell_length_a 5.83220746 _cell_length_b 5.83220746 _cell_length_c 5.83220746 _cell_angle_alpha 121.91483820 _cell_angle_beta 121.91483820 _cell_angle_gamma 86.71421375 _symmetry_Int_Tables_number 1 _chemical_formula_structural Ba(BeN)2 _chemical_formula_sum 'Ba2 Be4 N4' _cell_volume 135.97289375 _cell_formula_units_Z 2 loop_ _symmetry_equiv_pos_site_id _symmetry_equiv_pos_as_xyz 1 'x, y, z' loop_ _atom_site_type_symbol _atom_site_label _atom_site_symmetry_multiplicity _atom_site_fract_x _atom_site_fract_y _atom_site_fract_z _atom_site_occupancy Ba Ba0 1 0.75000000 0.75000000 -0.00000000 1 Ba Ba1 1 0.25000000 0.25000000 -0.00000000 1 Be Be2 1 0.12856008 0.62856008 0.75712016 1 Be Be3 1 0.62856008 0.87143992 0.50000000 1 Be Be4 1 0.37143992 0.12856008 0.50000000 1 Be Be5 1 0.87143992 0.37143992 0.24287984 1 N N6 1 0.16605692 0.33394308 0.50000000 1 N N7 1 0.66605692 0.16605692 0.83211484 1 N N8 1 0.83394308 0.66605692 0.50000000 1 N N9 1 0.33394308 0.83394308 0.16788516 1 | -6.178434988 | -6.322834988 | -1.108676884 | 0 | TRUE | -0.1063164 | 15.39693 | 9.765821 | 5.63110484 | 2.372995
mp-861606 | KLaSiSe4 | ABCD4 | # generated using pymatgen data_KLaSiSe4 _symmetry_space_group_name_H-M 'P 1' _cell_length_a 7.07046100 _cell_length_b 6.89223000 _cell_length_c 9.18392289 _cell_angle_alpha 72.07586866 _cell_angle_beta 90.00000000 _cell_angle_gamma 90.00000000 _symmetry_Int_Tables_number 1 _chemical_formula_structural KLaSiSe4 _chemical_formula_sum 'K2 La2 Si2 Se8' _cell_volume 425.82237661 _cell_formula_units_Z 2 loop_ _symmetry_equiv_pos_site_id _symmetry_equiv_pos_as_xyz 1 'x, y, z' loop_ _atom_site_type_symbol _atom_site_label _atom_site_symmetry_multiplicity _atom_site_fract_x _atom_site_fract_y _atom_site_fract_z _atom_site_occupancy K K0 1 0.98729200 0.73454000 0.06402400 1 K K1 1 0.48729200 0.26546000 0.93597600 1 La La2 1 0.50042900 0.23134600 0.44811800 1 La La3 1 0.00042900 0.76865400 0.55188200 1 Si Si4 1 0.46958100 0.78690300 0.31655000 1 Si Si5 1 0.96958100 0.21309700 0.68345000 1 Se Se6 1 0.46856100 0.59204300 0.15822100 1 Se Se7 1 0.23095200 0.02395700 0.26723200 1 Se Se8 1 0.73682900 0.98537200 0.28100400 1 Se Se9 1 0.92835600 0.40513600 0.43235600 1 Se Se10 1 0.42835600 0.59486400 0.56764400 1 Se Se11 1 0.23682900 0.01462800 0.71899600 1 Se Se12 1 0.73095200 0.97604300 0.73276800 1 Se Se13 1 0.96856100 0.40795700 0.84177900 1 | -4.934112 | -5.203826 | -1.567345 | 0 | TRUE | -0.1443221 | 11.68018 | 6.473177 | 5.20699911 | 2.281885
mp-4165 | TaNO | ABC | # generated using pymatgen data_TaNO _symmetry_space_group_name_H-M 'P 1' _cell_length_a 4.97914292 _cell_length_b 5.04121064 _cell_length_c 5.19528015 _cell_angle_alpha 90.00000000 _cell_angle_beta 99.55842850 _cell_angle_gamma 90.00000000 _symmetry_Int_Tables_number 1 _chemical_formula_structural TaNO _chemical_formula_sum 'Ta4 N4 O4' _cell_volume 128.59579155 _cell_formula_units_Z 4 loop_ _symmetry_equiv_pos_site_id _symmetry_equiv_pos_as_xyz 1 'x, y, z' loop_ _atom_site_type_symbol _atom_site_label _atom_site_symmetry_multiplicity _atom_site_fract_x _atom_site_fract_y _atom_site_fract_z _atom_site_occupancy Ta Ta0 1 0.29298799 0.45519386 0.71587136 1 Ta Ta1 1 0.70701201 0.95519386 0.78412864 1 Ta Ta2 1 0.70701201 0.54480614 0.28412864 1 Ta Ta3 1 0.29298799 0.04480614 0.21587136 1 N N4 1 0.44403208 0.74396804 0.97935105 1 N N5 1 0.55596792 0.24396804 0.52064895 1 N N6 1 0.55596792 0.25603196 0.02064895 1 N N7 1 0.44403208 0.75603196 0.47935105 1 O O8 1 0.06248885 0.32574909 0.34711804 1 O O9 1 0.93751115 0.82574909 0.15288196 1 O O10 1 0.93751115 0.67425091 0.65288196 1 O O11 1 0.06248885 0.17425091 0.84711804 1 | -10.29916 | -10.64849 | -2.268172 | 0 | TRUE | -0.02116457 | 27.35154 | 18.529465 | 8.822073 | 2.970197
mp-4730 | Ga2HgSe4 | AB2C4 | # generated using pymatgen data_Ga2HgSe4 _symmetry_space_group_name_H-M 'P 1' _cell_length_a 5.80255655 _cell_length_b 5.80255767 _cell_length_c 6.81112617 _cell_angle_alpha 115.21155299 _cell_angle_beta 115.21156644 _cell_angle_gamma 89.99999890 _symmetry_Int_Tables_number 1 _chemical_formula_structural Ga2HgSe4 _chemical_formula_sum 'Ga2 Hg1 Se4' _cell_volume 183.04843408 _cell_formula_units_Z 1 loop_ _symmetry_equiv_pos_site_id _symmetry_equiv_pos_as_xyz 1 'x, y, z' loop_ _atom_site_type_symbol _atom_site_label _atom_site_symmetry_multiplicity _atom_site_fract_x _atom_site_fract_y _atom_site_fract_z _atom_site_occupancy Ga Ga0 1 0.50000000 0.50000000 -0.00000000 1 Ga Ga1 1 0.25000000 0.75000000 0.50000000 1 Hg Hg2 1 -0.00000000 -0.00000000 -0.00000000 1 Se Se3 1 0.86382875 0.87578839 0.27764123 1 Se Se4 1 0.41381148 0.40185184 0.27764123 1 Se Se5 1 0.12421161 0.58618852 0.72235877 1 Se Se6 1 0.59814816 0.13617125 0.72235877 1 | -3.409906 | -3.67962 | -0.7734035 | 0 | TRUE | -0.02708662 | 14.14177 | 5.362248 | 8.779526 | 2.963026
mp-22855 | HgCl2 | AB2 | # generated using pymatgen data_HgCl2 _symmetry_space_group_name_H-M 'P 1' _cell_length_a 4.74463247 _cell_length_b 5.73734896 _cell_length_c 12.47879708 _cell_angle_alpha 90.00000000 _cell_angle_beta 90.00000000 _cell_angle_gamma 90.00000000 _symmetry_Int_Tables_number 1 _chemical_formula_structural HgCl2 _chemical_formula_sum 'Hg4 Cl8' _cell_volume 339.69297443 _cell_formula_units_Z 4 loop_ _symmetry_equiv_pos_site_id _symmetry_equiv_pos_as_xyz 1 'x, y, z' loop_ _atom_site_type_symbol _atom_site_label _atom_site_symmetry_multiplicity _atom_site_fract_x _atom_site_fract_y _atom_site_fract_z _atom_site_occupancy Hg Hg0 1 0.53695885 0.75000000 0.37358679 1 Hg Hg1 1 0.03695885 0.25000000 0.12641321 1 Hg Hg2 1 0.46304115 0.25000000 0.62641321 1 Hg Hg3 1 0.96304115 0.75000000 0.87358679 1 Cl Cl4 1 0.27607263 0.75000000 0.01563528 1 Cl Cl5 1 0.77607263 0.25000000 0.48436472 1 Cl Cl6 1 0.72392737 0.25000000 0.98436472 1 Cl Cl7 1 0.22392737 0.75000000 0.51563528 1 Cl Cl8 1 0.65235781 0.75000000 0.73080046 1 Cl Cl9 1 0.15235781 0.25000000 0.76919954 1 Cl Cl10 1 0.34764219 0.25000000 0.26919954 1 Cl Cl11 1 0.84764219 0.75000000 0.23080046 1 | -1.934141 | -2.343474 | -1.00989 | 0 | TRUE | -0.4430215 | 5.135377 | 2.05924596 | 3.076131 | 1.75389
mp-31116 | LaScO3 | ABC3 | # generated using pymatgen data_LaScO3 _symmetry_space_group_name_H-M 'P 1' _cell_length_a 5.68506091 _cell_length_b 5.80353077 _cell_length_c 8.10225831 _cell_angle_alpha 90.00000000 _cell_angle_beta 90.00000000 _cell_angle_gamma 90.00000000 _symmetry_Int_Tables_number 1 _chemical_formula_structural LaScO3 _chemical_formula_sum 'La4 Sc4 O12' _cell_volume 267.32125934 _cell_formula_units_Z 4 loop_ _symmetry_equiv_pos_site_id _symmetry_equiv_pos_as_xyz 1 'x, y, z' loop_ _atom_site_type_symbol _atom_site_label _atom_site_symmetry_multiplicity _atom_site_fract_x _atom_site_fract_y _atom_site_fract_z _atom_site_occupancy La La0 1 0.01146135 0.95538491 0.25000000 1 La La1 1 0.51146135 0.54461509 0.75000000 1 La La2 1 0.48853865 0.45538491 0.25000000 1 La La3 1 0.98853865 0.04461509 0.75000000 1 Sc Sc4 1 0.00000000 0.50000000 -0.00000000 1 Sc Sc5 1 0.50000000 -0.00000000 -0.00000000 1 Sc Sc6 1 0.50000000 -0.00000000 0.50000000 1 Sc Sc7 1 0.00000000 0.50000000 0.50000000 1 O O8 1 0.89948015 0.53377341 0.25000000 1 O O9 1 0.39948015 0.96622659 0.75000000 1 O O10 1 0.60051985 0.03377341 0.25000000 1 O O11 1 0.10051985 0.46622659 0.75000000 1 O O12 1 0.70362041 0.29627833 0.94647568 1 O O13 1 0.20362041 0.20372167 0.05352432 1 O O14 1 0.79637959 0.79627833 0.55352432 1 O O15 1 0.29637959 0.70372167 0.44647568 1 O O16 1 0.29637959 0.70372167 0.05352432 1 O O17 1 0.79637959 0.79627833 0.94647568 1 O O18 1 0.20362041 0.20372167 0.44647568 1 O O19 1 0.70362041 0.29627833 0.55352432 1 | -8.760835223 | -9.173035223 | -3.951327 | 0 | TRUE | -0.02912551 | 34.39522 | 29.38583401 | 5.00939 | 2.238167
mp-1221979 | Mn(InTe2)2 | AB2C4 | # generated using pymatgen data_Mn(InTe2)2 _symmetry_space_group_name_H-M 'P 1' _cell_length_a 7.69067640 _cell_length_b 7.69080642 _cell_length_c 7.69070522 _cell_angle_alpha 131.76814665 _cell_angle_beta 131.76558627 _cell_angle_gamma 70.60002620 _symmetry_Int_Tables_number 1 _chemical_formula_structural Mn(InTe2)2 _chemical_formula_sum 'Mn1 In2 Te4' _cell_volume 247.91949115 _cell_formula_units_Z 1 loop_ _symmetry_equiv_pos_site_id _symmetry_equiv_pos_as_xyz 1 'x, y, z' loop_ _atom_site_type_symbol _atom_site_label _atom_site_symmetry_multiplicity _atom_site_fract_x _atom_site_fract_y _atom_site_fract_z _atom_site_occupancy Mn Mn0 1 0.75000979 0.25001630 0.50001578 1 In In1 1 0.00000064 0.00000151 -0.00000380 1 In In2 1 0.25000119 0.75001767 0.50000082 1 Te Te3 1 0.84172829 0.38362070 0.99113740 1 Te Te4 1 0.39248526 0.85057194 0.00885309 1 Te Te5 1 0.14940709 0.15827354 0.54189586 1 Te Te6 1 0.61636874 0.60749833 0.45810085 1 | -4.16632222 | -4.407465 | -0.5162356 | 0 | TRUE | -0.02783489 | 13.14537 | 3.266515 | 9.878859 | 3.143065
mp-555218 | Ba4Br6O | AB4C6 | # generated using pymatgen data_Ba4Br6O _symmetry_space_group_name_H-M 'P 1' _cell_length_a 10.45154849 _cell_length_b 10.45154839 _cell_length_c 7.99139200 _cell_angle_alpha 89.99999346 _cell_angle_beta 89.99998889 _cell_angle_gamma 120.00003842 _symmetry_Int_Tables_number 1 _chemical_formula_structural Ba4Br6O _chemical_formula_sum 'Ba8 Br12 O2' _cell_volume 755.98673216 _cell_formula_units_Z 2 loop_ _symmetry_equiv_pos_site_id _symmetry_equiv_pos_as_xyz 1 'x, y, z' loop_ _atom_site_type_symbol _atom_site_label _atom_site_symmetry_multiplicity _atom_site_fract_x _atom_site_fract_y _atom_site_fract_z _atom_site_occupancy Ba Ba0 1 0.19899689 0.80100234 0.00037323 1 Ba Ba1 1 0.33333287 0.66666750 0.41906041 1 Ba Ba2 1 0.60200508 0.80100271 0.00037314 1 Ba Ba3 1 0.80099872 0.19900030 0.50037123 1 Ba Ba4 1 0.39800152 0.19900071 0.50037107 1 Ba Ba5 1 0.80099869 0.60199833 0.50037173 1 Ba Ba6 1 0.66666710 0.33333270 0.91905534 1 Ba Ba7 1 0.19899706 0.39799477 0.00037348 1 Br Br8 1 0.71491204 0.85745710 0.39321309 1 Br Br9 1 0.53069690 0.46930435 0.20858504 1 Br Br10 1 0.14254256 0.28508775 0.39321334 1 Br Br11 1 0.28507670 0.14253789 0.89321228 1 Br Br12 1 0.85746187 0.71492322 0.89321232 1 Br Br13 1 0.85746309 0.14253564 0.89321145 1 Br Br14 1 0.06133933 0.53067125 0.70854978 1 Br Br15 1 0.46933002 0.93866232 0.70854825 1 Br Br16 1 0.14254182 0.85745653 0.39321264 1 Br Br17 1 0.53069647 0.06138837 0.20858489 1 Br Br18 1 0.46932967 0.53067179 0.70854962 1 Br Br19 1 0.93861101 0.46930457 0.20858532 1 O O20 1 0.33333319 0.66666667 0.10005312 1 O O21 1 0.66666641 0.33333317 0.60005720 1 | -4.391054 | -4.744781 | -2.750166 | 0 | TRUE | -0.0364961 | 9.19729 | 5.780652 | 3.416637 | 1.848415
mp-1246430 | Zn3MoN4 | AB3C4 | # generated using pymatgen data_Zn3MoN4 _symmetry_space_group_name_H-M 'P 1' _cell_length_a 6.50139678 _cell_length_b 5.62542348 _cell_length_c 5.30516604 _cell_angle_alpha 90.00000000 _cell_angle_beta 90.00000000 _cell_angle_gamma 90.00000000 _symmetry_Int_Tables_number 1 _chemical_formula_structural Zn3MoN4 _chemical_formula_sum 'Zn6 Mo2 N8' _cell_volume 194.02642167 _cell_formula_units_Z 2 loop_ _symmetry_equiv_pos_site_id _symmetry_equiv_pos_as_xyz 1 'x, y, z' loop_ _atom_site_type_symbol _atom_site_label _atom_site_symmetry_multiplicity _atom_site_fract_x _atom_site_fract_y _atom_site_fract_z _atom_site_occupancy Zn Zn0 1 0.25150465 0.83232863 0.73106854 1 Zn Zn1 1 0.24849535 0.16767137 0.23106854 1 Zn Zn2 1 0.74849535 0.83232863 0.73106854 1 Zn Zn3 1 0.75150465 0.16767137 0.23106854 1 Zn Zn4 1 -0.00000000 0.33382841 0.72980111 1 Zn Zn5 1 0.50000000 0.66617159 0.22980111 1 Mo Mo6 1 -0.00000000 0.67022773 0.22923776 1 Mo Mo7 1 0.50000000 0.32977227 0.72923776 1 N N8 1 0.76327675 0.82643887 0.11351099 1 N N9 1 0.73672325 0.17356113 0.61351099 1 N N10 1 0.23672325 0.82643887 0.11351099 1 N N11 1 0.26327675 0.17356113 0.61351099 1 N N12 1 -0.00000000 0.35752590 0.11297113 1 N N13 1 0.50000000 0.64247410 0.61297113 1 N N14 1 -0.00000000 0.67134675 0.57808995 1 N N15 1 0.50000000 0.32865325 0.07808995 1 | -6.178843885 | -6.359343885 | -0.362986305 | 0 | TRUE | -0.1255333 | 15.42291 | 7.73754313 | 7.685364 | 2.772249
mp-976280 | LiBr | AB | # generated using pymatgen data_LiBr _symmetry_space_group_name_H-M 'P 1' _cell_length_a 4.13986892 _cell_length_b 4.13986892 _cell_length_c 6.69329149 _cell_angle_alpha 90.00000000 _cell_angle_beta 90.00000000 _cell_angle_gamma 119.99993411 _symmetry_Int_Tables_number 1 _chemical_formula_structural LiBr _chemical_formula_sum 'Li2 Br2' _cell_volume 99.34450241 _cell_formula_units_Z 2 loop_ _symmetry_equiv_pos_site_id _symmetry_equiv_pos_as_xyz 1 'x, y, z' loop_ _atom_site_type_symbol _atom_site_label _atom_site_symmetry_multiplicity _atom_site_fract_x _atom_site_fract_y _atom_site_fract_z _atom_site_occupancy Li Li0 1 0.00000000 -0.00000000 0.37687524 1 Li Li1 1 0.33333200 0.66666500 0.87687524 1 Br Br2 1 -0.00000000 0.00000000 0.99812276 1 Br Br3 1 0.33333200 0.66666500 0.49812276 1 | -3.341829235 | -3.608829235 | -1.877854 | 0 | TRUE | -1.877854 | 4.830528 | 2.100865 | 2.729663 | 1.652169
mp-9384 | CsAu3S2 | AB2C3 | # generated using pymatgen data_CsAu3S2 _symmetry_space_group_name_H-M 'P 1' _cell_length_a 6.33305570 _cell_length_b 6.33305666 _cell_length_c 5.19175498 _cell_angle_alpha 90.00000000 _cell_angle_beta 90.00000000 _cell_angle_gamma 120.00000071 _symmetry_Int_Tables_number 1 _chemical_formula_structural CsAu3S2 _chemical_formula_sum 'Cs1 Au3 S2' _cell_volume 180.33145959 _cell_formula_units_Z 1 loop_ _symmetry_equiv_pos_site_id _symmetry_equiv_pos_as_xyz 1 'x, y, z' loop_ _atom_site_type_symbol _atom_site_label _atom_site_symmetry_multiplicity _atom_site_fract_x _atom_site_fract_y _atom_site_fract_z _atom_site_occupancy Cs Cs0 1 0.00000000 0.00000000 0.50000000 1 Au Au1 1 0.00000000 0.50000000 0.00000000 1 Au Au2 1 0.50000000 0.00000000 0.00000000 1 Au Au3 1 0.50000000 0.50000000 0.00000000 1 S S4 1 0.33333300 0.66666700 0.72354085 1 S S5 1 0.66666700 0.33333300 0.27645915 1 | -3.66499842 | -3.832665 | -0.6676737 | 0 | TRUE | -0.049382 | 14.51972 | 9.861561 | 4.658162 | 2.158277
mp-863678 | KZn4(SbO4)3 | AB3C4D12 | # generated using pymatgen data_KZn4(SbO4)3 _symmetry_space_group_name_H-M 'P 1' _cell_length_a 6.84340613 _cell_length_b 6.84340613 _cell_length_c 6.84340698 _cell_angle_alpha 107.75692554 _cell_angle_beta 107.75692554 _cell_angle_gamma 107.75692883 _symmetry_Int_Tables_number 1 _chemical_formula_structural KZn4(SbO4)3 _chemical_formula_sum 'K1 Zn4 Sb3 O12' _cell_volume 261.20162184 _cell_formula_units_Z 1 loop_ _symmetry_equiv_pos_site_id _symmetry_equiv_pos_as_xyz 1 'x, y, z' loop_ _atom_site_type_symbol _atom_site_label _atom_site_symmetry_multiplicity _atom_site_fract_x _atom_site_fract_y _atom_site_fract_z _atom_site_occupancy K K0 1 0.49568100 0.49568100 0.49568100 1 Zn Zn1 1 0.63884200 0.02525100 0.51077600 1 Zn Zn2 1 0.02525100 0.51077600 0.63884200 1 Zn Zn3 1 0.51077600 0.63884200 0.02525100 1 Zn Zn4 1 0.98192700 0.98192700 0.98192700 1 Sb Sb5 1 0.19560600 0.06829500 0.65441400 1 Sb Sb6 1 0.65441400 0.19560600 0.06829500 1 Sb Sb7 1 0.06829500 0.65441400 0.19560600 1 O O8 1 0.65476800 0.89438600 0.96223500 1 O O9 1 0.96223500 0.65476800 0.89438600 1 O O10 1 0.73126500 0.25110600 0.39084400 1 O O11 1 0.39084400 0.73126500 0.25110600 1 O O12 1 0.89438600 0.96223500 0.65476800 1 O O13 1 0.25110600 0.39084400 0.73126500 1 O O14 1 0.11755300 0.98566500 0.32143700 1 O O15 1 0.98566500 0.32143700 0.11755300 1 O O16 1 0.32143700 0.11755300 0.98566500 1 O O17 1 0.16425600 0.73601100 0.53580000 1 O O18 1 0.73601100 0.53580000 0.16425600 1 O O19 1 0.53580000 0.16425600 0.73601100 1 | -5.404768136 | -5.816968136 | -1.922136 | 0 | TRUE | -0.02264903 | 10.7376 | 6.585117 | 4.152487 | 2.037765
mp-9723 | Sr4Li(BN2)3 | AB3C4D6 | # generated using pymatgen data_Sr4Li(BN2)3 _symmetry_space_group_name_H-M 'P 1' _cell_length_a 6.48922708 _cell_length_b 6.48922708 _cell_length_c 6.48922708 _cell_angle_alpha 109.47122063 _cell_angle_beta 109.47122063 _cell_angle_gamma 109.47122063 _symmetry_Int_Tables_number 1 _chemical_formula_structural Sr4Li(BN2)3 _chemical_formula_sum 'Sr4 Li1 B3 N6' _cell_volume 210.35702703 _cell_formula_units_Z 1 loop_ _symmetry_equiv_pos_site_id _symmetry_equiv_pos_as_xyz 1 'x, y, z' loop_ _atom_site_type_symbol _atom_site_label _atom_site_symmetry_multiplicity _atom_site_fract_x _atom_site_fract_y _atom_site_fract_z _atom_site_occupancy Sr Sr0 1 0.50000000 0.00000000 0.00000000 1 Sr Sr1 1 0.00000000 0.00000000 0.50000000 1 Sr Sr2 1 0.50000000 0.50000000 0.50000000 1 Sr Sr3 1 0.00000000 0.50000000 0.00000000 1 Li Li4 1 0.00000000 0.00000000 0.00000000 1 B B5 1 0.50000000 0.50000000 0.00000000 1 B B6 1 0.00000000 0.50000000 0.50000000 1 B B7 1 0.50000000 0.00000000 0.50000000 1 N N8 1 0.00000000 0.68022000 0.68022000 1 N N9 1 0.31978000 0.31978000 0.00000000 1 N N10 1 0.00000000 0.31978000 0.31978000 1 N N11 1 0.31978000 0.00000000 0.31978000 1 N N12 1 0.68022000 0.00000000 0.68022000 1 N N13 1 0.68022000 0.68022000 0.00000000 1 | -6.722021 | -6.876735 | -1.253589 | 0 | TRUE | -0.03897615 | 169.2172119 | 165.0562 | 4.161029 | 2.03986
mp-3653 | Mg(SbO3)2 | AB2C6 | # generated using pymatgen data_Mg(SbO3)2 _symmetry_space_group_name_H-M 'P 1' _cell_length_a 4.66240552 _cell_length_b 4.66240552 _cell_length_c 9.26369198 _cell_angle_alpha 90.00000000 _cell_angle_beta 90.00000000 _cell_angle_gamma 90.00000000 _symmetry_Int_Tables_number 1 _chemical_formula_structural Mg(SbO3)2 _chemical_formula_sum 'Mg2 Sb4 O12' _cell_volume 201.37437001 _cell_formula_units_Z 2 loop_ _symmetry_equiv_pos_site_id _symmetry_equiv_pos_as_xyz 1 'x, y, z' loop_ _atom_site_type_symbol _atom_site_label _atom_site_symmetry_multiplicity _atom_site_fract_x _atom_site_fract_y _atom_site_fract_z _atom_site_occupancy Mg Mg0 1 -0.00000000 -0.00000000 0.00000000 1 Mg Mg1 1 0.50000000 0.50000000 0.50000000 1 Sb Sb2 1 0.50000000 0.50000000 0.83229364 1 Sb Sb3 1 -0.00000000 -0.00000000 0.33229364 1 Sb Sb4 1 0.50000000 0.50000000 0.16770636 1 Sb Sb5 1 -0.00000000 -0.00000000 0.66770636 1 O O6 1 0.69835289 0.69835289 0.67189016 1 O O7 1 0.30164711 0.30164711 0.67189016 1 O O8 1 0.69835289 0.69835289 0.32810984 1 O O9 1 0.19835289 0.80164711 0.17189016 1 O O10 1 0.80164711 0.19835289 0.17189016 1 O O11 1 0.80164711 0.19835289 0.82810984 1 O O12 1 0.30992276 0.30992276 0.00000000 1 O O13 1 0.19007724 0.80992276 0.50000000 1 O O14 1 0.80992276 0.19007724 0.50000000 1 O O15 1 0.69007724 0.69007724 0.00000000 1 O O16 1 0.30164711 0.30164711 0.32810984 1 O O17 1 0.19835289 0.80164711 0.82810984 1 | -6.163299 | -6.621299 | -2.228142 | 0 | TRUE | -0.159147 | 10.96097 | 6.69646579 | 4.264501 | 2.065067
mp-700 | GeSe | AB | # generated using pymatgen data_GeSe _symmetry_space_group_name_H-M 'P 1' _cell_length_a 3.78718786 _cell_length_b 4.66436352 _cell_length_c 11.25603494 _cell_angle_alpha 90.00000000 _cell_angle_beta 90.00000000 _cell_angle_gamma 90.00000000 _symmetry_Int_Tables_number 1 _chemical_formula_structural GeSe _chemical_formula_sum 'Ge4 Se4' _cell_volume 198.83584123 _cell_formula_units_Z 4 loop_ _symmetry_equiv_pos_site_id _symmetry_equiv_pos_as_xyz 1 'x, y, z' loop_ _atom_site_type_symbol _atom_site_label _atom_site_symmetry_multiplicity _atom_site_fract_x _atom_site_fract_y _atom_site_fract_z _atom_site_occupancy Ge Ge0 1 0.25000000 0.11900173 0.12909864 1 Ge Ge1 1 0.75000000 0.88099827 0.87090136 1 Ge Ge2 1 0.75000000 0.61900173 0.37090136 1 Ge Ge3 1 0.25000000 0.38099827 0.62909864 1 Se Se4 1 0.25000000 0.51546856 0.84927919 1 Se Se5 1 0.75000000 0.48453144 0.15072081 1 Se Se6 1 0.75000000 0.01546856 0.65072081 1 Se Se7 1 0.25000000 -0.01546856 0.34928019 1 | -4.275173 | -4.511173 | -0.4517031 | 0 | TRUE | -0.01721128 | 39.52684 | 16.23031 | 23.29652842 | 4.826648
mp-9920 | TiS3 | AB3 | # generated using pymatgen data_TiS3 _symmetry_space_group_name_H-M 'P 1' _cell_length_a 3.41651673 _cell_length_b 5.03315591 _cell_length_c 8.97319508 _cell_angle_alpha 83.16889570 _cell_angle_beta 90.00000000 _cell_angle_gamma 90.00000000 _symmetry_Int_Tables_number 1 _chemical_formula_structural TiS3 _chemical_formula_sum 'Ti2 S6' _cell_volume 153.20644285 _cell_formula_units_Z 2 loop_ _symmetry_equiv_pos_site_id _symmetry_equiv_pos_as_xyz 1 'x, y, z' loop_ _atom_site_type_symbol _atom_site_label _atom_site_symmetry_multiplicity _atom_site_fract_x _atom_site_fract_y _atom_site_fract_z _atom_site_occupancy Ti Ti0 1 0.25000000 0.71869031 0.64942458 1 Ti Ti1 1 0.75000000 0.28130969 0.35057542 1 S S2 1 0.25000000 0.11700772 0.18099896 1 S S3 1 0.75000000 0.88299228 0.81900104 1 S S4 1 0.75000000 0.76053359 0.45121338 1 S S5 1 0.25000000 0.23946641 0.54878662 1 S S6 1 0.75000000 0.48080154 0.81751569 1 S S7 1 0.25000000 0.51919846 0.18248431 1 | -6.041414 | -6.418664 | -1.342453 | 0 | TRUE | -0.1363438 | 14.62331247 | 4.5867522 | 10.03656027 | 3.168053
mp-18946 | VBO3 | ABC3 | # generated using pymatgen data_VBO3 _symmetry_space_group_name_H-M 'P 1' _cell_length_a 5.52213032 _cell_length_b 5.52213065 _cell_length_c 5.52212972 _cell_angle_alpha 49.56772360 _cell_angle_beta 49.56773593 _cell_angle_gamma 49.56773785 _symmetry_Int_Tables_number 1 _chemical_formula_structural VBO3 _chemical_formula_sum 'V2 B2 O6' _cell_volume 89.69635939 _cell_formula_units_Z 2 loop_ _symmetry_equiv_pos_site_id _symmetry_equiv_pos_as_xyz 1 'x, y, z' loop_ _atom_site_type_symbol _atom_site_label _atom_site_symmetry_multiplicity _atom_site_fract_x _atom_site_fract_y _atom_site_fract_z _atom_site_occupancy V V0 1 0.50000000 0.50000000 0.50000000 1 V V1 1 0.00000000 0.00000000 -0.00000000 1 B B2 1 0.75000000 0.75000000 0.75000000 1 B B3 1 0.25000000 0.25000000 0.25000000 1 O O4 1 0.45198900 0.04801000 0.75000000 1 O O5 1 0.75000100 0.45198900 0.04801000 1 O O6 1 0.95199000 0.25000000 0.54801100 1 O O7 1 0.54801100 0.95199000 0.25000000 1 O O8 1 0.24999900 0.54801100 0.95199000 1 O O9 1 0.04801000 0.75000000 0.45198900 1 | -8.095875437 | -8.848075437 | -2.727403 | 0 | TRUE | -0.06033726 | 9.619767 | 5.024008 | 4.595759 | 2.143772
mp-606510 | CsTaI6 | ABC6 | # generated using pymatgen data_CsTaI6 _symmetry_space_group_name_H-M 'P 1' _cell_length_a 7.27000996 _cell_length_b 7.81697197 _cell_length_c 14.06720950 _cell_angle_alpha 100.31387915 _cell_angle_beta 90.00000000 _cell_angle_gamma 117.71115319 _symmetry_Int_Tables_number 1 _chemical_formula_structural CsTaI6 _chemical_formula_sum 'Cs2 Ta2 I12' _cell_volume 693.11540898 _cell_formula_units_Z 2 loop_ _symmetry_equiv_pos_site_id _symmetry_equiv_pos_as_xyz 1 'x, y, z' loop_ _atom_site_type_symbol _atom_site_label _atom_site_symmetry_multiplicity _atom_site_fract_x _atom_site_fract_y _atom_site_fract_z _atom_site_occupancy Cs Cs0 1 0.41320114 0.50000000 0.75000000 1 Cs Cs1 1 0.58679886 0.50000000 0.25000000 1 Ta Ta2 1 -0.00000000 -0.00000000 -0.00000000 1 Ta Ta3 1 0.50000000 -0.00000000 0.50000000 1 I I4 1 0.17803436 0.65244355 0.39628170 1 I I5 1 0.97440820 0.65244355 0.89628170 1 I I6 1 0.02559180 0.34755645 0.10371830 1 I I7 1 0.30437585 0.92648112 0.66783149 1 I I8 1 0.69562415 0.07351888 0.33216851 1 I I9 1 0.28804241 0.19997235 0.46524389 1 I I10 1 0.71195759 0.80002765 0.53475611 1 I I11 1 0.82196564 0.34755645 0.60371830 1 I I12 1 0.41192994 0.19997235 0.96524389 1 I I13 1 0.87789473 0.07351888 0.83216851 1 I I14 1 0.12210527 0.92648112 0.16783149 1 I I15 1 0.58807006 0.80002765 0.03475611 1 | -3.477343 | -3.761593 | -1.062421 | 0 | TRUE | -0.01290927 | 12.92338 | 7.79179144 | 5.131586 | 2.2653
mp-29073 | Nb2GeTe4 | AB2C4 | # generated using pymatgen data_Nb2GeTe4 _symmetry_space_group_name_H-M 'P 1' _cell_length_a 8.00186558 _cell_length_b 6.52179749 _cell_length_c 15.54213711 _cell_angle_alpha 73.19890228 _cell_angle_beta 90.00000000 _cell_angle_gamma 90.00000000 _symmetry_Int_Tables_number 1 _chemical_formula_structural Nb2GeTe4 _chemical_formula_sum 'Nb8 Ge4 Te16' _cell_volume 776.46822567 _cell_formula_units_Z 4 loop_ _symmetry_equiv_pos_site_id _symmetry_equiv_pos_as_xyz 1 'x, y, z' loop_ _atom_site_type_symbol _atom_site_label _atom_site_symmetry_multiplicity _atom_site_fract_x _atom_site_fract_y _atom_site_fract_z _atom_site_occupancy Nb Nb0 1 0.03525226 0.64440564 0.25016289 1 Nb Nb1 1 0.53525226 0.35559436 0.24983711 1 Nb Nb2 1 0.96474774 0.35559436 0.74983711 1 Nb Nb3 1 0.46474774 0.64440564 0.75016289 1 Nb Nb4 1 0.78487434 0.85576798 0.74997078 1 Nb Nb5 1 0.28487434 0.14423202 0.75002922 1 Nb Nb6 1 0.21512566 0.14423202 0.25002922 1 Nb Nb7 1 0.71512566 0.85576798 0.24997078 1 Ge Ge8 1 0.62483371 0.24972762 0.75061310 1 Ge Ge9 1 0.12483371 0.75027238 0.74938690 1 Ge Ge10 1 0.37516629 0.75027238 0.24938690 1 Ge Ge11 1 0.87516629 0.24972762 0.25061310 1 Te Te12 1 0.98932438 0.87617400 0.37764518 1 Te Te13 1 0.48932438 0.12382600 0.12235482 1 Te Te14 1 0.01067562 0.12382600 0.62235482 1 Te Te15 1 0.51067562 0.87617400 0.87764518 1 Te Te16 1 0.76199903 0.62340938 0.12280759 1 Te Te17 1 0.26199903 0.37659062 0.37719241 1 Te Te18 1 0.23800097 0.37659062 0.87719241 1 Te Te19 1 0.73800097 0.62340938 0.62280759 1 Te Te20 1 0.48921038 0.94789595 0.37705737 1 Te Te21 1 0.98921038 0.05210405 0.12294263 1 Te Te22 1 0.51078962 0.05210405 0.62294263 1 Te Te23 1 0.01078962 0.94789595 0.87705737 1 Te Te24 1 0.26036786 0.55114407 0.12240181 1 Te Te25 1 0.76036786 0.44885593 0.37759819 1 Te Te26 1 0.73963214 0.44885593 0.87759819 1 Te Te27 1 0.23963214 0.55114407 0.62240181 1 | -5.822144 | -6.063287 | -0.7205928 | 0 | TRUE | -0.0836578 | 18.01213 | 1.341706 | 16.67042371 | 4.082943
mp-29149 | Li4NCl | ABC4 | # generated using pymatgen data_Li4NCl _symmetry_space_group_name_H-M 'P 1' _cell_length_a 6.85238880 _cell_length_b 6.85238895 _cell_length_c 6.85238869 _cell_angle_alpha 30.64303772 _cell_angle_beta 30.64303412 _cell_angle_gamma 30.64304213 _symmetry_Int_Tables_number 1 _chemical_formula_structural Li4NCl _chemical_formula_sum 'Li4 N1 Cl1' _cell_volume 74.11045541 _cell_formula_units_Z 1 loop_ _symmetry_equiv_pos_site_id _symmetry_equiv_pos_as_xyz 1 'x, y, z' loop_ _atom_site_type_symbol _atom_site_label _atom_site_symmetry_multiplicity _atom_site_fract_x _atom_site_fract_y _atom_site_fract_z _atom_site_occupancy Li Li0 1 0.90252010 0.90252010 0.90252010 1 Li Li1 1 0.09747990 0.09747990 0.09747990 1 Li Li2 1 0.65554547 0.65554547 0.65554547 1 Li Li3 1 0.34445453 0.34445453 0.34445453 1 N N4 1 0.00000000 -0.00000000 0.00000000 1 Cl Cl5 1 0.50000000 0.50000000 0.50000000 1 | -3.831752 | -3.994252 | -1.024132 | 0 | TRUE | -0.007295271 | 10.03149 | 5.991222 | 4.04027262 | 2.010043
mp-9273 | K3Sb2Au3 | A2B3C3 | # generated using pymatgen data_K3Sb2Au3 _symmetry_space_group_name_H-M 'P 1' _cell_length_a 8.05953858 _cell_length_b 8.05953800 _cell_length_c 8.05953728 _cell_angle_alpha 45.72334187 _cell_angle_beta 45.72334845 _cell_angle_gamma 45.72335059 _symmetry_Int_Tables_number 1 _chemical_formula_structural K3Sb2Au3 _chemical_formula_sum 'K3 Sb2 Au3' _cell_volume 244.63884105 _cell_formula_units_Z 1 loop_ _symmetry_equiv_pos_site_id _symmetry_equiv_pos_as_xyz 1 'x, y, z' loop_ _atom_site_type_symbol _atom_site_label _atom_site_symmetry_multiplicity _atom_site_fract_x _atom_site_fract_y _atom_site_fract_z _atom_site_occupancy K K0 1 0.50000000 0.50000000 0.50000000 1 K K1 1 0.92013340 0.92013340 0.92013340 1 K K2 1 0.07986660 0.07986660 0.07986660 1 Sb Sb3 1 0.24185725 0.24185725 0.24185725 1 Sb Sb4 1 0.75814275 0.75814275 0.75814275 1 Au Au5 1 0.50000000 -0.00000000 0.50000000 1 Au Au6 1 0.00000000 0.50000000 0.50000000 1 Au Au7 1 0.50000000 0.50000000 -0.00000000 1 | -3.142974 | -3.142974 | -0.4666188 | 0 | TRUE | -0.02408372 | 19.31409 | 9.501136 | 9.812952 | 3.132563
mp-8430 | KLiS | ABC | # generated using pymatgen data_KLiS _symmetry_space_group_name_H-M 'P 1' _cell_length_a 4.31172379 _cell_length_b 4.31172379 _cell_length_c 6.94187150 _cell_angle_alpha 90.00000000 _cell_angle_beta 90.00000000 _cell_angle_gamma 90.00000000 _symmetry_Int_Tables_number 1 _chemical_formula_structural KLiS _chemical_formula_sum 'K2 Li2 S2' _cell_volume 129.05606955 _cell_formula_units_Z 2 loop_ _symmetry_equiv_pos_site_id _symmetry_equiv_pos_as_xyz 1 'x, y, z' loop_ _atom_site_type_symbol _atom_site_label _atom_site_symmetry_multiplicity _atom_site_fract_x _atom_site_fract_y _atom_site_fract_z _atom_site_occupancy K K0 1 0.25000000 0.25000000 0.66023995 1 K K1 1 0.75000000 0.75000000 0.33976005 1 Li Li2 1 0.25000000 0.75000000 -0.00000000 1 Li Li3 1 0.75000000 0.25000000 -0.00000000 1 S S4 1 0.25000000 0.25000000 0.18727250 1 S S5 1 0.75000000 0.75000000 0.81272750 1 | -3.606752 | -3.77441834 | -1.389161 | 0 | TRUE | -0.02593248 | 8.678866 | 5.020763 | 3.65810278 | 1.912617
mp-1029504 | KNbN2 | ABC2 | # generated using pymatgen data_KNbN2 _symmetry_space_group_name_H-M 'P 1' _cell_length_a 5.97472900 _cell_length_b 11.95337500 _cell_length_c 16.82529500 _cell_angle_alpha 90.00000000 _cell_angle_beta 90.00000000 _cell_angle_gamma 90.00000000 _symmetry_Int_Tables_number 1 _chemical_formula_structural KNbN2 _chemical_formula_sum 'K16 Nb16 N32' _cell_volume 1201.63188394 _cell_formula_units_Z 16 loop_ _symmetry_equiv_pos_site_id _symmetry_equiv_pos_as_xyz 1 'x, y, z' loop_ _atom_site_type_symbol _atom_site_label _atom_site_symmetry_multiplicity _atom_site_fract_x _atom_site_fract_y _atom_site_fract_z _atom_site_occupancy K K0 1 0.26359900 0.00123200 0.44045800 1 K K1 1 0.76359900 0.49876800 0.55954200 1 K K2 1 0.73640100 0.50123200 0.05954200 1 K K3 1 0.23640100 0.99876800 0.94045800 1 K K4 1 0.73640100 0.99876800 0.55954200 1 K K5 1 0.23640100 0.50123200 0.44045800 1 K K6 1 0.26359900 0.49876800 0.94045800 1 K K7 1 0.76359900 0.00123200 0.05954200 1 K K8 1 0.27647000 0.26272800 0.31558600 1 K K9 1 0.77647000 0.23727200 0.68441400 1 K K10 1 0.72353000 0.76272800 0.18441400 1 K K11 1 0.22353000 0.73727200 0.81558600 1 K K12 1 0.72353000 0.73727200 0.68441400 1 K K13 1 0.22353000 0.76272800 0.31558600 1 K K14 1 0.27647000 0.23727200 0.81558600 1 K K15 1 0.77647000 0.26272800 0.18441400 1 Nb Nb16 1 0.76705600 0.01100000 0.31034400 1 Nb Nb17 1 0.26705600 0.48900000 0.68965600 1 Nb Nb18 1 0.23294400 0.51100000 0.18965600 1 Nb Nb19 1 0.73294400 0.98900000 0.81034400 1 Nb Nb20 1 0.23294400 0.98900000 0.68965600 1 Nb Nb21 1 0.73294400 0.51100000 0.31034400 1 Nb Nb22 1 0.76705600 0.48900000 0.81034400 1 Nb Nb23 1 0.26705600 0.01100000 0.18965600 1 Nb Nb24 1 0.76120800 0.26581600 0.43512000 1 Nb Nb25 1 0.26120800 0.23418400 0.56488000 1 Nb Nb26 1 0.23879200 0.76581600 0.06488000 1 Nb Nb27 1 0.73879200 0.73418400 0.93512000 1 Nb Nb28 1 0.23879200 0.73418400 0.56488000 1 Nb Nb29 1 0.73879200 0.76581600 0.43512000 1 Nb Nb30 1 0.76120800 0.23418400 0.93512000 1 Nb Nb31 1 0.26120800 0.26581600 0.06488000 1 N N32 1 0.03929000 0.29843500 0.49244200 1 N N33 1 0.53929000 0.20156500 0.50755800 1 N N34 1 0.96071000 0.79843500 0.00755800 1 N N35 1 0.46071000 0.70156500 0.99244200 1 N N36 1 0.96071000 0.70156500 0.50755800 1 N N37 1 0.46071000 0.79843500 0.49244200 1 N N38 1 0.03929000 0.20156500 0.99244200 1 N N39 1 0.53929000 0.29843500 0.00755800 1 N N40 1 0.64404500 0.40770500 0.39534300 1 N N41 1 0.14404500 0.09229500 0.60465700 1 N N42 1 0.35595500 0.90770500 0.10465700 1 N N43 1 0.85595500 0.59229500 0.89534300 1 N N44 1 0.35595500 0.59229500 0.60465700 1 N N45 1 0.85595500 0.90770500 0.39534300 1 N N46 1 0.64404500 0.09229500 0.89534300 1 N N47 1 0.14404500 0.40770500 0.10465700 1 N N48 1 0.81540200 0.16552200 0.34489700 1 N N49 1 0.31540200 0.33447800 0.65510300 1 N N50 1 0.18459800 0.66552200 0.15510300 1 N N51 1 0.68459800 0.83447800 0.84489700 1 N N52 1 0.18459800 0.83447800 0.65510300 1 N N53 1 0.68459800 0.66552200 0.34489700 1 N N54 1 0.81540200 0.33447800 0.84489700 1 N N55 1 0.31540200 0.16552200 0.15510300 1 N N56 1 0.54845300 0.48390900 0.21627600 1 N N57 1 0.04845300 0.01609100 0.78372400 1 N N58 1 0.45154700 0.98390900 0.28372400 1 N N59 1 0.95154700 0.51609100 0.71627600 1 N N60 1 0.45154700 0.51609100 0.78372400 1 N N61 1 0.95154700 0.98390900 0.21627600 1 N N62 1 0.54845300 0.01609100 0.71627600 1 N N63 1 0.04845300 0.48390900 0.28372400 1 | -7.72895 | -7.90945 | -0.9382765 | 0 | TRUE | -0.162799 | 18.46596 | 11.75204 | 6.713925 | 2.591124
mp-1029258 | Ca(ZnN)2 | AB2C2 | # generated using pymatgen data_Ca(ZnN)2 _symmetry_space_group_name_H-M 'P 1' _cell_length_a 3.44624907 _cell_length_b 3.44624565 _cell_length_c 5.99027902 _cell_angle_alpha 89.99999903 _cell_angle_beta 89.99990070 _cell_angle_gamma 119.99995304 _symmetry_Int_Tables_number 1 _chemical_formula_structural Ca(ZnN)2 _chemical_formula_sum 'Ca1 Zn2 N2' _cell_volume 61.61277668 _cell_formula_units_Z 1 loop_ _symmetry_equiv_pos_site_id _symmetry_equiv_pos_as_xyz 1 'x, y, z' loop_ _atom_site_type_symbol _atom_site_label _atom_site_symmetry_multiplicity _atom_site_fract_x _atom_site_fract_y _atom_site_fract_z _atom_site_occupancy Ca Ca0 1 0.00000000 0.00000000 0.50000000 1 Zn Zn1 1 0.66666800 0.33333400 0.13795958 1 Zn Zn2 1 0.33333200 0.66666600 0.86204042 1 N N3 1 0.66666400 0.33333200 0.76156028 1 N N4 1 0.33333600 0.66666800 0.23843972 1 | -4.618198782 | -4.762598782 | -0.522983392 | 0 | TRUE | -0.0480197 | 27.34748 | 18.44237 | 8.90511066 | 2.984143
mp-22956 | K2PdCl4 | AB2C4 | # generated using pymatgen data_K2PdCl4 _symmetry_space_group_name_H-M 'P 1' _cell_length_a 4.09634545 _cell_length_b 7.05764687 _cell_length_c 7.05764687 _cell_angle_alpha 90.00000000 _cell_angle_beta 90.00000000 _cell_angle_gamma 90.00000000 _symmetry_Int_Tables_number 1 _chemical_formula_structural K2PdCl4 _chemical_formula_sum 'K2 Pd1 Cl4' _cell_volume 204.04052078 _cell_formula_units_Z 1 loop_ _symmetry_equiv_pos_site_id _symmetry_equiv_pos_as_xyz 1 'x, y, z' loop_ _atom_site_type_symbol _atom_site_label _atom_site_symmetry_multiplicity _atom_site_fract_x _atom_site_fract_y _atom_site_fract_z _atom_site_occupancy K K0 1 0.50000000 0.50000000 0.00000000 1 K K1 1 0.50000000 0.00000000 0.50000000 1 Pd Pd2 1 -0.00000000 0.00000000 -0.00000000 1 Cl Cl3 1 0.00000000 0.23222437 0.76777563 1 Cl Cl4 1 0.00000000 0.23222437 0.23222437 1 Cl Cl5 1 -0.00000000 0.76777563 0.76777563 1 Cl Cl6 1 -0.00000000 0.76777563 0.23222437 1 | -3.488569 | -3.839426 | -1.725879 | 0 | TRUE | -0.05394686 | 15.15611 | 11.80914 | 3.346974 | 1.829474
mp-18957 | NaMnO2 | ABC2 | # generated using pymatgen data_NaMnO2 _symmetry_space_group_name_H-M 'P 1' _cell_length_a 2.86494068 _cell_length_b 3.17517304 _cell_length_c 5.50705057 _cell_angle_alpha 78.05379200 _cell_angle_beta 74.91465192 _cell_angle_gamma 63.18536064 _symmetry_Int_Tables_number 1 _chemical_formula_structural NaMnO2 _chemical_formula_sum 'Na1 Mn1 O2' _cell_volume 42.93445886 _cell_formula_units_Z 1 loop_ _symmetry_equiv_pos_site_id _symmetry_equiv_pos_as_xyz 1 'x, y, z' loop_ _atom_site_type_symbol _atom_site_label _atom_site_symmetry_multiplicity _atom_site_fract_x _atom_site_fract_y _atom_site_fract_z _atom_site_occupancy Na Na0 1 0.49999991 0.49999997 0.50000137 1 Mn Mn1 1 0.00000363 0.99999503 0.00000039 1 O O2 1 0.29452230 0.20360897 0.20715868 1 O O3 1 0.70547416 0.79640003 0.79284056 1 | -6.365067 | -7.125567 | -2.031087 | 0 | TRUE | -0.09142429 | 11.8361 | 7.371182 | 4.464921 | 2.113036
mp-34126 | Cu4SnP10 | AB4C10 | # generated using pymatgen data_Cu4SnP10 _symmetry_space_group_name_H-M 'P 1' _cell_length_a 7.24423993 _cell_length_b 7.25654974 _cell_length_c 7.25654992 _cell_angle_alpha 59.99999259 _cell_angle_beta 59.94377782 _cell_angle_gamma 59.94377336 _symmetry_Int_Tables_number 1 _chemical_formula_structural Cu4SnP10 _chemical_formula_sum 'Cu4 Sn1 P10' _cell_volume 269.50607980 _cell_formula_units_Z 1 loop_ _symmetry_equiv_pos_site_id _symmetry_equiv_pos_as_xyz 1 'x, y, z' loop_ _atom_site_type_symbol _atom_site_label _atom_site_symmetry_multiplicity _atom_site_fract_x _atom_site_fract_y _atom_site_fract_z _atom_site_occupancy Cu Cu0 1 -0.00201904 0.00067301 0.00067301 1 Cu Cu1 1 0.38083661 0.37217090 0.37217090 1 Cu Cu2 1 0.38083661 0.87482159 0.37217090 1 Cu Cu3 1 0.38083661 0.37217090 0.87482159 1 Sn Sn4 1 0.71776929 0.42741124 0.42741124 1 P P5 1 0.50302611 0.50624712 0.99536388 1 P P6 1 0.50302611 0.99536388 0.50624712 1 P P7 1 0.37994668 0.87335177 0.87335177 1 P P8 1 0.87093826 0.38099167 0.87403604 1 P P9 1 0.00193504 0.50458930 0.50458930 1 P P10 1 0.50302611 0.99536388 0.99536388 1 P P11 1 0.87093826 0.87403604 0.38099167 1 P P12 1 0.87093826 0.87403604 0.87403604 1 P P13 1 0.00193504 0.50458930 0.98888737 1 P P14 1 0.00193504 0.98888737 0.50458930 1 | -5.092311266 | -5.092311266 | -0.1230164 | 0 | TRUE | -0.02171373 | 19.07057 | 2.083927 | 16.98665 | 4.121486
mp-998613 | KGeCl3 | ABC3 | # generated using pymatgen data_KGeCl3 _symmetry_space_group_name_H-M 'P 1' _cell_length_a 7.53183696 _cell_length_b 7.53183688 _cell_length_c 7.53183649 _cell_angle_alpha 61.68388527 _cell_angle_beta 61.68387771 _cell_angle_gamma 61.68388726 _symmetry_Int_Tables_number 1 _chemical_formula_structural KGeCl3 _chemical_formula_sum 'K2 Ge2 Cl6' _cell_volume 313.53093198 _cell_formula_units_Z 2 loop_ _symmetry_equiv_pos_site_id _symmetry_equiv_pos_as_xyz 1 'x, y, z' loop_ _atom_site_type_symbol _atom_site_label _atom_site_symmetry_multiplicity _atom_site_fract_x _atom_site_fract_y _atom_site_fract_z _atom_site_occupancy K K0 1 0.27708039 0.27708039 0.27708039 1 K K1 1 0.77708039 0.77708039 0.77708039 1 Ge Ge2 1 0.99111077 0.99111077 0.99111077 1 Ge Ge3 1 0.49111077 0.49111077 0.49111077 1 Cl Cl4 1 0.19758656 0.87603436 0.68668791 1 Cl Cl5 1 0.87603436 0.68668791 0.19758656 1 Cl Cl6 1 0.68668791 0.19758656 0.87603436 1 Cl Cl7 1 0.18668791 0.37603436 0.69758656 1 Cl Cl8 1 0.69758656 0.18668791 0.37603436 1 Cl Cl9 1 0.37603436 0.69758656 0.18668791 1 | -3.547282033 | -3.915682033 | -1.659875 | 0 | TRUE | -0.0464380535 | 8.771234 | 5.535285 | 3.23594874 | 1.798874
mp-20351 | InP | AB | # generated using pymatgen data_InP _symmetry_space_group_name_H-M 'P 1' _cell_length_a 4.17472510 _cell_length_b 4.17472489 _cell_length_c 4.17472507 _cell_angle_alpha 59.99999852 _cell_angle_beta 60.00000018 _cell_angle_gamma 60.00000303 _symmetry_Int_Tables_number 1 _chemical_formula_structural InP _chemical_formula_sum 'In1 P1' _cell_volume 51.44801613 _cell_formula_units_Z 1 loop_ _symmetry_equiv_pos_site_id _symmetry_equiv_pos_as_xyz 1 'x, y, z' loop_ _atom_site_type_symbol _atom_site_label _atom_site_symmetry_multiplicity _atom_site_fract_x _atom_site_fract_y _atom_site_fract_z _atom_site_occupancy In In0 1 -0.00000000 -0.00000000 0.00000000 1 P P1 1 0.25000000 0.25000000 0.25000000 1 | -4.28829049 | -4.28829049 | -0.2057974 | 0 | TRUE | -0.2057974 | 17.25416 | 3.251894 | 14.00227 | 3.741961
mp-1029677 | In2(CN2)3 | A2B3C6 | # generated using pymatgen data_In2(CN2)3 _symmetry_space_group_name_H-M 'P 1' _cell_length_a 10.33976080 _cell_length_b 10.33976080 _cell_length_c 10.33976082 _cell_angle_alpha 34.86715335 _cell_angle_beta 34.86715335 _cell_angle_gamma 34.86715566 _symmetry_Int_Tables_number 1 _chemical_formula_structural In2(CN2)3 _chemical_formula_sum 'In4 C6 N12' _cell_volume 322.49711001 _cell_formula_units_Z 2 loop_ _symmetry_equiv_pos_site_id _symmetry_equiv_pos_as_xyz 1 'x, y, z' loop_ _atom_site_type_symbol _atom_site_label _atom_site_symmetry_multiplicity _atom_site_fract_x _atom_site_fract_y _atom_site_fract_z _atom_site_occupancy In In0 1 0.16335600 0.16335600 0.16335600 1 In In1 1 0.66335600 0.66335600 0.66335600 1 In In2 1 0.83664400 0.83664400 0.83664400 1 In In3 1 0.33664400 0.33664400 0.33664400 1 C C4 1 0.44902400 0.75000000 0.05097600 1 C C5 1 0.05097600 0.44902400 0.75000000 1 C C6 1 0.75000000 0.05097600 0.44902400 1 C C7 1 0.25000000 0.94902400 0.55097600 1 C C8 1 0.55097600 0.25000000 0.94902400 1 C C9 1 0.94902400 0.55097600 0.25000000 1 N N10 1 0.46295800 0.85387400 0.05510700 1 N N11 1 0.05510700 0.46295800 0.85387400 1 N N12 1 0.85387400 0.05510700 0.46295800 1 N N13 1 0.35387400 0.96295800 0.55510700 1 N N14 1 0.55510700 0.35387400 0.96295800 1 N N15 1 0.96295800 0.55510700 0.35387400 1 N N16 1 0.53704200 0.14612600 0.94489300 1 N N17 1 0.94489300 0.53704200 0.14612600 1 N N18 1 0.14612600 0.94489300 0.53704200 1 N N19 1 0.64612600 0.03704200 0.44489300 1 N N20 1 0.44489300 0.64612600 0.03704200 1 N N21 1 0.03704200 0.44489300 0.64612600 1 | -7.497945605 | -7.694855 | -0.1304607425 | 0 | TRUE | -0.1017883 | 7.935771 | 3.860941 | 4.07483 | 2.018621
mp-1206523 | Rb2MnF4 | AB2C4 | # generated using pymatgen data_Rb2MnF4 _symmetry_space_group_name_H-M 'P 1' _cell_length_a 7.51925493 _cell_length_b 7.51925493 _cell_length_c 7.51925493 _cell_angle_alpha 147.35097192 _cell_angle_beta 147.35097192 _cell_angle_gamma 46.84439059 _symmetry_Int_Tables_number 1 _chemical_formula_structural Rb2MnF4 _chemical_formula_sum 'Rb2 Mn1 F4' _cell_volume 123.27920343 _cell_formula_units_Z 1 loop_ _symmetry_equiv_pos_site_id _symmetry_equiv_pos_as_xyz 1 'x, y, z' loop_ _atom_site_type_symbol _atom_site_label _atom_site_symmetry_multiplicity _atom_site_fract_x _atom_site_fract_y _atom_site_fract_z _atom_site_occupancy Rb Rb0 1 0.35368921 0.35368921 0.00000000 1 Rb Rb1 1 0.64631079 0.64631079 -0.00000000 1 Mn Mn2 1 0.00000000 0.00000000 0.00000000 1 F F3 1 0.15274669 0.15274669 -0.00000000 1 F F4 1 0.84725331 0.84725331 0.00000000 1 F F5 1 0.50000000 0.00000000 0.50000000 1 F F6 1 0.00000000 0.50000000 0.50000000 1 | -5.164956 | -5.667242 | -2.985956 | 0 | TRUE | -0.01115476 | 8.316705 | 6.13002211 | 2.186683 | 1.478744
mp-1101765 | BiRhSe | ABC | # generated using pymatgen data_BiRhSe _symmetry_space_group_name_H-M 'P 1' _cell_length_a 6.34286969 _cell_length_b 6.34286969 _cell_length_c 6.34286969 _cell_angle_alpha 90.00000000 _cell_angle_beta 90.00000000 _cell_angle_gamma 90.00000000 _symmetry_Int_Tables_number 1 _chemical_formula_structural BiRhSe _chemical_formula_sum 'Bi4 Rh4 Se4' _cell_volume 255.18630739 _cell_formula_units_Z 4 loop_ _symmetry_equiv_pos_site_id _symmetry_equiv_pos_as_xyz 1 'x, y, z' loop_ _atom_site_type_symbol _atom_site_label _atom_site_symmetry_multiplicity _atom_site_fract_x _atom_site_fract_y _atom_site_fract_z _atom_site_occupancy Bi Bi0 1 0.12949150 0.62949150 0.87050850 1 Bi Bi1 1 0.62949150 0.87050850 0.12949150 1 Bi Bi2 1 0.87050850 0.12949150 0.62949150 1 Bi Bi3 1 0.37050850 0.37050850 0.37050850 1 Rh Rh4 1 0.48718750 0.98718750 0.51281250 1 Rh Rh5 1 0.98718750 0.51281250 0.48718750 1 Rh Rh6 1 0.51281250 0.48718750 0.98718750 1 Rh Rh7 1 0.01281250 0.01281250 0.01281250 1 Se Se8 1 0.87804218 0.37804218 0.12195782 1 Se Se9 1 0.37804218 0.12195782 0.87804218 1 Se Se10 1 0.12195782 0.87804218 0.37804218 1 Se Se11 1 0.62195782 0.62195782 0.62195782 1 | -5.316381 | -5.473715 | -0.5734787 | 0 | TRUE | -0.0891506 | 43.43902322 | 10.14842251 | 33.29060071 | 5.769801
mp-8300 | Ba4As2O | AB2C4 | # generated using pymatgen data_Ba4As2O _symmetry_space_group_name_H-M 'P 1' _cell_length_a 5.20214294 _cell_length_b 5.20214396 _cell_length_c 9.44771867 _cell_angle_alpha 105.98060592 _cell_angle_beta 105.98060607 _cell_angle_gamma 90.00001065 _symmetry_Int_Tables_number 1 _chemical_formula_structural Ba4As2O _chemical_formula_sum 'Ba4 As2 O1' _cell_volume 235.50147083 _cell_formula_units_Z 1 loop_ _symmetry_equiv_pos_site_id _symmetry_equiv_pos_as_xyz 1 'x, y, z' loop_ _atom_site_type_symbol _atom_site_label _atom_site_symmetry_multiplicity _atom_site_fract_x _atom_site_fract_y _atom_site_fract_z _atom_site_occupancy Ba Ba0 1 0.67539508 0.67539508 0.35078817 1 Ba Ba1 1 0.32460492 0.32460492 0.64921183 1 Ba Ba2 1 -0.00000000 0.50000000 -0.00000000 1 Ba Ba3 1 0.50000000 0.00000000 -0.00000000 1 As As4 1 0.86438190 0.86438190 0.72876380 1 As As5 1 0.13561810 0.13561810 0.27123620 1 O O6 1 0.50000000 0.50000000 -0.00000000 1 | -4.617045 | -4.715188 | -1.580784 | 0 | TRUE | -0.01179294 | 100.9085 | 91.55324 | 9.3552903 | 3.058642
mp-561647 | Cs2TeOF4 | ABC2D4 | # generated using pymatgen data_Cs2TeOF4 _symmetry_space_group_name_H-M 'P 1' _cell_length_a 8.27594434 _cell_length_b 8.27594434 _cell_length_c 7.32636300 _cell_angle_alpha 90.00000000 _cell_angle_beta 90.00000000 _cell_angle_gamma 131.34966168 _symmetry_Int_Tables_number 1 _chemical_formula_structural Cs2TeOF4 _chemical_formula_sum 'Cs4 Te2 O2 F8' _cell_volume 376.69097933 _cell_formula_units_Z 2 loop_ _symmetry_equiv_pos_site_id _symmetry_equiv_pos_as_xyz 1 'x, y, z' loop_ _atom_site_type_symbol _atom_site_label _atom_site_symmetry_multiplicity _atom_site_fract_x _atom_site_fract_y _atom_site_fract_z _atom_site_occupancy Cs Cs0 1 0.43578900 0.56421100 0.25000000 1 Cs Cs1 1 0.24356500 0.75643500 0.75000000 1 Cs Cs2 1 0.75643500 0.24356500 0.25000000 1 Cs Cs3 1 0.56421100 0.43578900 0.75000000 1 Te Te4 1 0.10940400 0.89059600 0.25000000 1 Te Te5 1 0.89059600 0.10940400 0.75000000 1 O O6 1 0.23018100 0.76981900 0.25000000 1 O O7 1 0.76981900 0.23018100 0.75000000 1 F F8 1 0.33208100 0.11434200 0.04983000 1 F F9 1 0.66791900 0.88565800 0.95017000 1 F F10 1 0.88565800 0.66791900 0.45017000 1 F F11 1 0.11434200 0.33208100 0.95017000 1 F F12 1 0.66791900 0.88565800 0.54983000 1 F F13 1 0.88565800 0.66791900 0.04983000 1 F F14 1 0.11434200 0.33208100 0.54983000 1 F F15 1 0.33208100 0.11434200 0.45017000 1 | -4.490364 | -4.807239 | -2.616399 | 0 | TRUE | -0.06097355 | 9.98166 | 7.5669093 | 2.414751 | 1.553947
mp-1223447 | KLaF4 | ABC4 | # generated using pymatgen data_KLaF4 _symmetry_space_group_name_H-M 'P 1' _cell_length_a 4.07345830 _cell_length_b 4.07345830 _cell_length_c 6.15354504 _cell_angle_alpha 90.00000000 _cell_angle_beta 90.00000000 _cell_angle_gamma 90.00000000 _symmetry_Int_Tables_number 1 _chemical_formula_structural KLaF4 _chemical_formula_sum 'K1 La1 F4' _cell_volume 102.10615758 _cell_formula_units_Z 1 loop_ _symmetry_equiv_pos_site_id _symmetry_equiv_pos_as_xyz 1 'x, y, z' loop_ _atom_site_type_symbol _atom_site_label _atom_site_symmetry_multiplicity _atom_site_fract_x _atom_site_fract_y _atom_site_fract_z _atom_site_occupancy K K0 1 0.00000000 0.00000000 0.00000000 1 La La1 1 0.50000000 0.50000000 0.50000000 1 F F2 1 0.50000000 0.00000000 0.71639365 1 F F3 1 -0.00000000 0.50000000 0.28360635 1 F F4 1 0.50000000 0.00000000 0.28360635 1 F F5 1 0.00000000 0.50000000 0.71639365 1 | -6.002097765 | -6.310097765 | -4.028044 | 0 | TRUE | -0.05460983 | 8.712853 | 6.4249 | 2.287954 | 1.512598
mp-865973 | PHPb2F10 | ABC2D10 | # generated using pymatgen data_PHPb2F10 _symmetry_space_group_name_H-M 'P 1' _cell_length_a 4.65817000 _cell_length_b 4.84347843 _cell_length_c 8.92980694 _cell_angle_alpha 86.17547742 _cell_angle_beta 76.64118092 _cell_angle_gamma 81.78750032 _symmetry_Int_Tables_number 1 _chemical_formula_structural PHPb2F10 _chemical_formula_sum 'P1 H1 Pb2 F10' _cell_volume 193.89165123 _cell_formula_units_Z 1 loop_ _symmetry_equiv_pos_site_id _symmetry_equiv_pos_as_xyz 1 'x, y, z' loop_ _atom_site_type_symbol _atom_site_label _atom_site_symmetry_multiplicity _atom_site_fract_x _atom_site_fract_y _atom_site_fract_z _atom_site_occupancy P P0 1 0.00000000 0.50000000 0.00000000 1 H H1 1 0.50000000 0.50000000 0.50000000 1 Pb Pb2 1 0.32493100 0.03187300 0.31427500 1 Pb Pb3 1 0.67506900 0.96812700 0.68572500 1 F F4 1 0.67993300 0.70072000 0.03439300 1 F F5 1 0.84378300 0.24070600 0.09623800 1 F F6 1 0.06659600 0.59660900 0.15977100 1 F F7 1 0.38803800 0.52716000 0.39661900 1 F F8 1 0.78893500 0.97873700 0.41455500 1 F F9 1 0.21106500 0.02126300 0.58544500 1 F F10 1 0.61196200 0.47284000 0.60338100 1 F F11 1 0.93340400 0.40339100 0.84022900 1 F F12 1 0.15621700 0.75929400 0.90376200 1 F F13 1 0.32006700 0.29928000 0.96560700 1 | -4.894567 | -5.224567 | -2.699845 | 0 | TRUE | -0.05139672 | 16.97458 | 14.43160995 | 2.542968 | 1.594669
mp-11718 | RbF | AB | # generated using pymatgen data_RbF _symmetry_space_group_name_H-M 'P 1' _cell_length_a 3.98262589 _cell_length_b 3.98262587 _cell_length_c 3.98262604 _cell_angle_alpha 59.99999856 _cell_angle_beta 59.99999875 _cell_angle_gamma 60.00000862 _symmetry_Int_Tables_number 1 _chemical_formula_structural RbF _chemical_formula_sum 'Rb1 F1' _cell_volume 44.66769821 _cell_formula_units_Z 1 loop_ _symmetry_equiv_pos_site_id _symmetry_equiv_pos_as_xyz 1 'x, y, z' loop_ _atom_site_type_symbol _atom_site_label _atom_site_symmetry_multiplicity _atom_site_fract_x _atom_site_fract_y _atom_site_fract_z _atom_site_occupancy Rb Rb0 1 -0.00000000 -0.00000000 0.00000000 1 F F1 1 0.50000000 0.50000000 0.50000000 1 | -4.089544995 | -4.320544995 | -2.874538475 | 0 | TRUE | -1.664178 | 7.288441 | 5.229773 | 2.058667 | 1.434806
mp-19340 | LiVO2 | ABC2 | # generated using pymatgen data_LiVO2 _symmetry_space_group_name_H-M 'P 1' _cell_length_a 4.98028531 _cell_length_b 5.80043023 _cell_length_c 5.88008373 _cell_angle_alpha 119.57844737 _cell_angle_beta 74.24852010 _cell_angle_gamma 90.02155467 _symmetry_Int_Tables_number 1 _chemical_formula_structural LiVO2 _chemical_formula_sum 'Li4 V4 O8' _cell_volume 140.35547132 _cell_formula_units_Z 4 loop_ _symmetry_equiv_pos_site_id _symmetry_equiv_pos_as_xyz 1 'x, y, z' loop_ _atom_site_type_symbol _atom_site_label _atom_site_symmetry_multiplicity _atom_site_fract_x _atom_site_fract_y _atom_site_fract_z _atom_site_occupancy Li Li0 1 0.49975871 0.75081552 0.00062310 1 Li Li1 1 0.50013947 0.25039793 0.00013522 1 Li Li2 1 0.99960955 0.49987482 0.00072457 1 Li Li3 1 0.00067106 -0.00079553 -0.00032848 1 V V4 1 -0.00010978 0.49447168 0.49994080 1 V V5 1 0.49990522 0.25549856 0.49994686 1 V V6 1 -0.00026464 0.99473168 0.50008685 1 V V7 1 0.49987812 0.75537905 0.50007760 1 O O8 1 0.24848232 0.62588475 0.26484394 1 O O9 1 0.24851231 0.12577065 0.26454739 1 O O10 1 0.74860961 0.38887108 0.26459356 1 O O11 1 0.74844174 0.88889996 0.26477299 1 O O12 1 0.75150021 0.37050322 0.73508357 1 O O13 1 0.75168369 0.87039640 0.73501129 1 O O14 1 0.25168503 0.11460432 0.73488467 1 O O15 1 0.25149637 0.61469591 0.73505707 1 | -6.947469 | -7.715969 | -2.494417 | 0 | TRUE | -0.1212432 | 14.42389 | 9.623508 | 4.80038 | 2.190977
mp-9687 | K2PAu | ABC2 | # generated using pymatgen data_K2PAu _symmetry_space_group_name_H-M 'P 1' _cell_length_a 6.13471059 _cell_length_b 6.13470866 _cell_length_c 6.19794041 _cell_angle_alpha 90.00000000 _cell_angle_beta 90.00000000 _cell_angle_gamma 105.80475711 _symmetry_Int_Tables_number 1 _chemical_formula_structural K2PAu _chemical_formula_sum 'K4 P2 Au2' _cell_volume 224.43918719 _cell_formula_units_Z 2 loop_ _symmetry_equiv_pos_site_id _symmetry_equiv_pos_as_xyz 1 'x, y, z' loop_ _atom_site_type_symbol _atom_site_label _atom_site_symmetry_multiplicity _atom_site_fract_x _atom_site_fract_y _atom_site_fract_z _atom_site_occupancy K K0 1 0.97398888 0.31804187 0.75000000 1 K K1 1 0.02601112 0.68195813 0.25000000 1 K K2 1 0.68195813 0.02601112 0.25000000 1 K K3 1 0.31804187 0.97398888 0.75000000 1 P P4 1 0.25194705 0.25194705 0.25000000 1 P P5 1 0.74805295 0.74805295 0.75000000 1 Au Au6 1 0.50000000 0.50000000 0.50000000 1 Au Au7 1 0.50000000 0.50000000 0.00000000 1 | -3.212973 | -3.212973 | -0.4859778 | 0 | TRUE | -0.1079223 | 16.01859 | 9.377364 | 6.641222 | 2.577057
mp-1205964 | Ca2FeH6 | AB2C6 | # generated using pymatgen data_Ca2FeH6 _symmetry_space_group_name_H-M 'P 1' _cell_length_a 4.94420029 _cell_length_b 4.94420029 _cell_length_c 4.94420029 _cell_angle_alpha 60.00000000 _cell_angle_beta 60.00000000 _cell_angle_gamma 60.00000000 _symmetry_Int_Tables_number 1 _chemical_formula_structural Ca2FeH6 _chemical_formula_sum 'Ca2 Fe1 H6' _cell_volume 85.46202290 _cell_formula_units_Z 1 loop_ _symmetry_equiv_pos_site_id _symmetry_equiv_pos_as_xyz 1 'x, y, z' loop_ _atom_site_type_symbol _atom_site_label _atom_site_symmetry_multiplicity _atom_site_fract_x _atom_site_fract_y _atom_site_fract_z _atom_site_occupancy Ca Ca0 1 0.25000000 0.25000000 0.25000000 1 Ca Ca1 1 0.75000000 0.75000000 0.75000000 1 Fe Fe2 1 -0.00000000 0.00000000 0.00000000 1 H H3 1 0.77196735 0.22803265 0.22803265 1 H H4 1 0.22803265 0.77196735 0.77196735 1 H H5 1 0.22803265 0.77196735 0.22803265 1 H H6 1 0.77196735 0.22803265 0.77196735 1 H H7 1 0.22803265 0.22803265 0.77196735 1 H H8 1 0.77196735 0.77196735 0.22803265 1 | -4.181842 | -4.30117527 | -0.6525556 | 0 | TRUE | -0.1879929 | 12.07131831 | 7.35403914 | 4.71727917 | 2.17193
mp-1183955 | CsHS | ABC | # generated using pymatgen data_CsHS _symmetry_space_group_name_H-M 'P 1' _cell_length_a 7.45097573 _cell_length_b 7.45097573 _cell_length_c 7.45097573 _cell_angle_alpha 112.21452373 _cell_angle_beta 112.21452373 _cell_angle_gamma 104.11382688 _symmetry_Int_Tables_number 1 _chemical_formula_structural CsHS _chemical_formula_sum 'Cs4 H4 S4' _cell_volume 316.37078994 _cell_formula_units_Z 4 loop_ _symmetry_equiv_pos_site_id _symmetry_equiv_pos_as_xyz 1 'x, y, z' loop_ _atom_site_type_symbol _atom_site_label _atom_site_symmetry_multiplicity _atom_site_fract_x _atom_site_fract_y _atom_site_fract_z _atom_site_occupancy Cs Cs0 1 0.25000000 0.75000000 0.50000000 1 Cs Cs1 1 0.26720894 0.26720894 -0.00000000 1 Cs Cs2 1 0.73279106 0.73279106 -0.00000000 1 Cs Cs3 1 0.75000000 0.25000000 0.50000000 1 H H4 1 0.08607945 0.24183886 0.32791730 1 H H5 1 0.24183886 0.91392055 0.15575841 1 H H6 1 0.75816114 0.08607945 0.84424159 1 H H7 1 0.91392055 0.75816114 0.67208270 1 S S8 1 0.24180129 0.75132290 0.99312419 1 S S9 1 0.24867710 0.24180129 0.49047839 1 S S10 1 0.75132290 0.75819871 0.50952161 1 S S11 1 0.75819871 0.24867710 0.00687581 1 | -3.574505 | -3.742172 | -0.9339789 | 0 | TRUE | -0.1442318 | 10.69612594 | 7.383373 | 3.312753 | 1.820097
mp-15012 | KBS2 | ABC2 | # generated using pymatgen data_KBS2 _symmetry_space_group_name_H-M 'P 1' _cell_length_a 9.45280665 _cell_length_b 9.45280665 _cell_length_c 9.45280662 _cell_angle_alpha 111.41248956 _cell_angle_beta 111.41248956 _cell_angle_gamma 111.41248342 _symmetry_Int_Tables_number 1 _chemical_formula_structural KBS2 _chemical_formula_sum 'K6 B6 S12' _cell_volume 598.95470553 _cell_formula_units_Z 6 loop_ _symmetry_equiv_pos_site_id _symmetry_equiv_pos_as_xyz 1 'x, y, z' loop_ _atom_site_type_symbol _atom_site_label _atom_site_symmetry_multiplicity _atom_site_fract_x _atom_site_fract_y _atom_site_fract_z _atom_site_occupancy K K0 1 0.25000000 0.70155324 0.79844676 1 K K1 1 0.79844676 0.25000000 0.70155324 1 K K2 1 0.70155324 0.79844676 0.25000000 1 K K3 1 0.75000000 0.29844676 0.20155324 1 K K4 1 0.20155324 0.75000000 0.29844676 1 K K5 1 0.29844676 0.20155324 0.75000000 1 B B6 1 0.25000000 0.36513215 0.13486785 1 B B7 1 0.13486785 0.25000000 0.36513215 1 B B8 1 0.36513215 0.13486785 0.25000000 1 B B9 1 0.75000000 0.63486785 0.86513215 1 B B10 1 0.86513215 0.75000000 0.63486785 1 B B11 1 0.63486785 0.86513215 0.75000000 1 S S12 1 0.86932579 0.63067421 0.75000000 1 S S13 1 0.63067421 0.75000000 0.86932579 1 S S14 1 0.75000000 0.86932579 0.63067421 1 S S15 1 0.13067421 0.36932579 0.25000000 1 S S16 1 0.36932579 0.25000000 0.13067421 1 S S17 1 0.25000000 0.13067421 0.36932579 1 S S18 1 0.52161021 0.97838979 0.75000000 1 S S19 1 0.97838979 0.75000000 0.52161021 1 S S20 1 0.75000000 0.52161021 0.97838979 1 S S21 1 0.47838979 0.02161021 0.25000000 1 S S22 1 0.02161021 0.25000000 0.47838979 1 S S23 1 0.25000000 0.47838979 0.02161021 1 | -4.895745 | -5.147245 | -1.131573 | 0 | TRUE | -0.09322279 | 7.47431679 | 4.08455 | 3.389767 | 1.841132
mp-546111 | Cr3AgO8 | AB3C8 | # generated using pymatgen data_Cr3AgO8 _symmetry_space_group_name_H-M 'P 1' _cell_length_a 5.02736056 _cell_length_b 5.02732893 _cell_length_c 13.68760469 _cell_angle_alpha 88.22798745 _cell_angle_beta 88.22802476 _cell_angle_gamma 66.24500367 _symmetry_Int_Tables_number 1 _chemical_formula_structural Cr3AgO8 _chemical_formula_sum 'Cr6 Ag2 O16' _cell_volume 316.41772987 _cell_formula_units_Z 2 loop_ _symmetry_equiv_pos_site_id _symmetry_equiv_pos_as_xyz 1 'x, y, z' loop_ _atom_site_type_symbol _atom_site_label _atom_site_symmetry_multiplicity _atom_site_fract_x _atom_site_fract_y _atom_site_fract_z _atom_site_occupancy Cr Cr0 1 0.99993855 -0.00007348 0.74997208 1 Cr Cr1 1 0.64656273 0.64655914 0.13865988 1 Cr Cr2 1 0.35357368 0.35358176 0.36139185 1 Cr Cr3 1 0.00006769 0.00006208 0.25002541 1 Cr Cr4 1 0.64641351 0.64641675 0.63860698 1 Cr Cr5 1 0.35343925 0.35344657 0.86134039 1 Ag Ag6 1 0.00000362 -0.00000539 -0.00000180 1 Ag Ag7 1 0.00000339 -0.00000176 0.50000122 1 O O8 1 0.26162383 0.26161631 0.46681226 1 O O9 1 0.26150236 0.26149710 0.96676089 1 O O10 1 0.73850371 0.73851396 0.03323732 1 O O11 1 0.73837088 0.73839000 0.53319062 1 O O12 1 0.22448234 0.22448132 0.27402158 1 O O13 1 0.22437341 0.22437114 0.77396355 1 O O14 1 0.77563858 0.77564270 0.22604115 1 O O15 1 0.77551000 0.77551238 0.72597771 1 O O16 1 0.78617919 0.27999700 0.14789219 1 O O17 1 0.78608169 0.27986208 0.64784639 1 O O18 1 0.27999932 0.78617123 0.14789482 1 O O19 1 0.27986503 0.78607150 0.64784848 1 O O20 1 0.21391403 0.72014275 0.35215069 1 O O21 1 0.21382791 0.71998853 0.85211155 1 O O22 1 0.72013538 0.21392417 0.35214999 1 O O23 1 0.71999092 0.21383417 0.85210980 1 | -6.63278008 | -7.59053008 | -1.643429 | 0 | TRUE | -0.01461707 | 9.692128 | 4.170081 | 5.522047 | 2.349904
mp-642795 | PHSF2 | ABCD2 | # generated using pymatgen data_PHSF2 _symmetry_space_group_name_H-M 'P 1' _cell_length_a 4.50408100 _cell_length_b 8.67488200 _cell_length_c 9.40331545 _cell_angle_alpha 81.86548832 _cell_angle_beta 90.00000000 _cell_angle_gamma 90.00000000 _symmetry_Int_Tables_number 1 _chemical_formula_structural PHSF2 _chemical_formula_sum 'P4 H4 S4 F8' _cell_volume 363.71317709 _cell_formula_units_Z 4 loop_ _symmetry_equiv_pos_site_id _symmetry_equiv_pos_as_xyz 1 'x, y, z' loop_ _atom_site_type_symbol _atom_site_label _atom_site_symmetry_multiplicity _atom_site_fract_x _atom_site_fract_y _atom_site_fract_z _atom_site_occupancy P P0 1 0.95813100 0.41665000 0.27192800 1 P P1 1 0.45813100 0.08335000 0.72807200 1 P P2 1 0.04186900 0.58335000 0.72807200 1 P P3 1 0.54186900 0.91665000 0.27192800 1 H H4 1 0.16936300 0.53573000 0.23623300 1 H H5 1 0.66936300 0.96427000 0.76376700 1 H H6 1 0.83063700 0.46427000 0.76376700 1 H H7 1 0.33063700 0.03573000 0.23623300 1 S S8 1 0.74899500 0.33527900 0.12480600 1 S S9 1 0.24899500 0.16472100 0.87519400 1 S S10 1 0.25100500 0.66472100 0.87519400 1 S S11 1 0.75100500 0.83527900 0.12480600 1 F F12 1 0.75970800 0.48542900 0.38669700 1 F F13 1 0.25970800 0.01457100 0.61330300 1 F F14 1 0.24029200 0.51457100 0.61330300 1 F F15 1 0.74029200 0.98542900 0.38669700 1 F F16 1 0.14346700 0.29516500 0.37793300 1 F F17 1 0.64346700 0.20483500 0.62206700 1 F F18 1 0.85653300 0.70483500 0.62206700 1 F F19 1 0.35653300 0.79516500 0.37793300 1 | -4.662102 | -4.983302 | -1.630215 | 0 | TRUE | -0.01980535 | 3.13784967 | 0.69863833 | 2.43921134 | 1.561797
mp-1225894 | CsLiMnS2 | ABCD2 | # generated using pymatgen data_CsLiMnS2 _symmetry_space_group_name_H-M 'P 1' _cell_length_a 7.65534826 _cell_length_b 7.65534826 _cell_length_c 7.65534826 _cell_angle_alpha 148.43948249 _cell_angle_beta 148.43948249 _cell_angle_gamma 45.23701790 _symmetry_Int_Tables_number 1 _chemical_formula_structural CsLiMnS2 _chemical_formula_sum 'Cs1 Li1 Mn1 S2' _cell_volume 122.50984672 _cell_formula_units_Z 1 loop_ _symmetry_equiv_pos_site_id _symmetry_equiv_pos_as_xyz 1 'x, y, z' loop_ _atom_site_type_symbol _atom_site_label _atom_site_symmetry_multiplicity _atom_site_fract_x _atom_site_fract_y _atom_site_fract_z _atom_site_occupancy Cs Cs0 1 0.00000000 0.00000000 0.00000000 1 Li Li1 1 0.25000000 0.75000000 0.50000000 1 Mn Mn2 1 0.75000000 0.25000000 0.50000000 1 S S3 1 0.65884200 0.65884200 0.00000000 1 S S4 1 0.34115800 0.34115800 0.00000000 1 | -5.098177454 | -5.299377454 | -1.251529 | 0 | TRUE | -0.05334154 | 10.70658 | 6.09485956 | 4.611722 | 2.147492
mp-1029312 | RbVN2 | ABC2 | # generated using pymatgen data_RbVN2 _symmetry_space_group_name_H-M 'P 1' _cell_length_a 5.78950147 _cell_length_b 5.78129761 _cell_length_c 8.19917746 _cell_angle_alpha 89.99999725 _cell_angle_beta 135.08113861 _cell_angle_gamma 119.95313746 _symmetry_Int_Tables_number 1 _chemical_formula_structural RbVN2 _chemical_formula_sum 'Rb2 V2 N4' _cell_volume 137.02217536 _cell_formula_units_Z 2 loop_ _symmetry_equiv_pos_site_id _symmetry_equiv_pos_as_xyz 1 'x, y, z' loop_ _atom_site_type_symbol _atom_site_label _atom_site_symmetry_multiplicity _atom_site_fract_x _atom_site_fract_y _atom_site_fract_z _atom_site_occupancy Rb Rb0 1 0.00000000 0.50000000 0.75000000 1 Rb Rb1 1 0.00000000 0.00000000 0.50000000 1 V V2 1 0.00000000 0.50000000 0.25000000 1 V V3 1 0.00000000 -0.00000000 0.00000000 1 N N4 1 0.50000000 0.19730788 0.12500000 1 N N5 1 0.50000000 0.80269212 0.62500000 1 N N6 1 0.10538324 0.30269212 0.17769212 1 N N7 1 0.89461676 0.69730788 0.07230788 1 | -7.419782 | -7.600282 | -0.9159241 | 0 | TRUE | -0.1074831 | 54.91416364 | 39.62949465 | 15.28466899 | 3.909561
mp-8311 | Si3NiP4 | AB3C4 | # generated using pymatgen data_Si3NiP4 _symmetry_space_group_name_H-M 'P 1' _cell_length_a 5.16839040 _cell_length_b 5.16839094 _cell_length_c 6.33440648 _cell_angle_alpha 114.07685477 _cell_angle_beta 114.07685254 _cell_angle_gamma 89.99999915 _symmetry_Int_Tables_number 1 _chemical_formula_structural Si3NiP4 _chemical_formula_sum 'Si3 Ni1 P4' _cell_volume 138.20486134 _cell_formula_units_Z 1 loop_ _symmetry_equiv_pos_site_id _symmetry_equiv_pos_as_xyz 1 'x, y, z' loop_ _atom_site_type_symbol _atom_site_label _atom_site_symmetry_multiplicity _atom_site_fract_x _atom_site_fract_y _atom_site_fract_z _atom_site_occupancy Si Si0 1 0.25000000 0.75000000 0.50000000 1 Si Si1 1 0.50000000 0.50000000 0.00000000 1 Si Si2 1 0.75000000 0.25000000 0.50000000 1 Ni Ni3 1 0.00000000 -0.00000000 0.00000000 1 P P4 1 0.63987120 0.12287557 0.76274577 1 P P5 1 0.12287557 0.63987120 0.76274577 1 P P6 1 0.87712443 0.87712443 0.23725423 1 P P7 1 0.36012880 0.36012880 0.23725423 1 | -5.706555005 | -5.706555005 | -0.2428924 | 0 | TRUE | -0.02079892 | 21.55647 | 2.901374 | 18.65509988 | 4.319155
mp-2908 | Al2ZnO4 | AB2C4 | # generated using pymatgen data_Al2ZnO4 _symmetry_space_group_name_H-M 'P 1' _cell_length_a 5.71007910 _cell_length_b 5.71007916 _cell_length_c 5.71007931 _cell_angle_alpha 60.00000488 _cell_angle_beta 60.00000450 _cell_angle_gamma 60.00000335 _symmetry_Int_Tables_number 1 _chemical_formula_structural Al2ZnO4 _chemical_formula_sum 'Al4 Zn2 O8' _cell_volume 131.64714277 _cell_formula_units_Z 2 loop_ _symmetry_equiv_pos_site_id _symmetry_equiv_pos_as_xyz 1 'x, y, z' loop_ _atom_site_type_symbol _atom_site_label _atom_site_symmetry_multiplicity _atom_site_fract_x _atom_site_fract_y _atom_site_fract_z _atom_site_occupancy Al Al0 1 0.50000000 -0.00000000 0.50000000 1 Al Al1 1 -0.00000000 0.50000000 0.50000000 1 Al Al2 1 0.50000000 0.50000000 -0.00000000 1 Al Al3 1 0.50000000 0.50000000 0.50000000 1 Zn Zn4 1 0.87500000 0.87500000 0.87500000 1 Zn Zn5 1 0.12500000 0.12500000 0.12500000 1 O O6 1 0.73571060 0.73571060 0.73571060 1 O O7 1 0.26428940 0.26428940 0.70713079 1 O O8 1 0.26428940 0.70713079 0.26428940 1 O O9 1 0.70713079 0.26428940 0.26428940 1 O O10 1 0.73571060 0.29286921 0.73571060 1 O O11 1 0.29286921 0.73571060 0.73571060 1 O O12 1 0.26428940 0.26428940 0.26428940 1 O O13 1 0.73571060 0.73571060 0.29286921 1 | -6.706035 | -7.098607 | -3.0218 | 0 | TRUE | -0.06185073 | 9.281931 | 5.83419664 | 3.447734 | 1.856808
mp-7657 | K3SiTe3 | AB3C3 | # generated using pymatgen data_K3SiTe3 _symmetry_space_group_name_H-M 'P 1' _cell_length_a 8.41251753 _cell_length_b 8.41251866 _cell_length_c 8.90754350 _cell_angle_alpha 105.28879725 _cell_angle_beta 105.28879737 _cell_angle_gamma 109.53528349 _symmetry_Int_Tables_number 1 _chemical_formula_structural K3SiTe3 _chemical_formula_sum 'K6 Si2 Te6' _cell_volume 528.41151255 _cell_formula_units_Z 2 loop_ _symmetry_equiv_pos_site_id _symmetry_equiv_pos_as_xyz 1 'x, y, z' loop_ _atom_site_type_symbol _atom_site_label _atom_site_symmetry_multiplicity _atom_site_fract_x _atom_site_fract_y _atom_site_fract_z _atom_site_occupancy K K0 1 0.79381754 0.79381754 0.32504287 1 K K1 1 0.50000000 -0.00000000 0.00000000 1 K K2 1 0.65862812 0.34137188 0.50000000 1 K K3 1 0.34137188 0.65862812 0.50000000 1 K K4 1 -0.00000000 0.50000000 0.00000000 1 K K5 1 0.20618246 0.20618246 0.67495713 1 Si Si6 1 0.89254768 0.89254768 0.86131156 1 Si Si7 1 0.10745232 0.10745232 0.13868844 1 Te Te8 1 0.36096337 0.36096337 0.12111247 1 Te Te9 1 0.63903663 0.63903663 0.87888753 1 Te Te10 1 0.94779910 0.24810685 0.29637493 1 Te Te11 1 0.75189315 0.05220090 0.70362507 1 Te Te12 1 0.05220090 0.75189315 0.70362507 1 Te Te13 1 0.24810685 0.94779910 0.29637493 1 | -3.416037 | -3.596894 | -0.9988324 | 0 | TRUE | -0.0989939 | 9.617367 | 4.799848 | 4.817519 | 2.194885
mp-29624 | Mg2Al2Se5 | A2B2C5 | # generated using pymatgen data_Mg2Al2Se5 _symmetry_space_group_name_H-M 'P 1' _cell_length_a 3.88728656 _cell_length_b 3.88728628 _cell_length_c 16.33597408 _cell_angle_alpha 90.00000000 _cell_angle_beta 90.00000000 _cell_angle_gamma 120.00001090 _symmetry_Int_Tables_number 1 _chemical_formula_structural Mg2Al2Se5 _chemical_formula_sum 'Mg2 Al2 Se5' _cell_volume 213.78080195 _cell_formula_units_Z 1 loop_ _symmetry_equiv_pos_site_id _symmetry_equiv_pos_as_xyz 1 'x, y, z' loop_ _atom_site_type_symbol _atom_site_label _atom_site_symmetry_multiplicity _atom_site_fract_x _atom_site_fract_y _atom_site_fract_z _atom_site_occupancy Mg Mg0 1 0.33333300 0.66666700 0.59683117 1 Mg Mg1 1 0.66666700 0.33333300 0.40316883 1 Al Al2 1 0.33333300 0.66666700 0.17597300 1 Al Al3 1 0.66666700 0.33333300 0.82402700 1 Se Se4 1 0.66666700 0.33333300 0.11174943 1 Se Se5 1 0.33333300 0.66666700 0.88825057 1 Se Se6 1 0.66666700 0.33333300 0.68405651 1 Se Se7 1 0.33333300 0.66666700 0.31594349 1 Se Se8 1 -0.00000000 -0.00000000 0.50000000 1 | -4.178015 | -4.440237 | -1.310096 | 0 | TRUE | -0.02407163 | 10.23348 | 4.387344 | 5.84613549 | 2.417878
mp-504723 | Ba2NiWO6 | ABC2D6 | # generated using pymatgen data_Ba2NiWO6 _symmetry_space_group_name_H-M 'P 1' _cell_length_a 5.80295176 _cell_length_b 5.80295190 _cell_length_c 10.05105228 _cell_angle_alpha 106.77828115 _cell_angle_beta 73.22171365 _cell_angle_gamma 119.99938281 _symmetry_Int_Tables_number 1 _chemical_formula_structural Ba2NiWO6 _chemical_formula_sum 'Ba4 Ni2 W2 O12' _cell_volume 276.35513096 _cell_formula_units_Z 2 loop_ _symmetry_equiv_pos_site_id _symmetry_equiv_pos_as_xyz 1 'x, y, z' loop_ _atom_site_type_symbol _atom_site_label _atom_site_symmetry_multiplicity _atom_site_fract_x _atom_site_fract_y _atom_site_fract_z _atom_site_occupancy Ba Ba0 1 0.62500000 0.37500000 0.12500000 1 Ba Ba1 1 0.12500000 0.87500000 0.62500000 1 Ba Ba2 1 0.87500000 0.12500000 0.37500000 1 Ba Ba3 1 0.37500000 0.62500000 0.87500000 1 Ni Ni4 1 0.75000000 0.25000000 0.74999900 1 Ni Ni5 1 0.25000000 0.75000000 0.25000100 1 W W6 1 0.50000000 0.50000000 0.50000000 1 W W7 1 0.00000000 0.00000000 0.99999900 1 O O8 1 0.38033300 0.14099600 0.38033100 1 O O9 1 0.88033400 0.64100000 0.88033300 1 O O10 1 0.11966700 0.88033300 0.11966700 1 O O11 1 0.61966700 0.38033300 0.61966800 1 O O12 1 0.38033200 0.61966700 0.38033200 1 O O13 1 0.88033400 0.11966600 0.88033300 1 O O14 1 0.85900400 0.61966800 0.38033100 1 O O15 1 0.35900000 0.11966700 0.88033300 1 O O16 1 0.11966700 0.35900100 0.11966700 1 O O17 1 0.61966700 0.85900300 0.61966800 1 O O18 1 0.64099900 0.88033300 0.11966800 1 O O19 1 0.14099700 0.38033300 0.61966800 1 | -6.679957 | -7.790057 | -2.564422 | 0 | TRUE | -0.02425452 | 20.38598 | 15.61957 | 4.766412 | 2.183211
mp-713 | KAs | AB | # generated using pymatgen data_KAs _symmetry_space_group_name_H-M 'P 1' _cell_length_a 6.44796365 _cell_length_b 6.70952004 _cell_length_c 11.64504492 _cell_angle_alpha 90.00000000 _cell_angle_beta 90.00000000 _cell_angle_gamma 90.00000000 _symmetry_Int_Tables_number 1 _chemical_formula_structural KAs _chemical_formula_sum 'K8 As8' _cell_volume 503.79656611 _cell_formula_units_Z 8 loop_ _symmetry_equiv_pos_site_id _symmetry_equiv_pos_as_xyz 1 'x, y, z' loop_ _atom_site_type_symbol _atom_site_label _atom_site_symmetry_multiplicity _atom_site_fract_x _atom_site_fract_y _atom_site_fract_z _atom_site_occupancy K K0 1 0.08233120 0.60179559 0.96243380 1 K K1 1 0.58233120 0.39820441 0.53756620 1 K K2 1 0.41766880 0.10179559 0.03756620 1 K K3 1 0.91766880 0.89820441 0.46243380 1 K K4 1 0.34837698 0.85681349 0.66779130 1 K K5 1 0.84837698 0.14318651 0.83220870 1 K K6 1 0.15162302 0.35681349 0.33220870 1 K K7 1 0.65162302 0.64318651 0.16779130 1 As As8 1 0.84299444 0.68520391 0.71716879 1 As As9 1 0.34299444 0.31479609 0.78283121 1 As As10 1 0.65700556 0.18520391 0.28283121 1 As As11 1 0.15700556 0.81479609 0.21716879 1 As As12 1 0.58108845 0.57084727 0.86230127 1 As As13 1 0.08108745 0.42915273 0.63769873 1 As As14 1 0.91891155 0.07084727 0.13769873 1 As As15 1 0.41891255 0.92915273 0.36230127 1 | -3.338292345 | -3.338292345 | -0.453533669 | 0 | TRUE | -0.03327994 | 12.7965862 | 5.004229 | 7.792357 | 2.791479
mp-23295 | RbCl | AB | # generated using pymatgen data_RbCl _symmetry_space_group_name_H-M 'P 1' _cell_length_a 4.67921855 _cell_length_b 4.67921890 _cell_length_c 4.67921860 _cell_angle_alpha 60.00000211 _cell_angle_beta 59.99999965 _cell_angle_gamma 60.00000639 _symmetry_Int_Tables_number 1 _chemical_formula_structural RbCl _chemical_formula_sum 'Rb1 Cl1' _cell_volume 72.44443939 _cell_formula_units_Z 1 loop_ _symmetry_equiv_pos_site_id _symmetry_equiv_pos_as_xyz 1 'x, y, z' loop_ _atom_site_type_symbol _atom_site_label _atom_site_symmetry_multiplicity _atom_site_fract_x _atom_site_fract_y _atom_site_fract_z _atom_site_occupancy Rb Rb0 1 0.00000000 -0.00000000 -0.00000000 1 Cl Cl1 1 0.50000000 0.50000000 0.50000000 1 | -3.35240788 | -3.65940788 | -2.244873 | 0 | TRUE | -2.244873 | 5.65193 | 3.37088 | 2.28105003 | 1.510315
mp-3123 | PPdSe | ABC | # generated using pymatgen data_PPdSe _symmetry_space_group_name_H-M 'P 1' _cell_length_a 5.84228848 _cell_length_b 5.87826686 _cell_length_c 14.19776988 _cell_angle_alpha 90.00000000 _cell_angle_beta 90.00000000 _cell_angle_gamma 90.00000000 _symmetry_Int_Tables_number 1 _chemical_formula_structural PPdSe _chemical_formula_sum 'P8 Pd8 Se8' _cell_volume 487.58734881 _cell_formula_units_Z 8 loop_ _symmetry_equiv_pos_site_id _symmetry_equiv_pos_as_xyz 1 'x, y, z' loop_ _atom_site_type_symbol _atom_site_label _atom_site_symmetry_multiplicity _atom_site_fract_x _atom_site_fract_y _atom_site_fract_z _atom_site_occupancy P P0 1 0.62411212 0.28410546 0.07619175 1 P P1 1 0.62411212 0.21589454 0.92380825 1 P P2 1 0.87588788 0.78410546 0.42380825 1 P P3 1 0.87588788 0.71589454 0.57619175 1 P P4 1 0.37588788 0.71589454 0.92380825 1 P P5 1 0.37588788 0.78410546 0.07619175 1 P P6 1 0.12411212 0.21589454 0.57619175 1 P P7 1 0.12411212 0.28410546 0.42380825 1 Pd Pd8 1 0.75978607 0.15251108 0.39406489 1 Pd Pd9 1 0.75978607 0.34748892 0.60593511 1 Pd Pd10 1 0.74021393 0.65251108 0.10593511 1 Pd Pd11 1 0.74021393 0.84748892 0.89406489 1 Pd Pd12 1 0.24021393 0.84748892 0.60593511 1 Pd Pd13 1 0.24021393 0.65251108 0.39406489 1 Pd Pd14 1 0.25978607 0.34748892 0.89406489 1 Pd Pd15 1 0.25978607 0.15251108 0.10593511 1 Se Se16 1 0.36521265 0.03900439 0.34798347 1 Se Se17 1 0.36521265 0.46099561 0.65201653 1 Se Se18 1 0.13478735 0.53900439 0.15201653 1 Se Se19 1 0.13478735 0.96099561 0.84798347 1 Se Se20 1 0.63478735 0.96099561 0.65201653 1 Se Se21 1 0.63478735 0.53900439 0.34798347 1 Se Se22 1 0.86521265 0.46099561 0.84798347 1 Se Se23 1 0.86521265 0.03900439 0.15201653 1 | -5.079936 | -5.237269 | -0.5409041 | 0 | TRUE | -0.02781134 | 14.58168 | 1.31106766 | 13.27061 | 3.642885
mp-9996 | SiP2 | AB2 | # generated using pymatgen data_SiP2 _symmetry_space_group_name_H-M 'P 1' _cell_length_a 3.44067778 _cell_length_b 10.19462847 _cell_length_c 14.98396604 _cell_angle_alpha 90.00000000 _cell_angle_beta 90.00000000 _cell_angle_gamma 90.00000000 _symmetry_Int_Tables_number 1 _chemical_formula_structural SiP2 _chemical_formula_sum 'Si8 P16' _cell_volume 525.58406068 _cell_formula_units_Z 8 loop_ _symmetry_equiv_pos_site_id _symmetry_equiv_pos_as_xyz 1 'x, y, z' loop_ _atom_site_type_symbol _atom_site_label _atom_site_symmetry_multiplicity _atom_site_fract_x _atom_site_fract_y _atom_site_fract_z _atom_site_occupancy Si Si0 1 0.00000000 0.58876813 0.83997620 1 Si Si1 1 0.00000000 0.41123187 0.16002380 1 Si Si2 1 -0.00000000 0.08876813 0.66002380 1 Si Si3 1 -0.00000000 0.91123187 0.33997620 1 Si Si4 1 0.50000000 0.80551943 0.73215532 1 Si Si5 1 0.50000000 0.19448057 0.26784468 1 Si Si6 1 0.50000000 0.30551943 0.76784468 1 Si Si7 1 0.50000000 0.69448057 0.23215532 1 P P8 1 0.00000000 0.67155813 0.70055710 1 P P9 1 0.00000000 0.32844287 0.29944290 1 P P10 1 -0.00000000 0.17155713 0.79944290 1 P P11 1 0.00000000 0.82844187 0.20055710 1 P P12 1 -0.00000000 0.75947576 0.93726933 1 P P13 1 -0.00000000 0.24052424 0.06273067 1 P P14 1 -0.00000000 0.25947576 0.56273067 1 P P15 1 -0.00000000 0.74052424 0.43726933 1 P P16 1 0.50000000 0.87447453 0.88017858 1 P P17 1 0.50000000 0.12552547 0.11982142 1 P P18 1 0.50000000 0.37447453 0.61982142 1 P P19 1 0.50000000 0.62552547 0.38017858 1 P P20 1 0.50000000 0.95915340 0.62353816 1 P P21 1 0.50000000 0.04084660 0.37646184 1 P P22 1 0.50000000 0.45915340 0.87646184 1 P P23 1 0.50000000 0.54084660 0.12353816 1 | -5.542429 | -5.542429 | -0.1251209 | 0 | TRUE | -0.03496951 | 7.964984 | 0.5981428 | 7.366841 | 2.714193
mp-7972 | RbLaO2 | ABC2 | # generated using pymatgen data_RbLaO2 _symmetry_space_group_name_H-M 'P 1' _cell_length_a 6.88033966 _cell_length_b 6.88033966 _cell_length_c 6.88033923 _cell_angle_alpha 31.48251615 _cell_angle_beta 31.48251615 _cell_angle_gamma 31.48252230 _symmetry_Int_Tables_number 1 _chemical_formula_structural RbLaO2 _chemical_formula_sum 'Rb1 La1 O2' _cell_volume 78.86248869 _cell_formula_units_Z 1 loop_ _symmetry_equiv_pos_site_id _symmetry_equiv_pos_as_xyz 1 'x, y, z' loop_ _atom_site_type_symbol _atom_site_label _atom_site_symmetry_multiplicity _atom_site_fract_x _atom_site_fract_y _atom_site_fract_z _atom_site_occupancy Rb Rb0 1 -0.00000000 -0.00000000 0.00000000 1 La La1 1 0.50000000 0.50000000 0.50000000 1 O O2 1 0.77248853 0.77248853 0.77248853 1 O O3 1 0.22751147 0.22751147 0.22751147 1 | -6.570528 | -6.914028 | -2.961549 | 0 | TRUE | -0.114635 | 21.69639 | 17.94604 | 3.75034869 | 1.936582
mp-1018093 | CaGaGeH | ABCD | # generated using pymatgen data_CaGaGeH _symmetry_space_group_name_H-M 'P 1' _cell_length_a 4.15290952 _cell_length_b 4.15290952 _cell_length_c 4.79882100 _cell_angle_alpha 90.00000000 _cell_angle_beta 90.00000000 _cell_angle_gamma 119.99999228 _symmetry_Int_Tables_number 1 _chemical_formula_structural CaGaGeH _chemical_formula_sum 'Ca1 Ga1 Ge1 H1' _cell_volume 71.67540466 _cell_formula_units_Z 1 loop_ _symmetry_equiv_pos_site_id _symmetry_equiv_pos_as_xyz 1 'x, y, z' loop_ _atom_site_type_symbol _atom_site_label _atom_site_symmetry_multiplicity _atom_site_fract_x _atom_site_fract_y _atom_site_fract_z _atom_site_occupancy Ca Ca0 1 0.33333300 0.66666700 0.00001200 1 Ga Ga1 1 0.00000000 0.00000000 0.56510600 1 Ge Ge2 1 0.66666700 0.33333300 0.42438000 1 H H3 1 0.00000000 0.00000000 0.92930100 1 | -3.687852 | -3.732602 | -0.4702399 | 0 | TRUE | -0.01013927 | 26.16349 | 9.653996 | 16.5095 | 4.063188
mp-7895 | Rb2O2 | AB | # generated using pymatgen data_Rb2O2 _symmetry_space_group_name_H-M 'P 1' _cell_length_a 4.18679973 _cell_length_b 5.08255873 _cell_length_c 5.08255798 _cell_angle_alpha 72.02607387 _cell_angle_beta 65.67705785 _cell_angle_gamma 65.67706131 _symmetry_Int_Tables_number 1 _chemical_formula_structural Rb2O2 _chemical_formula_sum 'Rb2 O2' _cell_volume 88.54103940 _cell_formula_units_Z 1 loop_ _symmetry_equiv_pos_site_id _symmetry_equiv_pos_as_xyz 1 'x, y, z' loop_ _atom_site_type_symbol _atom_site_label _atom_site_symmetry_multiplicity _atom_site_fract_x _atom_site_fract_y _atom_site_fract_z _atom_site_occupancy Rb Rb0 1 0.74373607 0.25626393 0.25626393 1 Rb Rb1 1 0.25626393 0.74373607 0.74373607 1 O O2 1 -0.00000000 0.62688266 0.37311734 1 O O3 1 0.00000000 0.37311734 0.62688266 1 | -3.9647411 | -4.1972411 | -1.23363 | 0 | TRUE | -0.1802792 | 6.328597 | 3.670591 | 2.658007 | 1.630339
mp-23038 | CsVBr3 | ABC3 | # generated using pymatgen data_CsVBr3 _symmetry_space_group_name_H-M 'P 1' _cell_length_a 7.62723314 _cell_length_b 7.62723262 _cell_length_c 6.47467011 _cell_angle_alpha 90.00000000 _cell_angle_beta 90.00000000 _cell_angle_gamma 119.99999767 _symmetry_Int_Tables_number 1 _chemical_formula_structural CsVBr3 _chemical_formula_sum 'Cs2 V2 Br6' _cell_volume 326.19875648 _cell_formula_units_Z 2 loop_ _symmetry_equiv_pos_site_id _symmetry_equiv_pos_as_xyz 1 'x, y, z' loop_ _atom_site_type_symbol _atom_site_label _atom_site_symmetry_multiplicity _atom_site_fract_x _atom_site_fract_y _atom_site_fract_z _atom_site_occupancy Cs Cs0 1 0.66666700 0.33333300 0.25000000 1 Cs Cs1 1 0.33333300 0.66666700 0.75000000 1 V V2 1 -0.00000000 -0.00000000 0.50000000 1 V V3 1 -0.00000000 -0.00000000 0.00000000 1 Br Br4 1 0.15910608 0.84089392 0.25000000 1 Br Br5 1 0.84089392 0.68178684 0.75000000 1 Br Br6 1 0.15910608 0.31821316 0.25000000 1 Br Br7 1 0.84089392 0.15910608 0.75000000 1 Br Br8 1 0.31821316 0.15910608 0.75000000 1 Br Br9 1 0.68178684 0.84089392 0.25000000 1 | -4.242902533 | -4.563302533 | -1.635624 | 0 | TRUE | -0.03877324 | 9.636973 | 6.160072 | 3.476901 | 1.864645
mp-755013 | Li5TaO5 | AB5C5 | # generated using pymatgen data_Li5TaO5 _symmetry_space_group_name_H-M 'P 1' _cell_length_a 5.23360441 _cell_length_b 5.23360441 _cell_length_c 5.78706598 _cell_angle_alpha 72.79279797 _cell_angle_beta 107.20720203 _cell_angle_gamma 135.11906671 _symmetry_Int_Tables_number 1 _chemical_formula_structural Li5TaO5 _chemical_formula_sum 'Li5 Ta1 O5' _cell_volume 105.96739828 _cell_formula_units_Z 1 loop_ _symmetry_equiv_pos_site_id _symmetry_equiv_pos_as_xyz 1 'x, y, z' loop_ _atom_site_type_symbol _atom_site_label _atom_site_symmetry_multiplicity _atom_site_fract_x _atom_site_fract_y _atom_site_fract_z _atom_site_occupancy Li Li0 1 0.28623656 0.71376344 0.65446114 1 Li Li1 1 0.30898475 0.69101525 0.13912903 1 Li Li2 1 0.00000000 0.00000000 0.50000000 1 Li Li3 1 0.69101525 0.30898475 0.86087097 1 Li Li4 1 0.71376344 0.28623656 0.34553886 1 Ta Ta5 1 0.00000000 0.00000000 0.00000000 1 O O6 1 0.14672342 0.85327658 0.82656810 1 O O7 1 0.15740394 0.84259606 0.31881776 1 O O8 1 0.50000000 0.50000000 0.00000000 1 O O9 1 0.84259606 0.15740394 0.68118224 1 O O10 1 0.85327658 0.14672342 0.17343190 1 | -6.536695 | -6.848967 | -2.6548 | 0 | TRUE | -0.01842947 | 22.80021 | 19.18034 | 3.619877 | 1.902597
mp-1218418 | Sr3Se2(ClO3)2 | A2B2C3D6 | # generated using pymatgen data_Sr3Se2(ClO3)2 _symmetry_space_group_name_H-M 'P 1' _cell_length_a 7.26212267 _cell_length_b 7.26212267 _cell_length_c 6.78660897 _cell_angle_alpha 84.24815390 _cell_angle_beta 84.24815390 _cell_angle_gamma 45.68654389 _symmetry_Int_Tables_number 1 _chemical_formula_structural Sr3Se2(ClO3)2 _chemical_formula_sum 'Sr3 Se2 Cl2 O6' _cell_volume 254.57963539 _cell_formula_units_Z 1 loop_ _symmetry_equiv_pos_site_id _symmetry_equiv_pos_as_xyz 1 'x, y, z' loop_ _atom_site_type_symbol _atom_site_label _atom_site_symmetry_multiplicity _atom_site_fract_x _atom_site_fract_y _atom_site_fract_z _atom_site_occupancy Sr Sr0 1 0.28651600 0.28866200 0.21210000 1 Sr Sr1 1 0.71133800 0.71348400 0.78790000 1 Sr Sr2 1 0.98271700 0.01728300 0.00000000 1 Se Se3 1 0.40171100 0.40526100 0.73511400 1 Se Se4 1 0.59473900 0.59828900 0.26488600 1 Cl Cl5 1 0.16035400 0.16094900 0.62468600 1 Cl Cl6 1 0.83905100 0.83964600 0.37531400 1 O O7 1 0.87800000 0.40812600 0.11533900 1 O O8 1 0.40465500 0.87976400 0.11477800 1 O O9 1 0.12023600 0.59534500 0.88522200 1 O O10 1 0.59187400 0.12200000 0.88466100 1 O O11 1 0.47555800 0.46974800 0.22834000 1 O O12 1 0.53025200 0.52444200 0.77166000 1 | -5.555728 | -5.967266 | -2.472073 | 0 | TRUE | -0.02177465 | 8.89060179 | 5.83892726 | 3.05167453 | 1.746904
mp-31097 | KAlH4 | ABC4 | # generated using pymatgen data_KAlH4 _symmetry_space_group_name_H-M 'P 1' _cell_length_a 5.72012801 _cell_length_b 7.27132597 _cell_length_c 8.76807293 _cell_angle_alpha 90.00000000 _cell_angle_beta 90.00000000 _cell_angle_gamma 90.00000000 _symmetry_Int_Tables_number 1 _chemical_formula_structural KAlH4 _chemical_formula_sum 'K4 Al4 H16' _cell_volume 364.68971517 _cell_formula_units_Z 4 loop_ _symmetry_equiv_pos_site_id _symmetry_equiv_pos_as_xyz 1 'x, y, z' loop_ _atom_site_type_symbol _atom_site_label _atom_site_symmetry_multiplicity _atom_site_fract_x _atom_site_fract_y _atom_site_fract_z _atom_site_occupancy K K0 1 0.75000000 0.83462812 0.82354308 1 K K1 1 0.25000000 0.16537188 0.17645692 1 K K2 1 0.25000000 0.33462812 0.67645692 1 K K3 1 0.75000000 0.66537188 0.32354308 1 Al Al4 1 0.25000000 0.82055196 0.56879377 1 Al Al5 1 0.75000000 0.17944804 0.43120623 1 Al Al6 1 0.75000000 0.32055196 0.93120623 1 Al Al7 1 0.25000000 0.67944804 0.06879377 1 H H8 1 0.97936234 0.18920094 0.92214650 1 H H9 1 0.47936234 0.81079906 0.07785350 1 H H10 1 0.02063766 0.68920094 0.57785350 1 H H11 1 0.52063766 0.31079906 0.42214650 1 H H12 1 0.02063766 0.81079906 0.07785350 1 H H13 1 0.52063766 0.18920094 0.92214650 1 H H14 1 0.97936234 0.31079906 0.42214650 1 H H15 1 0.47936234 0.68920094 0.57785350 1 H H16 1 0.25000000 0.95566962 0.71594129 1 H H17 1 0.75000000 0.04433038 0.28405871 1 H H18 1 0.75000000 0.45566962 0.78405871 1 H H19 1 0.25000000 0.54433038 0.21594129 1 H H20 1 0.75000000 0.43397722 0.09001776 1 H H21 1 0.25000000 0.56602278 0.90998224 1 H H22 1 0.25000000 0.93397722 0.40998224 1 H H23 1 0.75000000 0.06602278 0.59001776 1 | -3.265492 | -3.384825 | -0.313679 | 0 | TRUE | -0.07899552 | 8.82584 | 6.18942185 | 2.636418 | 1.623705
mp-504570 | K3FeO3 | AB3C3 | # generated using pymatgen data_K3FeO3 _symmetry_space_group_name_H-M 'P 1' _cell_length_a 6.57498772 _cell_length_b 6.57498772 _cell_length_c 6.46916544 _cell_angle_alpha 83.67976971 _cell_angle_beta 83.67976971 _cell_angle_gamma 114.03216177 _symmetry_Int_Tables_number 1 _chemical_formula_structural K3FeO3 _chemical_formula_sum 'K6 Fe2 O6' _cell_volume 250.14620530 _cell_formula_units_Z 2 loop_ _symmetry_equiv_pos_site_id _symmetry_equiv_pos_as_xyz 1 'x, y, z' loop_ _atom_site_type_symbol _atom_site_label _atom_site_symmetry_multiplicity _atom_site_fract_x _atom_site_fract_y _atom_site_fract_z _atom_site_occupancy K K0 1 0.62625835 0.62625835 0.64718814 1 K K1 1 0.18713406 0.81286594 0.50000000 1 K K2 1 0.81286594 0.18713406 0.50000000 1 K K3 1 0.25711372 0.74288628 -0.00000000 1 K K4 1 0.37374165 0.37374165 0.35281186 1 K K5 1 0.74288628 0.25711372 -0.00000000 1 Fe Fe6 1 0.82696251 0.82696251 0.14507237 1 Fe Fe7 1 0.17303749 0.17303749 0.85492763 1 O O8 1 0.84218664 0.56678240 0.26670917 1 O O9 1 0.90411307 0.90411307 0.83606489 1 O O10 1 0.09588693 0.09588693 0.16393511 1 O O11 1 0.15781336 0.43321760 0.73329083 1 O O12 1 0.43321760 0.15781336 0.73329083 1 O O13 1 0.56678240 0.84218664 0.26670917 1 | -4.833444975 | -5.450159 | -1.644262 | 0 | TRUE | -0.001555695 | 9.84851373 | 6.782415 | 3.066098 | 1.751028
mp-541220 | NaMg4V3O12 | AB3C4D12 | # generated using pymatgen data_NaMg4V3O12 _symmetry_space_group_name_H-M 'P 1' _cell_length_a 10.92927811 _cell_length_b 10.92927811 _cell_length_c 10.92927811 _cell_angle_alpha 142.79590676 _cell_angle_beta 142.79590676 _cell_angle_gamma 53.63170189 _symmetry_Int_Tables_number 1 _chemical_formula_structural NaMg4V3O12 _chemical_formula_sum 'Na2 Mg8 V6 O24' _cell_volume 474.22718362 _cell_formula_units_Z 2 loop_ _symmetry_equiv_pos_site_id _symmetry_equiv_pos_as_xyz 1 'x, y, z' loop_ _atom_site_type_symbol _atom_site_label _atom_site_symmetry_multiplicity _atom_site_fract_x _atom_site_fract_y _atom_site_fract_z _atom_site_occupancy Na Na0 1 0.25000000 0.75000000 0.50000000 1 Na Na1 1 0.50000000 0.50000000 0.00000000 1 Mg Mg2 1 0.97573800 0.47573800 0.50000000 1 Mg Mg3 1 0.52426200 0.02426200 0.50000000 1 Mg Mg4 1 0.77426200 0.77426200 0.00000000 1 Mg Mg5 1 0.22573800 0.22573800 0.00000000 1 Mg Mg6 1 0.11652000 0.12500000 0.49152000 1 Mg Mg7 1 0.87500000 0.36652000 0.99152000 1 Mg Mg8 1 0.37500000 0.88348000 0.00848000 1 Mg Mg9 1 0.63348000 0.62500000 0.50848000 1 V V10 1 0.75000000 0.25000000 0.50000000 1 V V11 1 0.00000000 0.00000000 0.00000000 1 V V12 1 0.22352500 0.62500000 0.09852500 1 V V13 1 0.37500000 0.47352500 0.59852500 1 V V14 1 0.87500000 0.77647500 0.40147500 1 V V15 1 0.52647500 0.12500000 0.90147500 1 O O16 1 0.85076300 0.08746500 0.34686600 1 O O17 1 0.91253500 0.25940200 0.76329900 1 O O18 1 0.49610300 0.14923700 0.23670100 1 O O19 1 0.89923700 0.74610300 0.73670100 1 O O20 1 0.00940200 0.16253500 0.26329900 1 O O21 1 0.74059800 0.50389700 0.65313400 1 O O22 1 0.25389700 0.99059800 0.15313400 1 O O23 1 0.83746500 0.10076300 0.84686600 1 O O24 1 0.07617500 0.80648400 0.18651400 1 O O25 1 0.19351600 0.38003100 0.26969200 1 O O26 1 0.11033900 0.92382500 0.73030800 1 O O27 1 0.67382500 0.36033900 0.23030800 1 O O28 1 0.13003100 0.44351600 0.76969200 1 O O29 1 0.61996900 0.88966100 0.81348600 1 O O30 1 0.63966100 0.86996900 0.31348600 1 O O31 1 0.55648400 0.32617500 0.68651400 1 O O32 1 0.29932800 0.10974000 0.79149500 1 O O33 1 0.89026000 0.68175500 0.18958800 1 O O34 1 0.49216700 0.70067200 0.81041200 1 O O35 1 0.45067200 0.74216700 0.31041200 1 O O36 1 0.43175500 0.14026000 0.68958800 1 O O37 1 0.31824500 0.50783300 0.20850500 1 O O38 1 0.25783300 0.56824500 0.70850500 1 O O39 1 0.85974000 0.54932800 0.29149500 1 | -6.769166475 | -7.436366475 | -2.719585 | 0 | TRUE | -0.02089019 | 9.47473915 | 5.819337 | 3.655402 | 1.911911
mp-2632 | TlF3 | AB3 | # generated using pymatgen data_TlF3 _symmetry_space_group_name_H-M 'P 1' _cell_length_a 4.80009224 _cell_length_b 5.93318984 _cell_length_c 7.00645621 _cell_angle_alpha 90.00000000 _cell_angle_beta 90.00000000 _cell_angle_gamma 90.00000000 _symmetry_Int_Tables_number 1 _chemical_formula_structural TlF3 _chemical_formula_sum 'Tl4 F12' _cell_volume 199.54288151 _cell_formula_units_Z 4 loop_ _symmetry_equiv_pos_site_id _symmetry_equiv_pos_as_xyz 1 'x, y, z' loop_ _atom_site_type_symbol _atom_site_label _atom_site_symmetry_multiplicity _atom_site_fract_x _atom_site_fract_y _atom_site_fract_z _atom_site_occupancy Tl Tl0 1 0.95978001 0.62979863 0.75000000 1 Tl Tl1 1 0.45978001 0.87020137 0.25000000 1 Tl Tl2 1 0.54021999 0.12979863 0.75000000 1 Tl Tl3 1 0.04021999 0.37020137 0.25000000 1 F F4 1 0.34243532 0.16358579 0.43325360 1 F F5 1 0.84243532 0.33641421 0.56674640 1 F F6 1 0.15756468 0.66358579 0.06674640 1 F F7 1 0.65756468 0.83641421 0.93325360 1 F F8 1 0.62788619 0.53374192 0.25000000 1 F F9 1 0.12788619 0.96625808 0.75000000 1 F F10 1 0.87211381 0.03374192 0.25000000 1 F F11 1 0.37211381 0.46625808 0.75000000 1 F F12 1 0.34243532 0.16358579 0.06674640 1 F F13 1 0.84243532 0.33641421 0.93325360 1 F F14 1 0.15756468 0.66358579 0.43325360 1 F F15 1 0.65756468 0.83641421 0.56674640 1 | -3.778011 | -4.124511 | -2.100241 | 0 | TRUE | -1.116836805 | 15.97090424 | 12.08513 | 3.885773 | 1.971237
mp-6507 | Na2Zn2Si2O7 | A2B2C2D7 | # generated using pymatgen data_Na2Zn2Si2O7 _symmetry_space_group_name_H-M 'P 1' _cell_length_a 5.35358266 _cell_length_b 5.35358266 _cell_length_c 13.82079300 _cell_angle_alpha 90.00000000 _cell_angle_beta 90.00000000 _cell_angle_gamma 122.25992156 _symmetry_Int_Tables_number 1 _chemical_formula_structural Na2Zn2Si2O7 _chemical_formula_sum 'Na4 Zn4 Si4 O14' _cell_volume 334.96940789 _cell_formula_units_Z 2 loop_ _symmetry_equiv_pos_site_id _symmetry_equiv_pos_as_xyz 1 'x, y, z' loop_ _atom_site_type_symbol _atom_site_label _atom_site_symmetry_multiplicity _atom_site_fract_x _atom_site_fract_y _atom_site_fract_z _atom_site_occupancy Na Na0 1 0.94255800 0.01472100 0.25000000 1 Na Na1 1 0.01472100 0.94255800 0.75000000 1 Na Na2 1 0.99223200 0.99223200 0.50000000 1 Na Na3 1 0.99223200 0.99223200 0.00000000 1 Zn Zn4 1 0.22819700 0.65721100 0.42000600 1 Zn Zn5 1 0.65721100 0.22819700 0.57999400 1 Zn Zn6 1 0.22819700 0.65721100 0.07999400 1 Zn Zn7 1 0.65721100 0.22819700 0.92000600 1 Si Si8 1 0.57104000 0.33165000 0.35967500 1 Si Si9 1 0.33165000 0.57104000 0.64032500 1 Si Si10 1 0.57104000 0.33165000 0.14032500 1 Si Si11 1 0.33165000 0.57104000 0.85967500 1 O O12 1 0.27851400 0.35173800 0.37098700 1 O O13 1 0.35173800 0.27851400 0.62901300 1 O O14 1 0.27851400 0.35173800 0.12901300 1 O O15 1 0.35173800 0.27851400 0.87098700 1 O O16 1 0.54985700 0.08226100 0.43664200 1 O O17 1 0.08226100 0.54985700 0.56335800 1 O O18 1 0.54985700 0.08226100 0.06335800 1 O O19 1 0.08226100 0.54985700 0.93664200 1 O O20 1 0.87583300 0.65144300 0.37401500 1 O O21 1 0.65144300 0.87583300 0.62598500 1 O O22 1 0.87583300 0.65144300 0.12598500 1 O O23 1 0.65144300 0.87583300 0.87401500 1 O O24 1 0.19218000 0.56278900 0.75000000 1 O O25 1 0.56278900 0.19218000 0.25000000 1 | -6.105577 | -6.4755 | -2.579962 | 0 | TRUE | -0.001188283 | 7.600419 | 4.761479 | 2.838941 | 1.684916
mp-29894 | Hg2WO4 | AB2C4 | # generated using pymatgen data_Hg2WO4 _symmetry_space_group_name_H-M 'P 1' _cell_length_a 4.94823840 _cell_length_b 7.28536875 _cell_length_c 7.28536945 _cell_angle_alpha 105.81248166 _cell_angle_beta 104.49225679 _cell_angle_gamma 104.49224860 _symmetry_Int_Tables_number 1 _chemical_formula_structural Hg2WO4 _chemical_formula_sum 'Hg4 W2 O8' _cell_volume 229.91814275 _cell_formula_units_Z 2 loop_ _symmetry_equiv_pos_site_id _symmetry_equiv_pos_as_xyz 1 'x, y, z' loop_ _atom_site_type_symbol _atom_site_label _atom_site_symmetry_multiplicity _atom_site_fract_x _atom_site_fract_y _atom_site_fract_z _atom_site_occupancy Hg Hg0 1 0.47938176 0.75178431 0.52976786 1 Hg Hg1 1 0.02061824 0.47023214 0.24821569 1 Hg Hg2 1 0.52061824 0.24821569 0.47023214 1 Hg Hg3 1 0.97938176 0.52976786 0.75178431 1 W W4 1 0.25000000 0.09775747 0.90224253 1 W W5 1 0.75000000 0.90224253 0.09775747 1 O O6 1 0.29779627 0.04956623 0.66272765 1 O O7 1 0.20220373 0.33727235 0.95043377 1 O O8 1 0.70220373 0.95043377 0.33727235 1 O O9 1 0.79779627 0.66272765 0.04956623 1 O O10 1 0.85053987 0.91635704 0.81900590 1 O O11 1 0.64946013 0.18099410 0.08364296 1 O O12 1 0.35053987 0.81900590 0.91635704 1 O O13 1 0.14946013 0.08364296 0.18099410 1 | -5.189244 | -6.21581575 | -1.451209 | 0 | TRUE | -0.01626089 | 18.44659677 | 12.40114 | 6.045453 | 2.45875
mp-7394 | BaAg2GeS4 | ABC2D4 | # generated using pymatgen data_BaAg2GeS4 _symmetry_space_group_name_H-M 'P 1' _cell_length_a 6.38553858 _cell_length_b 6.38553858 _cell_length_c 6.38553858 _cell_angle_alpha 114.99617801 _cell_angle_beta 114.99617801 _cell_angle_gamma 98.91009139 _symmetry_Int_Tables_number 1 _chemical_formula_structural BaAg2GeS4 _chemical_formula_sum 'Ba1 Ag2 Ge1 S4' _cell_volume 195.46732736 _cell_formula_units_Z 1 loop_ _symmetry_equiv_pos_site_id _symmetry_equiv_pos_as_xyz 1 'x, y, z' loop_ _atom_site_type_symbol _atom_site_label _atom_site_symmetry_multiplicity _atom_site_fract_x _atom_site_fract_y _atom_site_fract_z _atom_site_occupancy Ba Ba0 1 0.00000000 0.00000000 0.00000000 1 Ag Ag1 1 0.25000000 0.75000000 0.50000000 1 Ag Ag2 1 0.75000000 0.25000000 0.50000000 1 Ge Ge3 1 0.50000000 0.50000000 0.00000000 1 S S4 1 0.15552700 0.15552700 0.62212100 1 S S5 1 0.84447300 0.46659400 0.00000000 1 S S6 1 0.46659400 0.84447300 0.00000000 1 S S7 1 0.53340600 0.53340600 0.37787900 1 | -4.36349 | -4.61499 | -1.020876 | 0 | TRUE | -0.03938368 | 12.00613 | 5.40531766 | 6.600815 | 2.569205
mp-541989 | Na2CN2 | AB2C2 | # generated using pymatgen data_Na2CN2 _symmetry_space_group_name_H-M 'P 1' _cell_length_a 3.50664818 _cell_length_b 3.50664925 _cell_length_c 5.50697489 _cell_angle_alpha 76.12570066 _cell_angle_beta 76.12570170 _cell_angle_gamma 89.52237365 _symmetry_Int_Tables_number 1 _chemical_formula_structural Na2CN2 _chemical_formula_sum 'Na2 C1 N2' _cell_volume 63.73633360 _cell_formula_units_Z 1 loop_ _symmetry_equiv_pos_site_id _symmetry_equiv_pos_as_xyz 1 'x, y, z' loop_ _atom_site_type_symbol _atom_site_label _atom_site_symmetry_multiplicity _atom_site_fract_x _atom_site_fract_y _atom_site_fract_z _atom_site_occupancy Na Na0 1 0.32494697 0.32494697 0.30872218 1 Na Na1 1 0.67505303 0.67505303 0.69127782 1 C C2 1 0.00000000 -0.00000000 0.00000000 1 N N3 1 0.15621092 0.15621092 0.77137267 1 N N4 1 0.84378908 0.84378908 0.22862733 1 | -6.164682236 | -6.309082236 | -0.5997411 | 0 | TRUE | -0.3479233 | 6.690689 | 3.985368 | 2.705321 | 1.644786
mp-3525 | Sb2Te2Se | AB2C2 | # generated using pymatgen data_Sb2Te2Se _symmetry_space_group_name_H-M 'P 1' _cell_length_a 10.64759170 _cell_length_b 10.64759170 _cell_length_c 10.64759152 _cell_angle_alpha 22.84357956 _cell_angle_beta 22.84357956 _cell_angle_gamma 22.84357437 _symmetry_Int_Tables_number 1 _chemical_formula_structural Sb2Te2Se _chemical_formula_sum 'Sb2 Te2 Se1' _cell_volume 159.64137548 _cell_formula_units_Z 1 loop_ _symmetry_equiv_pos_site_id _symmetry_equiv_pos_as_xyz 1 'x, y, z' loop_ _atom_site_type_symbol _atom_site_label _atom_site_symmetry_multiplicity _atom_site_fract_x _atom_site_fract_y _atom_site_fract_z _atom_site_occupancy Sb Sb0 1 0.89084095 0.89084095 0.89084095 1 Sb Sb1 1 0.10915905 0.10915905 0.10915905 1 Te Te2 1 0.72010802 0.72010802 0.72010802 1 Te Te3 1 0.27989198 0.27989198 0.27989198 1 Se Se4 1 0.50000000 0.50000000 0.50000000 1 | -3.79851413 | -4.06171413 | -0.453609 | 0 | TRUE | -0.01291141 | 80.53744 | 52.43054 | 28.10689 | 5.301594
mp-4829 | Na2ThF6 | AB2C6 | # generated using pymatgen data_Na2ThF6 _symmetry_space_group_name_H-M 'P 1' _cell_length_a 5.90668136 _cell_length_b 5.90668103 _cell_length_c 3.83557536 _cell_angle_alpha 90.00000000 _cell_angle_beta 90.00000000 _cell_angle_gamma 120.00000722 _symmetry_Int_Tables_number 1 _chemical_formula_structural Na2ThF6 _chemical_formula_sum 'Na2 Th1 F6' _cell_volume 115.89059230 _cell_formula_units_Z 1 loop_ _symmetry_equiv_pos_site_id _symmetry_equiv_pos_as_xyz 1 'x, y, z' loop_ _atom_site_type_symbol _atom_site_label _atom_site_symmetry_multiplicity _atom_site_fract_x _atom_site_fract_y _atom_site_fract_z _atom_site_occupancy Na Na0 1 0.66666700 0.33333300 0.59149988 1 Na Na1 1 0.33333300 0.66666700 0.40850012 1 Th Th2 1 0.00000000 -0.00000000 -0.00000000 1 F F3 1 0.74585841 0.74585841 0.50000000 1 F F4 1 -0.00000000 0.25414159 0.50000000 1 F F5 1 0.25414159 -0.00000000 0.50000000 1 F F6 1 0.61508718 0.00000000 -0.00000000 1 F F7 1 0.00000000 0.61508718 -0.00000000 1 F F8 1 0.38491282 0.38491282 -0.00000000 1 | -5.928815 | -6.236815 | -3.844839 | 0 | TRUE | -0.03922117 | 14.68376 | 12.34544 | 2.33832101 | 1.529157
mp-9143 | LiPF6 | ABC6 | # generated using pymatgen data_LiPF6 _symmetry_space_group_name_H-M 'P 1' _cell_length_a 4.99418942 _cell_length_b 4.99418947 _cell_length_c 4.99418986 _cell_angle_alpha 57.47680873 _cell_angle_beta 57.47681255 _cell_angle_gamma 57.47680876 _symmetry_Int_Tables_number 1 _chemical_formula_structural LiPF6 _chemical_formula_sum 'Li1 P1 F6' _cell_volume 82.96845601 _cell_formula_units_Z 1 loop_ _symmetry_equiv_pos_site_id _symmetry_equiv_pos_as_xyz 1 'x, y, z' loop_ _atom_site_type_symbol _atom_site_label _atom_site_symmetry_multiplicity _atom_site_fract_x _atom_site_fract_y _atom_site_fract_z _atom_site_occupancy Li Li0 1 0.50000000 0.50000000 0.50000000 1 P P1 1 0.00000000 0.00000000 -0.00000000 1 F F2 1 0.32608429 0.78136820 0.11693860 1 F F3 1 0.11693860 0.32608429 0.78136820 1 F F4 1 0.78136820 0.11693860 0.32608429 1 F F5 1 0.88306140 0.67391571 0.21863180 1 F F6 1 0.21863180 0.88306140 0.67391571 1 F F7 1 0.67391571 0.21863180 0.88306140 1 | -5.043776 | -5.390276 | -3.041389 | 0 | TRUE | -0.05833983125 | 5.172469 | 3.298274 | 1.87419559 | 1.369013
mp-3677 | MgSiN2 | ABC2 | # generated using pymatgen data_MgSiN2 _symmetry_space_group_name_H-M 'P 1' _cell_length_a 4.98462404 _cell_length_b 5.26935190 _cell_length_c 6.46106620 _cell_angle_alpha 90.00000000 _cell_angle_beta 90.00000000 _cell_angle_gamma 90.00000000 _symmetry_Int_Tables_number 1 _chemical_formula_structural MgSiN2 _chemical_formula_sum 'Mg4 Si4 N8' _cell_volume 169.70467302 _cell_formula_units_Z 4 loop_ _symmetry_equiv_pos_site_id _symmetry_equiv_pos_as_xyz 1 'x, y, z' loop_ _atom_site_type_symbol _atom_site_label _atom_site_symmetry_multiplicity _atom_site_fract_x _atom_site_fract_y _atom_site_fract_z _atom_site_occupancy Mg Mg0 1 0.98721676 0.58333883 0.87704335 1 Mg Mg1 1 0.48721676 0.91666117 0.37704335 1 Mg Mg2 1 0.48721676 0.41666117 0.12295665 1 Mg Mg3 1 0.98721676 0.08333883 0.62295665 1 Si Si4 1 0.00043167 0.07003279 0.12545064 1 Si Si5 1 0.50043167 0.92996721 0.87454936 1 Si Si6 1 0.50043167 0.42996721 0.62545064 1 Si Si7 1 0.00043167 0.57003279 0.37454936 1 N N8 1 0.41111254 0.60949503 0.84398935 1 N N9 1 0.91111254 0.39050497 0.15601065 1 N N10 1 0.91111254 0.89050497 0.34398935 1 N N11 1 0.41111254 0.10949503 0.65601065 1 N N12 1 0.34725903 0.54835493 0.40506650 1 N N13 1 0.34725903 0.04835493 0.09493350 1 N N14 1 0.84725903 0.95164507 0.90506650 1 N N15 1 0.84725903 0.45164507 0.59493350 1 | -7.098595 | -7.279095 | -1.354448 | 0 | TRUE | -0.2232182 | 8.757306 | 4.39054204 | 4.366764 | 2.08968
mp-30548 | TlBF4 | ABC4 | # generated using pymatgen data_TlBF4 _symmetry_space_group_name_H-M 'P 1' _cell_length_a 5.53944352 _cell_length_b 7.25345681 _cell_length_c 9.07304561 _cell_angle_alpha 90.00000000 _cell_angle_beta 90.00000000 _cell_angle_gamma 90.00000000 _symmetry_Int_Tables_number 1 _chemical_formula_structural TlBF4 _chemical_formula_sum 'Tl4 B4 F16' _cell_volume 364.55600987 _cell_formula_units_Z 4 loop_ _symmetry_equiv_pos_site_id _symmetry_equiv_pos_as_xyz 1 'x, y, z' loop_ _atom_site_type_symbol _atom_site_label _atom_site_symmetry_multiplicity _atom_site_fract_x _atom_site_fract_y _atom_site_fract_z _atom_site_occupancy Tl Tl0 1 0.25000000 0.33703750 0.68532077 1 Tl Tl1 1 0.75000000 0.66296250 0.31467923 1 Tl Tl2 1 0.75000000 0.83703750 0.81467923 1 Tl Tl3 1 0.25000000 0.16296250 0.18532077 1 B B4 1 0.25000000 0.69242434 0.06185813 1 B B5 1 0.25000000 0.80757566 0.56185813 1 B B6 1 0.75000000 0.19242434 0.43814187 1 B B7 1 0.75000000 0.30757566 0.93814187 1 F F8 1 0.54292589 0.30559392 0.42335408 1 F F9 1 0.95707411 0.19440608 0.92335408 1 F F10 1 0.45707411 0.80559392 0.07664592 1 F F11 1 0.04292589 0.69440608 0.57664592 1 F F12 1 0.25000000 0.56033641 0.17517537 1 F F13 1 0.75000000 0.43966359 0.82482463 1 F F14 1 0.75000000 0.06033641 0.32482463 1 F F15 1 0.25000000 0.93966359 0.67517537 1 F F16 1 0.25000000 0.60916655 0.92303537 1 F F17 1 0.75000000 0.39083345 0.07696463 1 F F18 1 0.75000000 0.10916655 0.57696463 1 F F19 1 0.25000000 0.89083345 0.42303537 1 F F20 1 0.04292589 0.80559392 0.07664592 1 F F21 1 0.54292589 0.19440608 0.92335408 1 F F22 1 0.95707411 0.30559392 0.42335408 1 F F23 1 0.45707411 0.69440608 0.57664592 1 | -5.404407 | -5.712407 | -2.931082 | 0 | TRUE | -0.2005919 | 11.19287 | 8.95464968 | 2.238216 | 1.496067
mp-9710 | Sr2Si5N8 | A2B5C8 | # generated using pymatgen data_Sr2Si5N8 _symmetry_space_group_name_H-M 'P 1' _cell_length_a 5.70778879 _cell_length_b 6.83934074 _cell_length_c 9.33061690 _cell_angle_alpha 90.00000000 _cell_angle_beta 90.00000000 _cell_angle_gamma 90.00000000 _symmetry_Int_Tables_number 1 _chemical_formula_structural Sr2Si5N8 _chemical_formula_sum 'Sr4 Si10 N16' _cell_volume 364.24407300 _cell_formula_units_Z 2 loop_ _symmetry_equiv_pos_site_id _symmetry_equiv_pos_as_xyz 1 'x, y, z' loop_ _atom_site_type_symbol _atom_site_label _atom_site_symmetry_multiplicity _atom_site_fract_x _atom_site_fract_y _atom_site_fract_z _atom_site_occupancy Sr Sr0 1 0.50000000 0.11747304 0.86813549 1 Sr Sr1 1 0.00000000 0.88252696 0.36813549 1 Sr Sr2 1 0.50000000 0.12880134 0.49983514 1 Sr Sr3 1 0.00000000 0.87119866 0.99983514 1 Si Si4 1 0.50000000 0.59811487 0.40189835 1 Si Si5 1 0.00000000 0.40188513 0.90189835 1 Si Si6 1 0.50000000 0.58008637 0.96115495 1 Si Si7 1 0.00000000 0.41991363 0.46115495 1 Si Si8 1 0.50000000 0.94526150 0.17747353 1 Si Si9 1 0.00000000 0.05473850 0.67747353 1 Si Si10 1 0.75172925 0.33278664 0.18295082 1 Si Si11 1 0.74827075 0.66721336 0.68295082 1 Si Si12 1 0.24827075 0.33278664 0.18295082 1 Si Si13 1 0.25172925 0.66721336 0.68295082 1 N N14 1 0.50000000 0.57472054 0.77174627 1 N N15 1 0.00000000 0.42527946 0.27174627 1 N N16 1 0.50000000 0.82508155 0.33800356 1 N N17 1 0.00000000 0.17491845 0.83800356 1 N N18 1 0.50000000 0.41405770 0.27320201 1 N N19 1 0.00000000 0.58594230 0.77320201 1 N N20 1 0.74936208 0.55590683 0.51102279 1 N N21 1 0.75063792 0.44409317 0.01102279 1 N N22 1 0.25063792 0.55590683 0.51102279 1 N N23 1 0.24936208 0.44409317 0.01102279 1 N N24 1 0.74704907 0.08733754 0.17186938 1 N N25 1 0.75295093 0.91266246 0.67186938 1 N N26 1 0.25295093 0.08733754 0.17186938 1 N N27 1 0.24704907 0.91266246 0.67186938 1 N N28 1 0.00000000 0.19092380 0.52221572 1 N N29 1 0.50000000 0.80907620 0.02221572 1 | -7.666184644 | -7.858718 | -1.378882 | 0 | TRUE | -0.04877819 | 13.84206317 | 9.262854 | 4.579209 | 2.139909
mp-35311 | ZnCrF6 | ABC6 | # generated using pymatgen data_ZnCrF6 _symmetry_space_group_name_H-M 'P 1' _cell_length_a 5.28940564 _cell_length_b 5.28903465 _cell_length_c 5.28950473 _cell_angle_alpha 55.52395126 _cell_angle_beta 55.52250587 _cell_angle_gamma 55.51948142 _symmetry_Int_Tables_number 1 _chemical_formula_structural ZnCrF6 _chemical_formula_sum 'Zn1 Cr1 F6' _cell_volume 93.75832660 _cell_formula_units_Z 1 loop_ _symmetry_equiv_pos_site_id _symmetry_equiv_pos_as_xyz 1 'x, y, z' loop_ _atom_site_type_symbol _atom_site_label _atom_site_symmetry_multiplicity _atom_site_fract_x _atom_site_fract_y _atom_site_fract_z _atom_site_occupancy Zn Zn0 1 -0.00000000 -0.00000000 0.00000000 1 Cr Cr1 1 0.50000000 0.50000000 0.50000000 1 F F2 1 0.12952991 0.39833210 0.73345411 1 F F3 1 0.39827413 0.73351084 0.12947766 1 F F4 1 0.73345175 0.12956783 0.39831119 1 F F5 1 0.26654825 0.87043217 0.60168881 1 F F6 1 0.60172587 0.26648916 0.87052234 1 F F7 1 0.87047009 0.60166790 0.26654589 1 | -4.846925 | -5.4433 | -2.645592 | 0 | TRUE | -0.03906106 | 7.848665 | 4.898857 | 2.94980767 | 1.7175
mp-19262 | Cr2CdO4 | AB2C4 | # generated using pymatgen data_Cr2CdO4 _symmetry_space_group_name_H-M 'P 1' _cell_length_a 6.10413593 _cell_length_b 6.10413352 _cell_length_c 6.10413163 _cell_angle_alpha 59.99999919 _cell_angle_beta 60.00001221 _cell_angle_gamma 60.00000670 _symmetry_Int_Tables_number 1 _chemical_formula_structural Cr2CdO4 _chemical_formula_sum 'Cr4 Cd2 O8' _cell_volume 160.82633768 _cell_formula_units_Z 2 loop_ _symmetry_equiv_pos_site_id _symmetry_equiv_pos_as_xyz 1 'x, y, z' loop_ _atom_site_type_symbol _atom_site_label _atom_site_symmetry_multiplicity _atom_site_fract_x _atom_site_fract_y _atom_site_fract_z _atom_site_occupancy Cr Cr0 1 0.50000000 0.00000000 0.50000000 1 Cr Cr1 1 0.00000000 0.50000000 0.50000000 1 Cr Cr2 1 0.50000000 0.50000000 0.00000000 1 Cr Cr3 1 0.50000000 0.50000000 0.50000000 1 Cd Cd4 1 0.12500000 0.12500000 0.12500000 1 Cd Cd5 1 0.87500000 0.87500000 0.87500000 1 O O6 1 0.73120550 0.73120650 0.73120850 1 O O7 1 0.26879350 0.26879250 0.69362151 1 O O8 1 0.26879450 0.69362051 0.26879250 1 O O9 1 0.69362051 0.26879350 0.26879250 1 O O10 1 0.73120550 0.30637949 0.73120750 1 O O11 1 0.30637949 0.73120650 0.73120750 1 O O12 1 0.26879450 0.26879350 0.26879150 1 O O13 1 0.73120650 0.73120750 0.30637849 1 | -6.900402 | -7.864116 | -2.147582 | 0 | TRUE | -0.06651724 | 10.27194 | 5.085863 | 5.186075 | 2.277295
mp-23350 | Rb2PtCl6 | AB2C6 | # generated using pymatgen data_Rb2PtCl6 _symmetry_space_group_name_H-M 'P 1' _cell_length_a 7.05313583 _cell_length_b 7.05313572 _cell_length_c 7.05313591 _cell_angle_alpha 59.99999917 _cell_angle_beta 59.99999965 _cell_angle_gamma 59.99999926 _symmetry_Int_Tables_number 1 _chemical_formula_structural Rb2PtCl6 _chemical_formula_sum 'Rb2 Pt1 Cl6' _cell_volume 248.10284070 _cell_formula_units_Z 1 loop_ _symmetry_equiv_pos_site_id _symmetry_equiv_pos_as_xyz 1 'x, y, z' loop_ _atom_site_type_symbol _atom_site_label _atom_site_symmetry_multiplicity _atom_site_fract_x _atom_site_fract_y _atom_site_fract_z _atom_site_occupancy Rb Rb0 1 0.25000000 0.25000000 0.25000000 1 Rb Rb1 1 0.75000000 0.75000000 0.75000000 1 Pt Pt2 1 0.00000000 -0.00000000 0.00000000 1 Cl Cl3 1 0.23413952 0.76586048 0.76586048 1 Cl Cl4 1 0.23413952 0.76586048 0.23413952 1 Cl Cl5 1 0.76586048 0.23413952 0.76586048 1 Cl Cl6 1 0.76586048 0.23413952 0.23413952 1 Cl Cl7 1 0.76586048 0.76586048 0.23413952 1 Cl Cl8 1 0.23413952 0.23413952 0.76586048 1 | -3.351184 | -3.760517 | -1.635693 | 0 | TRUE | -0.2576541 | 6.698767 | 3.614601 | 3.084165 | 1.756179
mp-567744 | SrBr2 | AB2 | # generated using pymatgen data_SrBr2 _symmetry_space_group_name_H-M 'P 1' _cell_length_a 4.73752988 _cell_length_b 7.83340755 _cell_length_c 11.39590769 _cell_angle_alpha 90.00000000 _cell_angle_beta 90.00000000 _cell_angle_gamma 90.00000000 _symmetry_Int_Tables_number 1 _chemical_formula_structural SrBr2 _chemical_formula_sum 'Sr4 Br8' _cell_volume 422.91355684 _cell_formula_units_Z 4 loop_ _symmetry_equiv_pos_site_id _symmetry_equiv_pos_as_xyz 1 'x, y, z' loop_ _atom_site_type_symbol _atom_site_label _atom_site_symmetry_multiplicity _atom_site_fract_x _atom_site_fract_y _atom_site_fract_z _atom_site_occupancy Sr Sr0 1 0.25000000 0.13137381 0.83164032 1 Sr Sr1 1 0.75000000 0.86862619 0.16835968 1 Sr Sr2 1 0.25000000 0.36862619 0.33164032 1 Sr Sr3 1 0.75000000 0.63137381 0.66835968 1 Br Br4 1 0.75000000 0.62209229 0.39118384 1 Br Br5 1 0.25000000 0.37790771 0.60881616 1 Br Br6 1 0.25000000 0.62510267 0.12597413 1 Br Br7 1 0.25000000 0.12209229 0.10881616 1 Br Br8 1 0.25000000 0.87489733 0.62597413 1 Br Br9 1 0.75000000 0.37489733 0.87402587 1 Br Br10 1 0.75000000 0.87790771 0.89118384 1 Br Br11 1 0.75000000 0.12510267 0.37402587 1 | -3.803581 | -4.159581 | -2.561064 | 0 | TRUE | -2.561064 | 6.871008 | 3.78948422 | 3.081524 | 1.755427
mp-754665 | Pb(BrO3)2 | AB2C6 | # generated using pymatgen data_Pb(BrO3)2 _symmetry_space_group_name_H-M 'P 1' _cell_length_a 7.48018235 _cell_length_b 7.48018235 _cell_length_c 8.28809437 _cell_angle_alpha 54.12012256 _cell_angle_beta 125.87987744 _cell_angle_gamma 118.10272988 _symmetry_Int_Tables_number 1 _chemical_formula_structural Pb(BrO3)2 _chemical_formula_sum 'Pb2 Br4 O12' _cell_volume 298.64710563 _cell_formula_units_Z 2 loop_ _symmetry_equiv_pos_site_id _symmetry_equiv_pos_as_xyz 1 'x, y, z' loop_ _atom_site_type_symbol _atom_site_label _atom_site_symmetry_multiplicity _atom_site_fract_x _atom_site_fract_y _atom_site_fract_z _atom_site_occupancy Pb Pb0 1 0.84047085 0.84047085 0.75000000 1 Pb Pb1 1 0.15952915 0.15952915 0.25000000 1 Br Br2 1 0.32289931 0.70515563 0.80675914 1 Br Br3 1 0.29484437 0.67710069 0.30675914 1 Br Br4 1 0.70515563 0.32289931 0.69324086 1 Br Br5 1 0.67710069 0.29484437 0.19324086 1 O O6 1 0.08272316 0.80180097 0.62909415 1 O O7 1 0.23907989 0.42589026 0.89742558 1 O O8 1 0.41667325 0.77965753 0.62974857 1 O O9 1 0.19819903 0.91727684 0.12909415 1 O O10 1 0.57410974 0.76092011 0.39742558 1 O O11 1 0.22034247 0.58332675 0.12974857 1 O O12 1 0.77965753 0.41667325 0.87025143 1 O O13 1 0.42589026 0.23907989 0.60257442 1 O O14 1 0.80180097 0.08272316 0.87090585 1 O O15 1 0.58332675 0.22034247 0.37025143 1 O O16 1 0.76092011 0.57410974 0.10257442 1 O O17 1 0.91727684 0.19819903 0.37090585 1 | -4.272428 | -4.730428 | -0.6750018 | 0 | TRUE | -0.1120447 | 27.91170977 | 24.17225 | 3.739464 | 1.933769
mp-10337 | BaYAgTe3 | ABCD3 | # generated using pymatgen data_BaYAgTe3 _symmetry_space_group_name_H-M 'P 1' _cell_length_a 7.92681292 _cell_length_b 7.92681292 _cell_length_c 11.53464700 _cell_angle_alpha 90.00000000 _cell_angle_beta 90.00000000 _cell_angle_gamma 146.72434546 _symmetry_Int_Tables_number 1 _chemical_formula_structural BaYAgTe3 _chemical_formula_sum 'Ba2 Y2 Ag2 Te6' _cell_volume 397.65904184 _cell_formula_units_Z 2 loop_ _symmetry_equiv_pos_site_id _symmetry_equiv_pos_as_xyz 1 'x, y, z' loop_ _atom_site_type_symbol _atom_site_label _atom_site_symmetry_multiplicity _atom_site_fract_x _atom_site_fract_y _atom_site_fract_z _atom_site_occupancy Ba Ba0 1 0.75623000 0.24377000 0.25000000 1 Ba Ba1 1 0.24377000 0.75623000 0.75000000 1 Y Y2 1 0.00000000 0.00000000 0.00000000 1 Y Y3 1 0.00000000 0.00000000 0.50000000 1 Ag Ag4 1 0.46869000 0.53131000 0.25000000 1 Ag Ag5 1 0.53131000 0.46869000 0.75000000 1 Te Te6 1 0.63811300 0.36188700 0.94928300 1 Te Te7 1 0.08009600 0.91990400 0.25000000 1 Te Te8 1 0.36188700 0.63811300 0.44928300 1 Te Te9 1 0.36188700 0.63811300 0.05071700 1 Te Te10 1 0.63811300 0.36188700 0.55071700 1 Te Te11 1 0.91990400 0.08009600 0.75000000 1 | -4.703652295 | -4.914652295 | -1.473332 | 0 | TRUE | -0.02466785 | 18.92762 | 10.12796 | 8.799658 | 2.966422
mp-27833 | Tl2TeCl6 | AB2C6 | # generated using pymatgen data_Tl2TeCl6 _symmetry_space_group_name_H-M 'P 1' _cell_length_a 7.16543833 _cell_length_b 7.16543871 _cell_length_c 7.16543860 _cell_angle_alpha 60.00000051 _cell_angle_beta 59.99999873 _cell_angle_gamma 59.99999819 _symmetry_Int_Tables_number 1 _chemical_formula_structural Tl2TeCl6 _chemical_formula_sum 'Tl2 Te1 Cl6' _cell_volume 260.14370465 _cell_formula_units_Z 1 loop_ _symmetry_equiv_pos_site_id _symmetry_equiv_pos_as_xyz 1 'x, y, z' loop_ _atom_site_type_symbol _atom_site_label _atom_site_symmetry_multiplicity _atom_site_fract_x _atom_site_fract_y _atom_site_fract_z _atom_site_occupancy Tl Tl0 1 0.25000000 0.25000000 0.25000000 1 Tl Tl1 1 0.75000000 0.75000000 0.75000000 1 Te Te2 1 -0.00000000 0.00000000 0.00000000 1 Cl Cl3 1 0.25089967 0.74910033 0.74910033 1 Cl Cl4 1 0.25089967 0.74910033 0.25089967 1 Cl Cl5 1 0.74910033 0.25089967 0.74910033 1 Cl Cl6 1 0.74910033 0.25089967 0.25089967 1 Cl Cl7 1 0.74910033 0.74910033 0.25089967 1 Cl Cl8 1 0.25089967 0.25089967 0.74910033 1 | -2.921822 | -3.331155 | -1.224509 | 0 | TRUE | -0.02495848 | 5.152628 | 1.217039 | 3.935588 | 1.983832
mp-1079891 | Ba2Br2O | AB2C2 | # generated using pymatgen data_Ba2Br2O _symmetry_space_group_name_H-M 'P 1' _cell_length_a 6.67570097 _cell_length_b 7.39378419 _cell_length_c 8.23545763 _cell_angle_alpha 116.67310144 _cell_angle_beta 113.91007251 _cell_angle_gamma 90.00000000 _symmetry_Int_Tables_number 1 _chemical_formula_structural Ba2Br2O _chemical_formula_sum 'Ba4 Br4 O2' _cell_volume 323.72116182 _cell_formula_units_Z 2 loop_ _symmetry_equiv_pos_site_id _symmetry_equiv_pos_as_xyz 1 'x, y, z' loop_ _atom_site_type_symbol _atom_site_label _atom_site_symmetry_multiplicity _atom_site_fract_x _atom_site_fract_y _atom_site_fract_z _atom_site_occupancy Ba Ba0 1 0.59784207 0.90922505 0.19568314 1 Ba Ba1 1 0.40215793 0.09077495 0.80431686 1 Ba Ba2 1 0.09784207 0.28645709 0.19568314 1 Ba Ba3 1 0.90215793 0.71354291 0.80431686 1 Br Br4 1 0.85331234 0.20455518 0.70662367 1 Br Br5 1 0.14668766 0.79544482 0.29337633 1 Br Br6 1 0.35331234 0.50206950 0.70662367 1 Br Br7 1 0.64668766 0.49793050 0.29337633 1 O O8 1 0.75000000 -0.00000000 -0.00000000 1 O O9 1 0.25000000 -0.00000000 -0.00000000 1 | -4.833218913 | -5.184218913 | -2.80608 | 0 | TRUE | -0.03615011 | 10.45247082 | 7.054839 | 3.397632 | 1.843267
mp-28471 | Li3AsS3 | AB3C3 | # generated using pymatgen data_Li3AsS3 _symmetry_space_group_name_H-M 'P 1' _cell_length_a 6.64129102 _cell_length_b 8.04813258 _cell_length_c 9.81699727 _cell_angle_alpha 90.00000000 _cell_angle_beta 90.00000000 _cell_angle_gamma 90.00000000 _symmetry_Int_Tables_number 1 _chemical_formula_structural Li3AsS3 _chemical_formula_sum 'Li12 As4 S12' _cell_volume 524.71841211 _cell_formula_units_Z 4 loop_ _symmetry_equiv_pos_site_id _symmetry_equiv_pos_as_xyz 1 'x, y, z' loop_ _atom_site_type_symbol _atom_site_label _atom_site_symmetry_multiplicity _atom_site_fract_x _atom_site_fract_y _atom_site_fract_z _atom_site_occupancy Li Li0 1 0.11847095 0.75156063 0.11121248 1 Li Li1 1 0.88152905 0.24843937 0.61121248 1 Li Li2 1 0.38152905 0.25156063 0.11121248 1 Li Li3 1 0.61847095 0.74843937 0.61121248 1 Li Li4 1 0.35351391 0.07924493 0.80992521 1 Li Li5 1 0.64648609 0.92075507 0.30992521 1 Li Li6 1 0.45061105 0.56700871 0.27932364 1 Li Li7 1 0.54938895 0.43299129 0.77932364 1 Li Li8 1 0.04938895 0.06700871 0.27932364 1 Li Li9 1 0.95061105 0.93299129 0.77932364 1 Li Li10 1 0.14648609 0.57924493 0.80992521 1 Li Li11 1 0.85351391 0.42075507 0.30992521 1 As As12 1 0.09845039 0.75415178 0.49954637 1 As As13 1 0.90154961 0.24584822 0.99954637 1 As As14 1 0.40154961 0.25415178 0.49954637 1 As As15 1 0.59845039 0.74584822 0.99954637 1 S S16 1 0.79162814 0.66004133 0.82486996 1 S S17 1 0.20837186 0.33995867 0.32486996 1 S S18 1 0.70837186 0.16004133 0.82486996 1 S S19 1 0.29162814 0.83995867 0.32486996 1 S S20 1 0.21808225 0.31641554 0.68616324 1 S S21 1 0.78191775 0.68358446 0.18616324 1 S S22 1 0.35971523 0.54317617 0.00965710 1 S S23 1 0.64028477 0.45682383 0.50965710 1 S S24 1 0.14028477 0.04317617 0.00965710 1 S S25 1 0.85971523 0.95682383 0.50965710 1 S S26 1 0.28191775 0.81641554 0.68616324 1 S S27 1 0.71808225 0.18358446 0.18616324 1 | -4.184499 | -4.400070605 | -1.143608 | 0 | TRUE | -0.008275948 | 10.92799 | 6.00449908 | 4.923487 | 2.218893
mp-27791 | SrBe3O4 | AB3C4 | # generated using pymatgen data_SrBe3O4 _symmetry_space_group_name_H-M 'P 1' _cell_length_a 4.59169906 _cell_length_b 4.59169851 _cell_length_c 8.92258475 _cell_angle_alpha 90.00000000 _cell_angle_beta 90.00000000 _cell_angle_gamma 120.00000395 _symmetry_Int_Tables_number 1 _chemical_formula_structural SrBe3O4 _chemical_formula_sum 'Sr2 Be6 O8' _cell_volume 162.91762775 _cell_formula_units_Z 2 loop_ _symmetry_equiv_pos_site_id _symmetry_equiv_pos_as_xyz 1 'x, y, z' loop_ _atom_site_type_symbol _atom_site_label _atom_site_symmetry_multiplicity _atom_site_fract_x _atom_site_fract_y _atom_site_fract_z _atom_site_occupancy Sr Sr0 1 0.66666700 0.33333300 0.75000000 1 Sr Sr1 1 0.33333300 0.66666700 0.25000000 1 Be Be2 1 -0.00000000 -0.00000000 -0.00000000 1 Be Be3 1 -0.00000000 -0.00000000 0.50000000 1 Be Be4 1 0.33333300 0.66666700 0.57116629 1 Be Be5 1 0.33333300 0.66666700 0.92883371 1 Be Be6 1 0.66666700 0.33333300 0.42883371 1 Be Be7 1 0.66666700 0.33333300 0.07116629 1 O O8 1 0.66509397 -0.00000000 0.50000000 1 O O9 1 0.33490603 0.33490603 -0.00000000 1 O O10 1 0.66666700 0.33333300 0.25000000 1 O O11 1 0.33333300 0.66666700 0.75000000 1 O O12 1 0.66509397 -0.00000000 -0.00000000 1 O O13 1 0.33490603 0.33490603 0.50000000 1 O O14 1 -0.00000000 0.66509397 0.50000000 1 O O15 1 -0.00000000 0.66509397 -0.00000000 1 | -6.856849755 | -7.200349755 | -3.113539 | 0 | TRUE | -0.01648818 | 8.974432 | 5.829053 | 3.145379 | 1.773522
mp-8054 | NaSc(GeO3)2 | ABC2D6 | # generated using pymatgen data_NaSc(GeO3)2 _symmetry_space_group_name_H-M 'P 1' _cell_length_a 6.94901379 _cell_length_b 6.94901379 _cell_length_c 5.66480864 _cell_angle_alpha 76.91081461 _cell_angle_beta 76.91081461 _cell_angle_gamma 83.47498423 _symmetry_Int_Tables_number 1 _chemical_formula_structural NaSc(GeO3)2 _chemical_formula_sum 'Na2 Sc2 Ge4 O12' _cell_volume 258.95618469 _cell_formula_units_Z 2 loop_ _symmetry_equiv_pos_site_id _symmetry_equiv_pos_as_xyz 1 'x, y, z' loop_ _atom_site_type_symbol _atom_site_label _atom_site_symmetry_multiplicity _atom_site_fract_x _atom_site_fract_y _atom_site_fract_z _atom_site_occupancy Na Na0 1 0.30195200 0.69804800 0.25000000 1 Na Na1 1 0.69804800 0.30195200 0.75000000 1 Sc Sc2 1 0.89959700 0.10040300 0.25000000 1 Sc Sc3 1 0.10040300 0.89959700 0.75000000 1 Ge Ge4 1 0.37936300 0.19695300 0.26205700 1 Ge Ge5 1 0.80304700 0.62063700 0.23794300 1 Ge Ge6 1 0.62063700 0.80304700 0.73794300 1 Ge Ge7 1 0.19695300 0.37936300 0.76205700 1 O O8 1 0.35442100 0.36460300 0.97620800 1 O O9 1 0.63539700 0.64557900 0.52379200 1 O O10 1 0.64557900 0.63539700 0.02379200 1 O O11 1 0.36460300 0.35442100 0.47620800 1 O O12 1 0.09760800 0.62177900 0.69496800 1 O O13 1 0.37822100 0.90239200 0.80503200 1 O O14 1 0.90239200 0.37822100 0.30503200 1 O O15 1 0.62177900 0.09760800 0.19496800 1 O O16 1 0.19021500 0.02901500 0.36355100 1 O O17 1 0.97098500 0.80978500 0.13644900 1 O O18 1 0.80978500 0.97098500 0.63644900 1 O O19 1 0.02901500 0.19021500 0.86355100 1 | -6.88553 | -7.29773 | -2.639612 | 0 | TRUE | -0.02611232 | 10.34073854 | 6.85845954 | 3.482279 | 1.866087
mp-9666 | K2NaGaP2 | ABC2D2 | # generated using pymatgen data_K2NaGaP2 _symmetry_space_group_name_H-M 'P 1' _cell_length_a 8.65919980 _cell_length_b 8.65919980 _cell_length_c 8.65919980 _cell_angle_alpha 136.35550348 _cell_angle_beta 134.80179153 _cell_angle_gamma 64.64075505 _symmetry_Int_Tables_number 1 _chemical_formula_structural K2NaGaP2 _chemical_formula_sum 'K4 Na2 Ga2 P4' _cell_volume 313.51715755 _cell_formula_units_Z 2 loop_ _symmetry_equiv_pos_site_id _symmetry_equiv_pos_as_xyz 1 'x, y, z' loop_ _atom_site_type_symbol _atom_site_label _atom_site_symmetry_multiplicity _atom_site_fract_x _atom_site_fract_y _atom_site_fract_z _atom_site_occupancy K K0 1 0.07208200 0.32535000 0.74673200 1 K K1 1 0.92791800 0.67465000 0.25326800 1 K K2 1 0.42138200 0.17465000 0.24673200 1 K K3 1 0.57861800 0.82535000 0.75326800 1 Na Na4 1 0.00000000 0.25000000 0.25000000 1 Na Na5 1 0.00000000 0.75000000 0.75000000 1 Ga Ga6 1 0.50000000 0.75000000 0.25000000 1 Ga Ga7 1 0.50000000 0.25000000 0.75000000 1 P P8 1 0.79095200 0.09192100 0.69903000 1 P P9 1 0.20904800 0.90807900 0.30097000 1 P P10 1 0.60710900 0.40807900 0.19903000 1 P P11 1 0.39289100 0.59192100 0.80097000 1 | -3.353951 | -3.353951 | -0.4542804 | 0 | TRUE | -0.05219729 | 13.13974 | 6.535061 | 6.604679 | 2.569957
mp-625151 | H7ClO3 | AB3C7 | # generated using pymatgen data_H7ClO3 _symmetry_space_group_name_H-M 'P 1' _cell_length_a 6.25597943 _cell_length_b 6.25597943 _cell_length_c 6.67488348 _cell_angle_alpha 70.89281181 _cell_angle_beta 70.89281181 _cell_angle_gamma 106.65964124 _symmetry_Int_Tables_number 1 _chemical_formula_structural H7ClO3 _chemical_formula_sum 'H14 Cl2 O6' _cell_volume 209.32821440 _cell_formula_units_Z 2 loop_ _symmetry_equiv_pos_site_id _symmetry_equiv_pos_as_xyz 1 'x, y, z' loop_ _atom_site_type_symbol _atom_site_label _atom_site_symmetry_multiplicity _atom_site_fract_x _atom_site_fract_y _atom_site_fract_z _atom_site_occupancy H H0 1 0.80458054 0.82046926 0.55405828 1 H H1 1 0.68244344 0.92307070 0.39777622 1 H H2 1 0.82046926 0.80458054 0.05405828 1 H H3 1 0.92307070 0.68244344 0.89777622 1 H H4 1 0.17839809 0.31036072 0.76075338 1 H H5 1 0.46501579 0.53431948 0.62019530 1 H H6 1 0.53431948 0.46501579 0.12019530 1 H H7 1 0.31036072 0.17839809 0.26075338 1 H H8 1 0.51609167 0.94901925 0.72387241 1 H H9 1 0.40921844 0.21079099 0.72427199 1 H H10 1 0.56760361 0.06667557 0.89101937 1 H H11 1 0.94901925 0.51609167 0.22387241 1 H H12 1 0.21079099 0.40921844 0.22427199 1 H H13 1 0.06667557 0.56760361 0.39101937 1 Cl Cl14 1 0.14270096 0.82101040 0.52523123 1 Cl Cl15 1 0.82101040 0.14270096 0.02523123 1 O O16 1 0.64088239 0.80967318 0.56199958 1 O O17 1 0.80967318 0.64088239 0.06199958 1 O O18 1 0.35543541 0.36331445 0.64587239 1 O O19 1 0.36331445 0.35543541 0.14587239 1 O O20 1 0.44963983 0.02198185 0.82685184 1 O O21 1 0.02198185 0.44963983 0.32685184 1 | -4.654317865 | -4.8975 | -1.221346 | 0 | TRUE | -0.002304282 | 6.26353391 | 4.003571 | 2.259963 | 1.503317
mp-6319 | Na2MgAlF7 | ABC2D7 | # generated using pymatgen data_Na2MgAlF7 _symmetry_space_group_name_H-M 'P 1' _cell_length_a 7.23119022 _cell_length_b 7.23119022 _cell_length_c 7.23119022 _cell_angle_alpha 120.66427748 _cell_angle_beta 118.15712111 _cell_angle_gamma 91.03723594 _symmetry_Int_Tables_number 1 _chemical_formula_structural Na2MgAlF7 _chemical_formula_sum 'Na4 Mg2 Al2 F14' _cell_volume 269.54688182 _cell_formula_units_Z 2 loop_ _symmetry_equiv_pos_site_id _symmetry_equiv_pos_as_xyz 1 'x, y, z' loop_ _atom_site_type_symbol _atom_site_label _atom_site_symmetry_multiplicity _atom_site_fract_x _atom_site_fract_y _atom_site_fract_z _atom_site_occupancy Na Na0 1 0.50000000 0.50000000 0.50000000 1 Na Na1 1 0.50000000 0.00000000 0.00000000 1 Na Na2 1 0.50000000 0.50000000 0.00000000 1 Na Na3 1 0.00000000 0.00000000 0.00000000 1 Mg Mg4 1 0.00000000 0.50000000 0.00000000 1 Mg Mg5 1 0.00000000 0.00000000 0.50000000 1 Al Al6 1 0.00000000 0.50000000 0.50000000 1 Al Al7 1 0.50000000 0.00000000 0.50000000 1 F F8 1 0.11243400 0.25000000 0.86243400 1 F F9 1 0.88756600 0.75000000 0.13756600 1 F F10 1 0.69221400 0.41342400 0.27879000 1 F F11 1 0.30778600 0.58657600 0.72121000 1 F F12 1 0.36536600 0.08657600 0.27879000 1 F F13 1 0.63463400 0.91342400 0.72121000 1 F F14 1 0.95554200 0.57177500 0.75332200 1 F F15 1 0.04445800 0.79778000 0.61623300 1 F F16 1 0.68154700 0.29778000 0.75332200 1 F F17 1 0.31845300 0.07177500 0.61623300 1 F F18 1 0.31845300 0.70222000 0.24667800 1 F F19 1 0.68154700 0.92822500 0.38376700 1 F F20 1 0.04445800 0.42822500 0.24667800 1 F F21 1 0.95554200 0.20222000 0.38376700 1 | -5.230235 | -5.524235 | -3.581393 | 0 | TRUE | -0.007326889 | 13.2517 | 11.35504 | 1.89665667 | 1.377192
mp-23084 | BiPbClO2 | ABCD2 | # generated using pymatgen data_BiPbClO2 _symmetry_space_group_name_H-M 'P 1' _cell_length_a 5.65433100 _cell_length_b 5.71564600 _cell_length_c 6.95597347 _cell_angle_alpha 65.74210796 _cell_angle_beta 90.00000000 _cell_angle_gamma 90.00000000 _symmetry_Int_Tables_number 1 _chemical_formula_structural BiPbClO2 _chemical_formula_sum 'Bi2 Pb2 Cl2 O4' _cell_volume 204.95523902 _cell_formula_units_Z 2 loop_ _symmetry_equiv_pos_site_id _symmetry_equiv_pos_as_xyz 1 'x, y, z' loop_ _atom_site_type_symbol _atom_site_label _atom_site_symmetry_multiplicity _atom_site_fract_x _atom_site_fract_y _atom_site_fract_z _atom_site_occupancy Bi Bi0 1 0.75000000 0.91242900 0.17514200 1 Bi Bi1 1 0.25000000 0.08757100 0.82485800 1 Pb Pb2 1 0.75000000 0.60677100 0.78645800 1 Pb Pb3 1 0.25000000 0.39322900 0.21354200 1 Cl Cl4 1 0.75000000 0.25393400 0.49213200 1 Cl Cl5 1 0.25000000 0.74606600 0.50786800 1 O O6 1 0.50000000 0.23772700 0.00000000 1 O O7 1 0.00000000 0.76227300 0.00000000 1 O O8 1 0.50000000 0.76227300 0.00000000 1 O O9 1 0.00000000 0.23772700 0.00000000 1 | -5.151765916 | -5.549365916 | -1.690356 | 0 | TRUE | -0.05440503 | 32.09559 | 26.54737 | 5.54822493 | 2.355467
mp-7906 | Al2HgS4 | AB2C4 | # generated using pymatgen data_Al2HgS4 _symmetry_space_group_name_H-M 'P 1' _cell_length_a 5.57583360 _cell_length_b 5.57583351 _cell_length_c 6.46451977 _cell_angle_alpha 115.54783614 _cell_angle_beta 115.54783761 _cell_angle_gamma 89.99997807 _symmetry_Int_Tables_number 1 _chemical_formula_structural Al2HgS4 _chemical_formula_sum 'Al2 Hg1 S4' _cell_volume 159.27341271 _cell_formula_units_Z 1 loop_ _symmetry_equiv_pos_site_id _symmetry_equiv_pos_as_xyz 1 'x, y, z' loop_ _atom_site_type_symbol _atom_site_label _atom_site_symmetry_multiplicity _atom_site_fract_x _atom_site_fract_y _atom_site_fract_z _atom_site_occupancy Al Al0 1 0.25000000 0.75000000 0.50000000 1 Al Al1 1 0.50000000 0.50000000 0.00000000 1 Hg Hg2 1 -0.00000000 0.00000000 0.00000000 1 S S3 1 0.86818660 0.85463855 0.27072578 1 S S4 1 0.40253918 0.41608722 0.27072578 1 S S5 1 0.14536145 0.59746082 0.72927422 1 S S6 1 0.58391278 0.13181340 0.72927422 1 | -4.297513 | -4.584941 | -1.107708 | 0 | TRUE | -0.02917392 | 10.61738 | 4.91362776 | 5.703747 | 2.388252
mp-28171 | K3IO | ABC3 | # generated using pymatgen data_K3IO _symmetry_space_group_name_H-M 'P 1' _cell_length_a 5.29423015 _cell_length_b 5.29423015 _cell_length_c 5.29423015 _cell_angle_alpha 90.00000000 _cell_angle_beta 90.00000000 _cell_angle_gamma 90.00000000 _symmetry_Int_Tables_number 1 _chemical_formula_structural K3IO _chemical_formula_sum 'K3 I1 O1' _cell_volume 148.39130388 _cell_formula_units_Z 1 loop_ _symmetry_equiv_pos_site_id _symmetry_equiv_pos_as_xyz 1 'x, y, z' loop_ _atom_site_type_symbol _atom_site_label _atom_site_symmetry_multiplicity _atom_site_fract_x _atom_site_fract_y _atom_site_fract_z _atom_site_occupancy K K0 1 0.50000000 -0.00000000 -0.00000000 1 K K1 1 -0.00000000 -0.00000000 0.50000000 1 K K2 1 -0.00000000 0.50000000 -0.00000000 1 I I3 1 0.50000000 0.50000000 0.50000000 1 O O4 1 -0.00000000 -0.00000000 -0.00000000 1 | -3.205862858 | -3.419062858 | -1.468812 | 0 | TRUE | -0.008055712 | 9.73686179 | 6.48071798 | 3.25614381 | 1.804479
mp-19212 | Rb2MoO4 | AB2C4 | # generated using pymatgen data_Rb2MoO4 _symmetry_space_group_name_H-M 'P 1' _cell_length_a 6.22340332 _cell_length_b 7.12955963 _cell_length_c 7.86455862 _cell_angle_alpha 113.11220911 _cell_angle_beta 90.00000000 _cell_angle_gamma 115.87764346 _symmetry_Int_Tables_number 1 _chemical_formula_structural Rb2MoO4 _chemical_formula_sum 'Rb4 Mo2 O8' _cell_volume 282.50599379 _cell_formula_units_Z 2 loop_ _symmetry_equiv_pos_site_id _symmetry_equiv_pos_as_xyz 1 'x, y, z' loop_ _atom_site_type_symbol _atom_site_label _atom_site_symmetry_multiplicity _atom_site_fract_x _atom_site_fract_y _atom_site_fract_z _atom_site_occupancy Rb Rb0 1 0.84530029 0.69059858 0.25347081 1 Rb Rb1 1 0.15470071 0.30940142 0.74652919 1 Rb Rb2 1 0.48800246 0.97600392 0.76192830 1 Rb Rb3 1 0.51199754 0.02399508 0.23807270 1 Mo Mo4 1 0.17512634 0.35025167 0.22321970 1 Mo Mo5 1 0.82487466 0.64974933 0.77678030 1 O O6 1 0.37378207 0.28404360 0.07918670 1 O O7 1 0.08973847 0.71595640 0.92081330 1 O O8 1 0.62621793 0.71595640 0.92081330 1 O O9 1 0.91026153 0.28404360 0.07918670 1 O O10 1 0.67367791 0.34735381 0.62830150 1 O O11 1 0.32632309 0.65264719 0.37169850 1 O O12 1 0.09263939 0.18527679 0.35462448 1 O O13 1 0.90736061 0.81472221 0.64537452 1 | -6.006579 | -6.856579 | -2.200369 | 0 | TRUE | -0.3692714 | 8.07409 | 5.444635 | 2.629456 | 1.62156
mp-643895 | Cs3MgH5 | AB3C5 | # generated using pymatgen data_Cs3MgH5 _symmetry_space_group_name_H-M 'P 1' _cell_length_a 8.69260747 _cell_length_b 8.69260747 _cell_length_c 8.69260747 _cell_angle_alpha 122.81577547 _cell_angle_beta 122.81577547 _cell_angle_gamma 85.18841940 _symmetry_Int_Tables_number 1 _chemical_formula_structural Cs3MgH5 _chemical_formula_sum 'Cs6 Mg2 H10' _cell_volume 442.97414455 _cell_formula_units_Z 2 loop_ _symmetry_equiv_pos_site_id _symmetry_equiv_pos_as_xyz 1 'x, y, z' loop_ _atom_site_type_symbol _atom_site_label _atom_site_symmetry_multiplicity _atom_site_fract_x _atom_site_fract_y _atom_site_fract_z _atom_site_occupancy Cs Cs0 1 0.17862209 0.67862209 0.85724218 1 Cs Cs1 1 0.82137791 0.32137791 0.14275782 1 Cs Cs2 1 0.67862209 0.82137791 0.50000000 1 Cs Cs3 1 0.32137791 0.17862209 0.50000000 1 Cs Cs4 1 0.25000000 0.25000000 -0.00000000 1 Cs Cs5 1 0.75000000 0.75000000 -0.00000000 1 Mg Mg6 1 0.25000000 0.75000000 0.50000000 1 Mg Mg7 1 0.75000000 0.25000000 0.50000000 1 H H8 1 0.46265921 0.96265921 0.75097094 1 H H9 1 0.21168828 0.71168828 0.24902906 1 H H10 1 0.96265921 0.21168828 0.50000000 1 H H11 1 0.71168828 0.46265921 0.50000000 1 H H12 1 0.53734079 0.03734079 0.24902906 1 H H13 1 0.78831172 0.28831172 0.75097094 1 H H14 1 0.03734079 0.78831172 0.50000000 1 H H15 1 0.28831172 0.53734079 0.50000000 1 H H16 1 0.50000000 0.50000000 -0.00000000 1 H H17 1 -0.00000000 -0.00000000 -0.00000000 1 | -2.558095 | -2.657539 | -0.2964151 | 0 | TRUE | -0.004294819 | 12.11795 | 9.079869 | 3.03808299 | 1.74301
mp-14921 | Zn4B6SeO12 | AB4C6D12 | # generated using pymatgen data_Zn4B6SeO12 _symmetry_space_group_name_H-M 'P 1' _cell_length_a 6.71703679 _cell_length_b 6.71703679 _cell_length_c 6.71703679 _cell_angle_alpha 109.47122063 _cell_angle_beta 109.47122063 _cell_angle_gamma 109.47122063 _symmetry_Int_Tables_number 1 _chemical_formula_structural Zn4B6SeO12 _chemical_formula_sum 'Zn4 B6 Se1 O12' _cell_volume 233.29814766 _cell_formula_units_Z 1 loop_ _symmetry_equiv_pos_site_id _symmetry_equiv_pos_as_xyz 1 'x, y, z' loop_ _atom_site_type_symbol _atom_site_label _atom_site_symmetry_multiplicity _atom_site_fract_x _atom_site_fract_y _atom_site_fract_z _atom_site_occupancy Zn Zn0 1 0.00000000 0.00000000 0.35477300 1 Zn Zn1 1 0.35477300 0.00000000 0.00000000 1 Zn Zn2 1 0.00000000 0.35477300 0.00000000 1 Zn Zn3 1 0.64522700 0.64522700 0.64522700 1 B B4 1 0.25000000 0.50000000 0.75000000 1 B B5 1 0.50000000 0.75000000 0.25000000 1 B B6 1 0.50000000 0.25000000 0.75000000 1 B B7 1 0.75000000 0.25000000 0.50000000 1 B B8 1 0.25000000 0.75000000 0.50000000 1 B B9 1 0.75000000 0.50000000 0.25000000 1 Se Se10 1 0.00000000 0.00000000 0.00000000 1 O O11 1 0.71456700 0.71456700 0.28814500 1 O O12 1 0.57357900 0.28543300 0.00000000 1 O O13 1 0.28543300 0.57357900 0.00000000 1 O O14 1 0.42642100 0.71185500 0.42642100 1 O O15 1 0.57357900 0.00000000 0.28543300 1 O O16 1 0.00000000 0.57357900 0.28543300 1 O O17 1 0.71185500 0.42642100 0.42642100 1 O O18 1 0.28814500 0.71456700 0.71456700 1 O O19 1 0.71456700 0.28814500 0.71456700 1 O O20 1 0.28543300 0.00000000 0.57357900 1 O O21 1 0.00000000 0.28543300 0.57357900 1 O O22 1 0.42642100 0.42642100 0.71185500 1 | -6.755254 | -7.13421 | -2.439797 | 0 | TRUE | -0.008123015 | 8.060367 | 4.548837 | 3.51152985 | 1.873908
mp-3889 | NaBO2 | ABC2 | # generated using pymatgen data_NaBO2 _symmetry_space_group_name_H-M 'P 1' _cell_length_a 7.15149796 _cell_length_b 7.15149489 _cell_length_c 7.15149293 _cell_angle_alpha 111.72876805 _cell_angle_beta 111.72875027 _cell_angle_gamma 111.72874386 _symmetry_Int_Tables_number 1 _chemical_formula_structural NaBO2 _chemical_formula_sum 'Na6 B6 O12' _cell_volume 255.33435095 _cell_formula_units_Z 6 loop_ _symmetry_equiv_pos_site_id _symmetry_equiv_pos_as_xyz 1 'x, y, z' loop_ _atom_site_type_symbol _atom_site_label _atom_site_symmetry_multiplicity _atom_site_fract_x _atom_site_fract_y _atom_site_fract_z _atom_site_occupancy Na Na0 1 0.81321781 0.24999987 0.68678213 1 Na Na1 1 0.68678186 0.81321756 0.24999970 1 Na Na2 1 0.25000030 0.68678423 0.81321663 1 Na Na3 1 0.18678272 0.75000033 0.31321811 1 Na Na4 1 0.31321634 0.18678345 0.74999990 1 Na Na5 1 0.75000015 0.31321763 0.18678254 1 B B6 1 0.87178571 0.74999984 0.62821434 1 B B7 1 0.12821423 0.24999971 0.37178543 1 B B8 1 0.37178591 0.12821407 0.25000023 1 B B9 1 0.25000012 0.37178597 0.12821430 1 B B10 1 0.62821458 0.87178509 0.75000003 1 B B11 1 0.75000025 0.62821486 0.87178554 1 O O12 1 0.74999971 0.86683270 0.63316701 1 O O13 1 0.86683319 0.63316686 0.75000017 1 O O14 1 0.36683289 0.24999989 0.13316712 1 O O15 1 0.63316706 0.74999996 0.86683299 1 O O16 1 0.24999985 0.13316670 0.36683298 1 O O17 1 0.13316717 0.36683317 0.25000017 1 O O18 1 0.75000079 0.51774661 0.98225480 1 O O19 1 0.51774579 0.98225416 0.75000017 1 O O20 1 0.98225314 0.74999938 0.51774586 1 O O21 1 0.25000048 0.48225439 0.01774604 1 O O22 1 0.48225434 0.01774581 0.24999996 1 O O23 1 0.01774562 0.24999973 0.48225387 1 | -6.743582 | -7.087082 | -2.613258 | 0 | TRUE | -0.02520015 | 7.97818084 | 5.537896 | 2.440285 | 1.562141
mp-1219924 | PRhS | ABC | # generated using pymatgen data_PRhS _symmetry_space_group_name_H-M 'P 1' _cell_length_a 5.66279438 _cell_length_b 5.66279438 _cell_length_c 5.66279438 _cell_angle_alpha 90.00000000 _cell_angle_beta 90.00000000 _cell_angle_gamma 90.00000000 _symmetry_Int_Tables_number 1 _chemical_formula_structural PRhS _chemical_formula_sum 'P4 Rh4 S4' _cell_volume 181.59018753 _cell_formula_units_Z 4 loop_ _symmetry_equiv_pos_site_id _symmetry_equiv_pos_as_xyz 1 'x, y, z' loop_ _atom_site_type_symbol _atom_site_label _atom_site_symmetry_multiplicity _atom_site_fract_x _atom_site_fract_y _atom_site_fract_z _atom_site_occupancy P P0 1 0.10953739 0.89046261 0.39046261 1 P P1 1 0.89046261 0.39046261 0.10953739 1 P P2 1 0.39046261 0.10953739 0.89046261 1 P P3 1 0.60953739 0.60953739 0.60953739 1 Rh Rh4 1 0.50648810 0.49351190 0.99351190 1 Rh Rh5 1 0.49351190 0.99351190 0.50648810 1 Rh Rh6 1 0.99351190 0.50648810 0.49351190 1 Rh Rh7 1 0.00648810 0.00648810 0.00648810 1 S S8 1 0.89045856 0.10954144 0.60954144 1 S S9 1 0.10954144 0.60954144 0.89045856 1 S S10 1 0.60954144 0.89045856 0.10954144 1 S S11 1 0.39045856 0.39045856 0.39045856 1 | -6.346496 | -6.514162 | -0.8761423 | 0 | TRUE | -0.1916284 | 21.02950593 | 3.2180938 | 17.81141213 | 4.220357
mp-24204 | CaHI | ABC | # generated using pymatgen data_CaHI _symmetry_space_group_name_H-M 'P 1' _cell_length_a 4.02334212 _cell_length_b 4.02334212 _cell_length_c 9.34312645 _cell_angle_alpha 90.00000000 _cell_angle_beta 90.00000000 _cell_angle_gamma 90.00000000 _symmetry_Int_Tables_number 1 _chemical_formula_structural CaHI _chemical_formula_sum 'Ca2 H2 I2' _cell_volume 151.23982088 _cell_formula_units_Z 2 loop_ _symmetry_equiv_pos_site_id _symmetry_equiv_pos_as_xyz 1 'x, y, z' loop_ _atom_site_type_symbol _atom_site_label _atom_site_symmetry_multiplicity _atom_site_fract_x _atom_site_fract_y _atom_site_fract_z _atom_site_occupancy Ca Ca0 1 -0.00000000 0.50000000 0.13019281 1 Ca Ca1 1 0.50000000 0.00000000 0.86980719 1 H H2 1 0.50000000 0.50000000 0.00000000 1 H H3 1 -0.00000000 0.00000000 0.00000000 1 I I4 1 0.00000000 0.50000000 0.69979029 1 I I5 1 0.50000000 -0.00000000 0.30020971 1 | -3.422202205 | -3.608202205 | -1.317638 | 0 | TRUE | -0.01654097 | 7.82517538 | 3.72452737 | 4.10064801 | 2.025006
mp-1078295 | NaNbO3 | ABC3 | # generated using pymatgen data_NaNbO3 _symmetry_space_group_name_H-M 'P 1' _cell_length_a 5.38042894 _cell_length_b 5.38042873 _cell_length_c 6.02546547 _cell_angle_alpha 63.48231100 _cell_angle_beta 63.48231063 _cell_angle_gamma 59.99998666 _symmetry_Int_Tables_number 1 _chemical_formula_structural NaNbO3 _chemical_formula_sum 'Na2 Nb2 O6' _cell_volume 129.43938864 _cell_formula_units_Z 2 loop_ _symmetry_equiv_pos_site_id _symmetry_equiv_pos_as_xyz 1 'x, y, z' loop_ _atom_site_type_symbol _atom_site_label _atom_site_symmetry_multiplicity _atom_site_fract_x _atom_site_fract_y _atom_site_fract_z _atom_site_occupancy Na Na0 1 0.35756965 0.35756965 0.92728906 1 Na Na1 1 0.64243035 0.64243035 0.07271094 1 Nb Nb2 1 0.14745865 0.14745865 0.55762306 1 Nb Nb3 1 0.85254135 0.85254135 0.44237694 1 O O4 1 0.96856316 0.19033599 0.28002945 1 O O5 1 0.19033599 0.56107241 0.28002945 1 O O6 1 0.56107241 0.96856316 0.28002945 1 O O7 1 0.03143684 0.80966401 0.71997055 1 O O8 1 0.80966401 0.43892759 0.71997055 1 O O9 1 0.43892759 0.03143684 0.71997055 1 | -7.686862602 | -8.099062602 | -2.846283 | 0 | TRUE | -0.07192128 | 15.4214607 | 11.37932 | 4.042136 | 2.010506
mp-1213077 | CsTaCl6 | ABC6 | # generated using pymatgen data_CsTaCl6 _symmetry_space_group_name_H-M 'P 1' _cell_length_a 6.94578231 _cell_length_b 6.94578231 _cell_length_c 12.44299929 _cell_angle_alpha 79.24770845 _cell_angle_beta 79.24770845 _cell_angle_gamma 55.44270328 _symmetry_Int_Tables_number 1 _chemical_formula_structural CsTaCl6 _chemical_formula_sum 'Cs2 Ta2 Cl12' _cell_volume 483.27743146 _cell_formula_units_Z 2 loop_ _symmetry_equiv_pos_site_id _symmetry_equiv_pos_as_xyz 1 'x, y, z' loop_ _atom_site_type_symbol _atom_site_label _atom_site_symmetry_multiplicity _atom_site_fract_x _atom_site_fract_y _atom_site_fract_z _atom_site_occupancy Cs Cs0 1 0.88422907 0.11577093 0.75000000 1 Cs Cs1 1 0.11577093 0.88422907 0.25000000 1 Ta Ta2 1 0.50000000 -0.00000000 0.50000000 1 Ta Ta3 1 -0.00000000 0.50000000 -0.00000000 1 Cl Cl4 1 0.46328643 0.69910095 0.60445218 1 Cl Cl5 1 0.53671357 0.30089905 0.39554782 1 Cl Cl6 1 0.30089905 0.53671357 0.89554782 1 Cl Cl7 1 0.69910095 0.46328643 0.10445218 1 Cl Cl8 1 0.37100571 0.20001031 0.65869845 1 Cl Cl9 1 0.62899429 0.79998969 0.34130155 1 Cl Cl10 1 0.79998969 0.62899429 0.84130155 1 Cl Cl11 1 0.20001031 0.37100571 0.15869845 1 Cl Cl12 1 0.79789738 0.89308499 0.03946030 1 Cl Cl13 1 0.20210262 0.10691501 0.96053970 1 Cl Cl14 1 0.10691501 0.20210262 0.46053970 1 Cl Cl15 1 0.89308499 0.79789738 0.53946030 1 | -4.554985 | -5.015485 | -2.034935 | 0 | TRUE | -0.07917651 | 8.57991949 | 5.665107 | 2.914813 | 1.707282
mp-11919 | Sr(BeN)2 | AB2C2 | # generated using pymatgen data_Sr(BeN)2 _symmetry_space_group_name_H-M 'P 1' _cell_length_a 5.48144557 _cell_length_b 5.48144700 _cell_length_c 5.48144607 _cell_angle_alpha 92.70189862 _cell_angle_beta 118.45251220 _cell_angle_gamma 118.45250236 _symmetry_Int_Tables_number 1 _chemical_formula_structural Sr(BeN)2 _chemical_formula_sum 'Sr2 Be4 N4' _cell_volume 119.03913309 _cell_formula_units_Z 2 loop_ _symmetry_equiv_pos_site_id _symmetry_equiv_pos_as_xyz 1 'x, y, z' loop_ _atom_site_type_symbol _atom_site_label _atom_site_symmetry_multiplicity _atom_site_fract_x _atom_site_fract_y _atom_site_fract_z _atom_site_occupancy Sr Sr0 1 -0.00000000 0.75000000 0.75000000 1 Sr Sr1 1 -0.00000000 0.25000000 0.25000000 1 Be Be2 1 0.75331679 0.12665839 0.62665839 1 Be Be3 1 0.50000000 0.62665839 0.87334161 1 Be Be4 1 0.24668321 0.87334161 0.37334161 1 Be Be5 1 0.50000000 0.37334161 0.12665839 1 N N6 1 0.50000000 0.16808175 0.33191825 1 N N7 1 0.83616151 0.66808175 0.16808175 1 N N8 1 0.16383849 0.33191825 0.83191825 1 N N9 1 0.50000000 0.83191825 0.66808175 1 | -6.223130039 | -6.367530039 | -1.199268 | 0 | TRUE | -0.1600195 | 15.38968 | 10.22871 | 5.16096546 | 2.271776
mp-2833 | IrS2 | AB2 | # generated using pymatgen data_IrS2 _symmetry_space_group_name_H-M 'P 1' _cell_length_a 3.58569476 _cell_length_b 5.66252955 _cell_length_c 19.96275345 _cell_angle_alpha 90.00000000 _cell_angle_beta 90.00000000 _cell_angle_gamma 90.00000000 _symmetry_Int_Tables_number 1 _chemical_formula_structural IrS2 _chemical_formula_sum 'Ir8 S16' _cell_volume 405.32579295 _cell_formula_units_Z 8 loop_ _symmetry_equiv_pos_site_id _symmetry_equiv_pos_as_xyz 1 'x, y, z' loop_ _atom_site_type_symbol _atom_site_label _atom_site_symmetry_multiplicity _atom_site_fract_x _atom_site_fract_y _atom_site_fract_z _atom_site_occupancy Ir Ir0 1 0.25000000 0.94104573 0.80391746 1 Ir Ir1 1 0.75000000 0.05895427 0.19608254 1 Ir Ir2 1 0.75000000 0.44104573 0.69608254 1 Ir Ir3 1 0.25000000 0.55895427 0.30391746 1 Ir Ir4 1 0.25000000 0.92657031 0.57730613 1 Ir Ir5 1 0.75000000 0.07342969 0.42269387 1 Ir Ir6 1 0.75000000 0.42657031 0.92269387 1 Ir Ir7 1 0.25000000 0.57342969 0.07730613 1 S S8 1 0.25000000 0.22292644 0.49136998 1 S S9 1 0.75000000 0.77707356 0.50863002 1 S S10 1 0.75000000 0.72292644 0.00863002 1 S S11 1 0.25000000 0.27707356 0.99136998 1 S S12 1 0.25000000 0.17863762 0.26353290 1 S S13 1 0.75000000 0.82136238 0.73646710 1 S S14 1 0.75000000 0.67863762 0.23646710 1 S S15 1 0.25000000 0.32136238 0.76353290 1 S S16 1 0.25000000 0.93695433 0.35884653 1 S S17 1 0.75000000 0.06304567 0.64115347 1 S S18 1 0.75000000 0.43695433 0.14115347 1 S S19 1 0.25000000 0.56304567 0.85884653 1 S S20 1 0.25000000 0.54604613 0.62342836 1 S S21 1 0.75000000 0.45395387 0.37657164 1 S S22 1 0.75000000 0.04604613 0.87657164 1 S S23 1 0.25000000 0.95395387 0.12342836 1 | -6.104324 | -6.439658 | -0.7358797 | 0 | TRUE | -0.05716024 | 18.25895803 | 1.700891 | 16.55807 | 4.06916
mp-304 | Ca2Ge | AB2 | # generated using pymatgen data_Ca2Ge _symmetry_space_group_name_H-M 'P 1' _cell_length_a 4.85146523 _cell_length_b 7.64863662 _cell_length_c 9.01366223 _cell_angle_alpha 90.00000000 _cell_angle_beta 90.00000000 _cell_angle_gamma 90.00000000 _symmetry_Int_Tables_number 1 _chemical_formula_structural Ca2Ge _chemical_formula_sum 'Ca8 Ge4' _cell_volume 334.47081723 _cell_formula_units_Z 4 loop_ _symmetry_equiv_pos_site_id _symmetry_equiv_pos_as_xyz 1 'x, y, z' loop_ _atom_site_type_symbol _atom_site_label _atom_site_symmetry_multiplicity _atom_site_fract_x _atom_site_fract_y _atom_site_fract_z _atom_site_occupancy Ca Ca0 1 0.75000000 0.34559482 0.92378257 1 Ca Ca1 1 0.25000000 0.65440518 0.07621743 1 Ca Ca2 1 0.75000000 0.84559482 0.57621743 1 Ca Ca3 1 0.25000000 0.15440518 0.42378257 1 Ca Ca4 1 0.75000000 0.48183953 0.32173323 1 Ca Ca5 1 0.25000000 0.51816047 0.67826677 1 Ca Ca6 1 0.75000000 0.98183953 0.17826677 1 Ca Ca7 1 0.25000000 0.01816047 0.82173323 1 Ge Ge8 1 0.75000000 0.74652398 0.89778400 1 Ge Ge9 1 0.25000000 0.25347602 0.10221600 1 Ge Ge10 1 0.75000000 0.24652398 0.60221600 1 Ge Ge11 1 0.25000000 0.75347602 0.39778400 1 | -3.49201505 | -3.49201505 | -0.6139392 | 0 | TRUE | -0.05573012 | 29.90347 | 13.34613 | 16.55734 | 4.069071
mp-28306 | MnBr2 | AB2 | # generated using pymatgen data_MnBr2 _symmetry_space_group_name_H-M 'P 1' _cell_length_a 3.87141839 _cell_length_b 3.87141660 _cell_length_c 6.48342778 _cell_angle_alpha 90.00000000 _cell_angle_beta 90.00000000 _cell_angle_gamma 119.99999735 _symmetry_Int_Tables_number 1 _chemical_formula_structural MnBr2 _chemical_formula_sum 'Mn1 Br2' _cell_volume 84.15411109 _cell_formula_units_Z 1 loop_ _symmetry_equiv_pos_site_id _symmetry_equiv_pos_as_xyz 1 'x, y, z' loop_ _atom_site_type_symbol _atom_site_label _atom_site_symmetry_multiplicity _atom_site_fract_x _atom_site_fract_y _atom_site_fract_z _atom_site_occupancy Mn Mn0 1 0.00000000 -0.00000000 -0.00000000 1 Br Br1 1 0.33333300 0.66666700 0.23212694 1 Br Br2 1 0.66666700 0.33333300 0.76787306 1 | -4.95833584 | -5.31433584 | -1.224979 | 0 | TRUE | -1.224979 | 8.258191 | 4.596946 | 3.66124552 | 1.913438
mp-22786 | ThNiSn | ABC | # generated using pymatgen data_ThNiSn _symmetry_space_group_name_H-M 'P 1' _cell_length_a 4.63935473 _cell_length_b 4.63935427 _cell_length_c 4.63935458 _cell_angle_alpha 60.00000510 _cell_angle_beta 60.00000846 _cell_angle_gamma 59.99999812 _symmetry_Int_Tables_number 1 _chemical_formula_structural ThNiSn _chemical_formula_sum 'Th1 Ni1 Sn1' _cell_volume 70.60862014 _cell_formula_units_Z 1 loop_ _symmetry_equiv_pos_site_id _symmetry_equiv_pos_as_xyz 1 'x, y, z' loop_ _atom_site_type_symbol _atom_site_label _atom_site_symmetry_multiplicity _atom_site_fract_x _atom_site_fract_y _atom_site_fract_z _atom_site_occupancy Th Th0 1 0.75000000 0.75000000 0.75000000 1 Ni Ni1 1 -0.00000000 -0.00000000 0.00000000 1 Sn Sn2 1 0.25000000 0.25000000 0.25000000 1 | -6.423908 | -6.423908 | -0.689386235 | 0 | TRUE | -0.09112789 | 36.61976 | 4.636284 | 31.98347328 | 5.655393
mp-10368 | CoPSe | ABC | # generated using pymatgen data_CoPSe _symmetry_space_group_name_H-M 'P 1' _cell_length_a 5.60031800 _cell_length_b 5.68303300 _cell_length_c 11.23258000 _cell_angle_alpha 90.00000000 _cell_angle_beta 90.00000000 _cell_angle_gamma 90.00000000 _symmetry_Int_Tables_number 1 _chemical_formula_structural CoPSe _chemical_formula_sum 'Co8 P8 Se8' _cell_volume 357.49698733 _cell_formula_units_Z 8 loop_ _symmetry_equiv_pos_site_id _symmetry_equiv_pos_as_xyz 1 'x, y, z' loop_ _atom_site_type_symbol _atom_site_label _atom_site_symmetry_multiplicity _atom_site_fract_x _atom_site_fract_y _atom_site_fract_z _atom_site_occupancy Co Co0 1 0.01370700 0.17923200 0.37998100 1 Co Co1 1 0.01370700 0.32076800 0.87998100 1 Co Co2 1 0.48629300 0.67923200 0.37998100 1 Co Co3 1 0.98629300 0.82076800 0.62001900 1 Co Co4 1 0.51370700 0.32076800 0.62001900 1 Co Co5 1 0.48629300 0.82076800 0.87998100 1 Co Co6 1 0.98629300 0.67923200 0.12001900 1 Co Co7 1 0.51370700 0.17923200 0.12001900 1 P P8 1 0.62840000 0.67928400 0.56431100 1 P P9 1 0.87160000 0.32071600 0.06431100 1 P P10 1 0.37160000 0.17928400 0.93568900 1 P P11 1 0.12840000 0.82071600 0.43568900 1 P P12 1 0.12840000 0.67928400 0.93568900 1 P P13 1 0.62840000 0.82071600 0.06431100 1 P P14 1 0.87160000 0.17928400 0.56431100 1 P P15 1 0.37160000 0.32071600 0.43568900 1 Se Se16 1 0.11868300 0.06955800 0.17685900 1 Se Se17 1 0.61868300 0.43044200 0.82314100 1 Se Se18 1 0.88131700 0.56955800 0.32314100 1 Se Se19 1 0.38131700 0.93044200 0.67685900 1 Se Se20 1 0.88131700 0.93044200 0.82314100 1 Se Se21 1 0.38131700 0.56955800 0.17685900 1 Se Se22 1 0.11868300 0.43044200 0.67685900 1 Se Se23 1 0.61868300 0.06955800 0.32314100 1 | -5.80305 | -5.960383 | -0.6212059 | 0 | TRUE | -0.04861804 | 30.14184262 | 5.86412081 | 24.27772181 | 4.927243
mp-34361 | Tl9BiTe6 | AB6C9 | # generated using pymatgen data_Tl9BiTe6 _symmetry_space_group_name_H-M 'P 1' _cell_length_a 8.96340037 _cell_length_b 8.96629082 _cell_length_c 9.22638870 _cell_angle_alpha 119.07924207 _cell_angle_beta 119.07422582 _cell_angle_gamma 90.00684008 _symmetry_Int_Tables_number 1 _chemical_formula_structural Tl9BiTe6 _chemical_formula_sum 'Tl9 Bi1 Te6' _cell_volume 538.59883907 _cell_formula_units_Z 1 loop_ _symmetry_equiv_pos_site_id _symmetry_equiv_pos_as_xyz 1 'x, y, z' loop_ _atom_site_type_symbol _atom_site_label _atom_site_symmetry_multiplicity _atom_site_fract_x _atom_site_fract_y _atom_site_fract_z _atom_site_occupancy Tl Tl0 1 0.01182154 0.51105144 0.31644887 1 Tl Tl1 1 0.19458203 0.98815782 0.68358067 1 Tl Tl2 1 0.00000000 0.00000000 0.00000000 1 Tl Tl3 1 0.30462997 0.80537804 0.31635629 1 Tl Tl4 1 0.48895975 0.69540473 0.68348373 1 Tl Tl5 1 0.51104025 0.30459527 0.31651627 1 Tl Tl6 1 0.69537003 0.19462196 0.68364371 1 Tl Tl7 1 0.80541797 0.01184218 0.31641933 1 Tl Tl8 1 0.98817846 0.48894856 0.68355113 1 Bi Bi9 1 0.50000000 0.50000000 0.00000000 1 Te Te10 1 0.26172670 0.26216986 0.52377961 1 Te Te11 1 0.17630589 0.34693012 0.00000738 1 Te Te12 1 0.34694281 0.82360463 0.00000153 1 Te Te13 1 0.73827330 0.73783014 0.47622039 1 Te Te14 1 0.65305719 0.17639537 -0.00000153 1 Te Te15 1 0.82369411 0.65306988 -0.00000638 1 | -3.059338 | -3.217588 | -0.4698311 | 0 | TRUE | -0.005301557 | 141.2763 | 120.2862 | 20.9901 | 4.581495
mp-1182061 | BaNaH6Ir | ABCD6 | # generated using pymatgen data_BaNaH6Ir _symmetry_space_group_name_H-M 'P 1' _cell_length_a 5.54732199 _cell_length_b 5.54732199 _cell_length_c 5.54732199 _cell_angle_alpha 60.00000000 _cell_angle_beta 60.00000000 _cell_angle_gamma 60.00000000 _symmetry_Int_Tables_number 1 _chemical_formula_structural BaNaH6Ir _chemical_formula_sum 'Ba1 Na1 H6 Ir1' _cell_volume 120.70774257 _cell_formula_units_Z 1 loop_ _symmetry_equiv_pos_site_id _symmetry_equiv_pos_as_xyz 1 'x, y, z' loop_ _atom_site_type_symbol _atom_site_label _atom_site_symmetry_multiplicity _atom_site_fract_x _atom_site_fract_y _atom_site_fract_z _atom_site_occupancy Ba Ba0 1 0.25000000 0.25000000 0.25000000 1 Na Na1 1 0.75000000 0.75000000 0.75000000 1 H H2 1 0.78497300 0.78497300 0.21502700 1 H H3 1 0.78497300 0.21502700 0.78497300 1 H H4 1 0.78497300 0.21502700 0.21502700 1 H H5 1 0.21502700 0.21502700 0.78497300 1 H H6 1 0.21502700 0.78497300 0.21502700 1 H H7 1 0.21502700 0.78497300 0.78497300 1 Ir Ir8 1 0.00000000 0.00000000 0.00000000 1 | -4.1167962 | -4.23613 | -0.6320972 | 0 | TRUE | -0.02932166 | 10.2873981 | 6.61466557 | 3.67273253 | 1.916437
mp-7848 | AlPO4 | ABC4 | # generated using pymatgen data_AlPO4 _symmetry_space_group_name_H-M 'P 1' _cell_length_a 5.11987235 _cell_length_b 5.11987145 _cell_length_c 5.11987332 _cell_angle_alpha 87.80158019 _cell_angle_beta 121.27726996 _cell_angle_gamma 121.27727439 _symmetry_Int_Tables_number 1 _chemical_formula_structural AlPO4 _chemical_formula_sum 'Al1 P1 O4' _cell_volume 92.99269598 _cell_formula_units_Z 1 loop_ _symmetry_equiv_pos_site_id _symmetry_equiv_pos_as_xyz 1 'x, y, z' loop_ _atom_site_type_symbol _atom_site_label _atom_site_symmetry_multiplicity _atom_site_fract_x _atom_site_fract_y _atom_site_fract_z _atom_site_occupancy Al Al0 1 0.00000000 -0.00000000 0.00000000 1 P P1 1 0.50000000 0.25000000 0.75000000 1 O O2 1 0.63613311 0.03802137 0.86294571 1 O O3 1 0.17507567 0.13705429 0.77318940 1 O O4 1 0.36386689 0.22681060 0.40188626 1 O O5 1 0.82492433 0.59811374 0.96197863 1 | -7.487921 | -7.945921 | -3.121649 | 0 | TRUE | -0.1166752 | 3.777271 | 1.641019 | 2.13625228 | 1.461592
mp-9205 | KSeO2F | ABCD2 | # generated using pymatgen data_KSeO2F _symmetry_space_group_name_H-M 'P 1' _cell_length_a 4.56979400 _cell_length_b 6.17178000 _cell_length_c 7.37698358 _cell_angle_alpha 90.00000000 _cell_angle_beta 107.51309770 _cell_angle_gamma 90.00000000 _symmetry_Int_Tables_number 1 _chemical_formula_structural KSeO2F _chemical_formula_sum 'K2 Se2 O4 F2' _cell_volume 198.41479978 _cell_formula_units_Z 2 loop_ _symmetry_equiv_pos_site_id _symmetry_equiv_pos_as_xyz 1 'x, y, z' loop_ _atom_site_type_symbol _atom_site_label _atom_site_symmetry_multiplicity _atom_site_fract_x _atom_site_fract_y _atom_site_fract_z _atom_site_occupancy K K0 1 0.84185500 0.25000000 0.67460700 1 K K1 1 0.15814500 0.75000000 0.32539300 1 Se Se2 1 0.57239200 0.25000000 0.16001300 1 Se Se3 1 0.42760800 0.75000000 0.83998700 1 O O4 1 0.35385200 0.53275400 0.69881300 1 O O5 1 0.64614800 0.03275400 0.30118700 1 O O6 1 0.64614800 0.46724600 0.30118700 1 O O7 1 0.35385200 0.96724600 0.69881300 1 F F8 1 0.94410700 0.25000000 0.08393700 1 F F9 1 0.05589300 0.75000000 0.91606300 1 | -4.8544957 | -5.2216957 | -1.939462 | 0 | TRUE | -0.07044403 | 6.578158 | 4.128587 | 2.449571 | 1.565111
mp-557618 | Rb4CuSi2O7 | AB2C4D7 | # generated using pymatgen data_Rb4CuSi2O7 _symmetry_space_group_name_H-M 'P 1' _cell_length_a 6.37319556 _cell_length_b 7.21984356 _cell_length_c 7.29564571 _cell_angle_alpha 114.54805955 _cell_angle_beta 100.23258755 _cell_angle_gamma 108.12025477 _symmetry_Int_Tables_number 1 _chemical_formula_structural Rb4CuSi2O7 _chemical_formula_sum 'Rb4 Cu1 Si2 O7' _cell_volume 271.31421418 _cell_formula_units_Z 1 loop_ _symmetry_equiv_pos_site_id _symmetry_equiv_pos_as_xyz 1 'x, y, z' loop_ _atom_site_type_symbol _atom_site_label _atom_site_symmetry_multiplicity _atom_site_fract_x _atom_site_fract_y _atom_site_fract_z _atom_site_occupancy Rb Rb0 1 0.32243200 0.07747700 0.71510900 1 Rb Rb1 1 0.67756800 0.92252300 0.28489100 1 Rb Rb2 1 0.93144600 0.45650200 0.22188000 1 Rb Rb3 1 0.06855400 0.54349800 0.77812000 1 Cu Cu4 1 0.50000000 0.50000000 0.50000000 1 Si Si5 1 0.21539200 0.08014900 0.22322100 1 Si Si6 1 0.78460800 0.91985100 0.77677900 1 O O7 1 0.47344700 0.24105600 0.23241500 1 O O8 1 0.81688700 0.73097600 0.56747900 1 O O9 1 0.18311300 0.26902400 0.43252100 1 O O10 1 0.79752700 0.14149000 0.76559100 1 O O11 1 0.20247300 0.85851000 0.23440900 1 O O12 1 0.52655300 0.75894400 0.76758500 1 O O13 1 0.00000000 0.00000000 0.00000000 1 | -5.875339 | -6.218839 | -2.397496 | 0 | TRUE | -0.004390727 | 7.12958605 | 4.405813 | 2.723773 | 1.650386
mp-5449 | Na2Ti6O13 | A2B6C13 | # generated using pymatgen data_Na2Ti6O13 _symmetry_space_group_name_H-M 'P 1' _cell_length_a 7.77943170 _cell_length_b 7.77943170 _cell_length_c 9.21775820 _cell_angle_alpha 81.35289405 _cell_angle_beta 81.35289405 _cell_angle_gamma 27.76819959 _symmetry_Int_Tables_number 1 _chemical_formula_structural Na2Ti6O13 _chemical_formula_sum 'Na2 Ti6 O13' _cell_volume 256.76614826 _cell_formula_units_Z 1 loop_ _symmetry_equiv_pos_site_id _symmetry_equiv_pos_as_xyz 1 'x, y, z' loop_ _atom_site_type_symbol _atom_site_label _atom_site_symmetry_multiplicity _atom_site_fract_x _atom_site_fract_y _atom_site_fract_z _atom_site_occupancy Na Na0 1 0.53773495 0.53773495 0.26872869 1 Na Na1 1 0.46226505 0.46226505 0.73127131 1 Ti Ti2 1 0.16552681 0.16552681 0.56475398 1 Ti Ti3 1 0.83447319 0.83447319 0.43524602 1 Ti Ti4 1 0.11486969 0.11486969 0.90444139 1 Ti Ti5 1 0.88513031 0.88513031 0.09555861 1 Ti Ti6 1 0.77287818 0.77287818 0.76915977 1 Ti Ti7 1 0.22712182 0.22712182 0.23084023 1 O O8 1 0.16257941 0.16257941 0.08694997 1 O O9 1 0.83742059 0.83742059 0.91305003 1 O O10 1 0.35556981 0.35556981 0.11849301 1 O O11 1 0.64443019 0.64443019 0.88150699 1 O O12 1 0.12575499 0.12575499 0.38583325 1 O O13 1 0.87424501 0.87424501 0.61416675 1 O O14 1 0.29721810 0.29721810 0.42880649 1 O O15 1 0.70278190 0.70278190 0.57119351 1 O O16 1 -0.00000000 -0.00000000 -0.00000000 1 O O17 1 0.75940514 0.75940514 0.24687795 1 O O18 1 0.24059486 0.24059486 0.75312205 1 O O19 1 0.93065356 0.93065356 0.29166603 1 O O20 1 0.06934644 0.06934644 0.70833397 1 | -8.336353 | -8.76163885 | -3.317593 | 0 | TRUE | -0.008457817 | 44.89476 | 39.58892 | 5.30584378 | 2.303442
mp-7094 | ReAgO4 | ABC4 | # generated using pymatgen data_ReAgO4 _symmetry_space_group_name_H-M 'P 1' _cell_length_a 5.37651032 _cell_length_b 5.37644102 _cell_length_c 6.89434448 _cell_angle_alpha 112.90921152 _cell_angle_beta 112.93854659 _cell_angle_gamma 90.01994216 _symmetry_Int_Tables_number 1 _chemical_formula_structural ReAgO4 _chemical_formula_sum 'Re2 Ag2 O8' _cell_volume 166.31709671 _cell_formula_units_Z 2 loop_ _symmetry_equiv_pos_site_id _symmetry_equiv_pos_as_xyz 1 'x, y, z' loop_ _atom_site_type_symbol _atom_site_label _atom_site_symmetry_multiplicity _atom_site_fract_x _atom_site_fract_y _atom_site_fract_z _atom_site_occupancy Re Re0 1 0.87515680 0.62503216 0.75010061 1 Re Re1 1 0.12484320 0.37496784 0.24989939 1 Ag Ag2 1 0.62483053 0.87531901 0.25002523 1 Ag Ag3 1 0.37516947 0.12468099 0.74997477 1 O O4 1 0.19231306 0.84846129 0.92197024 1 O O5 1 0.07354981 0.69209456 0.42177348 1 O O6 1 0.34821070 0.22988983 0.42197786 1 O O7 1 0.72986725 0.57364583 0.92207602 1 O O8 1 0.27013275 0.42635417 0.07792398 1 O O9 1 0.65178930 0.77011017 0.57802214 1 O O10 1 0.92645019 0.30790544 0.57822652 1 O O11 1 0.80768694 0.15153871 0.07802976 1 | -7.096836 | -7.554836 | -1.710863 | 0 | TRUE | -0.1093765 | 10.30342 | 6.022415 | 4.281005 | 2.069059
mp-29529 | NaSnP | ABC | # generated using pymatgen data_NaSnP _symmetry_space_group_name_H-M 'P 1' _cell_length_a 3.90226432 _cell_length_b 3.90226492 _cell_length_c 11.60116774 _cell_angle_alpha 90.00000000 _cell_angle_beta 90.00000000 _cell_angle_gamma 120.00000372 _symmetry_Int_Tables_number 1 _chemical_formula_structural NaSnP _chemical_formula_sum 'Na2 Sn2 P2' _cell_volume 152.99095454 _cell_formula_units_Z 2 loop_ _symmetry_equiv_pos_site_id _symmetry_equiv_pos_as_xyz 1 'x, y, z' loop_ _atom_site_type_symbol _atom_site_label _atom_site_symmetry_multiplicity _atom_site_fract_x _atom_site_fract_y _atom_site_fract_z _atom_site_occupancy Na Na0 1 0.33333300 0.66666700 0.27766510 1 Na Na1 1 0.66666700 0.33333300 0.77766510 1 Sn Sn2 1 0.00000000 0.00000000 0.00021887 1 Sn Sn3 1 -0.00000000 0.00000000 0.50021887 1 P P4 1 0.33333300 0.66666700 0.61291703 1 P P5 1 0.66666700 0.33333300 0.11291703 1 | -3.881182115 | -3.881182115 | -0.2993822 | 0 | TRUE | -0.0456869 | 16.30611 | 5.69235 | 10.61376 | 3.257877
mp-554643 | K2SbSO4F3 | ABC2D3E4 | # generated using pymatgen data_K2SbSO4F3 _symmetry_space_group_name_H-M 'P 1' _cell_length_a 5.72812000 _cell_length_b 9.29199100 _cell_length_c 14.35654900 _cell_angle_alpha 90.00000000 _cell_angle_beta 90.00000000 _cell_angle_gamma 90.00000000 _symmetry_Int_Tables_number 1 _chemical_formula_structural K2SbSO4F3 _chemical_formula_sum 'K8 Sb4 S4 O16 F12' _cell_volume 764.13650135 _cell_formula_units_Z 4 loop_ _symmetry_equiv_pos_site_id _symmetry_equiv_pos_as_xyz 1 'x, y, z' loop_ _atom_site_type_symbol _atom_site_label _atom_site_symmetry_multiplicity _atom_site_fract_x _atom_site_fract_y _atom_site_fract_z _atom_site_occupancy K K0 1 0.98032200 0.81410700 0.11075400 1 K K1 1 0.01967800 0.31410700 0.38924600 1 K K2 1 0.49588000 0.49134800 0.19150600 1 K K3 1 0.50412000 0.99134800 0.30849400 1 K K4 1 0.00412000 0.50865200 0.69150600 1 K K5 1 0.48032200 0.68589300 0.88924600 1 K K6 1 0.99588000 0.00865200 0.80849400 1 K K7 1 0.51967800 0.18589300 0.61075400 1 Sb Sb8 1 0.46793100 0.05723200 0.02176900 1 Sb Sb9 1 0.96793100 0.44276800 0.97823100 1 Sb Sb10 1 0.03206900 0.94276800 0.52176900 1 Sb Sb11 1 0.53206900 0.55723200 0.47823100 1 S S12 1 0.97554300 0.70688800 0.33873300 1 S S13 1 0.52445700 0.29311200 0.83873300 1 S S14 1 0.47554300 0.79311200 0.66126700 1 S S15 1 0.02445700 0.20688800 0.16126700 1 O O16 1 0.34664000 0.36713300 0.78253700 1 O O17 1 0.57247500 0.64789600 0.63092600 1 O O18 1 0.07392700 0.12067800 0.07377900 1 O O19 1 0.92607300 0.62067800 0.42622100 1 O O20 1 0.92752500 0.35210400 0.13092600 1 O O21 1 0.74331700 0.27042600 0.78579600 1 O O22 1 0.65336000 0.86713300 0.71746300 1 O O23 1 0.57392700 0.37932200 0.92622100 1 O O24 1 0.15336000 0.63286700 0.28253700 1 O O25 1 0.42607300 0.87932200 0.57377900 1 O O26 1 0.75668300 0.72957400 0.28579600 1 O O27 1 0.25668300 0.77042600 0.71420400 1 O O28 1 0.42752500 0.14789600 0.86907400 1 O O29 1 0.84664000 0.13286700 0.21746300 1 O O30 1 0.24331700 0.22957400 0.21420400 1 O O31 1 0.07247500 0.85210400 0.36907400 1 F F32 1 0.54233700 0.40682400 0.37431600 1 F F33 1 0.74805300 0.42023700 0.54026800 1 F F34 1 0.71392400 0.92719900 0.96413800 1 F F35 1 0.04233700 0.09317600 0.62568400 1 F F36 1 0.25194700 0.92023700 0.95973200 1 F F37 1 0.78607600 0.07280100 0.46413800 1 F F38 1 0.95766300 0.59317600 0.87431600 1 F F39 1 0.28607600 0.42719900 0.53586200 1 F F40 1 0.24805300 0.07976300 0.45973200 1 F F41 1 0.75194700 0.57976300 0.04026800 1 F F42 1 0.45766300 0.90682400 0.12568400 1 F F43 1 0.21392400 0.57280100 0.03586200 1 | -5.357074 | -5.732892 | -2.459488 | 0 | TRUE | -0.009643276 | 10.28712 | 7.88293443 | 2.404183 | 1.550543
mp-8724 | K2TeO3 | AB2C3 | # generated using pymatgen data_K2TeO3 _symmetry_space_group_name_H-M 'P 1' _cell_length_a 6.29135701 _cell_length_b 6.29135811 _cell_length_c 7.02773718 _cell_angle_alpha 90.00000000 _cell_angle_beta 90.00000000 _cell_angle_gamma 119.99999031 _symmetry_Int_Tables_number 1 _chemical_formula_structural K2TeO3 _chemical_formula_sum 'K4 Te2 O6' _cell_volume 240.89895855 _cell_formula_units_Z 2 loop_ _symmetry_equiv_pos_site_id _symmetry_equiv_pos_as_xyz 1 'x, y, z' loop_ _atom_site_type_symbol _atom_site_label _atom_site_symmetry_multiplicity _atom_site_fract_x _atom_site_fract_y _atom_site_fract_z _atom_site_occupancy K K0 1 0.00000000 0.00000000 -0.00000000 1 K K1 1 0.33333300 0.66666700 0.62217139 1 K K2 1 0.00000000 0.00000000 0.50000000 1 K K3 1 0.66666700 0.33333300 0.37782861 1 Te Te4 1 0.66666700 0.33333300 0.85856473 1 Te Te5 1 0.33333300 0.66666700 0.14143527 1 O O6 1 0.89460576 0.27411053 0.73634741 1 O O7 1 0.37950478 0.10539424 0.73634741 1 O O8 1 0.72588947 0.62049522 0.73634741 1 O O9 1 0.10539424 0.72588947 0.26365259 1 O O10 1 0.27411053 0.37950478 0.26365259 1 O O11 1 0.62049522 0.89460576 0.26365259 1 | -4.892457 | -5.235957 | -1.868596 | 0 | TRUE | -0.1513869 | 7.673126 | 4.907424 | 2.76570248 | 1.66304
mp-15339 | Sr3As4 | A3B4 | # generated using pymatgen data_Sr3As4 _symmetry_space_group_name_H-M 'P 1' _cell_length_a 6.01943937 _cell_length_b 8.05246590 _cell_length_c 9.48208005 _cell_angle_alpha 83.18655643 _cell_angle_beta 71.49354805 _cell_angle_gamma 68.05206684 _symmetry_Int_Tables_number 1 _chemical_formula_structural Sr3As4 _chemical_formula_sum 'Sr6 As8' _cell_volume 404.25358395 _cell_formula_units_Z 2 loop_ _symmetry_equiv_pos_site_id _symmetry_equiv_pos_as_xyz 1 'x, y, z' loop_ _atom_site_type_symbol _atom_site_label _atom_site_symmetry_multiplicity _atom_site_fract_x _atom_site_fract_y _atom_site_fract_z _atom_site_occupancy Sr Sr0 1 0.55495517 0.00457579 0.33431139 1 Sr Sr1 1 0.89384135 0.99542421 0.66568861 1 Sr Sr2 1 0.30952996 0.49542421 0.83431139 1 Sr Sr3 1 0.63926656 0.50457579 0.16568861 1 Sr Sr4 1 0.00187301 0.50000000 0.50000000 1 Sr Sr5 1 0.25187301 0.00000000 -0.00000000 1 As As6 1 0.41379232 0.67129735 0.50409955 1 As As7 1 0.58918921 0.32870265 0.49590045 1 As As8 1 0.83508967 0.82870265 0.00409955 1 As As9 1 0.66789186 0.17129735 0.99590045 1 As As10 1 0.31724704 0.17201098 0.65904388 1 As As11 1 0.14830090 0.82798902 0.34095612 1 As As12 1 0.72628992 0.67201098 0.84095612 1 As As13 1 0.23925802 0.32798902 0.15904388 1 | -4.344656 | -4.344656 | -0.9582343 | 0 | TRUE | -0.01793233 | 18.9058 | 7.238405 | 11.66739 | 3.415757
mp-568666 | RbAuI3 | ABC3 | # generated using pymatgen data_RbAuI3 _symmetry_space_group_name_H-M 'P 1' _cell_length_a 7.91264693 _cell_length_b 7.91264777 _cell_length_c 8.79505957 _cell_angle_alpha 65.49520593 _cell_angle_beta 65.49519854 _cell_angle_gamma 60.68249464 _symmetry_Int_Tables_number 1 _chemical_formula_structural RbAuI3 _chemical_formula_sum 'Rb2 Au2 I6' _cell_volume 421.04638380 _cell_formula_units_Z 2 loop_ _symmetry_equiv_pos_site_id _symmetry_equiv_pos_as_xyz 1 'x, y, z' loop_ _atom_site_type_symbol _atom_site_label _atom_site_symmetry_multiplicity _atom_site_fract_x _atom_site_fract_y _atom_site_fract_z _atom_site_occupancy Rb Rb0 1 0.27356105 0.27356105 0.22500379 1 Rb Rb1 1 0.72643895 0.72643895 0.77499621 1 Au Au2 1 0.00000000 -0.00000000 0.00000000 1 Au Au3 1 0.50000000 0.50000000 0.50000000 1 I I4 1 0.71628045 0.71628045 0.35579583 1 I I5 1 0.19872524 0.72801353 0.81655666 1 I I6 1 0.80127476 0.27198647 0.18344334 1 I I7 1 0.27198647 0.80127476 0.18344334 1 I I8 1 0.72801353 0.19872524 0.81655666 1 I I9 1 0.28371955 0.28371955 0.64420417 1 | -2.447941361 | -2.675341361 | -0.9404383365 | 0 | TRUE | -0.034888792 | 14.84718 | 8.532695 | 6.314483 | 2.512863
mp-15157 | Cs2CaF4 | AB2C4 | # generated using pymatgen data_Cs2CaF4 _symmetry_space_group_name_H-M 'P 1' _cell_length_a 4.49853317 _cell_length_b 4.49852778 _cell_length_c 8.06947028 _cell_angle_alpha 106.17919018 _cell_angle_beta 106.17889047 _cell_angle_gamma 90.00331218 _symmetry_Int_Tables_number 1 _chemical_formula_structural Cs2CaF4 _chemical_formula_sum 'Cs2 Ca1 F4' _cell_volume 150.08606471 _cell_formula_units_Z 1 loop_ _symmetry_equiv_pos_site_id _symmetry_equiv_pos_as_xyz 1 'x, y, z' loop_ _atom_site_type_symbol _atom_site_label _atom_site_symmetry_multiplicity _atom_site_fract_x _atom_site_fract_y _atom_site_fract_z _atom_site_occupancy Cs Cs0 1 0.64930548 0.64927606 0.29862746 1 Cs Cs1 1 0.35069452 0.35072394 0.70137254 1 Ca Ca2 1 0.00000000 0.00000000 -0.00000000 1 F F3 1 0.50000000 0.00000000 -0.00000000 1 F F4 1 0.00000000 0.50000000 -0.00000000 1 F F5 1 0.84793297 0.84793837 0.69579632 1 F F6 1 0.15206703 0.15206163 0.30420368 1 | -4.848104 | -5.112104 | -3.477487 | 0 | TRUE | -0.006135699 | 11.10357 | 8.835499 | 2.268073 | 1.506012
mp-29751 | CsMgI3 | ABC3 | # generated using pymatgen data_CsMgI3 _symmetry_space_group_name_H-M 'P 1' _cell_length_a 8.29721548 _cell_length_b 8.29721495 _cell_length_c 7.03483124 _cell_angle_alpha 90.00000000 _cell_angle_beta 90.00000000 _cell_angle_gamma 119.99999788 _symmetry_Int_Tables_number 1 _chemical_formula_structural CsMgI3 _chemical_formula_sum 'Cs2 Mg2 I6' _cell_volume 419.41990242 _cell_formula_units_Z 2 loop_ _symmetry_equiv_pos_site_id _symmetry_equiv_pos_as_xyz 1 'x, y, z' loop_ _atom_site_type_symbol _atom_site_label _atom_site_symmetry_multiplicity _atom_site_fract_x _atom_site_fract_y _atom_site_fract_z _atom_site_occupancy Cs Cs0 1 0.33333300 0.66666700 0.75000000 1 Cs Cs1 1 0.66666700 0.33333300 0.25000000 1 Mg Mg2 1 0.00000000 0.00000000 -0.00000000 1 Mg Mg3 1 0.00000000 0.00000000 0.50000000 1 I I4 1 0.16301875 0.83698225 0.25000000 1 I I5 1 0.32603450 0.16301875 0.75000000 1 I I6 1 0.83698225 0.67396550 0.75000000 1 I I7 1 0.16301875 0.32603450 0.25000000 1 I I8 1 0.67396550 0.83698225 0.25000000 1 I I9 1 0.83698225 0.16301875 0.75000000 1 | -2.683270538 | -2.910670538 | -1.527514 | 0 | TRUE | -0.01464805 | 13.28072 | 9.774904 | 3.505821 | 1.872384
mp-17095 | CsCuSe4 | ABC4 | # generated using pymatgen data_CsCuSe4 _symmetry_space_group_name_H-M 'P 1' _cell_length_a 5.56038851 _cell_length_b 9.14365409 _cell_length_c 14.25226757 _cell_angle_alpha 90.00000000 _cell_angle_beta 90.00000000 _cell_angle_gamma 90.00000000 _symmetry_Int_Tables_number 1 _chemical_formula_structural CsCuSe4 _chemical_formula_sum 'Cs4 Cu4 Se16' _cell_volume 724.61762367 _cell_formula_units_Z 4 loop_ _symmetry_equiv_pos_site_id _symmetry_equiv_pos_as_xyz 1 'x, y, z' loop_ _atom_site_type_symbol _atom_site_label _atom_site_symmetry_multiplicity _atom_site_fract_x _atom_site_fract_y _atom_site_fract_z _atom_site_occupancy Cs Cs0 1 0.67737814 0.93957601 0.17082459 1 Cs Cs1 1 0.17737814 0.56042399 0.82917541 1 Cs Cs2 1 0.32262186 0.43957601 0.32917541 1 Cs Cs3 1 0.82262186 0.06042399 0.67082459 1 Cu Cu4 1 0.96371905 0.13682623 0.94034360 1 Cu Cu5 1 0.53628095 0.86317377 0.44034360 1 Cu Cu6 1 0.03628095 0.63682623 0.55965640 1 Cu Cu7 1 0.46371905 0.36317377 0.05965640 1 Se Se8 1 0.58007497 0.41373240 0.56373963 1 Se Se9 1 0.91992503 0.58626760 0.06373963 1 Se Se10 1 0.41992503 0.91373240 0.93626037 1 Se Se11 1 0.08007497 0.08626760 0.43626037 1 Se Se12 1 0.83512927 0.36852063 0.15376107 1 Se Se13 1 0.33512927 0.13147937 0.84623893 1 Se Se14 1 0.16487073 0.86852063 0.34623893 1 Se Se15 1 0.66487073 0.63147937 0.65376107 1 Se Se16 1 0.66282333 0.11108616 0.41053502 1 Se Se17 1 0.16282333 0.38891384 0.58946498 1 Se Se18 1 0.33717667 0.61108616 0.08946498 1 Se Se19 1 0.83717667 0.88891384 0.91053502 1 Se Se20 1 0.13231492 0.20386253 0.09217857 1 Se Se21 1 0.63231492 0.29613747 0.90782143 1 Se Se22 1 0.86768508 0.70386253 0.40782143 1 Se Se23 1 0.36768508 0.79613747 0.59217857 1 | -3.587462 | -3.902129 | -0.7390863 | 0 | TRUE | -0.02469159 | 10.61967 | 2.768212 | 7.851462 | 2.802046
mp-7738 | LaSeF | ABC | # generated using pymatgen data_LaSeF _symmetry_space_group_name_H-M 'P 1' _cell_length_a 4.22076396 _cell_length_b 4.22076402 _cell_length_c 8.22761741 _cell_angle_alpha 90.00000000 _cell_angle_beta 90.00000000 _cell_angle_gamma 120.00000764 _symmetry_Int_Tables_number 1 _chemical_formula_structural LaSeF _chemical_formula_sum 'La2 Se2 F2' _cell_volume 126.93658910 _cell_formula_units_Z 2 loop_ _symmetry_equiv_pos_site_id _symmetry_equiv_pos_as_xyz 1 'x, y, z' loop_ _atom_site_type_symbol _atom_site_label _atom_site_symmetry_multiplicity _atom_site_fract_x _atom_site_fract_y _atom_site_fract_z _atom_site_occupancy La La0 1 0.33333300 0.66666700 0.25000000 1 La La1 1 0.66666700 0.33333300 0.75000000 1 Se Se2 1 -0.00000000 0.00000000 0.50000000 1 Se Se3 1 -0.00000000 0.00000000 0.00000000 1 F F4 1 0.66666700 0.33333300 0.25000000 1 F F5 1 0.33333300 0.66666700 0.75000000 1 | -6.439299505 | -6.750633 | -3.302834 | 0 | TRUE | -0.02113665 | 21.24324 | 14.9353 | 6.307933 | 2.51156
mp-569454 | CdHgAsBr | ABCD | # generated using pymatgen data_CdHgAsBr _symmetry_space_group_name_H-M 'P 1' _cell_length_a 4.80486300 _cell_length_b 10.21266200 _cell_length_c 11.06423700 _cell_angle_alpha 90.00000000 _cell_angle_beta 90.00000000 _cell_angle_gamma 90.00000000 _symmetry_Int_Tables_number 1 _chemical_formula_structural CdHgAsBr _chemical_formula_sum 'Cd4 Hg4 As4 Br4' _cell_volume 542.92699750 _cell_formula_units_Z 4 loop_ _symmetry_equiv_pos_site_id _symmetry_equiv_pos_as_xyz 1 'x, y, z' loop_ _atom_site_type_symbol _atom_site_label _atom_site_symmetry_multiplicity _atom_site_fract_x _atom_site_fract_y _atom_site_fract_z _atom_site_occupancy Cd Cd0 1 0.00000000 0.28055900 0.07732900 1 Cd Cd1 1 0.00000000 0.28055900 0.42267100 1 Cd Cd2 1 0.00000000 0.71944100 0.92267100 1 Cd Cd3 1 0.00000000 0.71944100 0.57732900 1 Hg Hg4 1 0.50000000 0.25961100 0.75000000 1 Hg Hg5 1 0.50000000 0.74038900 0.25000000 1 Hg Hg6 1 0.50000000 0.00000000 0.50000000 1 Hg Hg7 1 0.50000000 0.00000000 0.00000000 1 As As8 1 0.50000000 0.24973300 0.98003800 1 As As9 1 0.50000000 0.75026700 0.01996200 1 As As10 1 0.50000000 0.24973300 0.51996200 1 As As11 1 0.50000000 0.75026700 0.48003800 1 Br Br12 1 0.00000000 0.52517200 0.75000000 1 Br Br13 1 0.00000000 0.47482800 0.25000000 1 Br Br14 1 0.00000000 0.07516300 0.25000000 1 Br Br15 1 0.00000000 0.92483700 0.75000000 1 | -2.251310735 | -2.384810735 | -0.52513152 | 0 | TRUE | -0.009255583 | 10.43189801 | 3.993153 | 6.438745 | 2.537468
mp-6442 | LiAl(Si2O5)2 | ABC4D10 | # generated using pymatgen data_LiAl(Si2O5)2 _symmetry_space_group_name_H-M 'P 1' _cell_length_a 5.22794900 _cell_length_b 7.73384100 _cell_length_c 11.94802308 _cell_angle_alpha 66.87034760 _cell_angle_beta 90.00000000 _cell_angle_gamma 90.00000000 _symmetry_Int_Tables_number 1 _chemical_formula_structural LiAl(Si2O5)2 _chemical_formula_sum 'Li2 Al2 Si8 O20' _cell_volume 444.25288025 _cell_formula_units_Z 2 loop_ _symmetry_equiv_pos_site_id _symmetry_equiv_pos_as_xyz 1 'x, y, z' loop_ _atom_site_type_symbol _atom_site_label _atom_site_symmetry_multiplicity _atom_site_fract_x _atom_site_fract_y _atom_site_fract_z _atom_site_occupancy Li Li0 1 0.25747700 0.50000000 0.75000000 1 Li Li1 1 0.74252300 0.50000000 0.25000000 1 Al Al2 1 0.75785400 0.50000000 0.75000000 1 Al Al3 1 0.24214600 0.50000000 0.25000000 1 Si Si4 1 0.99914500 0.78950300 0.35210100 1 Si Si5 1 0.99914500 0.21049700 0.14789900 1 Si Si6 1 0.00085500 0.21049700 0.64789900 1 Si Si7 1 0.00085500 0.78950300 0.85210100 1 Si Si8 1 0.50475900 0.78938800 0.00189700 1 Si Si9 1 0.49524100 0.21061200 0.99810300 1 Si Si10 1 0.50475900 0.21061200 0.49810300 1 Si Si11 1 0.49524100 0.78938800 0.50189700 1 O O12 1 0.78715300 0.25071800 0.54102400 1 O O13 1 0.02214800 0.63501500 0.29194300 1 O O14 1 0.97785200 0.63501500 0.79194300 1 O O15 1 0.02214800 0.36498500 0.20805700 1 O O16 1 0.97785200 0.36498500 0.70805700 1 O O17 1 0.21284700 0.74928200 0.45897600 1 O O18 1 0.78715300 0.74928200 0.95897600 1 O O19 1 0.21284700 0.25071800 0.04102400 1 O O20 1 0.28745400 0.22845600 0.59061400 1 O O21 1 0.46195300 0.63359500 0.13884200 1 O O22 1 0.50000000 0.00000000 0.50000000 1 O O23 1 0.50000000 0.00000000 0.00000000 1 O O24 1 0.95661100 0.00000000 0.75000000 1 O O25 1 0.04338900 0.00000000 0.25000000 1 O O26 1 0.71254600 0.22845600 0.09061400 1 O O27 1 0.46195300 0.36640500 0.36115800 1 O O28 1 0.28745400 0.77154400 0.90938600 1 O O29 1 0.71254600 0.77154400 0.40938600 1 O O30 1 0.53804700 0.36640500 0.86115800 1 O O31 1 0.53804700 0.63359500 0.63884200 1 | -7.616596 | -8.045971 | -3.244555 | 0 | TRUE | -0.001382547 | 4.474264 | 2.142191 | 2.33207343 | 1.527113
mp-31408 | Al4(B2O5)3 | A4B6C15 | # generated using pymatgen data_Al4(B2O5)3 _symmetry_space_group_name_H-M 'P 1' _cell_length_a 6.93571229 _cell_length_b 6.93571311 _cell_length_c 6.93571271 _cell_angle_alpha 110.75395584 _cell_angle_beta 110.75395851 _cell_angle_gamma 110.75395177 _symmetry_Int_Tables_number 1 _chemical_formula_structural Al4(B2O5)3 _chemical_formula_sum 'Al4 B6 O15' _cell_volume 243.87534353 _cell_formula_units_Z 1 loop_ _symmetry_equiv_pos_site_id _symmetry_equiv_pos_as_xyz 1 'x, y, z' loop_ _atom_site_type_symbol _atom_site_label _atom_site_symmetry_multiplicity _atom_site_fract_x _atom_site_fract_y _atom_site_fract_z _atom_site_occupancy Al Al0 1 0.08388486 0.80337723 0.29284521 1 Al Al1 1 0.80337723 0.29284521 0.08388486 1 Al Al2 1 0.29284521 0.08388486 0.80337723 1 Al Al3 1 0.00252166 0.00252166 0.00252166 1 B B4 1 0.17247595 0.27420722 0.50092481 1 B B5 1 0.27420722 0.50092481 0.17247595 1 B B6 1 0.50092481 0.17247595 0.27420722 1 B B7 1 0.59915784 0.52496058 0.85667866 1 B B8 1 0.52496058 0.85667866 0.59915784 1 B B9 1 0.85667866 0.59915784 0.52496058 1 O O10 1 0.07711686 0.52591210 0.10418127 1 O O11 1 0.68971933 0.39254488 0.50085420 1 O O12 1 0.50085420 0.68971933 0.39254488 1 O O13 1 0.39254488 0.50085420 0.68971933 1 O O14 1 0.10418127 0.07711686 0.52591210 1 O O15 1 0.24067383 0.27936504 0.02717075 1 O O16 1 0.02717075 0.24067383 0.27936504 1 O O17 1 0.01685225 0.82447177 0.74457732 1 O O18 1 0.74457732 0.01685225 0.82447177 1 O O19 1 0.82447177 0.74457732 0.01685225 1 O O20 1 0.57730640 0.33134484 0.87517814 1 O O21 1 0.87517814 0.57730640 0.33134484 1 O O22 1 0.33134484 0.87517814 0.57730640 1 O O23 1 0.27936504 0.02717075 0.24067383 1 O O24 1 0.52591210 0.10418127 0.07711686 1 | -7.842396 | -8.254596 | -3.084236 | 0 | TRUE | -0.005726698 | 5.810643 | 3.116096 | 2.694547 | 1.641507
mp-306 | B2O3 | A2B3 | # generated using pymatgen data_B2O3 _symmetry_space_group_name_H-M 'P 1' _cell_length_a 4.33741660 _cell_length_b 4.33741787 _cell_length_c 8.30902354 _cell_angle_alpha 90.00000000 _cell_angle_beta 90.00000000 _cell_angle_gamma 120.00001084 _symmetry_Int_Tables_number 1 _chemical_formula_structural B2O3 _chemical_formula_sum 'B6 O9' _cell_volume 135.37640458 _cell_formula_units_Z 3 loop_ _symmetry_equiv_pos_site_id _symmetry_equiv_pos_as_xyz 1 'x, y, z' loop_ _atom_site_type_symbol _atom_site_label _atom_site_symmetry_multiplicity _atom_site_fract_x _atom_site_fract_y _atom_site_fract_z _atom_site_occupancy B B0 1 0.10014870 0.27065547 0.89931969 1 B B1 1 0.17050877 0.89985130 0.56598569 1 B B2 1 0.72934453 0.82949123 0.23265269 1 B B3 1 0.56654681 0.50382586 0.68267751 1 B B4 1 0.93727805 0.43345319 0.34934451 1 B B5 1 0.49617414 0.06272195 0.01601151 1 O O6 1 0.48233896 0.21679708 0.58562766 1 O O7 1 0.78320292 0.26554188 0.91896166 1 O O8 1 0.73445812 0.51766104 0.25229466 1 O O9 1 0.33336984 0.51095125 0.79100187 1 O O10 1 0.17758141 0.66663016 0.45766887 1 O O11 1 0.48904875 0.82241859 0.12433487 1 O O12 1 0.88348663 0.81565118 0.66303728 1 O O13 1 0.93216255 0.11651337 0.32970428 1 O O14 1 0.18434882 0.06783745 0.99637128 1 | -8.02639 | -8.43859 | -2.79882 | 0 | TRUE | -2.422941 | 4.803695 | 2.080392 | 2.723303 | 1.650243
mp-17833 | Ba3GeO | ABC3 | # generated using pymatgen data_Ba3GeO _symmetry_space_group_name_H-M 'P 1' _cell_length_a 7.57259814 _cell_length_b 7.72347163 _cell_length_c 10.83356778 _cell_angle_alpha 90.00000000 _cell_angle_beta 90.00000000 _cell_angle_gamma 90.00000000 _symmetry_Int_Tables_number 1 _chemical_formula_structural Ba3GeO _chemical_formula_sum 'Ba12 Ge4 O4' _cell_volume 633.62013677 _cell_formula_units_Z 4 loop_ _symmetry_equiv_pos_site_id _symmetry_equiv_pos_as_xyz 1 'x, y, z' loop_ _atom_site_type_symbol _atom_site_label _atom_site_symmetry_multiplicity _atom_site_fract_x _atom_site_fract_y _atom_site_fract_z _atom_site_occupancy Ba Ba0 1 0.57839634 0.51936546 0.25000000 1 Ba Ba1 1 0.07839634 0.98063454 0.75000000 1 Ba Ba2 1 0.92160366 0.01936546 0.25000000 1 Ba Ba3 1 0.42160366 0.48063454 0.75000000 1 Ba Ba4 1 0.28987115 0.21069583 0.45904429 1 Ba Ba5 1 0.78987115 0.28930417 0.54095571 1 Ba Ba6 1 0.21012885 0.71069583 0.04095571 1 Ba Ba7 1 0.71012885 0.78930417 0.95904429 1 Ba Ba8 1 0.71012885 0.78930417 0.54095571 1 Ba Ba9 1 0.21012885 0.71069583 0.45904429 1 Ba Ba10 1 0.78987115 0.28930417 0.95904429 1 Ba Ba11 1 0.28987115 0.21069583 0.04095571 1 Ge Ge12 1 0.98693443 0.53955201 0.75000000 1 Ge Ge13 1 0.48693443 0.96044799 0.25000000 1 Ge Ge14 1 0.51306557 0.03955201 0.75000000 1 Ge Ge15 1 0.01306557 0.46044799 0.25000000 1 O O16 1 0.00000000 0.00000000 0.50000000 1 O O17 1 0.50000000 0.50000000 0.50000000 1 O O18 1 0.50000000 0.50000000 0.00000000 1 O O19 1 0.00000000 0.00000000 0.00000000 1 | -4.367982822 | -4.505382822 | -1.440055 | 0 | TRUE | -0.01504204 | 38.19428 | 21.92348719 | 16.27079 | 4.033707
mp-555150 | KTa(BO3)2 | ABC2D6 | # generated using pymatgen data_KTa(BO3)2 _symmetry_space_group_name_H-M 'P 1' _cell_length_a 3.95555300 _cell_length_b 7.49629400 _cell_length_c 9.47237300 _cell_angle_alpha 90.00000000 _cell_angle_beta 90.00000000 _cell_angle_gamma 90.00000000 _symmetry_Int_Tables_number 1 _chemical_formula_structural KTa(BO3)2 _chemical_formula_sum 'K2 Ta2 B4 O12' _cell_volume 280.87469262 _cell_formula_units_Z 2 loop_ _symmetry_equiv_pos_site_id _symmetry_equiv_pos_as_xyz 1 'x, y, z' loop_ _atom_site_type_symbol _atom_site_label _atom_site_symmetry_multiplicity _atom_site_fract_x _atom_site_fract_y _atom_site_fract_z _atom_site_occupancy K K0 1 0.52376200 0.50000000 0.85659200 1 K K1 1 0.47623800 0.00000000 0.35659200 1 Ta Ta2 1 0.17543500 0.00000000 0.75650800 1 Ta Ta3 1 0.82456500 0.50000000 0.25650800 1 B B4 1 0.01889300 0.66643500 0.54377300 1 B B5 1 0.98110700 0.16643500 0.04377300 1 B B6 1 0.01889300 0.33356500 0.54377300 1 B B7 1 0.98110700 0.83356500 0.04377300 1 O O8 1 0.14826200 0.80925500 0.61420200 1 O O9 1 0.14826200 0.19074500 0.61420200 1 O O10 1 0.85173800 0.30925500 0.11420200 1 O O11 1 0.64514100 0.00000000 0.75835100 1 O O12 1 0.35485900 0.50000000 0.25835100 1 O O13 1 0.12310300 0.18408100 0.91344800 1 O O14 1 0.12310300 0.81591900 0.91344800 1 O O15 1 0.85173800 0.69074500 0.11420200 1 O O16 1 0.87689700 0.31591900 0.41344800 1 O O17 1 0.95260100 0.00000000 0.11250100 1 O O18 1 0.87689700 0.68408100 0.41344800 1 O O19 1 0.04739900 0.50000000 0.61250100 1 | -8.193660072 | -8.605860072 | -3.005151 | 0 | TRUE | -0.00584914 | 13.25886 | 10.04617 | 3.212688 | 1.792397
mp-1214516 | Ba3Nb2NiO9 | AB2C3D9 | # generated using pymatgen data_Ba3Nb2NiO9 _symmetry_space_group_name_H-M 'P 1' _cell_length_a 5.84486612 _cell_length_b 20.24583981 _cell_length_c 7.17986900 _cell_angle_alpha 89.99951133 _cell_angle_beta 89.99997922 _cell_angle_gamma 89.99997008 _symmetry_Int_Tables_number 1 _chemical_formula_structural Ba3Nb2NiO9 _chemical_formula_sum 'Ba12 Nb8 Ni4 O36' _cell_volume 849.62422054 _cell_formula_units_Z 4 loop_ _symmetry_equiv_pos_site_id _symmetry_equiv_pos_as_xyz 1 'x, y, z' loop_ _atom_site_type_symbol _atom_site_label _atom_site_symmetry_multiplicity _atom_site_fract_x _atom_site_fract_y _atom_site_fract_z _atom_site_occupancy Ba Ba0 1 0.00000000 0.99998900 0.00000200 1 Ba Ba1 1 0.50000100 0.25000100 0.00001600 1 Ba Ba2 1 0.99999900 0.49999800 0.99998300 1 Ba Ba3 1 0.50000000 0.75001000 0.99999800 1 Ba Ba4 1 0.50000000 0.08336300 0.33486400 1 Ba Ba5 1 0.00000100 0.33332300 0.33482900 1 Ba Ba6 1 0.50000000 0.58330600 0.33485500 1 Ba Ba7 1 0.00000100 0.83334600 0.33485900 1 Ba Ba8 1 0.99999800 0.16669400 0.66514500 1 Ba Ba9 1 0.50000000 0.41667700 0.66517300 1 Ba Ba10 1 0.99999800 0.66663600 0.66513600 1 Ba Ba11 1 0.50000000 0.91665300 0.66514000 1 Nb Nb12 1 0.50000000 0.08332900 0.82136700 1 Nb Nb13 1 0.99999900 0.33333100 0.82142400 1 Nb Nb14 1 0.50000000 0.58335200 0.82132500 1 Nb Nb15 1 0.99999900 0.83334300 0.82125700 1 Nb Nb16 1 0.00000000 0.16664800 0.17867600 1 Nb Nb17 1 0.50000100 0.41666900 0.17857800 1 Nb Nb18 1 0.00000000 0.66667100 0.17863200 1 Nb Nb19 1 0.50000100 0.91665600 0.17874200 1 Ni Ni20 1 0.49999300 0.25027200 0.50027100 1 Ni Ni21 1 0.00000700 0.49973700 0.49972500 1 Ni Ni22 1 0.00000100 0.00029800 0.50018900 1 Ni Ni23 1 0.50000000 0.74970700 0.49981400 1 O O24 1 0.25003700 0.12500300 0.99998400 1 O O25 1 0.75000000 0.37500000 0.00000000 1 O O26 1 0.24996400 0.62499600 0.00001700 1 O O27 1 0.75000000 0.87500000 0.00000000 1 O O28 1 0.74996500 0.12500300 0.99998300 1 O O29 1 0.24999900 0.37500000 0.00000100 1 O O30 1 0.75003600 0.62499600 0.00001700 1 O O31 1 0.25000000 0.87499900 0.00000000 1 O O32 1 0.50000100 0.00000600 0.99998700 1 O O33 1 0.00000000 0.25000100 0.00001100 1 O O34 1 0.50000000 0.49999900 0.99998900 1 O O35 1 0.99999900 0.74999300 0.00001300 1 O O36 1 0.50000000 0.16457000 0.67363700 1 O O37 1 0.00000200 0.41453000 0.67366200 1 O O38 1 0.50000000 0.66450700 0.67367600 1 O O39 1 0.00000100 0.91454400 0.67369000 1 O O40 1 0.00000000 0.08549200 0.32632500 1 O O41 1 0.50000000 0.33547000 0.32633700 1 O O42 1 0.00000000 0.58542900 0.32636400 1 O O43 1 0.50000000 0.83545400 0.32631100 1 O O44 1 0.74356500 0.04276200 0.67367500 1 O O45 1 0.24353900 0.29275200 0.67371800 1 O O46 1 0.74361500 0.54271600 0.67365500 1 O O47 1 0.24363200 0.79270700 0.67364700 1 O O48 1 0.75638500 0.20728400 0.32634400 1 O O49 1 0.25646000 0.45724800 0.32628200 1 O O50 1 0.75643400 0.70723700 0.32632300 1 O O51 1 0.25636900 0.95729200 0.32635200 1 O O52 1 0.25643400 0.04276200 0.67367600 1 O O53 1 0.75646000 0.29275200 0.67371800 1 O O54 1 0.25638600 0.54271600 0.67365500 1 O O55 1 0.75636800 0.79270700 0.67364700 1 O O56 1 0.24361300 0.20728400 0.32634400 1 O O57 1 0.74354000 0.45724800 0.32628200 1 O O58 1 0.24356500 0.70723700 0.32632400 1 O O59 1 0.74363100 0.95729200 0.32635200 1 | -7.515579 | -8.097179 | -3.013188 | 0 | TRUE | -0.02469221 | 43.2636 | 38.0287 | 5.234896 | 2.28799
mp-11115 | RbCuPdSe5 | ABCD5 | # generated using pymatgen data_RbCuPdSe5 _symmetry_space_group_name_H-M 'P 1' _cell_length_a 7.42394000 _cell_length_b 6.37993700 _cell_length_c 9.30308746 _cell_angle_alpha 76.96642378 _cell_angle_beta 90.00000000 _cell_angle_gamma 90.00000000 _symmetry_Int_Tables_number 1 _chemical_formula_structural RbCuPdSe5 _chemical_formula_sum 'Rb2 Cu2 Pd2 Se10' _cell_volume 429.28236213 _cell_formula_units_Z 2 loop_ _symmetry_equiv_pos_site_id _symmetry_equiv_pos_as_xyz 1 'x, y, z' loop_ _atom_site_type_symbol _atom_site_label _atom_site_symmetry_multiplicity _atom_site_fract_x _atom_site_fract_y _atom_site_fract_z _atom_site_occupancy Rb Rb0 1 0.75000000 0.74623900 0.05105200 1 Rb Rb1 1 0.25000000 0.25376100 0.94894800 1 Cu Cu2 1 0.75000000 0.88963600 0.60919400 1 Cu Cu3 1 0.25000000 0.11036400 0.39080600 1 Pd Pd4 1 0.50000000 0.50000000 0.50000000 1 Pd Pd5 1 0.00000000 0.50000000 0.50000000 1 Se Se6 1 0.25000000 0.95521600 0.65157100 1 Se Se7 1 0.99116100 0.31373500 0.29109800 1 Se Se8 1 0.75000000 0.27352900 0.63274300 1 Se Se9 1 0.25000000 0.72647100 0.36725700 1 Se Se10 1 0.50883900 0.31373500 0.29109800 1 Se Se11 1 0.25000000 0.70072400 0.11547100 1 Se Se12 1 0.75000000 0.29927600 0.88452900 1 Se Se13 1 0.75000000 0.04478400 0.34842900 1 Se Se14 1 0.00883900 0.68626500 0.70890200 1 Se Se15 1 0.49116100 0.68626500 0.70890200 1 | -3.895078 | -4.190078 | -0.7226801 | 0 | TRUE | -0.0231028 | 13.47914 | 4.60147646 | 8.877667 | 2.979541
mp-1102545 | HfTl2Se3 | AB2C3 | # generated using pymatgen data_HfTl2Se3 _symmetry_space_group_name_H-M 'P 1' _cell_length_a 3.91011883 _cell_length_b 8.21820332 _cell_length_c 10.75886288 _cell_angle_alpha 97.48027782 _cell_angle_beta 90.00000000 _cell_angle_gamma 90.00000000 _symmetry_Int_Tables_number 1 _chemical_formula_structural HfTl2Se3 _chemical_formula_sum 'Hf2 Tl4 Se6' _cell_volume 342.78470167 _cell_formula_units_Z 2 loop_ _symmetry_equiv_pos_site_id _symmetry_equiv_pos_as_xyz 1 'x, y, z' loop_ _atom_site_type_symbol _atom_site_label _atom_site_symmetry_multiplicity _atom_site_fract_x _atom_site_fract_y _atom_site_fract_z _atom_site_occupancy Hf Hf0 1 0.75000000 0.58948129 0.66447590 1 Hf Hf1 1 0.25000000 0.41051871 0.33552410 1 Tl Tl2 1 0.75000000 0.93726512 0.34144581 1 Tl Tl3 1 0.25000000 0.06273488 0.65855419 1 Tl Tl4 1 0.75000000 0.25164039 0.00154547 1 Tl Tl5 1 0.25000000 0.74835961 0.99845453 1 Se Se6 1 0.75000000 0.86675248 0.80698604 1 Se Se7 1 0.25000000 0.13324752 0.19301396 1 Se Se8 1 0.75000000 0.54603761 0.21447748 1 Se Se9 1 0.25000000 0.45396239 0.78552252 1 Se Se10 1 0.75000000 0.31141892 0.48490671 1 Se Se11 1 0.25000000 0.68858108 0.51509329 1 | -5.084311 | -5.320311 | -1.125276 | 0 | TRUE | -0.007163078 | 29.62254 | 20.12802 | 9.49452029 | 3.081318
mp-1227442 | Be2BH3O5 | AB2C3D5 | # generated using pymatgen data_Be2BH3O5 _symmetry_space_group_name_H-M 'P 1' _cell_length_a 4.43098300 _cell_length_b 4.46280250 _cell_length_c 5.40791255 _cell_angle_alpha 92.39717945 _cell_angle_beta 89.47273149 _cell_angle_gamma 119.74740847 _symmetry_Int_Tables_number 1 _chemical_formula_structural Be2BH3O5 _chemical_formula_sum 'Be2 B1 H3 O5' _cell_volume 92.75751382 _cell_formula_units_Z 1 loop_ _symmetry_equiv_pos_site_id _symmetry_equiv_pos_as_xyz 1 'x, y, z' loop_ _atom_site_type_symbol _atom_site_label _atom_site_symmetry_multiplicity _atom_site_fract_x _atom_site_fract_y _atom_site_fract_z _atom_site_occupancy Be Be0 1 0.32687900 0.65755200 0.39390700 1 Be Be1 1 0.66864800 0.34005000 0.59935400 1 B B2 1 0.99980600 0.99984300 0.50176200 1 H H3 1 0.54047400 0.46216600 0.98596900 1 H H4 1 0.92284300 0.46688500 0.98532400 1 H H5 1 0.42809700 0.85977200 0.02697400 1 O O6 1 0.67618500 0.35256300 0.90742000 1 O O7 1 0.31129200 0.00134700 0.50093200 1 O O8 1 0.69134500 0.69132200 0.50043800 1 O O9 1 0.99941500 0.30830300 0.50334800 1 O O10 1 0.30661800 0.62879800 0.09375200 1 | -6.479936 | -6.792209 | -2.331314 | 0 | TRUE | -0.00282637 | 5.31222114 | 2.84016643 | 2.47205471 | 1.572277
mp-28084 | Rb2PdBr6 | AB2C6 | # generated using pymatgen data_Rb2PdBr6 _symmetry_space_group_name_H-M 'P 1' _cell_length_a 7.41108072 _cell_length_b 7.41108082 _cell_length_c 7.41108040 _cell_angle_alpha 60.00000187 _cell_angle_beta 60.00000145 _cell_angle_gamma 60.00000677 _symmetry_Int_Tables_number 1 _chemical_formula_structural Rb2PdBr6 _chemical_formula_sum 'Rb2 Pd1 Br6' _cell_volume 287.82575545 _cell_formula_units_Z 1 loop_ _symmetry_equiv_pos_site_id _symmetry_equiv_pos_as_xyz 1 'x, y, z' loop_ _atom_site_type_symbol _atom_site_label _atom_site_symmetry_multiplicity _atom_site_fract_x _atom_site_fract_y _atom_site_fract_z _atom_site_occupancy Rb Rb0 1 0.25000000 0.25000000 0.25000000 1 Rb Rb1 1 0.75000000 0.75000000 0.75000000 1 Pd Pd2 1 0.00000000 -0.00000000 0.00000000 1 Br Br3 1 0.76260387 0.23739613 0.23739613 1 Br Br4 1 0.76260387 0.76260387 0.23739613 1 Br Br5 1 0.23739613 0.23739613 0.76260387 1 Br Br6 1 0.76260387 0.23739613 0.76260387 1 Br Br7 1 0.23739613 0.76260387 0.23739613 1 Br Br8 1 0.23739613 0.76260387 0.76260387 1 | -2.868109 | -3.224109 | -1.395318 | 0 | TRUE | -0.2060267 | 8.928323 | 4.247859 | 4.68046427 | 2.163438
mp-20817 | GePtSe | ABC | # generated using pymatgen data_GePtSe _symmetry_space_group_name_H-M 'P 1' _cell_length_a 6.02894882 _cell_length_b 6.05269499 _cell_length_c 6.11051989 _cell_angle_alpha 90.00000000 _cell_angle_beta 90.00000000 _cell_angle_gamma 90.00000000 _symmetry_Int_Tables_number 1 _chemical_formula_structural GePtSe _chemical_formula_sum 'Ge4 Pt4 Se4' _cell_volume 222.98135413 _cell_formula_units_Z 4 loop_ _symmetry_equiv_pos_site_id _symmetry_equiv_pos_as_xyz 1 'x, y, z' loop_ _atom_site_type_symbol _atom_site_label _atom_site_symmetry_multiplicity _atom_site_fract_x _atom_site_fract_y _atom_site_fract_z _atom_site_occupancy Ge Ge0 1 0.88147527 0.88247616 0.37477802 1 Ge Ge1 1 0.88147527 0.38247616 0.62522198 1 Ge Ge2 1 0.38147527 0.61752384 0.37477802 1 Ge Ge3 1 0.38147527 0.11752484 0.62522198 1 Pt Pt4 1 0.00253165 0.50935953 0.26019834 1 Pt Pt5 1 0.50253165 0.49064047 0.73980166 1 Pt Pt6 1 0.50253165 0.99064047 0.26019834 1 Pt Pt7 1 0.00253165 0.00935953 0.73980166 1 Se Se8 1 0.11409208 0.61668083 0.86326167 1 Se Se9 1 0.11409208 0.11668083 0.13673833 1 Se Se10 1 0.61409208 0.88331917 0.86326167 1 Se Se11 1 0.61409208 0.38331917 0.13673833 1 | -5.281113 | -5.438447 | -0.7084226 | 0 | TRUE | -0.1538371 | 29.78086 | 6.259765 | 23.52109708 | 4.849855
mp-5614 | Li3BS3 | AB3C3 | # generated using pymatgen data_Li3BS3 _symmetry_space_group_name_H-M 'P 1' _cell_length_a 6.13139567 _cell_length_b 8.13225779 _cell_length_c 10.06507169 _cell_angle_alpha 90.00000000 _cell_angle_beta 90.00000000 _cell_angle_gamma 90.00000000 _symmetry_Int_Tables_number 1 _chemical_formula_structural Li3BS3 _chemical_formula_sum 'Li12 B4 S12' _cell_volume 501.86551249 _cell_formula_units_Z 4 loop_ _symmetry_equiv_pos_site_id _symmetry_equiv_pos_as_xyz 1 'x, y, z' loop_ _atom_site_type_symbol _atom_site_label _atom_site_symmetry_multiplicity _atom_site_fract_x _atom_site_fract_y _atom_site_fract_z _atom_site_occupancy Li Li0 1 0.60502080 0.66881040 0.99053897 1 Li Li1 1 0.10502080 0.83118960 0.00946103 1 Li Li2 1 0.89497920 0.16881040 0.50946103 1 Li Li3 1 0.39497920 0.33118960 0.49053897 1 Li Li4 1 0.39497920 0.33118960 0.00946103 1 Li Li5 1 0.89497920 0.16881040 0.99053897 1 Li Li6 1 0.10502080 0.83118960 0.49053897 1 Li Li7 1 0.60502080 0.66881040 0.50946103 1 Li Li8 1 0.54614627 0.99511647 0.75000000 1 Li Li9 1 0.04614627 0.50488353 0.25000000 1 Li Li10 1 0.95385373 0.49511647 0.75000000 1 Li Li11 1 0.45385373 0.00488353 0.25000000 1 B B12 1 0.88300305 0.87994381 0.25000000 1 B B13 1 0.38300305 0.62005619 0.75000000 1 B B14 1 0.61699695 0.37994381 0.25000000 1 B B15 1 0.11699695 0.12005619 0.75000000 1 S S16 1 0.74148494 0.92083842 0.09344529 1 S S17 1 0.24148494 0.57916158 0.90655471 1 S S18 1 0.75851506 0.42083842 0.40655471 1 S S19 1 0.25851506 0.07916158 0.59344529 1 S S20 1 0.25851506 0.07916158 0.90655471 1 S S21 1 0.75851506 0.42083842 0.09344529 1 S S22 1 0.24148494 0.57916158 0.59344529 1 S S23 1 0.74148494 0.92083842 0.40655471 1 S S24 1 0.83969426 0.20306952 0.75000000 1 S S25 1 0.33969426 0.29693048 0.25000000 1 S S26 1 0.66030574 0.70306952 0.75000000 1 S S27 1 0.16030574 0.79693048 0.25000000 1 | -4.582955 | -4.798527 | -1.253454 | 0 | TRUE | -0.005410266 | 6.824178 | 3.09074927 | 3.733429 | 1.932208
mp-30905 | Ba3(BN2)2 | A2B3C4 | # generated using pymatgen data_Ba3(BN2)2 _symmetry_space_group_name_H-M 'P 1' _cell_length_a 4.28334874 _cell_length_b 11.11685963 _cell_length_c 14.87802664 _cell_angle_alpha 89.99991316 _cell_angle_beta 90.00000903 _cell_angle_gamma 90.00000258 _symmetry_Int_Tables_number 1 _chemical_formula_structural Ba3(BN2)2 _chemical_formula_sum 'Ba12 B8 N16' _cell_volume 708.45274768 _cell_formula_units_Z 4 loop_ _symmetry_equiv_pos_site_id _symmetry_equiv_pos_as_xyz 1 'x, y, z' loop_ _atom_site_type_symbol _atom_site_label _atom_site_symmetry_multiplicity _atom_site_fract_x _atom_site_fract_y _atom_site_fract_z _atom_site_occupancy Ba Ba0 1 0.85143559 0.03752805 0.82974746 1 Ba Ba1 1 0.35143609 0.46247164 0.17025193 1 Ba Ba2 1 0.14856554 0.53752916 0.67025150 1 Ba Ba3 1 0.64856506 0.96247071 0.32974918 1 Ba Ba4 1 0.72622426 0.84509597 0.59299613 1 Ba Ba5 1 0.22622224 0.65490419 0.40700639 1 Ba Ba6 1 0.27377529 0.34509546 0.90700314 1 Ba Ba7 1 0.77377796 0.15490456 0.09299474 1 Ba Ba8 1 0.59944412 0.68804583 0.88585479 1 Ba Ba9 1 0.09944264 0.81195377 0.11414265 1 Ba Ba10 1 0.40055613 0.18804620 0.61414440 1 Ba Ba11 1 0.90055642 0.31195368 0.38585767 1 B B12 1 0.59362685 0.50034325 0.52082602 1 B B13 1 0.09362653 0.99965651 0.47917687 1 B B14 1 0.90637483 0.49965751 0.02082345 1 B B15 1 0.40637455 0.00034248 0.97917393 1 B B16 1 0.23430806 0.85866568 0.73845073 1 B B17 1 0.73430849 0.64133447 0.26154962 1 B B18 1 0.76569016 0.35866753 0.76154795 1 B B19 1 0.26568983 0.14133247 0.23845153 1 N N20 1 0.35139272 0.96656980 0.71615415 1 N N21 1 0.85139360 0.53343047 0.28384653 1 N N22 1 0.64860907 0.46657056 0.78384441 1 N N23 1 0.14860817 0.03342955 0.21615507 1 N N24 1 0.93052710 0.09980200 0.49536383 1 N N25 1 0.43052671 0.40019751 0.50464029 1 N N26 1 0.06947247 0.59980464 0.00463707 1 N N27 1 0.56947353 0.90019563 0.99535951 1 N N28 1 0.78706519 0.38926478 0.03640452 1 N N29 1 0.28706524 0.11073545 0.96359338 1 N N30 1 0.71293514 0.61073657 0.53640693 1 N N31 1 0.21293585 0.88926372 0.46359572 1 N N32 1 0.59262351 0.74554524 0.24240969 1 N N33 1 0.09262273 0.75445491 0.75758979 1 N N34 1 0.40737391 0.24554493 0.25759110 1 N N35 1 0.90737443 0.25445512 0.74240896 1 | -6.846727 | -7.007171 | -1.178095 | 0 | TRUE | -0.2113986 | 18.2520488 | 13.72962833 | 4.52242047 | 2.126598
mp-560869 | K3VO4 | AB3C4 | # generated using pymatgen data_K3VO4 _symmetry_space_group_name_H-M 'P 1' _cell_length_a 8.27666017 _cell_length_b 8.27666017 _cell_length_c 8.27666017 _cell_angle_alpha 90.00000000 _cell_angle_beta 90.00000000 _cell_angle_gamma 90.00000000 _symmetry_Int_Tables_number 1 _chemical_formula_structural K3VO4 _chemical_formula_sum 'K12 V4 O16' _cell_volume 566.97690884 _cell_formula_units_Z 4 loop_ _symmetry_equiv_pos_site_id _symmetry_equiv_pos_as_xyz 1 'x, y, z' loop_ _atom_site_type_symbol _atom_site_label _atom_site_symmetry_multiplicity _atom_site_fract_x _atom_site_fract_y _atom_site_fract_z _atom_site_occupancy K K0 1 0.46429092 0.53570908 0.03570908 1 K K1 1 0.51188888 0.98811112 0.01188888 1 K K2 1 0.48811112 0.48811112 0.48811112 1 K K3 1 0.96429092 0.96429092 0.96429092 1 K K4 1 0.53570908 0.03570908 0.46429092 1 K K5 1 0.03570908 0.46429092 0.53570908 1 K K6 1 0.21576599 0.78423401 0.28423401 1 K K7 1 0.28423401 0.21576599 0.78423401 1 K K8 1 0.01188888 0.51188888 0.98811112 1 K K9 1 0.98811112 0.01188888 0.51188888 1 K K10 1 0.78423401 0.28423401 0.21576599 1 K K11 1 0.71576599 0.71576599 0.71576599 1 V V12 1 0.73615163 0.76384837 0.23615163 1 V V13 1 0.76384837 0.23615163 0.73615163 1 V V14 1 0.26384837 0.26384837 0.26384837 1 V V15 1 0.23615163 0.73615163 0.76384837 1 O O16 1 0.53516497 0.74553557 0.29035777 1 O O17 1 0.35521995 0.85521995 0.64478005 1 O O18 1 0.85521995 0.64478005 0.35521995 1 O O19 1 0.74553557 0.29035777 0.53516497 1 O O20 1 0.03516497 0.75446443 0.70964223 1 O O21 1 0.24553557 0.20964223 0.46483503 1 O O22 1 0.20964223 0.46483503 0.24553557 1 O O23 1 0.96483503 0.25446443 0.79035777 1 O O24 1 0.29035777 0.53516497 0.74553557 1 O O25 1 0.46483503 0.24553557 0.20964223 1 O O26 1 0.79035777 0.96483503 0.25446443 1 O O27 1 0.64478005 0.35521995 0.85521995 1 O O28 1 0.75446443 0.70964223 0.03516497 1 O O29 1 0.70964223 0.03516497 0.75446443 1 O O30 1 0.14478005 0.14478005 0.14478005 1 O O31 1 0.25446443 0.79035777 0.96483503 1 | -5.75601 | -6.31201 | -2.286778 | 0 | TRUE | -0.1204545 | 7.453836 | 4.721894 | 2.7319415 | 1.652859
mp-34337 | H4NCl | ABC4 | # generated using pymatgen data_H4NCl _symmetry_space_group_name_H-M 'P 1' _cell_length_a 3.80859593 _cell_length_b 3.80859593 _cell_length_c 3.80859593 _cell_angle_alpha 90.00000000 _cell_angle_beta 90.00000000 _cell_angle_gamma 90.00000000 _symmetry_Int_Tables_number 1 _chemical_formula_structural H4NCl _chemical_formula_sum 'H4 N1 Cl1' _cell_volume 55.24521867 _cell_formula_units_Z 1 loop_ _symmetry_equiv_pos_site_id _symmetry_equiv_pos_as_xyz 1 'x, y, z' loop_ _atom_site_type_symbol _atom_site_label _atom_site_symmetry_multiplicity _atom_site_fract_x _atom_site_fract_y _atom_site_fract_z _atom_site_occupancy H H0 1 0.15673091 0.15673091 0.84326909 1 H H1 1 0.15673091 0.84326909 0.15673091 1 H H2 1 0.84326909 0.15673091 0.15673091 1 H H3 1 0.84326909 0.84326909 0.84326909 1 N N4 1 0.00000000 0.00000000 0.00000000 1 Cl Cl5 1 0.50000000 0.50000000 0.50000000 1 | -4.559546 | -4.722046 | -0.7627232 | 0 | TRUE | -0.2090305 | 7.57575537 | 4.78325334 | 2.79250203 | 1.671078
mp-9610 | Li2CN2 | AB2C2 | # generated using pymatgen data_Li2CN2 _symmetry_space_group_name_H-M 'P 1' _cell_length_a 3.63601344 _cell_length_b 3.63601425 _cell_length_c 5.05489390 _cell_angle_alpha 111.07887903 _cell_angle_beta 111.07887572 _cell_angle_gamma 90.00000834 _symmetry_Int_Tables_number 1 _chemical_formula_structural Li2CN2 _chemical_formula_sum 'Li2 C1 N2' _cell_volume 57.53869290 _cell_formula_units_Z 1 loop_ _symmetry_equiv_pos_site_id _symmetry_equiv_pos_as_xyz 1 'x, y, z' loop_ _atom_site_type_symbol _atom_site_label _atom_site_symmetry_multiplicity _atom_site_fract_x _atom_site_fract_y _atom_site_fract_z _atom_site_occupancy Li Li0 1 0.75000000 0.25000000 0.50000000 1 Li Li1 1 0.25000000 0.75000000 0.50000000 1 C C2 1 0.00000000 0.00000000 -0.00000000 1 N N3 1 0.14128495 0.14128495 0.28256790 1 N N4 1 0.85871505 0.85871505 0.71743210 1 | -6.62518092 | -6.76958092 | -0.8256807 | 0 | TRUE | -0.4820987875 | 5.400319 | 2.699087 | 2.701231 | 1.643542
mp-505271 | Ni(SbO3)2 | AB2C6 | # generated using pymatgen data_Ni(SbO3)2 _symmetry_space_group_name_H-M 'P 1' _cell_length_a 4.65283633 _cell_length_b 10.35367062 _cell_length_c 9.30112636 _cell_angle_alpha 63.29887904 _cell_angle_beta 90.00004470 _cell_angle_gamma 89.99988320 _symmetry_Int_Tables_number 1 _chemical_formula_structural Ni(SbO3)2 _chemical_formula_sum 'Ni4 Sb8 O24' _cell_volume 400.29063625 _cell_formula_units_Z 4 loop_ _symmetry_equiv_pos_site_id _symmetry_equiv_pos_as_xyz 1 'x, y, z' loop_ _atom_site_type_symbol _atom_site_label _atom_site_symmetry_multiplicity _atom_site_fract_x _atom_site_fract_y _atom_site_fract_z _atom_site_occupancy Ni Ni0 1 0.49999942 0.50000153 0.99999634 1 Ni Ni1 1 0.99999317 -0.00000113 0.49999662 1 Ni Ni2 1 0.50000816 0.49999462 0.49998758 1 Ni Ni3 1 0.99998930 0.00000395 0.00001343 1 Sb Sb4 1 0.50005687 0.16756367 0.16624738 1 Sb Sb5 1 0.50006325 0.16755591 0.66625850 1 Sb Sb6 1 -0.00006392 0.66758013 0.16623871 1 Sb Sb7 1 0.99994924 0.66758404 0.66623705 1 Sb Sb8 1 0.49993989 0.83244172 0.83374819 1 Sb Sb9 1 0.49993840 0.83243835 0.33375232 1 Sb Sb10 1 0.00006869 0.33241859 0.33376366 1 Sb Sb11 1 0.00006002 0.33242311 0.83375422 1 O O12 1 0.19139797 0.49999493 0.84572653 1 O O13 1 0.19140301 0.49998987 0.34572154 1 O O14 1 0.80860392 0.50000708 0.15428329 1 O O15 1 0.80861255 0.50001461 0.65427154 1 O O16 1 0.30861002 -0.00000810 0.34571774 1 O O17 1 0.30860913 0.99998668 0.84572324 1 O O18 1 0.69139157 0.00000885 0.15428587 1 O O19 1 0.69139046 0.00000577 0.65427665 1 O O20 1 0.19729618 0.17081309 0.01324669 1 O O21 1 0.19731640 0.17080083 0.51324268 1 O O22 1 0.80282406 0.17079644 0.31595388 1 O O23 1 0.80281860 0.17079517 0.81596344 1 O O24 1 0.30267721 0.67080392 0.01324434 1 O O25 1 0.30268961 0.67079562 0.51325536 1 O O26 1 0.69718688 0.67078767 0.81595522 1 O O27 1 0.69718103 0.67078642 0.31595748 1 O O28 1 0.80267899 0.82919180 0.98675671 1 O O29 1 0.80269414 0.82918835 0.48675701 1 O O30 1 0.19718115 0.82921109 0.68403356 1 O O31 1 0.19717140 0.82920533 0.18404751 1 O O32 1 0.69730677 0.32920606 0.98674505 1 O O33 1 0.69732600 0.32919066 0.48675552 1 O O34 1 0.30281531 0.32921518 0.18404123 1 O O35 1 0.30281617 0.32921019 0.68404395 1 | -5.914055 | -6.654389 | -1.796803 | 0 | TRUE | -0.1948529 | 11.04261 | 6.356289 | 4.686326 | 2.164792
mp-2943 | KY3F10 | AB3C10 | # generated using pymatgen data_KY3F10 _symmetry_space_group_name_H-M 'P 1' _cell_length_a 8.15330750 _cell_length_b 8.15330931 _cell_length_c 8.15330040 _cell_angle_alpha 59.99992598 _cell_angle_beta 59.99992716 _cell_angle_gamma 59.99984838 _symmetry_Int_Tables_number 1 _chemical_formula_structural KY3F10 _chemical_formula_sum 'K2 Y6 F20' _cell_volume 383.25268562 _cell_formula_units_Z 2 loop_ _symmetry_equiv_pos_site_id _symmetry_equiv_pos_as_xyz 1 'x, y, z' loop_ _atom_site_type_symbol _atom_site_label _atom_site_symmetry_multiplicity _atom_site_fract_x _atom_site_fract_y _atom_site_fract_z _atom_site_occupancy K K0 1 0.74999991 0.74999992 0.75000004 1 K K1 1 0.25000010 0.24999993 0.25000001 1 Y Y2 1 0.75991817 0.75991942 0.24008196 1 Y Y3 1 0.24008240 0.75991708 0.24008183 1 Y Y4 1 0.75991805 0.24008187 0.24008191 1 Y Y5 1 0.24008043 0.24008188 0.75991865 1 Y Y6 1 0.75991838 0.24008174 0.75991766 1 Y Y7 1 0.24008268 0.75991798 0.75991790 1 F F8 1 0.88783523 0.88783519 0.33649354 1 F F9 1 0.88783539 0.33649365 0.88783539 1 F F10 1 0.33649366 0.88783515 0.88783545 1 F F11 1 0.88783516 0.88783520 0.88783552 1 F F12 1 0.11216458 0.11216483 0.66350652 1 F F13 1 0.11216470 0.66350627 0.11216460 1 F F14 1 0.66350646 0.11216465 0.11216460 1 F F15 1 0.11216462 0.11216510 0.11216443 1 F F16 1 0.50000047 0.50000021 0.83182306 1 F F17 1 0.16817761 0.50000030 0.83182238 1 F F18 1 0.49999992 0.16817775 0.83182251 1 F F19 1 0.16817750 0.83182227 0.50000003 1 F F20 1 0.50000027 0.83182261 0.50000071 1 F F21 1 0.49999980 0.83182234 0.16817760 1 F F22 1 0.83182180 0.16817824 0.49999992 1 F F23 1 0.83182289 0.50000003 0.16817719 1 F F24 1 0.83182318 0.50000035 0.50000050 1 F F25 1 0.49999996 0.49999958 0.16817701 1 F F26 1 0.49999970 0.16817662 0.49999962 1 F F27 1 0.16817698 0.49999985 0.49999948 1 | -6.765907 | -7.095907 | -4.265578 | 0 | TRUE | -0.008749891 | 10.29998 | 7.87537715 | 2.424601 | 1.557113
mp-997086 | SrAgO2 | ABC2 | # generated using pymatgen data_SrAgO2 _symmetry_space_group_name_H-M 'P 1' _cell_length_a 3.58868566 _cell_length_b 5.98232524 _cell_length_c 5.98232500 _cell_angle_alpha 105.64176171 _cell_angle_beta 90.43834426 _cell_angle_gamma 90.43834094 _symmetry_Int_Tables_number 1 _chemical_formula_structural SrAgO2 _chemical_formula_sum 'Sr2 Ag2 O4' _cell_volume 123.66640268 _cell_formula_units_Z 2 loop_ _symmetry_equiv_pos_site_id _symmetry_equiv_pos_as_xyz 1 'x, y, z' loop_ _atom_site_type_symbol _atom_site_label _atom_site_symmetry_multiplicity _atom_site_fract_x _atom_site_fract_y _atom_site_fract_z _atom_site_occupancy Sr Sr0 1 -0.00000000 0.50000000 0.00000000 1 Sr Sr1 1 -0.00000000 -0.00000000 0.50000000 1 Ag Ag2 1 0.50000000 -0.00000000 0.00000000 1 Ag Ag3 1 0.50000000 0.50000000 0.50000000 1 O O4 1 0.50000000 0.28354052 0.71645948 1 O O5 1 0.50000000 0.71645948 0.28354052 1 O O6 1 0.21775763 0.25092566 0.25092566 1 O O7 1 0.78224237 0.74907434 0.74907434 1 | -5.09044 | -5.43394 | -1.830083 | 0 | TRUE | -0.06833813875 | 20.54358639 | 8.436417 | 12.10717 | 3.479536
mp-1095180 | Ca2CdAs2 | AB2C2 | # generated using pymatgen data_Ca2CdAs2 _symmetry_space_group_name_H-M 'P 1' _cell_length_a 4.31662754 _cell_length_b 7.18909905 _cell_length_c 8.51082855 _cell_angle_alpha 90.00000000 _cell_angle_beta 104.69042281 _cell_angle_gamma 90.00000000 _symmetry_Int_Tables_number 1 _chemical_formula_structural Ca2CdAs2 _chemical_formula_sum 'Ca4 Cd2 As4' _cell_volume 255.47983892 _cell_formula_units_Z 2 loop_ _symmetry_equiv_pos_site_id _symmetry_equiv_pos_as_xyz 1 'x, y, z' loop_ _atom_site_type_symbol _atom_site_label _atom_site_symmetry_multiplicity _atom_site_fract_x _atom_site_fract_y _atom_site_fract_z _atom_site_occupancy Ca Ca0 1 0.29998143 0.92877913 0.59996185 1 Ca Ca1 1 0.70001857 0.42877913 0.40003815 1 Ca Ca2 1 0.46714420 0.27221883 0.93429040 1 Ca Ca3 1 0.53285580 0.77221883 0.06570960 1 Cd Cd4 1 0.09853245 0.10861657 0.19706390 1 Cd Cd5 1 0.90146755 0.60861657 0.80293610 1 As As6 1 0.06424858 0.48340093 0.12849816 1 As As7 1 0.93575142 0.98340093 0.87150184 1 As As8 1 0.31969311 0.50253454 0.63938623 1 As As9 1 0.68030689 0.00253454 0.36061377 1 | -3.782338069 | -3.782338069 | -0.931872803 | 0 | TRUE | -0.0456839 | 19.77575021 | 9.010594 | 10.76516 | 3.28103
mp-555911 | TlAsF6 | ABC6 | # generated using pymatgen data_TlAsF6 _symmetry_space_group_name_H-M 'P 1' _cell_length_a 4.96208541 _cell_length_b 4.96208625 _cell_length_c 4.96208591 _cell_angle_alpha 97.15141574 _cell_angle_beta 97.15141411 _cell_angle_gamma 97.15140914 _symmetry_Int_Tables_number 1 _chemical_formula_structural TlAsF6 _chemical_formula_sum 'Tl1 As1 F6' _cell_volume 119.06217527 _cell_formula_units_Z 1 loop_ _symmetry_equiv_pos_site_id _symmetry_equiv_pos_as_xyz 1 'x, y, z' loop_ _atom_site_type_symbol _atom_site_label _atom_site_symmetry_multiplicity _atom_site_fract_x _atom_site_fract_y _atom_site_fract_z _atom_site_occupancy Tl Tl0 1 0.00000000 0.00000000 -0.00000000 1 As As1 1 0.50000000 0.50000000 0.50000000 1 F F2 1 0.57696184 0.21050177 0.30195190 1 F F3 1 0.30195190 0.57696184 0.21050177 1 F F4 1 0.69804810 0.42303816 0.78949823 1 F F5 1 0.21050177 0.30195190 0.57696184 1 F F6 1 0.78949823 0.69804810 0.42303816 1 F F7 1 0.42303816 0.78949823 0.69804810 1 | -4.437549 | -4.784049 | -2.472719 | 0 | TRUE | -0.1840858 | 11.89133 | 9.567611 | 2.32371695 | 1.524374
mp-30452 | DyNiBi | ABC | # generated using pymatgen data_DyNiBi _symmetry_space_group_name_H-M 'P 1' _cell_length_a 4.54932176 _cell_length_b 4.54932105 _cell_length_c 4.54932045 _cell_angle_alpha 60.00000447 _cell_angle_beta 60.00000957 _cell_angle_gamma 59.99999708 _symmetry_Int_Tables_number 1 _chemical_formula_structural DyNiBi _chemical_formula_sum 'Dy1 Ni1 Bi1' _cell_volume 66.57708997 _cell_formula_units_Z 1 loop_ _symmetry_equiv_pos_site_id _symmetry_equiv_pos_as_xyz 1 'x, y, z' loop_ _atom_site_type_symbol _atom_site_label _atom_site_symmetry_multiplicity _atom_site_fract_x _atom_site_fract_y _atom_site_fract_z _atom_site_occupancy Dy Dy0 1 0.50000000 0.50000000 0.50000000 1 Ni Ni1 1 0.25000000 0.25000000 0.25000000 1 Bi Bi2 1 0.00000000 0.00000000 0.00000000 1 | -5.431003 | -5.431003 | -0.6885318 | 0 | TRUE | -0.08609881 | 27.86736312 | 2.69997951 | 25.16738361 | 5.01671
mp-8422 | Sr(AlSe2)2 | AB2C4 | # generated using pymatgen data_Sr(AlSe2)2 _symmetry_space_group_name_H-M 'P 1' _cell_length_a 6.33143725 _cell_length_b 6.33143617 _cell_length_c 11.06141225 _cell_angle_alpha 90.00000000 _cell_angle_beta 90.00000000 _cell_angle_gamma 121.19478948 _symmetry_Int_Tables_number 1 _chemical_formula_structural Sr(AlSe2)2 _chemical_formula_sum 'Sr2 Al4 Se8' _cell_volume 379.30636880 _cell_formula_units_Z 2 loop_ _symmetry_equiv_pos_site_id _symmetry_equiv_pos_as_xyz 1 'x, y, z' loop_ _atom_site_type_symbol _atom_site_label _atom_site_symmetry_multiplicity _atom_site_fract_x _atom_site_fract_y _atom_site_fract_z _atom_site_occupancy Sr Sr0 1 0.50000000 0.50000000 0.75000000 1 Sr Sr1 1 0.50000000 0.50000000 0.25000000 1 Al Al2 1 0.24178783 0.76017517 0.50000000 1 Al Al3 1 0.75821217 0.23982483 0.50000000 1 Al Al4 1 0.76017517 0.24178783 0.00000000 1 Al Al5 1 0.23982483 0.75821217 0.00000000 1 Se Se6 1 0.00000000 0.50000000 0.83461201 1 Se Se7 1 0.00000000 0.50000000 0.16538799 1 Se Se8 1 0.50000000 0.00000000 0.33461201 1 Se Se9 1 0.65031526 0.82060965 0.00000000 1 Se Se10 1 0.34968474 0.17939035 0.00000000 1 Se Se11 1 0.82060965 0.65031526 0.50000000 1 Se Se12 1 0.17939035 0.34968474 0.50000000 1 Se Se13 1 0.50000000 0.00000000 0.66538799 1 | -4.576073 | -4.845786955 | -1.536603 | 0 | TRUE | -0.07756098 | 9.91254673 | 4.524414 | 5.388133 | 2.321235
mp-1209478 | Rb2Li3GaO4 | AB2C3D4 | # generated using pymatgen data_Rb2Li3GaO4 _symmetry_space_group_name_H-M 'P 1' _cell_length_a 8.04280581 _cell_length_b 8.04280581 _cell_length_c 8.04280581 _cell_angle_alpha 143.86993669 _cell_angle_beta 103.93678903 _cell_angle_gamma 87.21823428 _symmetry_Int_Tables_number 1 _chemical_formula_structural Rb2Li3GaO4 _chemical_formula_sum 'Rb4 Li6 Ga2 O8' _cell_volume 287.87471961 _cell_formula_units_Z 2 loop_ _symmetry_equiv_pos_site_id _symmetry_equiv_pos_as_xyz 1 'x, y, z' loop_ _atom_site_type_symbol _atom_site_label _atom_site_symmetry_multiplicity _atom_site_fract_x _atom_site_fract_y _atom_site_fract_z _atom_site_occupancy Rb Rb0 1 0.12808200 0.23716300 0.36524500 1 Rb Rb1 1 0.87191800 0.76283700 0.63475500 1 Rb Rb2 1 0.62808200 0.26283700 0.89091900 1 Rb Rb3 1 0.37191800 0.73716300 0.10908100 1 Li Li4 1 0.49004700 0.25000000 0.24004700 1 Li Li5 1 0.50995300 0.75000000 0.75995300 1 Li Li6 1 0.00995300 0.25000000 0.75995300 1 Li Li7 1 0.99004700 0.75000000 0.24004700 1 Li Li8 1 0.25000000 0.25000000 0.00000000 1 Li Li9 1 0.75000000 0.75000000 0.00000000 1 Ga Ga10 1 0.25000000 0.75000000 0.50000000 1 Ga Ga11 1 0.75000000 0.25000000 0.50000000 1 O O12 1 0.44762300 0.59592900 0.38497900 1 O O13 1 0.55237700 0.40407100 0.61502100 1 O O14 1 0.21095000 0.06264500 0.61502100 1 O O15 1 0.28905000 0.90407100 0.85169400 1 O O16 1 0.78905000 0.93735500 0.38497900 1 O O17 1 0.71095000 0.09592900 0.14830600 1 O O18 1 0.05237700 0.43735500 0.14830600 1 O O19 1 0.94762300 0.56264500 0.85169400 1 | -4.803686431 | -5.078486431 | -2.028218 | 0 | TRUE | -0.02258521 | 13.98823 | 10.93087146 | 3.057358 | 1.74853
mp-697084 | HPbIO | ABCD | # generated using pymatgen data_HPbIO _symmetry_space_group_name_H-M 'P 1' _cell_length_a 4.25988600 _cell_length_b 7.94516100 _cell_length_c 10.64273300 _cell_angle_alpha 90.00000000 _cell_angle_beta 90.00000000 _cell_angle_gamma 90.00000000 _symmetry_Int_Tables_number 1 _chemical_formula_structural HPbIO _chemical_formula_sum 'H4 Pb4 I4 O4' _cell_volume 360.20840809 _cell_formula_units_Z 4 loop_ _symmetry_equiv_pos_site_id _symmetry_equiv_pos_as_xyz 1 'x, y, z' loop_ _atom_site_type_symbol _atom_site_label _atom_site_symmetry_multiplicity _atom_site_fract_x _atom_site_fract_y _atom_site_fract_z _atom_site_occupancy H H0 1 0.25000000 0.81114300 0.10941600 1 H H1 1 0.25000000 0.31114300 0.39058400 1 H H2 1 0.75000000 0.18885700 0.89058400 1 H H3 1 0.75000000 0.68885700 0.60941600 1 Pb Pb4 1 0.25000000 0.68178900 0.41909300 1 Pb Pb5 1 0.25000000 0.18178900 0.08090700 1 Pb Pb6 1 0.75000000 0.31821100 0.58090700 1 Pb Pb7 1 0.75000000 0.81821100 0.91909300 1 I I8 1 0.75000000 0.54721500 0.17906100 1 I I9 1 0.75000000 0.04721500 0.32093900 1 I I10 1 0.25000000 0.45278500 0.82093900 1 I I11 1 0.25000000 0.95278500 0.67906100 1 O O12 1 0.25000000 0.88318700 0.03504500 1 O O13 1 0.25000000 0.38318700 0.46495500 1 O O14 1 0.75000000 0.11681300 0.96495500 1 O O15 1 0.75000000 0.61681300 0.53504500 1 | -4.343482 | -4.609982 | -1.228625 | 0 | TRUE | -0.001307663 | 29.85386 | 24.0994684 | 5.754387 | 2.39883
mp-1120741 | Cs2HfCl6 | AB2C6 | # generated using pymatgen data_Cs2HfCl6 _symmetry_space_group_name_H-M 'P 1' _cell_length_a 7.41283578 _cell_length_b 7.41283578 _cell_length_c 7.41283578 _cell_angle_alpha 60.00000000 _cell_angle_beta 60.00000000 _cell_angle_gamma 60.00000000 _symmetry_Int_Tables_number 1 _chemical_formula_structural Cs2HfCl6 _chemical_formula_sum 'Cs2 Hf1 Cl6' _cell_volume 288.03027563 _cell_formula_units_Z 1 loop_ _symmetry_equiv_pos_site_id _symmetry_equiv_pos_as_xyz 1 'x, y, z' loop_ _atom_site_type_symbol _atom_site_label _atom_site_symmetry_multiplicity _atom_site_fract_x _atom_site_fract_y _atom_site_fract_z _atom_site_occupancy Cs Cs0 1 0.75000000 0.75000000 0.75000000 1 Cs Cs1 1 0.25000000 0.25000000 0.25000000 1 Hf Hf2 1 0.00000000 0.00000000 -0.00000000 1 Cl Cl3 1 0.76627638 0.76627638 0.23372362 1 Cl Cl4 1 0.76627638 0.23372362 0.76627638 1 Cl Cl5 1 0.23372362 0.76627638 0.23372362 1 Cl Cl6 1 0.23372362 0.23372362 0.76627638 1 Cl Cl7 1 0.23372362 0.76627638 0.76627638 1 Cl Cl8 1 0.76627638 0.23372362 0.23372362 1 | -4.562282 | -4.971616 | -2.433925 | 0 | TRUE | -0.140559 | 7.007427 | 4.316398 | 2.691029 | 1.640436
mp-30120 | K3BiO4 | AB3C4 | # generated using pymatgen data_K3BiO4 _symmetry_space_group_name_H-M 'P 1' _cell_length_a 6.46310188 _cell_length_b 6.62914623 _cell_length_c 7.68328017 _cell_angle_alpha 101.20173509 _cell_angle_beta 97.22554364 _cell_angle_gamma 105.89792744 _symmetry_Int_Tables_number 1 _chemical_formula_structural K3BiO4 _chemical_formula_sum 'K6 Bi2 O8' _cell_volume 304.92591943 _cell_formula_units_Z 2 loop_ _symmetry_equiv_pos_site_id _symmetry_equiv_pos_as_xyz 1 'x, y, z' loop_ _atom_site_type_symbol _atom_site_label _atom_site_symmetry_multiplicity _atom_site_fract_x _atom_site_fract_y _atom_site_fract_z _atom_site_occupancy K K0 1 0.66972958 0.77770438 0.97910366 1 K K1 1 0.83564672 0.23288452 0.83259901 1 K K2 1 0.64686450 0.77288541 0.46489364 1 K K3 1 0.35313550 0.22711459 0.53510636 1 K K4 1 0.33027042 0.22229562 0.02089634 1 K K5 1 0.16435328 0.76711548 0.16740099 1 Bi Bi6 1 0.84730088 0.30144693 0.31425694 1 Bi Bi7 1 0.15269912 0.69855307 0.68574306 1 O O8 1 0.98028007 0.90094785 0.77059147 1 O O9 1 0.01971993 0.09905215 0.22940853 1 O O10 1 0.23626315 0.52355587 0.85784651 1 O O11 1 0.76373685 0.47644413 0.14215349 1 O O12 1 0.44578469 0.94024229 0.72791706 1 O O13 1 0.55421531 0.05975771 0.27208294 1 O O14 1 0.18319737 0.55092754 0.42497955 1 O O15 1 0.81680263 0.44907246 0.57502045 1 | -4.680995 | -5.024495 | -1.65469 | 0 | TRUE | -0.0943619475 | 8.92061 | 5.62393361 | 3.296677 | 1.815675
mp-7771 | Sr(CdAs)2 | AB2C2 | # generated using pymatgen data_Sr(CdAs)2 _symmetry_space_group_name_H-M 'P 1' _cell_length_a 4.48296996 _cell_length_b 4.48296889 _cell_length_c 7.45633266 _cell_angle_alpha 90.00000000 _cell_angle_beta 90.00000000 _cell_angle_gamma 119.99999273 _symmetry_Int_Tables_number 1 _chemical_formula_structural Sr(CdAs)2 _chemical_formula_sum 'Sr1 Cd2 As2' _cell_volume 129.77394070 _cell_formula_units_Z 1 loop_ _symmetry_equiv_pos_site_id _symmetry_equiv_pos_as_xyz 1 'x, y, z' loop_ _atom_site_type_symbol _atom_site_label _atom_site_symmetry_multiplicity _atom_site_fract_x _atom_site_fract_y _atom_site_fract_z _atom_site_occupancy Sr Sr0 1 0.00000000 0.00000000 0.00000000 1 Cd Cd1 1 0.33333300 0.66666700 0.63181685 1 Cd Cd2 1 0.66666700 0.33333300 0.36818315 1 As As3 1 0.66666700 0.33333300 0.74913533 1 As As4 1 0.33333300 0.66666700 0.25086467 1 | -3.195508164 | -3.195508164 | -0.6248062 | 0 | TRUE | -0.1014346 | 149.1642 | 12.06078 | 137.1034 | 11.70911
mp-12903 | YAgTe2 | ABC2 | # generated using pymatgen data_YAgTe2 _symmetry_space_group_name_H-M 'P 1' _cell_length_a 4.67484568 _cell_length_b 7.15729248 _cell_length_c 7.15729248 _cell_angle_alpha 90.00000000 _cell_angle_beta 90.00000000 _cell_angle_gamma 90.00000000 _symmetry_Int_Tables_number 1 _chemical_formula_structural YAgTe2 _chemical_formula_sum 'Y2 Ag2 Te4' _cell_volume 239.47755131 _cell_formula_units_Z 2 loop_ _symmetry_equiv_pos_site_id _symmetry_equiv_pos_as_xyz 1 'x, y, z' loop_ _atom_site_type_symbol _atom_site_label _atom_site_symmetry_multiplicity _atom_site_fract_x _atom_site_fract_y _atom_site_fract_z _atom_site_occupancy Y Y0 1 0.79353907 -0.00000000 0.50000000 1 Y Y1 1 0.20646093 0.50000000 -0.00000000 1 Ag Ag2 1 -0.00000000 -0.00000000 -0.00000000 1 Ag Ag3 1 -0.00000000 0.50000000 0.50000000 1 Te Te4 1 0.28132163 0.79864068 0.29864068 1 Te Te5 1 0.71867837 0.29864068 0.20135932 1 Te Te6 1 0.71867837 0.70135932 0.79864068 1 Te Te7 1 0.28132163 0.20135932 0.70135932 1 | -4.824546 | -5.035546 | -1.139136 | 0 | TRUE | -0.009472689 | 19.07492903 | 7.463023 | 11.61191 | 3.407625
mp-1226075 | CoTeO4 | ABC4 | # generated using pymatgen data_CoTeO4 _symmetry_space_group_name_H-M 'P 1' _cell_length_a 4.65421648 _cell_length_b 10.33408923 _cell_length_c 5.56360623 _cell_angle_alpha 82.62995149 _cell_angle_beta 90.00001623 _cell_angle_gamma 90.00008669 _symmetry_Int_Tables_number 1 _chemical_formula_structural CoTeO4 _chemical_formula_sum 'Co4 Te4 O16' _cell_volume 265.38250003 _cell_formula_units_Z 4 loop_ _symmetry_equiv_pos_site_id _symmetry_equiv_pos_as_xyz 1 'x, y, z' loop_ _atom_site_type_symbol _atom_site_label _atom_site_symmetry_multiplicity _atom_site_fract_x _atom_site_fract_y _atom_site_fract_z _atom_site_occupancy Co Co0 1 0.50001406 0.62499888 0.12494191 1 Co Co1 1 -0.00001916 0.12500179 0.12494166 1 Co Co2 1 0.50001148 0.12499929 0.62494270 1 Co Co3 1 -0.00001866 0.62500124 0.62493990 1 Te Te4 1 -0.00002384 0.37500750 0.37502387 1 Te Te5 1 -0.00004092 0.87503657 0.87496681 1 Te Te6 1 0.50003053 0.37500930 0.87502656 1 Te Te7 1 0.50004091 0.87503492 0.37496938 1 O O8 1 0.31776295 0.03912381 0.34787868 1 O O9 1 0.31776928 0.53910209 0.84789116 1 O O10 1 0.18223354 0.03912562 0.84787648 1 O O11 1 0.18223279 0.53910335 0.34789215 1 O O12 1 0.81780950 0.21086173 0.40206982 1 O O13 1 0.81781476 0.71088456 0.90204986 1 O O14 1 0.68219338 0.21086148 0.90206746 1 O O15 1 0.68218479 0.71088345 0.40204842 1 O O16 1 0.78274407 0.44835865 0.62976602 1 O O17 1 0.78274526 0.94837923 0.12973905 1 O O18 1 0.71725572 0.44835733 0.12976842 1 O O19 1 0.71725352 0.94837968 0.62973878 1 O O20 1 0.28267836 0.30160946 0.62038340 1 O O21 1 0.28268258 0.80163477 0.12034565 1 O O22 1 0.21732257 0.30161082 0.12038236 1 O O23 1 0.21732054 0.80163351 0.62034848 1 | -5.730306 | -6.461306 | -1.454909 | 0 | TRUE | -0.06598799 | 14.47539669 | 8.519422 | 5.955974 | 2.440487
mp-756316 | Li3SbS4 | AB3C4 | # generated using pymatgen data_Li3SbS4 _symmetry_space_group_name_H-M 'P 1' _cell_length_a 7.96028121 _cell_length_b 6.84945667 _cell_length_c 6.41356551 _cell_angle_alpha 90.00000000 _cell_angle_beta 90.00000000 _cell_angle_gamma 90.00000000 _symmetry_Int_Tables_number 1 _chemical_formula_structural Li3SbS4 _chemical_formula_sum 'Li6 Sb2 S8' _cell_volume 349.69068832 _cell_formula_units_Z 2 loop_ _symmetry_equiv_pos_site_id _symmetry_equiv_pos_as_xyz 1 'x, y, z' loop_ _atom_site_type_symbol _atom_site_label _atom_site_symmetry_multiplicity _atom_site_fract_x _atom_site_fract_y _atom_site_fract_z _atom_site_occupancy Li Li0 1 0.00000000 0.15619580 0.50347225 1 Li Li1 1 0.24505180 0.32510434 0.99648556 1 Li Li2 1 0.25494820 0.67489566 0.49648556 1 Li Li3 1 0.50000000 0.84380420 0.00347225 1 Li Li4 1 0.74505180 0.67489566 0.49648556 1 Li Li5 1 0.75494820 0.32510434 0.99648556 1 Sb Sb6 1 0.00000000 0.82636608 0.99533273 1 Sb Sb7 1 0.50000000 0.17363392 0.49533273 1 S S8 1 0.00000000 0.14844532 0.11916114 1 S S9 1 0.00000000 0.82016856 0.62896572 1 S S10 1 0.24140277 0.66499250 0.11559851 1 S S11 1 0.25859623 0.33500750 0.61559851 1 S S12 1 0.50000000 0.17983144 0.12896572 1 S S13 1 0.50000000 0.85155468 0.61916114 1 S S14 1 0.74140277 0.33500750 0.61559851 1 S S15 1 0.75859723 0.66499250 0.11559851 1 | -4.148763315 | -4.400263315 | -1.100067 | 0 | TRUE | -0.07473112 | 6.80135096 | 2.409892 | 4.391459 | 2.095581
mp-22391 | Sr3V2O7 | A2B3C7 | # generated using pymatgen data_Sr3V2O7 _symmetry_space_group_name_H-M 'P 1' _cell_length_a 3.84848944 _cell_length_b 3.84848986 _cell_length_c 10.45127595 _cell_angle_alpha 100.60663317 _cell_angle_beta 100.60662503 _cell_angle_gamma 90.00432375 _symmetry_Int_Tables_number 1 _chemical_formula_structural Sr3V2O7 _chemical_formula_sum 'Sr3 V2 O7' _cell_volume 149.45575987 _cell_formula_units_Z 1 loop_ _symmetry_equiv_pos_site_id _symmetry_equiv_pos_as_xyz 1 'x, y, z' loop_ _atom_site_type_symbol _atom_site_label _atom_site_symmetry_multiplicity _atom_site_fract_x _atom_site_fract_y _atom_site_fract_z _atom_site_occupancy Sr Sr0 1 0.68401941 0.68401979 0.36812530 1 Sr Sr1 1 0.31597340 0.31597351 0.63186185 1 Sr Sr2 1 0.50000583 0.50000636 0.00000648 1 V V3 1 0.90446656 0.90446557 0.80886795 1 V V4 1 0.09553551 0.09553489 0.19113309 1 O O5 1 0.90501644 0.40499577 0.80989856 1 O O6 1 0.40499439 0.90501697 0.80989858 1 O O7 1 0.09498515 0.59500865 0.19010699 1 O O8 1 0.59500704 0.09498595 0.19010700 1 O O9 1 0.80770030 0.80770081 0.61539781 1 O O10 1 0.00000010 0.00000096 0.00001013 1 O O11 1 0.19229187 0.19229276 0.38458525 1 | -7.106516 | -7.790599 | -2.968673 | 0 | TRUE | -0.002439129 | 53.43731 | 47.88954 | 5.547769 | 2.35537
mp-33940 | Mg2PtO4 | AB2C4 | # generated using pymatgen data_Mg2PtO4 _symmetry_space_group_name_H-M 'P 1' _cell_length_a 6.03380860 _cell_length_b 6.03380995 _cell_length_c 5.93206841 _cell_angle_alpha 60.55625051 _cell_angle_beta 60.55624945 _cell_angle_gamma 61.12526785 _symmetry_Int_Tables_number 1 _chemical_formula_structural Mg2PtO4 _chemical_formula_sum 'Mg4 Pt2 O8' _cell_volume 155.27260238 _cell_formula_units_Z 2 loop_ _symmetry_equiv_pos_site_id _symmetry_equiv_pos_as_xyz 1 'x, y, z' loop_ _atom_site_type_symbol _atom_site_label _atom_site_symmetry_multiplicity _atom_site_fract_x _atom_site_fract_y _atom_site_fract_z _atom_site_occupancy Mg Mg0 1 0.01770599 0.01770599 0.98229401 1 Mg Mg1 1 0.23229401 0.23229401 0.26770599 1 Mg Mg2 1 0.62500000 0.62500000 0.12500000 1 Mg Mg3 1 0.62500000 0.62500000 0.62500000 1 Pt Pt4 1 0.12500000 0.62500000 0.62500000 1 Pt Pt5 1 0.62500000 0.12500000 0.62500000 1 O O6 1 0.37716002 0.37716002 0.39664716 1 O O7 1 0.37716002 0.37716002 0.84903579 1 O O8 1 0.38359634 0.84273311 0.38683527 1 O O9 1 0.84273311 0.38359634 0.38683527 1 O O10 1 0.40726689 0.86640366 0.86316473 1 O O11 1 0.87283998 0.87283998 0.40096421 1 O O12 1 0.86640366 0.40726689 0.86316473 1 O O13 1 0.87283998 0.87283998 0.85335284 1 | -5.948547 | -6.341119 | -2.189912 | 0 | TRUE | -0.04726686 | 8.542138 | 3.908404 | 4.63373464 | 2.152611
mp-550553 | CdBiClO2 | ABCD2 | # generated using pymatgen data_CdBiClO2 _symmetry_space_group_name_H-M 'P 1' _cell_length_a 4.24651300 _cell_length_b 6.29125100 _cell_length_c 7.66067700 _cell_angle_alpha 81.83589302 _cell_angle_beta 90.00000000 _cell_angle_gamma 90.00000000 _symmetry_Int_Tables_number 1 _chemical_formula_structural CdBiClO2 _chemical_formula_sum 'Cd2 Bi2 Cl2 O4' _cell_volume 202.58755357 _cell_formula_units_Z 2 loop_ _symmetry_equiv_pos_site_id _symmetry_equiv_pos_as_xyz 1 'x, y, z' loop_ _atom_site_type_symbol _atom_site_label _atom_site_symmetry_multiplicity _atom_site_fract_x _atom_site_fract_y _atom_site_fract_z _atom_site_occupancy Cd Cd0 1 0.75000000 0.84688800 0.89619200 1 Cd Cd1 1 0.25000000 0.15311200 0.10380800 1 Bi Bi2 1 0.25000000 0.18577700 0.60193900 1 Bi Bi3 1 0.75000000 0.81422300 0.39806100 1 Cl Cl4 1 0.25000000 0.52240800 0.20257600 1 Cl Cl5 1 0.75000000 0.47759200 0.79742400 1 O O6 1 0.25000000 0.99001400 0.85565800 1 O O7 1 0.75000000 0.00998600 0.14434200 1 O O8 1 0.75000000 0.04606800 0.59374800 1 O O9 1 0.25000000 0.95393200 0.40625200 1 | -4.519208127 | -4.916808127 | -1.61575 | 0 | TRUE | -0.04094526 | 15.44382 | 10.94325956 | 4.500558 | 2.121452
mp-8387 | Tl6TeO6 | AB6C6 | # generated using pymatgen data_Tl6TeO6 _symmetry_space_group_name_H-M 'P 1' _cell_length_a 6.60301933 _cell_length_b 6.60301949 _cell_length_c 6.60302022 _cell_angle_alpha 94.35468036 _cell_angle_beta 94.35468248 _cell_angle_gamma 94.35469189 _symmetry_Int_Tables_number 1 _chemical_formula_structural Tl6TeO6 _chemical_formula_sum 'Tl6 Te1 O6' _cell_volume 285.26304769 _cell_formula_units_Z 1 loop_ _symmetry_equiv_pos_site_id _symmetry_equiv_pos_as_xyz 1 'x, y, z' loop_ _atom_site_type_symbol _atom_site_label _atom_site_symmetry_multiplicity _atom_site_fract_x _atom_site_fract_y _atom_site_fract_z _atom_site_occupancy Tl Tl0 1 0.72631443 0.43902059 0.87278577 1 Tl Tl1 1 0.43902059 0.87278577 0.72631443 1 Tl Tl2 1 0.87278577 0.72631443 0.43902059 1 Tl Tl3 1 0.27368557 0.56097941 0.12721423 1 Tl Tl4 1 0.56097941 0.12721423 0.27368557 1 Tl Tl5 1 0.12721423 0.27368557 0.56097941 1 Te Te6 1 -0.00000000 0.00000000 0.00000000 1 O O7 1 0.01305182 0.97252617 0.70732756 1 O O8 1 0.97252617 0.70732756 0.01305182 1 O O9 1 0.70732756 0.01305182 0.97252617 1 O O10 1 0.98694818 0.02747383 0.29267244 1 O O11 1 0.02747383 0.29267244 0.98694818 1 O O12 1 0.29267244 0.98694818 0.02747383 1 | -4.404571 | -4.721648 | -1.106317 | 0 | TRUE | -0.01156849 | 18.88171 | 12.22969128 | 6.652019 | 2.579151
mp-559118 | CsTa(PO4)2 | ABC2D8 | # generated using pymatgen data_CsTa(PO4)2 _symmetry_space_group_name_H-M 'P 1' _cell_length_a 5.15352545 _cell_length_b 5.15352545 _cell_length_c 9.01689476 _cell_angle_alpha 87.18593427 _cell_angle_beta 87.18593427 _cell_angle_gamma 61.77108484 _symmetry_Int_Tables_number 1 _chemical_formula_structural CsTa(PO4)2 _chemical_formula_sum 'Cs1 Ta1 P2 O8' _cell_volume 210.65021890 _cell_formula_units_Z 1 loop_ _symmetry_equiv_pos_site_id _symmetry_equiv_pos_as_xyz 1 'x, y, z' loop_ _atom_site_type_symbol _atom_site_label _atom_site_symmetry_multiplicity _atom_site_fract_x _atom_site_fract_y _atom_site_fract_z _atom_site_occupancy Cs Cs0 1 0.00000000 0.00000000 0.50000000 1 Ta Ta1 1 0.00000000 0.00000000 0.00000000 1 P P2 1 0.64493100 0.64493100 0.19181500 1 P P3 1 0.35506900 0.35506900 0.80818500 1 O O4 1 0.79136200 0.79136200 0.08483700 1 O O5 1 0.68522700 0.21198600 0.85412100 1 O O6 1 0.32388400 0.32388400 0.64754700 1 O O7 1 0.78801400 0.31477300 0.14587900 1 O O8 1 0.31477300 0.78801400 0.14587900 1 O O9 1 0.20863800 0.20863800 0.91516300 1 O O10 1 0.67611600 0.67611600 0.35245300 1 O O11 1 0.21198600 0.68522700 0.85412100 1 | -7.761822 | -8.219822 | -2.957048 | 0 | TRUE | -0.02700831 | 9.267498 | 6.35122 | 2.916278 | 1.707711
mp-1222182 | Mg(InTe2)2 | AB2C4 | # generated using pymatgen data_Mg(InTe2)2 _symmetry_space_group_name_H-M 'P 1' _cell_length_a 7.72898044 _cell_length_b 7.72898044 _cell_length_c 7.72898044 _cell_angle_alpha 131.52789341 _cell_angle_beta 131.52789341 _cell_angle_gamma 70.97569778 _symmetry_Int_Tables_number 1 _chemical_formula_structural Mg(InTe2)2 _chemical_formula_sum 'Mg1 In2 Te4' _cell_volume 253.39503535 _cell_formula_units_Z 1 loop_ _symmetry_equiv_pos_site_id _symmetry_equiv_pos_as_xyz 1 'x, y, z' loop_ _atom_site_type_symbol _atom_site_label _atom_site_symmetry_multiplicity _atom_site_fract_x _atom_site_fract_y _atom_site_fract_z _atom_site_occupancy Mg Mg0 1 0.75000000 0.25000000 0.50000000 1 In In1 1 0.00000000 0.00000000 0.00000000 1 In In2 1 0.25000000 0.75000000 0.50000000 1 Te Te3 1 0.38447959 0.84688059 -0.00004570 1 Te Te4 1 0.84692730 0.38452529 0.00004570 1 Te Te5 1 0.61547471 0.61552041 0.46240200 1 Te Te6 1 0.15311941 0.15307270 0.53759800 1 | -3.295089 | -3.536231 | -0.7252499 | 0 | TRUE | -0.01665866 | 11.56295 | 3.10040858 | 8.462539 | 2.909044
mp-3667 | P2S2O3 | A2B2C3 | # generated using pymatgen data_P2S2O3 _symmetry_space_group_name_H-M 'P 1' _cell_length_a 9.40009831 _cell_length_b 9.40011863 _cell_length_c 9.39812990 _cell_angle_alpha 122.18345093 _cell_angle_beta 122.18437124 _cell_angle_gamma 86.26995945 _symmetry_Int_Tables_number 1 _chemical_formula_structural P2S2O3 _chemical_formula_sum 'P8 S8 O12' _cell_volume 566.44933857 _cell_formula_units_Z 4 loop_ _symmetry_equiv_pos_site_id _symmetry_equiv_pos_as_xyz 1 'x, y, z' loop_ _atom_site_type_symbol _atom_site_label _atom_site_symmetry_multiplicity _atom_site_fract_x _atom_site_fract_y _atom_site_fract_z _atom_site_occupancy P P0 1 0.02495257 0.71965495 0.39197365 1 P P1 1 0.32767076 0.63297792 0.60802420 1 P P2 1 0.52490214 0.13288359 0.30521793 1 P P3 1 0.28031202 0.67233631 0.30522473 1 P P4 1 0.36711529 0.97508319 0.69477043 1 P P5 1 0.78034631 0.47505364 0.60802833 1 P P6 1 0.86702529 0.17232522 0.39197247 1 P P7 1 0.82767038 0.21968804 0.69478723 1 S S8 1 0.78585819 0.68691421 0.27653084 1 S S9 1 0.91044533 0.18705608 0.90125382 1 S S10 1 0.31294510 0.58955803 0.09874785 1 S S11 1 0.49082878 0.21418958 0.90125811 1 S S12 1 0.81308657 0.71413307 0.72346168 1 S S13 1 0.99067288 0.08963511 0.27654105 1 S S14 1 0.28580534 0.00918284 0.09874990 1 S S15 1 0.41036843 0.50932541 0.72346288 1 O O16 1 0.12144087 0.62145038 0.49999518 1 O O17 1 0.84252172 0.41918397 0.76293684 1 O O18 1 0.65625333 0.07959026 0.23707149 1 O O19 1 0.58082044 0.34365493 0.42330599 1 O O20 1 0.34248391 0.57964868 0.42330932 1 O O21 1 0.15634538 0.91917638 0.57668625 1 O O22 1 0.92035198 0.15751469 0.57669176 1 O O23 1 0.42040730 0.84374167 0.76292639 1 O O24 1 0.37860605 0.87860124 0.49999565 1 O O25 1 0.87854874 0.37855652 0.50000339 1 O O26 1 0.62139840 0.12140393 0.50000808 1 O O27 1 0.08081549 0.65748016 0.23706357 1 | -6.084117 | -6.52226 | -1.67375 | 0 | TRUE | -0.00216918 | 3.13414214 | 0.6010582 | 2.533084 | 1.591567
mp-5394 | LaSF | ABC | # generated using pymatgen data_LaSF _symmetry_space_group_name_H-M 'P 1' _cell_length_a 4.04866893 _cell_length_b 4.04866893 _cell_length_c 6.96278102 _cell_angle_alpha 90.00000000 _cell_angle_beta 90.00000000 _cell_angle_gamma 90.00000000 _symmetry_Int_Tables_number 1 _chemical_formula_structural LaSF _chemical_formula_sum 'La2 S2 F2' _cell_volume 114.13195763 _cell_formula_units_Z 2 loop_ _symmetry_equiv_pos_site_id _symmetry_equiv_pos_as_xyz 1 'x, y, z' loop_ _atom_site_type_symbol _atom_site_label _atom_site_symmetry_multiplicity _atom_site_fract_x _atom_site_fract_y _atom_site_fract_z _atom_site_occupancy La La0 1 0.75000000 0.75000000 0.76997462 1 La La1 1 0.25000000 0.25000000 0.23002538 1 S S2 1 0.25000000 0.25000000 0.65128023 1 S S3 1 0.75000000 0.75000000 0.34871977 1 F F4 1 0.25000000 0.75000000 0.00000000 1 F F5 1 0.75000000 0.25000000 0.00000000 1 | -6.760346 | -7.082012 | -3.4207 | 0 | TRUE | -0.03841268 | 18.81816 | 13.26570062 | 5.552463 | 2.356366
mp-7123 | KSb(PSe3)2 | ABC2D6 | # generated using pymatgen data_KSb(PSe3)2 _symmetry_space_group_name_H-M 'P 1' _cell_length_a 8.20808100 _cell_length_b 7.04295000 _cell_length_c 10.35529926 _cell_angle_alpha 88.33248624 _cell_angle_beta 90.00000000 _cell_angle_gamma 90.00000000 _symmetry_Int_Tables_number 1 _chemical_formula_structural KSb(PSe3)2 _chemical_formula_sum 'K2 Sb2 P4 Se12' _cell_volume 598.37706474 _cell_formula_units_Z 2 loop_ _symmetry_equiv_pos_site_id _symmetry_equiv_pos_as_xyz 1 'x, y, z' loop_ _atom_site_type_symbol _atom_site_label _atom_site_symmetry_multiplicity _atom_site_fract_x _atom_site_fract_y _atom_site_fract_z _atom_site_occupancy K K0 1 0.66296300 0.19277100 0.99171300 1 K K1 1 0.16296300 0.80722900 0.00828700 1 Sb Sb2 1 0.94714800 0.31355400 0.51437300 1 Sb Sb3 1 0.44714800 0.68644600 0.48562700 1 P P4 1 0.15238000 0.29169200 0.79827400 1 P P5 1 0.65238000 0.70830800 0.20172600 1 P P6 1 0.86087500 0.80729600 0.32953600 1 P P7 1 0.36087500 0.19270400 0.67046400 1 Se Se8 1 0.05537000 0.58491100 0.32847600 1 Se Se9 1 0.95941900 0.08140600 0.76629400 1 Se Se10 1 0.55537000 0.41508900 0.67152400 1 Se Se11 1 0.24057600 0.32360200 0.99154000 1 Se Se12 1 0.57746700 0.44367300 0.31216300 1 Se Se13 1 0.07746700 0.55632700 0.68783700 1 Se Se14 1 0.74240500 0.84055900 0.52620200 1 Se Se15 1 0.24240500 0.15944100 0.47379800 1 Se Se16 1 0.45319800 0.92212500 0.74960600 1 Se Se17 1 0.95319800 0.07787500 0.25039400 1 Se Se18 1 0.74057600 0.67639800 0.00846000 1 Se Se19 1 0.45941900 0.91859400 0.23370600 1 | -4.065451 | -4.348651 | -0.6445033 | 0 | TRUE | -0.01937043 | 13.27895 | 6.562031 | 6.716924 | 2.591703
mp-9385 | RbAu3Se2 | AB2C3 | # generated using pymatgen data_RbAu3Se2 _symmetry_space_group_name_H-M 'P 1' _cell_length_a 6.22708500 _cell_length_b 6.22708549 _cell_length_c 5.30382783 _cell_angle_alpha 90.00000000 _cell_angle_beta 90.00000000 _cell_angle_gamma 119.99999738 _symmetry_Int_Tables_number 1 _chemical_formula_structural RbAu3Se2 _chemical_formula_sum 'Rb1 Au3 Se2' _cell_volume 178.11056572 _cell_formula_units_Z 1 loop_ _symmetry_equiv_pos_site_id _symmetry_equiv_pos_as_xyz 1 'x, y, z' loop_ _atom_site_type_symbol _atom_site_label _atom_site_symmetry_multiplicity _atom_site_fract_x _atom_site_fract_y _atom_site_fract_z _atom_site_occupancy Rb Rb0 1 -0.00000000 0.00000000 0.50000000 1 Au Au1 1 -0.00000000 0.50000000 -0.00000000 1 Au Au2 1 0.50000000 0.00000000 -0.00000000 1 Au Au3 1 0.50000000 0.50000000 -0.00000000 1 Se Se4 1 0.33333300 0.66666700 0.68368423 1 Se Se5 1 0.66666700 0.33333300 0.31631577 1 | -3.41711 | -3.5744437 | -0.6087765 | 0 | TRUE | -0.04304637 | 12.16228 | 6.471763 | 5.69051804 | 2.385481
mp-557224 | HgSeO3 | ABC3 | # generated using pymatgen data_HgSeO3 _symmetry_space_group_name_H-M 'P 1' _cell_length_a 4.40428246 _cell_length_b 7.22969295 _cell_length_c 10.30101150 _cell_angle_alpha 90.00000000 _cell_angle_beta 90.00000000 _cell_angle_gamma 103.01707448 _symmetry_Int_Tables_number 1 _chemical_formula_structural HgSeO3 _chemical_formula_sum 'Hg4 Se4 O12' _cell_volume 319.57214798 _cell_formula_units_Z 4 loop_ _symmetry_equiv_pos_site_id _symmetry_equiv_pos_as_xyz 1 'x, y, z' loop_ _atom_site_type_symbol _atom_site_label _atom_site_symmetry_multiplicity _atom_site_fract_x _atom_site_fract_y _atom_site_fract_z _atom_site_occupancy Hg Hg0 1 0.10179835 0.40262875 0.83048042 1 Hg Hg1 1 0.89820165 0.59737125 0.16951958 1 Hg Hg2 1 0.89820165 0.09737125 0.33048042 1 Hg Hg3 1 0.10179835 0.90262875 0.66951958 1 Se Se4 1 0.33718504 0.67769884 0.41909449 1 Se Se5 1 0.33718504 0.17769884 0.08090551 1 Se Se6 1 0.66281496 0.82230116 0.91909449 1 Se Se7 1 0.66281496 0.32230116 0.58090551 1 O O8 1 0.82879548 0.13786180 0.52863930 1 O O9 1 0.50388243 0.22499260 0.72034800 1 O O10 1 0.49611757 0.77500740 0.27965200 1 O O11 1 0.01058383 0.52214858 0.35847228 1 O O12 1 0.17120452 0.36213820 0.02863930 1 O O13 1 0.01058383 0.02214858 0.14152772 1 O O14 1 0.98941617 0.47785142 0.64152772 1 O O15 1 0.82879548 0.63786180 0.97136070 1 O O16 1 0.17120452 0.86213820 0.47136070 1 O O17 1 0.49611757 0.27500740 0.22034800 1 O O18 1 0.98941617 0.97785142 0.85847228 1 O O19 1 0.50388243 0.72499260 0.77965200 1 | -4.365471851 | -4.777671851 | -1.04974 | 0 | TRUE | -0.03604806 | 10.08346 | 6.07197229 | 4.011489 | 2.00287
mp-643277 | SiH6(NF2)2 | AB2C4D6 | # generated using pymatgen data_SiH6(NF2)2 _symmetry_space_group_name_H-M 'P 1' _cell_length_a 7.21941200 _cell_length_b 5.11857300 _cell_length_c 6.89955564 _cell_angle_alpha 87.88490348 _cell_angle_beta 90.00000000 _cell_angle_gamma 90.00000000 _symmetry_Int_Tables_number 1 _chemical_formula_structural SiH6(NF2)2 _chemical_formula_sum 'Si2 H12 N4 F8' _cell_volume 254.78617901 _cell_formula_units_Z 2 loop_ _symmetry_equiv_pos_site_id _symmetry_equiv_pos_as_xyz 1 'x, y, z' loop_ _atom_site_type_symbol _atom_site_label _atom_site_symmetry_multiplicity _atom_site_fract_x _atom_site_fract_y _atom_site_fract_z _atom_site_occupancy Si Si0 1 0.50000000 0.00000000 0.50000000 1 Si Si1 1 0.00000000 0.00000000 0.00000000 1 H H2 1 0.48628500 0.58491600 0.69660500 1 H H3 1 0.98628500 0.41508400 0.80339500 1 H H4 1 0.51371500 0.41508400 0.30339500 1 H H5 1 0.01371500 0.58491600 0.19660500 1 H H6 1 0.56866600 0.82125100 0.82994000 1 H H7 1 0.06866600 0.17874900 0.67006000 1 H H8 1 0.43133400 0.17874900 0.17006000 1 H H9 1 0.93133400 0.82125100 0.32994000 1 H H10 1 0.34105500 0.80046200 0.78967700 1 H H11 1 0.84105500 0.19953800 0.71032300 1 H H12 1 0.65894500 0.19953800 0.21032300 1 H H13 1 0.15894500 0.80046200 0.28967700 1 N N14 1 0.46965800 0.77893900 0.72808700 1 N N15 1 0.96965800 0.22106100 0.77191300 1 N N16 1 0.53034200 0.22106100 0.27191300 1 N N17 1 0.03034200 0.77893900 0.22808700 1 F F18 1 0.72223900 0.89087500 0.48335300 1 F F19 1 0.22223900 0.10912500 0.01664700 1 F F20 1 0.27776100 0.10912500 0.51664700 1 F F21 1 0.77776100 0.89087500 0.98335300 1 F F22 1 0.57509500 0.24785600 0.64175400 1 F F23 1 0.07509500 0.75214400 0.85824600 1 F F24 1 0.42490500 0.75214400 0.35824600 1 F F25 1 0.92490500 0.24785600 0.14175400 1 | -5.379292385 | -5.576985 | -1.723094 | 0 | TRUE | -0.02288477 | 3.212925 | 1.29004 | 1.92288542 | 1.386681
mp-1210700 | Mn(SbSe2)2 | AB2C4 | # generated using pymatgen data_Mn(SbSe2)2 _symmetry_space_group_name_H-M 'P 1' _cell_length_a 6.94492484 _cell_length_b 6.94492484 _cell_length_c 15.88653537 _cell_angle_alpha 66.41740705 _cell_angle_beta 66.41740705 _cell_angle_gamma 33.28447108 _symmetry_Int_Tables_number 1 _chemical_formula_structural Mn(SbSe2)2 _chemical_formula_sum 'Mn2 Sb4 Se8' _cell_volume 382.09506189 _cell_formula_units_Z 2 loop_ _symmetry_equiv_pos_site_id _symmetry_equiv_pos_as_xyz 1 'x, y, z' loop_ _atom_site_type_symbol _atom_site_label _atom_site_symmetry_multiplicity _atom_site_fract_x _atom_site_fract_y _atom_site_fract_z _atom_site_occupancy Mn Mn0 1 -0.00000000 -0.00000000 0.00000000 1 Mn Mn1 1 -0.00000000 -0.00000000 0.50000000 1 Sb Sb2 1 0.64227816 0.64227816 0.62789464 1 Sb Sb3 1 0.35772184 0.35772184 0.37210536 1 Sb Sb4 1 0.23360913 0.23360913 0.12287379 1 Sb Sb5 1 0.76639087 0.76639087 0.87712621 1 Se Se6 1 0.01109483 0.01109483 0.32992332 1 Se Se7 1 0.98890517 0.98890517 0.67007668 1 Se Se8 1 0.65656727 0.65656727 0.45886318 1 Se Se9 1 0.34343273 0.34343273 0.54113682 1 Se Se10 1 0.60810951 0.60810951 0.04583121 1 Se Se11 1 0.39189049 0.39189049 0.95416879 1 Se Se12 1 0.83646910 0.83646910 0.17369395 1 Se Se13 1 0.16353090 0.16353090 0.82630605 1 | -4.796276 | -5.06599 | -0.5797526 | 0 | TRUE | -0.02542697 | 46.02672 | 30.46981929 | 15.5569 | 3.944223
mp-1193963 | Mg2SiS4 | AB2C4 | # generated using pymatgen data_Mg2SiS4 _symmetry_space_group_name_H-M 'P 1' _cell_length_a 5.92784317 _cell_length_b 7.43282373 _cell_length_c 12.70736027 _cell_angle_alpha 90.00000000 _cell_angle_beta 90.00000000 _cell_angle_gamma 90.00000000 _symmetry_Int_Tables_number 1 _chemical_formula_structural Mg2SiS4 _chemical_formula_sum 'Mg8 Si4 S16' _cell_volume 559.89408796 _cell_formula_units_Z 4 loop_ _symmetry_equiv_pos_site_id _symmetry_equiv_pos_as_xyz 1 'x, y, z' loop_ _atom_site_type_symbol _atom_site_label _atom_site_symmetry_multiplicity _atom_site_fract_x _atom_site_fract_y _atom_site_fract_z _atom_site_occupancy Mg Mg0 1 0.00000000 0.50000000 -0.00000000 1 Mg Mg1 1 0.50000000 -0.00000000 0.50000000 1 Mg Mg2 1 0.00000000 -0.00000000 -0.00000000 1 Mg Mg3 1 0.50000000 0.50000000 0.50000000 1 Mg Mg4 1 0.49216993 0.75000000 0.23153399 1 Mg Mg5 1 0.00783007 0.75000000 0.73153399 1 Mg Mg6 1 0.50783007 0.25000000 0.76846601 1 Mg Mg7 1 0.99216993 0.25000000 0.26846601 1 Si Si8 1 0.90605999 0.75000000 0.41061760 1 Si Si9 1 0.59394001 0.75000000 0.91061760 1 Si Si10 1 0.09394001 0.25000000 0.58938240 1 Si Si11 1 0.40605999 0.25000000 0.08938240 1 S S12 1 0.26077574 0.75000000 0.40771054 1 S S13 1 0.23922426 0.75000000 0.90771054 1 S S14 1 0.73922426 0.25000000 0.59228946 1 S S15 1 0.76077574 0.25000000 0.09228946 1 S S16 1 0.76163768 0.75000000 0.56511889 1 S S17 1 0.73836232 0.75000000 0.06511889 1 S S18 1 0.23836232 0.25000000 0.43488111 1 S S19 1 0.26163768 0.25000000 0.93488111 1 S S20 1 0.75370982 0.52444135 0.33392760 1 S S21 1 0.74629018 0.97555865 0.83392760 1 S S22 1 0.24629018 0.02444135 0.66607240 1 S S23 1 0.25370982 0.47555865 0.16607240 1 S S24 1 0.24629018 0.47555865 0.66607240 1 S S25 1 0.25370982 0.02444135 0.16607240 1 S S26 1 0.75370982 0.97555865 0.33392760 1 S S27 1 0.74629018 0.52444135 0.83392760 1 | -4.725125 | -5.012553085 | -1.416599 | 0 | TRUE | -0.02458064 | 9.842956 | 4.88162789 | 4.961328 | 2.227404
mp-3419 | RbAuF4 | ABC4 | # generated using pymatgen data_RbAuF4 _symmetry_space_group_name_H-M 'P 1' _cell_length_a 6.19837166 _cell_length_b 6.19837097 _cell_length_c 7.35306127 _cell_angle_alpha 114.92822166 _cell_angle_beta 114.92820407 _cell_angle_gamma 90.00000025 _symmetry_Int_Tables_number 1 _chemical_formula_structural RbAuF4 _chemical_formula_sum 'Rb2 Au2 F8' _cell_volume 226.83180141 _cell_formula_units_Z 2 loop_ _symmetry_equiv_pos_site_id _symmetry_equiv_pos_as_xyz 1 'x, y, z' loop_ _atom_site_type_symbol _atom_site_label _atom_site_symmetry_multiplicity _atom_site_fract_x _atom_site_fract_y _atom_site_fract_z _atom_site_occupancy Rb Rb0 1 0.25000000 0.25000000 0.50000000 1 Rb Rb1 1 0.75000000 0.75000000 0.50000000 1 Au Au2 1 -0.00000000 0.50000000 0.00000000 1 Au Au3 1 0.50000000 -0.00000000 0.00000000 1 F F4 1 0.95746259 0.45746259 0.23030515 1 F F5 1 0.72715844 0.22715844 0.76969485 1 F F6 1 0.04253741 0.54253741 0.76969485 1 F F7 1 0.22715844 0.04253741 0.76969485 1 F F8 1 0.27284156 0.77284156 0.23030515 1 F F9 1 0.45746259 0.27284156 0.23030515 1 F F10 1 0.77284156 0.95746259 0.23030515 1 F F11 1 0.54253741 0.72715844 0.76969485 1 | -3.746903 | -4.054903 | -2.071515 | 0 | TRUE | -0.2329178 | 4.48992271 | 2.251121 | 2.238802 | 1.496263
mp-7469 | NaCuO | ABC | # generated using pymatgen data_NaCuO _symmetry_space_group_name_H-M 'P 1' _cell_length_a 4.65272897 _cell_length_b 6.59949072 _cell_length_c 6.59949205 _cell_angle_alpha 82.85756441 _cell_angle_beta 69.36029743 _cell_angle_gamma 69.36027996 _symmetry_Int_Tables_number 1 _chemical_formula_structural NaCuO _chemical_formula_sum 'Na4 Cu4 O4' _cell_volume 177.46352726 _cell_formula_units_Z 4 loop_ _symmetry_equiv_pos_site_id _symmetry_equiv_pos_as_xyz 1 'x, y, z' loop_ _atom_site_type_symbol _atom_site_label _atom_site_symmetry_multiplicity _atom_site_fract_x _atom_site_fract_y _atom_site_fract_z _atom_site_occupancy Na Na0 1 0.92191117 0.82769984 0.82769991 1 Na Na1 1 0.25000493 0.82732640 0.17267341 1 Na Na2 1 0.25000478 0.17267349 0.82732642 1 Na Na3 1 0.57808530 0.17229933 0.17229922 1 Cu Cu4 1 0.89946347 0.50002587 0.20117480 1 Cu Cu5 1 0.89946390 0.20117367 0.50002564 1 Cu Cu6 1 0.60053406 0.79882654 0.49997378 1 Cu Cu7 1 0.60053458 0.49997371 0.79882594 1 O O8 1 0.45409521 0.79565095 0.79565083 1 O O9 1 0.75000436 0.79566016 0.20433950 1 O O10 1 0.75000429 0.20433938 0.79565995 1 O O11 1 0.04589294 0.20435066 0.20435060 1 | -4.460022 | -4.689022 | -1.232882 | 0 | TRUE | -0.08287381 | 6.912161 | 2.431488 | 4.480674 | 2.11676
mp-8622 | Rb2PtSe2 | AB2C2 | # generated using pymatgen data_Rb2PtSe2 _symmetry_space_group_name_H-M 'P 1' _cell_length_a 3.79587635 _cell_length_b 6.64303828 _cell_length_c 6.64303758 _cell_angle_alpha 69.98613861 _cell_angle_beta 73.39911088 _cell_angle_gamma 73.39911473 _symmetry_Int_Tables_number 1 _chemical_formula_structural Rb2PtSe2 _chemical_formula_sum 'Rb2 Pt1 Se2' _cell_volume 147.51382839 _cell_formula_units_Z 1 loop_ _symmetry_equiv_pos_site_id _symmetry_equiv_pos_as_xyz 1 'x, y, z' loop_ _atom_site_type_symbol _atom_site_label _atom_site_symmetry_multiplicity _atom_site_fract_x _atom_site_fract_y _atom_site_fract_z _atom_site_occupancy Rb Rb0 1 0.19732999 0.30267001 0.30267001 1 Rb Rb1 1 0.80267001 0.69732999 0.69732999 1 Pt Pt2 1 0.00000000 0.00000000 -0.00000000 1 Se Se3 1 0.50000000 0.78666000 0.21334000 1 Se Se4 1 0.50000000 0.21334000 0.78666000 1 | -3.890546542 | -4.079346542 | -1.074542 | 0 | TRUE | -0.0704942108 | 10.15325 | 4.276343 | 5.87690551 | 2.424233
mp-554340 | CrF2 | AB2 | # generated using pymatgen data_CrF2 _symmetry_space_group_name_H-M 'P 1' _cell_length_a 3.55643820 _cell_length_b 4.66410698 _cell_length_c 4.73502968 _cell_angle_alpha 90.00034110 _cell_angle_beta 97.46400828 _cell_angle_gamma 90.00020844 _symmetry_Int_Tables_number 1 _chemical_formula_structural CrF2 _chemical_formula_sum 'Cr2 F4' _cell_volume 77.87729719 _cell_formula_units_Z 2 loop_ _symmetry_equiv_pos_site_id _symmetry_equiv_pos_as_xyz 1 'x, y, z' loop_ _atom_site_type_symbol _atom_site_label _atom_site_symmetry_multiplicity _atom_site_fract_x _atom_site_fract_y _atom_site_fract_z _atom_site_occupancy Cr Cr0 1 0.50000000 0.50000000 0.50000000 1 Cr Cr1 1 0.00000000 -0.00000000 -0.00000000 1 F F2 1 0.45269746 0.80059110 0.20258638 1 F F3 1 0.04729251 0.30059190 0.29741655 1 F F4 1 0.95270749 0.69940810 0.70258345 1 F F5 1 0.54730254 0.19940890 0.79741362 1 | -6.342134 | -7.316468 | -2.824465825 | 0 | TRUE | -0.1206438 | 5.643948 | 3.107913 | 2.536036 | 1.592494
mp-18992 | Ba2MnTeO6 | ABC2D6 | # generated using pymatgen data_Ba2MnTeO6 _symmetry_space_group_name_H-M 'P 1' _cell_length_a 8.33849900 _cell_length_b 8.33842840 _cell_length_c 10.21485182 _cell_angle_alpha 65.90854427 _cell_angle_beta 114.09169664 _cell_angle_gamma 90.00173222 _symmetry_Int_Tables_number 1 _chemical_formula_structural Ba2MnTeO6 _chemical_formula_sum 'Ba8 Mn4 Te4 O24' _cell_volume 579.94857425 _cell_formula_units_Z 4 loop_ _symmetry_equiv_pos_site_id _symmetry_equiv_pos_as_xyz 1 'x, y, z' loop_ _atom_site_type_symbol _atom_site_label _atom_site_symmetry_multiplicity _atom_site_fract_x _atom_site_fract_y _atom_site_fract_z _atom_site_occupancy Ba Ba0 1 0.87499500 0.62501900 0.24999600 1 Ba Ba1 1 0.62501000 0.37500600 0.74999800 1 Ba Ba2 1 0.37499500 0.12499200 0.24999600 1 Ba Ba3 1 0.12498200 0.87500500 0.74999700 1 Ba Ba4 1 0.12499300 0.37499400 0.75000300 1 Ba Ba5 1 0.87500600 0.12498100 0.25000400 1 Ba Ba6 1 0.62502000 0.87499300 0.75000500 1 Ba Ba7 1 0.37500700 0.62500800 0.25000400 1 Mn Mn8 1 0.49999900 0.50001000 0.00000500 1 Mn Mn9 1 0.24999400 0.24999600 0.49998700 1 Mn Mn10 1 0.74996400 0.74999400 0.49998000 1 Mn Mn11 1 0.00001800 0.00001400 0.00001200 1 Te Te12 1 0.50000200 0.99999500 0.00000600 1 Te Te13 1 0.24999900 0.75000400 0.49999400 1 Te Te14 1 0.99999700 0.50000100 0.99999500 1 Te Te15 1 0.75000400 0.24999800 0.50000600 1 O O16 1 0.38188400 0.11811700 0.76375800 1 O O17 1 0.13187900 0.86812100 0.26374800 1 O O18 1 0.88187900 0.61812100 0.76375000 1 O O19 1 0.63188300 0.36811700 0.26375700 1 O O20 1 0.26368400 0.00002000 0.99996500 1 O O21 1 0.01371500 0.74998900 0.50002800 1 O O22 1 0.76369600 0.50001900 0.99996600 1 O O23 1 0.51372700 0.24998800 0.50002800 1 O O24 1 0.50001200 0.23627400 0.00002700 1 O O25 1 0.24998100 0.98630200 0.49996700 1 O O26 1 0.00001200 0.73628700 0.00002800 1 O O27 1 0.74998100 0.48631900 0.49996600 1 O O28 1 0.61812200 0.88187900 0.23625200 1 O O29 1 0.36811800 0.63188100 0.73624600 1 O O30 1 0.11811800 0.38188300 0.23624300 1 O O31 1 0.86812200 0.13187700 0.73625400 1 O O32 1 0.50002100 0.76369700 0.00003500 1 O O33 1 0.24998900 0.51372500 0.49997400 1 O O34 1 0.00002100 0.26368200 0.00003500 1 O O35 1 0.74998900 0.01371200 0.49997300 1 O O36 1 0.73628800 0.00001100 0.99997300 1 O O37 1 0.48631600 0.74998000 0.50003500 1 O O38 1 0.23627500 0.50001000 0.99997400 1 O O39 1 0.98630400 0.24998000 0.50003400 1 | -6.48459945 | -7.06359945 | -2.481259 | 0 | TRUE | -0.06080777 | 19.07516 | 14.50678 | 4.568387 | 2.137378
mp-2815 | MoS2 | AB2 | # generated using pymatgen data_MoS2 _symmetry_space_group_name_H-M 'P 1' _cell_length_a 3.19223800 _cell_length_b 3.19223782 _cell_length_c 13.37829400 _cell_angle_alpha 90.00000000 _cell_angle_beta 90.00000000 _cell_angle_gamma 59.99999818 _symmetry_Int_Tables_number 1 _chemical_formula_structural MoS2 _chemical_formula_sum 'Mo2 S4' _cell_volume 118.06518765 _cell_formula_units_Z 2 loop_ _symmetry_equiv_pos_site_id _symmetry_equiv_pos_as_xyz 1 'x, y, z' loop_ _atom_site_type_symbol _atom_site_label _atom_site_symmetry_multiplicity _atom_site_fract_x _atom_site_fract_y _atom_site_fract_z _atom_site_occupancy Mo Mo0 1 0.33333400 0.33333300 0.75000000 1 Mo Mo1 1 0.66666600 0.66666700 0.25000000 1 S S2 1 0.33333400 0.33333300 0.13308200 1 S S3 1 0.66666600 0.66666700 0.86691400 1 S S4 1 0.33333400 0.33333300 0.36691800 1 S S5 1 0.66666600 0.66666700 0.63308600 1 | -7.239072 | -7.574405 | -1.201555 | 0 | TRUE | -1.201555 | 9.757739 | 0.2498263 | 9.507913 | 3.08349
mp-7971 | Ba4Li(SbO4)3 | AB3C4D12 | # generated using pymatgen data_Ba4Li(SbO4)3 _symmetry_space_group_name_H-M 'P 1' _cell_length_a 7.23019322 _cell_length_b 7.23019322 _cell_length_c 7.23019322 _cell_angle_alpha 109.47122063 _cell_angle_beta 109.47122063 _cell_angle_gamma 109.47122063 _symmetry_Int_Tables_number 1 _chemical_formula_structural Ba4Li(SbO4)3 _chemical_formula_sum 'Ba4 Li1 Sb3 O12' _cell_volume 290.95633620 _cell_formula_units_Z 1 loop_ _symmetry_equiv_pos_site_id _symmetry_equiv_pos_as_xyz 1 'x, y, z' loop_ _atom_site_type_symbol _atom_site_label _atom_site_symmetry_multiplicity _atom_site_fract_x _atom_site_fract_y _atom_site_fract_z _atom_site_occupancy Ba Ba0 1 0.00000000 0.50000000 0.00000000 1 Ba Ba1 1 0.50000000 0.00000000 0.00000000 1 Ba Ba2 1 0.00000000 0.00000000 0.50000000 1 Ba Ba3 1 0.50000000 0.50000000 0.50000000 1 Li Li4 1 0.00000000 0.00000000 0.00000000 1 Sb Sb5 1 0.50000000 0.00000000 0.50000000 1 Sb Sb6 1 0.00000000 0.50000000 0.50000000 1 Sb Sb7 1 0.50000000 0.50000000 0.00000000 1 O O8 1 0.25000000 0.75000000 0.50000000 1 O O9 1 0.73137400 0.00000000 0.73137400 1 O O10 1 0.00000000 0.73137400 0.73137400 1 O O11 1 0.00000000 0.26862600 0.26862600 1 O O12 1 0.26862600 0.26862600 0.00000000 1 O O13 1 0.26862600 0.00000000 0.26862600 1 O O14 1 0.73137400 0.73137400 0.00000000 1 O O15 1 0.75000000 0.25000000 0.50000000 1 O O16 1 0.50000000 0.25000000 0.75000000 1 O O17 1 0.50000000 0.75000000 0.25000000 1 O O18 1 0.25000000 0.50000000 0.75000000 1 O O19 1 0.75000000 0.50000000 0.25000000 1 | -6.212456933 | -6.624656933 | -2.558052 | 0 | TRUE | -0.0205595 | 29.01649 | 24.52032 | 4.49617072 | 2.120418
mp-1206645 | Sr2TiMnO6 | ABC2D6 | # generated using pymatgen data_Sr2TiMnO6 _symmetry_space_group_name_H-M 'P 1' _cell_length_a 5.50737700 _cell_length_b 9.53969408 _cell_length_c 5.50848026 _cell_angle_alpha 73.23978264 _cell_angle_beta 119.99338091 _cell_angle_gamma 106.77750395 _symmetry_Int_Tables_number 1 _chemical_formula_structural Sr2TiMnO6 _chemical_formula_sum 'Sr4 Ti2 Mn2 O12' _cell_volume 236.33243217 _cell_formula_units_Z 2 loop_ _symmetry_equiv_pos_site_id _symmetry_equiv_pos_as_xyz 1 'x, y, z' loop_ _atom_site_type_symbol _atom_site_label _atom_site_symmetry_multiplicity _atom_site_fract_x _atom_site_fract_y _atom_site_fract_z _atom_site_occupancy Sr Sr0 1 0.37500000 0.12500000 0.62500000 1 Sr Sr1 1 0.87500000 0.62500000 0.12500000 1 Sr Sr2 1 0.12500000 0.37500000 0.87500000 1 Sr Sr3 1 0.62500000 0.87500000 0.37500000 1 Ti Ti4 1 0.75000000 0.25000000 0.25000000 1 Ti Ti5 1 0.25000000 0.75000000 0.75000000 1 Mn Mn6 1 0.50000000 0.50000000 0.50000000 1 Mn Mn7 1 0.00000000 0.00000000 0.00000000 1 O O8 1 0.62371000 0.37629000 0.87113100 1 O O9 1 0.12371000 0.87629000 0.37113100 1 O O10 1 0.87629000 0.12371000 0.62886900 1 O O11 1 0.37629000 0.62371000 0.12886900 1 O O12 1 0.13236000 0.37272700 0.37272700 1 O O13 1 0.63236000 0.87272700 0.87272700 1 O O14 1 0.36764000 0.12727300 0.12727300 1 O O15 1 0.86764000 0.62727300 0.62727300 1 O O16 1 0.63436200 0.37981600 0.37981600 1 O O17 1 0.13436200 0.87981600 0.87981600 1 O O18 1 0.86563800 0.12018400 0.12018400 1 O O19 1 0.36563800 0.62018400 0.62018400 1 | -7.461935327 | -8.040935327 | -3.029273 | 0 | TRUE | -0.002449041 | 84.22832 | 76.66746 | 7.560853 | 2.7497
mp-541044 | CsYO2 | ABC2 | # generated using pymatgen data_CsYO2 _symmetry_space_group_name_H-M 'P 1' _cell_length_a 3.53441255 _cell_length_b 3.53441171 _cell_length_c 13.66789196 _cell_angle_alpha 90.00000000 _cell_angle_beta 90.00000000 _cell_angle_gamma 119.99998872 _symmetry_Int_Tables_number 1 _chemical_formula_structural CsYO2 _chemical_formula_sum 'Cs2 Y2 O4' _cell_volume 147.86541146 _cell_formula_units_Z 2 loop_ _symmetry_equiv_pos_site_id _symmetry_equiv_pos_as_xyz 1 'x, y, z' loop_ _atom_site_type_symbol _atom_site_label _atom_site_symmetry_multiplicity _atom_site_fract_x _atom_site_fract_y _atom_site_fract_z _atom_site_occupancy Cs Cs0 1 0.66666700 0.33333300 0.50000000 1 Cs Cs1 1 0.00000000 -0.00000000 0.00000000 1 Y Y2 1 0.33333300 0.66666700 0.24984306 1 Y Y3 1 0.33333300 0.66666700 0.75015694 1 O O4 1 0.66666700 0.33333300 0.16760137 1 O O5 1 0.66666700 0.33333300 0.83239863 1 O O6 1 0.00000000 -0.00000000 0.33206513 1 O O7 1 0.00000000 -0.00000000 0.66793487 1 | -6.91923716 | -7.26273716 | -2.948924 | 0 | TRUE | -0.01365191 | 20.77407 | 16.69238 | 4.081696 | 2.020321
mp-755622 | V2CoO6 | AB2C6 | # generated using pymatgen data_V2CoO6 _symmetry_space_group_name_H-M 'P 1' _cell_length_a 5.78579772 _cell_length_b 6.54356276 _cell_length_c 6.55087481 _cell_angle_alpha 96.12378547 _cell_angle_beta 75.30412008 _cell_angle_gamma 104.72587643 _symmetry_Int_Tables_number 1 _chemical_formula_structural V2CoO6 _chemical_formula_sum 'V4 Co2 O12' _cell_volume 231.78472798 _cell_formula_units_Z 2 loop_ _symmetry_equiv_pos_site_id _symmetry_equiv_pos_as_xyz 1 'x, y, z' loop_ _atom_site_type_symbol _atom_site_label _atom_site_symmetry_multiplicity _atom_site_fract_x _atom_site_fract_y _atom_site_fract_z _atom_site_occupancy V V0 1 0.75982592 0.20293995 0.61201294 1 V V1 1 0.26247123 0.39091532 0.79565080 1 V V2 1 0.74009530 0.61184599 0.20312844 1 V V3 1 0.23785204 0.79559094 0.39092778 1 Co Co4 1 0.24993848 0.91974961 0.91957278 1 Co Co5 1 0.74991444 0.08412610 0.08443712 1 O O6 1 0.64382920 0.02906224 0.80648891 1 O O7 1 0.15451545 0.19280108 0.97045460 1 O O8 1 0.85603872 0.80639391 0.02935894 1 O O9 1 0.34523076 0.97046229 0.19320453 1 O O10 1 0.76964385 0.07754329 0.37555737 1 O O11 1 0.73014313 0.37534082 0.07751473 1 O O12 1 0.27443107 0.63171699 0.91321066 1 O O13 1 0.22569735 0.91406938 0.63111524 1 O O14 1 0.55914957 0.37630566 0.64953504 1 O O15 1 0.06007101 0.34713836 0.62490951 1 O O16 1 0.94116057 0.64942137 0.37588545 1 O O17 1 0.43998990 0.62457469 0.34703416 1 | -7.214282 | -8.23206 | -2.125809 | 0 | TRUE | -0.01440119 | 9.670038 | 4.99921549 | 4.670822 | 2.161209
mp-23488 | Tl5Se2I | AB2C5 | # generated using pymatgen data_Tl5Se2I _symmetry_space_group_name_H-M 'P 1' _cell_length_a 8.77755598 _cell_length_b 8.77755593 _cell_length_c 9.28922561 _cell_angle_alpha 118.19403028 _cell_angle_beta 118.19403297 _cell_angle_gamma 90.00000302 _symmetry_Int_Tables_number 1 _chemical_formula_structural Tl5Se2I _chemical_formula_sum 'Tl10 Se4 I2' _cell_volume 532.48950397 _cell_formula_units_Z 2 loop_ _symmetry_equiv_pos_site_id _symmetry_equiv_pos_as_xyz 1 'x, y, z' loop_ _atom_site_type_symbol _atom_site_label _atom_site_symmetry_multiplicity _atom_site_fract_x _atom_site_fract_y _atom_site_fract_z _atom_site_occupancy Tl Tl0 1 0.99317030 0.78114493 0.27431624 1 Tl Tl1 1 0.78114493 0.28114493 0.27431624 1 Tl Tl2 1 0.49317030 0.99317030 0.27431624 1 Tl Tl3 1 0.21885507 0.71885507 0.72568376 1 Tl Tl4 1 0.28114493 0.49317030 0.27431624 1 Tl Tl5 1 0.00682970 0.21885507 0.72568376 1 Tl Tl6 1 0.71885507 0.50682970 0.72568376 1 Tl Tl7 1 0.50682970 0.00682970 0.72568376 1 Tl Tl8 1 0.50000000 0.50000000 -0.00000000 1 Tl Tl9 1 -0.00000000 0.00000000 -0.00000000 1 Se Se10 1 0.83749667 0.33749667 -0.00000000 1 Se Se11 1 0.66250333 0.83749667 0.00000000 1 Se Se12 1 0.33749667 0.16250333 -0.00000000 1 Se Se13 1 0.16250333 0.66250333 0.00000000 1 I I14 1 0.75000000 0.75000000 0.50000000 1 I I15 1 0.25000000 0.25000000 0.50000000 1 | -2.991894 | -3.157269 | -0.6224683 | 0 | TRUE | -0.05754801 | 38.1263 | 27.23238 | 10.89392 | 3.300594
mp-1113675 | Rb2NaIrF6 | ABC2D6 | # generated using pymatgen data_Rb2NaIrF6 _symmetry_space_group_name_H-M 'P 1' _cell_length_a 6.14864419 _cell_length_b 6.14864419 _cell_length_c 6.14864419 _cell_angle_alpha 60.00000000 _cell_angle_beta 60.00000000 _cell_angle_gamma 60.00000000 _symmetry_Int_Tables_number 1 _chemical_formula_structural Rb2NaIrF6 _chemical_formula_sum 'Rb2 Na1 Ir1 F6' _cell_volume 164.37020152 _cell_formula_units_Z 1 loop_ _symmetry_equiv_pos_site_id _symmetry_equiv_pos_as_xyz 1 'x, y, z' loop_ _atom_site_type_symbol _atom_site_label _atom_site_symmetry_multiplicity _atom_site_fract_x _atom_site_fract_y _atom_site_fract_z _atom_site_occupancy Rb Rb0 1 0.25000000 0.25000000 0.25000000 1 Rb Rb1 1 0.75000000 0.75000000 0.75000000 1 Na Na2 1 0.50000000 0.50000000 0.50000000 1 Ir Ir3 1 0.00000000 0.00000000 0.00000000 1 F F4 1 0.23499200 0.23499200 0.76500800 1 F F5 1 0.23499200 0.76500800 0.76500800 1 F F6 1 0.76500800 0.76500800 0.23499200 1 F F7 1 0.23499200 0.76500800 0.23499200 1 F F8 1 0.76500800 0.23499200 0.76500800 1 F F9 1 0.76500800 0.23499200 0.23499200 1 | -4.636597345 | -4.913797345 | -2.554707 | 0 | TRUE | -0.004812259 | 6.690074 | 4.353439 | 2.336635 | 1.528606
mp-772261 | LaAsO4 | ABC4 | # generated using pymatgen data_LaAsO4 _symmetry_space_group_name_H-M 'P 1' _cell_length_a 6.17772194 _cell_length_b 6.17772194 _cell_length_c 6.17772194 _cell_angle_alpha 106.46033170 _cell_angle_beta 106.46033170 _cell_angle_gamma 115.67698573 _symmetry_Int_Tables_number 1 _chemical_formula_structural LaAsO4 _chemical_formula_sum 'La2 As2 O8' _cell_volume 179.88046883 _cell_formula_units_Z 2 loop_ _symmetry_equiv_pos_site_id _symmetry_equiv_pos_as_xyz 1 'x, y, z' loop_ _atom_site_type_symbol _atom_site_label _atom_site_symmetry_multiplicity _atom_site_fract_x _atom_site_fract_y _atom_site_fract_z _atom_site_occupancy La La0 1 -0.00000000 0.00000000 -0.00000000 1 La La1 1 0.75000000 0.25000000 0.50000000 1 As As2 1 0.50000000 0.50000000 -0.00000000 1 As As3 1 0.25000000 0.75000000 0.50000000 1 O O4 1 0.51303513 0.33569309 0.17734304 1 O O5 1 0.66430691 0.84165096 0.17734304 1 O O6 1 0.08569309 0.40834904 0.32265696 1 O O7 1 0.66430691 0.48696487 0.82265696 1 O O8 1 0.59165096 0.91430691 0.67734304 1 O O9 1 0.23696487 0.91430691 0.32265696 1 O O10 1 0.15834904 0.33569309 0.82265696 1 O O11 1 0.08569309 0.76303513 0.67734304 1 | -7.281999 | -7.739999 | -2.843019 | 0 | TRUE | -0.3176195 | 12.34573 | 8.72037017 | 3.625362 | 1.904038
mp-5515 | Li7MnN4 | AB4C7 | # generated using pymatgen data_Li7MnN4 _symmetry_space_group_name_H-M 'P 1' _cell_length_a 9.46008598 _cell_length_b 9.46009637 _cell_length_c 9.46008436 _cell_angle_alpha 89.99997741 _cell_angle_beta 89.99994198 _cell_angle_gamma 89.99998286 _symmetry_Int_Tables_number 1 _chemical_formula_structural Li7MnN4 _chemical_formula_sum 'Li56 Mn8 N32' _cell_volume 846.61440453 _cell_formula_units_Z 8 loop_ _symmetry_equiv_pos_site_id _symmetry_equiv_pos_as_xyz 1 'x, y, z' loop_ _atom_site_type_symbol _atom_site_label _atom_site_symmetry_multiplicity _atom_site_fract_x _atom_site_fract_y _atom_site_fract_z _atom_site_occupancy Li Li0 1 -0.00000026 0.50000069 0.50000067 1 Li Li1 1 0.50000243 0.00000064 0.00000002 1 Li Li2 1 -0.00000135 -0.00000020 0.49999727 1 Li Li3 1 -0.00000037 0.50000052 0.00000132 1 Li Li4 1 0.49999830 0.00000508 0.50000053 1 Li Li5 1 0.50000048 0.49999969 0.00000104 1 Li Li6 1 0.24996766 0.00000257 0.49999536 1 Li Li7 1 0.00000833 0.49999393 0.75002422 1 Li Li8 1 0.00000180 0.49999088 0.24998475 1 Li Li9 1 0.49999779 0.25002962 0.00000893 1 Li Li10 1 0.49999264 0.74997140 0.00000371 1 Li Li11 1 0.75001953 0.00000681 0.49999302 1 Li Li12 1 0.23224718 0.23224895 0.23224675 1 Li Li13 1 0.26775164 0.73224680 0.26775179 1 Li Li14 1 0.26775162 0.26775323 0.73224778 1 Li Li15 1 0.73224838 0.26775426 0.26775155 1 Li Li16 1 0.76775282 0.76775204 0.23224744 1 Li Li17 1 0.23224787 0.76775235 0.76775133 1 Li Li18 1 0.76775167 0.23224846 0.76775243 1 Li Li19 1 0.73224828 0.73224694 0.73224680 1 Li Li20 1 0.25166123 0.23794386 0.98187336 1 Li Li21 1 0.24834427 0.48187206 0.26205895 1 Li Li22 1 0.24834427 0.51812693 0.73794128 1 Li Li23 1 0.51812281 0.26205551 0.75165865 1 Li Li24 1 0.48187595 0.26205497 0.24834172 1 Li Li25 1 0.73794264 0.24833833 0.51812592 1 Li Li26 1 0.26205662 0.75166118 0.51812250 1 Li Li27 1 0.98187591 0.25165425 0.23794346 1 Li Li28 1 0.23794577 0.98187408 0.25165824 1 Li Li29 1 0.76205530 0.01812558 0.25165848 1 Li Li30 1 0.98187591 0.74834222 0.76205570 1 Li Li31 1 0.76205624 0.98187651 0.74834058 1 Li Li32 1 0.01812455 0.74833874 0.23794520 1 Li Li33 1 0.01812394 0.25165769 0.76205592 1 Li Li34 1 0.23794486 0.01812559 0.74833967 1 Li Li35 1 0.25165959 0.76205740 0.01812465 1 Li Li36 1 0.74834030 0.23794361 0.01812388 1 Li Li37 1 0.74833784 0.76205741 0.98187260 1 Li Li38 1 0.26205618 0.24833726 0.48187393 1 Li Li39 1 0.73794338 0.75166181 0.48187246 1 Li Li40 1 0.51812395 0.73794396 0.24834334 1 Li Li41 1 0.48187519 0.73794563 0.75166055 1 Li Li42 1 0.75165610 0.51812833 0.26205868 1 Li Li43 1 0.75165947 0.48187396 0.73794449 1 Li Li44 1 0.26405252 -0.00000018 -0.00000155 1 Li Li45 1 0.23596075 0.49999672 0.49999946 1 Li Li46 1 0.49999870 0.50000066 0.76403808 1 Li Li47 1 0.49999880 0.49999899 0.23596293 1 Li Li48 1 0.49999887 0.23596150 0.49999692 1 Li Li49 1 0.50000057 0.76404528 0.50000532 1 Li Li50 1 0.00000432 0.26403669 0.00000007 1 Li Li51 1 0.00000101 -0.00000935 0.26404016 1 Li Li52 1 0.00000092 0.73596475 -0.00000001 1 Li Li53 1 0.00000341 0.00000647 0.73595598 1 Li Li54 1 0.73595377 0.00000232 0.00000368 1 Li Li55 1 0.76403728 0.49999595 0.50000093 1 Mn Mn56 1 0.49999952 0.50000243 0.49999924 1 Mn Mn57 1 0.00000206 -0.00000006 -0.00000071 1 Mn Mn58 1 0.50000009 0.00000013 0.74999632 1 Mn Mn59 1 0.75000202 0.50000090 0.00000104 1 Mn Mn60 1 0.24999673 0.49999989 -0.00000019 1 Mn Mn61 1 -0.00000201 0.25000534 0.50000002 1 Mn Mn62 1 -0.00000117 0.74999379 0.50000064 1 Mn Mn63 1 0.49999939 -0.00000104 0.25000281 1 N N64 1 0.60977495 0.60977556 0.60977632 1 N N65 1 0.89022585 0.10977629 0.89022409 1 N N66 1 0.10977830 0.89022587 0.89022337 1 N N67 1 0.89022419 0.89022573 0.10977455 1 N N68 1 0.60977431 0.39022427 0.39022401 1 N N69 1 0.39022344 0.39022448 0.60977500 1 N N70 1 0.39022465 0.60977627 0.39022545 1 N N71 1 0.10977782 0.10977388 0.10977616 1 N N72 1 0.35663547 0.38288560 0.10706202 1 N N73 1 0.14336734 0.60705915 0.11711441 1 N N74 1 0.14336781 0.39293955 0.88288620 1 N N75 1 0.39294080 0.11711655 0.85663570 1 N N76 1 0.60705894 0.11711589 0.14336505 1 N N77 1 0.88288604 0.14336461 0.39294030 1 N N78 1 0.11711388 0.85663531 0.39293903 1 N N79 1 0.10706038 0.35663312 0.38288473 1 N N80 1 0.38288442 0.10706007 0.35663470 1 N N81 1 0.61711430 0.89294106 0.35663576 1 N N82 1 0.10705957 0.64336580 0.61711431 1 N N83 1 0.61711452 0.10706103 0.64336387 1 N N84 1 0.89294055 0.64336518 0.38288555 1 N N85 1 0.89294148 0.35663325 0.61711390 1 N N86 1 0.38288505 0.89294155 0.64336468 1 N N87 1 0.35663550 0.61711336 0.89293938 1 N N88 1 0.64336438 0.38288630 0.89294008 1 N N89 1 0.64336400 0.61711327 0.10706018 1 N N90 1 0.11711435 0.14336426 0.60705957 1 N N91 1 0.88288573 0.85663584 0.60705806 1 N N92 1 0.39294056 0.88288432 0.14336520 1 N N93 1 0.60705834 0.88288517 0.85663538 1 N N94 1 0.85663361 0.39293944 0.11711546 1 N N95 1 0.85663419 0.60705928 0.88288546 1 | -5.215402 | -5.335736 | -0.6798645 | 0 | TRUE | -0.2240607 | 13.49599985 | 6.87848229 | 6.61751756 | 2.572454
mp-6591 | SrLiAlF6 | ABCD6 | # generated using pymatgen data_SrLiAlF6 _symmetry_space_group_name_H-M 'P 1' _cell_length_a 5.04037593 _cell_length_b 5.04037565 _cell_length_c 10.24660224 _cell_angle_alpha 90.00000000 _cell_angle_beta 90.00000000 _cell_angle_gamma 120.00000807 _symmetry_Int_Tables_number 1 _chemical_formula_structural SrLiAlF6 _chemical_formula_sum 'Sr2 Li2 Al2 F12' _cell_volume 225.44276805 _cell_formula_units_Z 2 loop_ _symmetry_equiv_pos_site_id _symmetry_equiv_pos_as_xyz 1 'x, y, z' loop_ _atom_site_type_symbol _atom_site_label _atom_site_symmetry_multiplicity _atom_site_fract_x _atom_site_fract_y _atom_site_fract_z _atom_site_occupancy Sr Sr0 1 0.00000000 -0.00000000 0.00000000 1 Sr Sr1 1 0.00000000 -0.00000000 0.50000000 1 Li Li2 1 0.33333300 0.66666700 0.25000000 1 Li Li3 1 0.66666700 0.33333300 0.75000000 1 Al Al4 1 0.66666700 0.33333300 0.25000000 1 Al Al5 1 0.33333300 0.66666700 0.75000000 1 F F6 1 0.38606777 0.02793611 0.14895323 1 F F7 1 0.61393223 0.64186833 0.64895323 1 F F8 1 0.35813167 0.97206389 0.64895323 1 F F9 1 0.02793611 0.38606777 0.64895323 1 F F10 1 0.97206389 0.61393223 0.35104677 1 F F11 1 0.97206389 0.35813167 0.14895323 1 F F12 1 0.64186833 0.61393223 0.14895323 1 F F13 1 0.64186833 0.02793611 0.35104677 1 F F14 1 0.02793611 0.64186833 0.85104677 1 F F15 1 0.38606777 0.35813167 0.35104677 1 F F16 1 0.61393223 0.97206389 0.85104677 1 F F17 1 0.35813167 0.38606777 0.85104677 1 | -5.660481 | -5.968481 | -3.878162155 | 0 | TRUE | -0.02014203 | 6.771641 | 4.76297462 | 2.008667 | 1.417274
mp-341 | PbF4 | AB4 | # generated using pymatgen data_PbF4 _symmetry_space_group_name_H-M 'P 1' _cell_length_a 4.29350307 _cell_length_b 4.29350432 _cell_length_c 4.96847308 _cell_angle_alpha 115.59930370 _cell_angle_beta 115.59930645 _cell_angle_gamma 89.99998394 _symmetry_Int_Tables_number 1 _chemical_formula_structural PbF4 _chemical_formula_sum 'Pb1 F4' _cell_volume 72.50195647 _cell_formula_units_Z 1 loop_ _symmetry_equiv_pos_site_id _symmetry_equiv_pos_as_xyz 1 'x, y, z' loop_ _atom_site_type_symbol _atom_site_label _atom_site_symmetry_multiplicity _atom_site_fract_x _atom_site_fract_y _atom_site_fract_z _atom_site_occupancy Pb Pb0 1 0.00000000 0.00000000 0.00000000 1 F F1 1 0.74815332 0.74815332 0.49630563 1 F F2 1 0.00000000 0.50000000 0.00000000 1 F F3 1 0.50000000 0.00000000 0.00000000 1 F F4 1 0.25184668 0.25184668 0.50369437 1 | -4.101185062 | -4.470785062 | -2.199072474 | 0 | TRUE | -0.243381677 | 9.129611 | 6.240289 | 2.889322 | 1.699801
mp-5328 | CdPS3 | ABC3 | # generated using pymatgen data_CdPS3 _symmetry_space_group_name_H-M 'P 1' _cell_length_a 6.25336941 _cell_length_b 6.25336984 _cell_length_c 7.08480051 _cell_angle_alpha 98.18604281 _cell_angle_beta 98.18605262 _cell_angle_gamma 119.99797501 _symmetry_Int_Tables_number 1 _chemical_formula_structural CdPS3 _chemical_formula_sum 'Cd2 P2 S6' _cell_volume 230.00181552 _cell_formula_units_Z 2 loop_ _symmetry_equiv_pos_site_id _symmetry_equiv_pos_as_xyz 1 'x, y, z' loop_ _atom_site_type_symbol _atom_site_label _atom_site_symmetry_multiplicity _atom_site_fract_x _atom_site_fract_y _atom_site_fract_z _atom_site_occupancy Cd Cd0 1 0.33301268 0.66698732 -0.00000000 1 Cd Cd1 1 0.66698732 0.33301268 0.00000000 1 P P2 1 0.05312174 0.05312174 0.16478070 1 P P3 1 0.94687826 0.94687826 0.83521930 1 S S4 1 0.39090417 0.08003226 0.24892263 1 S S5 1 0.91996774 0.60909583 0.75107737 1 S S6 1 0.23149895 0.23149895 0.75238779 1 S S7 1 0.76850105 0.76850105 0.24761221 1 S S8 1 0.60909583 0.91996774 0.75107737 1 S S9 1 0.08003226 0.39090417 0.24892263 1 | -4.154463506 | -4.456263506 | -0.7071551 | 0 | TRUE | -0.04836724 | 10.36885 | 5.158379 | 5.210467 | 2.282645
mp-559798 | NiF2 | AB2 | # generated using pymatgen data_NiF2 _symmetry_space_group_name_H-M 'P 1' _cell_length_a 3.07954060 _cell_length_b 4.63287015 _cell_length_c 4.63287015 _cell_angle_alpha 89.99980138 _cell_angle_beta 90.00000000 _cell_angle_gamma 90.00000000 _symmetry_Int_Tables_number 1 _chemical_formula_structural NiF2 _chemical_formula_sum 'Ni2 F4' _cell_volume 66.09767602 _cell_formula_units_Z 2 loop_ _symmetry_equiv_pos_site_id _symmetry_equiv_pos_as_xyz 1 'x, y, z' loop_ _atom_site_type_symbol _atom_site_label _atom_site_symmetry_multiplicity _atom_site_fract_x _atom_site_fract_y _atom_site_fract_z _atom_site_occupancy Ni Ni0 1 0.50000000 0.50000000 0.50000000 1 Ni Ni1 1 -0.00000000 -0.00000000 -0.00000000 1 F F2 1 0.00000000 0.69631822 0.69631822 1 F F3 1 0.50000000 0.80368178 0.19631822 1 F F4 1 0.00000000 0.30368178 0.30368178 1 F F5 1 0.50000000 0.19631822 0.80368178 1 | -4.365382 | -5.520382 | -2.319349965 | 0 | TRUE | -0.6907169 | 5.20394308 | 2.694541 | 2.509402 | 1.584109
mp-27304 | K2MnCl6 | AB2C6 | # generated using pymatgen data_K2MnCl6 _symmetry_space_group_name_H-M 'P 1' _cell_length_a 6.83787779 _cell_length_b 6.83787898 _cell_length_c 6.83787772 _cell_angle_alpha 60.00000125 _cell_angle_beta 59.99999548 _cell_angle_gamma 60.00000276 _symmetry_Int_Tables_number 1 _chemical_formula_structural K2MnCl6 _chemical_formula_sum 'K2 Mn1 Cl6' _cell_volume 226.07319656 _cell_formula_units_Z 1 loop_ _symmetry_equiv_pos_site_id _symmetry_equiv_pos_as_xyz 1 'x, y, z' loop_ _atom_site_type_symbol _atom_site_label _atom_site_symmetry_multiplicity _atom_site_fract_x _atom_site_fract_y _atom_site_fract_z _atom_site_occupancy K K0 1 0.25000000 0.25000000 0.25000000 1 K K1 1 0.75000000 0.75000000 0.75000000 1 Mn Mn2 1 -0.00000000 0.00000000 0.00000000 1 Cl Cl3 1 0.23552523 0.76447477 0.76447477 1 Cl Cl4 1 0.23552523 0.76447477 0.23552523 1 Cl Cl5 1 0.76447477 0.23552523 0.76447477 1 Cl Cl6 1 0.76447477 0.23552523 0.23552523 1 Cl Cl7 1 0.76447477 0.76447477 0.23552523 1 Cl Cl8 1 0.23552523 0.23552523 0.76447477 1 | -3.905094 | -4.314428 | -1.817313 | 0 | TRUE | -0.3052394725 | 9.520786 | 6.062019 | 3.458768 | 1.859776
mp-865713 | Li2TlBi | ABC2 | # generated using pymatgen data_Li2TlBi _symmetry_space_group_name_H-M 'P 1' _cell_length_a 5.05822459 _cell_length_b 5.05822459 _cell_length_c 5.05822459 _cell_angle_alpha 60.00000000 _cell_angle_beta 60.00000000 _cell_angle_gamma 60.00000000 _symmetry_Int_Tables_number 1 _chemical_formula_structural Li2TlBi _chemical_formula_sum 'Li2 Tl1 Bi1' _cell_volume 91.51227000 _cell_formula_units_Z 1 loop_ _symmetry_equiv_pos_site_id _symmetry_equiv_pos_as_xyz 1 'x, y, z' loop_ _atom_site_type_symbol _atom_site_label _atom_site_symmetry_multiplicity _atom_site_fract_x _atom_site_fract_y _atom_site_fract_z _atom_site_occupancy Li Li0 1 0.00000000 0.00000000 0.00000000 1 Li Li1 1 0.49999900 0.49999900 0.49999900 1 Tl Tl2 1 0.75000000 0.75000000 0.75000000 1 Bi Bi3 1 0.24999900 0.24999900 0.24999900 1 | -2.89266 | -2.89266 | -0.387415835 | 0 | TRUE | -0.0100463 | 178.0041 | 82.56646 | 95.43760007 | 9.769217
mp-1207108 | BaAlGeH | ABCD | # generated using pymatgen data_BaAlGeH _symmetry_space_group_name_H-M 'P 1' _cell_length_a 4.38231601 _cell_length_b 4.38231601 _cell_length_c 5.25005400 _cell_angle_alpha 90.00000000 _cell_angle_beta 90.00000000 _cell_angle_gamma 120.00000022 _symmetry_Int_Tables_number 1 _chemical_formula_structural BaAlGeH _chemical_formula_sum 'Ba1 Al1 Ge1 H1' _cell_volume 87.31759893 _cell_formula_units_Z 1 loop_ _symmetry_equiv_pos_site_id _symmetry_equiv_pos_as_xyz 1 'x, y, z' loop_ _atom_site_type_symbol _atom_site_label _atom_site_symmetry_multiplicity _atom_site_fract_x _atom_site_fract_y _atom_site_fract_z _atom_site_occupancy Ba Ba0 1 0.33333300 0.66666700 0.09901700 1 Al Al1 1 0.00000000 0.00000000 0.64135100 1 Ge Ge2 1 0.66666700 0.33333300 0.55273900 1 H H3 1 0.00000000 0.00000000 0.97289400 1 | -3.931864 | -3.976614 | -0.55653779 | 0 | TRUE | -0.07733174 | 20.82492 | 5.778498 | 15.04642 | 3.878971
mp-7470 | RbCuO | ABC | # generated using pymatgen data_RbCuO _symmetry_space_group_name_H-M 'P 1' _cell_length_a 5.82166558 _cell_length_b 7.30504362 _cell_length_c 7.30505961 _cell_angle_alpha 80.87771515 _cell_angle_beta 66.53875046 _cell_angle_gamma 66.53871473 _symmetry_Int_Tables_number 1 _chemical_formula_structural RbCuO _chemical_formula_sum 'Rb4 Cu4 O4' _cell_volume 261.42341256 _cell_formula_units_Z 4 loop_ _symmetry_equiv_pos_site_id _symmetry_equiv_pos_as_xyz 1 'x, y, z' loop_ _atom_site_type_symbol _atom_site_label _atom_site_symmetry_multiplicity _atom_site_fract_x _atom_site_fract_y _atom_site_fract_z _atom_site_occupancy Rb Rb0 1 0.24883904 0.80455535 0.19545194 1 Rb Rb1 1 0.24883699 0.19545339 0.80455665 1 Rb Rb2 1 0.55577441 0.19541695 0.19541516 1 Rb Rb3 1 0.94659300 0.80457148 0.80457291 1 Cu Cu4 1 0.88579452 0.49979408 0.22804412 1 Cu Cu5 1 0.61421910 0.50020503 0.77194947 1 Cu Cu6 1 0.88579392 0.22804309 0.49979496 1 Cu Cu7 1 0.61421986 0.77195065 0.50020451 1 O O8 1 0.74714269 0.22816515 0.77183236 1 O O9 1 0.74714292 0.77183180 0.22816586 1 O O10 1 0.48069388 0.77216035 0.77215949 1 O O11 1 0.02495067 0.22785167 0.22785256 1 | -4.30246607 | -4.53146607 | -1.189323 | 0 | TRUE | -0.05422318 | 7.260901 | 3.570752 | 3.69014911 | 1.920976
mp-974682 | RbGaH2 | ABC2 | # generated using pymatgen data_RbGaH2 _symmetry_space_group_name_H-M 'P 1' _cell_length_a 7.41206702 _cell_length_b 4.48399241 _cell_length_c 9.44913496 _cell_angle_alpha 90.00000000 _cell_angle_beta 90.00000000 _cell_angle_gamma 90.00000000 _symmetry_Int_Tables_number 1 _chemical_formula_structural RbGaH2 _chemical_formula_sum 'Rb4 Ga4 H8' _cell_volume 314.04816369 _cell_formula_units_Z 4 loop_ _symmetry_equiv_pos_site_id _symmetry_equiv_pos_as_xyz 1 'x, y, z' loop_ _atom_site_type_symbol _atom_site_label _atom_site_symmetry_multiplicity _atom_site_fract_x _atom_site_fract_y _atom_site_fract_z _atom_site_occupancy Rb Rb0 1 0.38026538 0.24999900 0.17373440 1 Rb Rb1 1 0.88026538 0.24999900 0.32626460 1 Rb Rb2 1 0.11973462 0.74999900 0.67373540 1 Rb Rb3 1 0.61973462 0.74999900 0.82626460 1 Ga Ga4 1 0.06371579 0.74999900 0.03413796 1 Ga Ga5 1 0.56371579 0.74999900 0.46586104 1 Ga Ga6 1 0.43628421 0.24999900 0.53413896 1 Ga Ga7 1 0.93628421 0.24999900 0.96586104 1 H H8 1 0.72199817 0.24999900 0.01831457 1 H H9 1 0.10331245 0.74999900 0.20584957 1 H H10 1 0.60331245 0.74999900 0.29415043 1 H H11 1 0.22199817 0.24999900 0.48168543 1 H H12 1 0.77800283 0.74999900 0.51831457 1 H H13 1 0.39668755 0.24999900 0.70584957 1 H H14 1 0.89668855 0.24999900 0.79415043 1 H H15 1 0.27800283 0.74999900 0.98168643 1 | -2.908722555 | -2.998222555 | -0.299702 | 0 | TRUE | -0.03829212 | 9.403879 | 4.184824 | 5.219055 | 2.284525
mp-29405 | RbSnI3 | ABC3 | # generated using pymatgen data_RbSnI3 _symmetry_space_group_name_H-M 'P 1' _cell_length_a 4.75301072 _cell_length_b 10.40655468 _cell_length_c 17.43905401 _cell_angle_alpha 90.00000000 _cell_angle_beta 90.00000000 _cell_angle_gamma 90.00000000 _symmetry_Int_Tables_number 1 _chemical_formula_structural RbSnI3 _chemical_formula_sum 'Rb4 Sn4 I12' _cell_volume 862.57861521 _cell_formula_units_Z 4 loop_ _symmetry_equiv_pos_site_id _symmetry_equiv_pos_as_xyz 1 'x, y, z' loop_ _atom_site_type_symbol _atom_site_label _atom_site_symmetry_multiplicity _atom_site_fract_x _atom_site_fract_y _atom_site_fract_z _atom_site_occupancy Rb Rb0 1 0.25000000 0.58450045 0.17206743 1 Rb Rb1 1 0.25000000 0.08450045 0.32793257 1 Rb Rb2 1 0.75000000 0.41549955 0.82793257 1 Rb Rb3 1 0.75000000 0.91549955 0.67206743 1 Sn Sn4 1 0.75000000 0.16249626 0.06060108 1 Sn Sn5 1 0.25000000 0.33750374 0.56060108 1 Sn Sn6 1 0.25000000 0.83750374 0.93939892 1 Sn Sn7 1 0.75000000 0.66249626 0.43939892 1 I I8 1 0.25000000 0.69871763 0.78854336 1 I I9 1 0.25000000 0.47535294 0.38268643 1 I I10 1 0.75000000 0.52464706 0.61731357 1 I I11 1 0.25000000 0.97535294 0.11731357 1 I I12 1 0.75000000 0.16128163 0.49538546 1 I I13 1 0.25000000 0.83871837 0.50461454 1 I I14 1 0.75000000 0.66128163 0.00461454 1 I I15 1 0.25000000 0.33871837 0.99538546 1 I I16 1 0.75000000 0.30128237 0.21145664 1 I I17 1 0.25000000 0.19871763 0.71145664 1 I I18 1 0.75000000 0.80128237 0.28854336 1 I I19 1 0.75000000 0.02464706 0.88268643 1 | -2.837290359 | -3.064690359 | -1.182649 | 0 | TRUE | -0.02707154 | 22.73912 | 17.89544 | 4.843678 | 2.200836
mp-13703 | Al4CO4 | AB4C4 | # generated using pymatgen data_Al4CO4 _symmetry_space_group_name_H-M 'P 1' _cell_length_a 5.13861225 _cell_length_b 5.13861163 _cell_length_c 9.08764383 _cell_angle_alpha 90.00000000 _cell_angle_beta 90.00000000 _cell_angle_gamma 112.19859657 _symmetry_Int_Tables_number 1 _chemical_formula_structural Al4CO4 _chemical_formula_sum 'Al8 C2 O8' _cell_volume 222.17621761 _cell_formula_units_Z 2 loop_ _symmetry_equiv_pos_site_id _symmetry_equiv_pos_as_xyz 1 'x, y, z' loop_ _atom_site_type_symbol _atom_site_label _atom_site_symmetry_multiplicity _atom_site_fract_x _atom_site_fract_y _atom_site_fract_z _atom_site_occupancy Al Al0 1 0.89290217 0.56473712 0.49951880 1 Al Al1 1 0.10709783 0.43526288 0.99951880 1 Al Al2 1 0.43526288 0.10709783 0.49951880 1 Al Al3 1 0.56473712 0.89290217 0.99951880 1 Al Al4 1 0.60151191 0.39848809 0.20964874 1 Al Al5 1 0.39848809 0.60151191 0.70964874 1 Al Al6 1 0.93815096 0.06184904 0.28979757 1 Al Al7 1 0.06184904 0.93815096 0.78979757 1 C C8 1 0.80472452 0.19527548 0.11517316 1 C C9 1 0.19527548 0.80472452 0.61517316 1 O O10 1 0.82010667 0.68995552 0.32381139 1 O O11 1 0.17989333 0.31004448 0.82381139 1 O O12 1 0.31004448 0.17989333 0.32381139 1 O O13 1 0.68995552 0.82010667 0.82381139 1 O O14 1 0.44201113 0.55798887 0.08902291 1 O O15 1 0.55798887 0.44201113 0.58902291 1 O O16 1 0.19538788 0.80461212 0.94489823 1 O O17 1 0.80461212 0.19538788 0.44489823 1 | -7.178845 | -7.484179 | -2.595543 | 0 | TRUE | -0.03312744 | 6.25285082 | 2.934245 | 3.318605 | 1.821704
mp-754153 | LiH2BrO | ABCD2 | # generated using pymatgen data_LiH2BrO _symmetry_space_group_name_H-M 'P 1' _cell_length_a 5.77338129 _cell_length_b 5.77338129 _cell_length_c 8.04646200 _cell_angle_alpha 90.00000000 _cell_angle_beta 90.00000000 _cell_angle_gamma 90.51079960 _symmetry_Int_Tables_number 1 _chemical_formula_structural LiH2BrO _chemical_formula_sum 'Li4 H8 Br4 O4' _cell_volume 268.19346176 _cell_formula_units_Z 4 loop_ _symmetry_equiv_pos_site_id _symmetry_equiv_pos_as_xyz 1 'x, y, z' loop_ _atom_site_type_symbol _atom_site_label _atom_site_symmetry_multiplicity _atom_site_fract_x _atom_site_fract_y _atom_site_fract_z _atom_site_occupancy Li Li0 1 0.00000000 0.00000000 0.00000000 1 Li Li1 1 0.00000000 0.00000000 0.50000000 1 Li Li2 1 0.68283000 0.31717000 0.25000000 1 Li Li3 1 0.31717000 0.68283000 0.75000000 1 H H4 1 0.60058500 0.20983500 0.94126600 1 H H5 1 0.20983500 0.60058500 0.05873400 1 H H6 1 0.20983500 0.60058500 0.44126600 1 H H7 1 0.60058500 0.20983500 0.55873400 1 H H8 1 0.79016500 0.39941500 0.55873400 1 H H9 1 0.39941500 0.79016500 0.05873400 1 H H10 1 0.79016500 0.39941500 0.94126600 1 H H11 1 0.39941500 0.79016500 0.44126600 1 Br Br12 1 0.21969300 0.27725100 0.25000000 1 Br Br13 1 0.27725100 0.21969300 0.75000000 1 Br Br14 1 0.72274900 0.78030700 0.25000000 1 Br Br15 1 0.78030700 0.72274900 0.75000000 1 O O16 1 0.74465000 0.25535000 0.00033900 1 O O17 1 0.74465000 0.25535000 0.49966100 1 O O18 1 0.25535000 0.74465000 0.50033900 1 O O19 1 0.25535000 0.74465000 0.99966100 1 | -4.316278 | -4.560478 | -1.521659 | 0 | TRUE | -0.001285478 | 10.9591 | 8.086812 | 2.87228705 | 1.694782
mp-19163 | SrWO4 | ABC4 | # generated using pymatgen data_SrWO4 _symmetry_space_group_name_H-M 'P 1' _cell_length_a 5.44017001 _cell_length_b 5.44027867 _cell_length_c 7.10218477 _cell_angle_alpha 112.51544845 _cell_angle_beta 112.52018600 _cell_angle_gamma 90.01932981 _symmetry_Int_Tables_number 1 _chemical_formula_structural SrWO4 _chemical_formula_sum 'Sr2 W2 O8' _cell_volume 176.68614825 _cell_formula_units_Z 2 loop_ _symmetry_equiv_pos_site_id _symmetry_equiv_pos_as_xyz 1 'x, y, z' loop_ _atom_site_type_symbol _atom_site_label _atom_site_symmetry_multiplicity _atom_site_fract_x _atom_site_fract_y _atom_site_fract_z _atom_site_occupancy Sr Sr0 1 0.62499147 0.87498822 0.24998391 1 Sr Sr1 1 0.37500853 0.12501178 0.75001609 1 W W2 1 0.12499445 0.37503882 0.25003971 1 W W3 1 0.87500555 0.62496118 0.74996029 1 O O4 1 0.19356525 0.56583113 0.91600253 1 O O5 1 0.35033685 0.69365578 0.41609778 1 O O6 1 0.06576647 0.22246234 0.41608145 1 O O7 1 0.72247883 0.85016408 0.91602396 1 O O8 1 0.27752117 0.14983592 0.08397604 1 O O9 1 0.93423353 0.77753766 0.58391855 1 O O10 1 0.64966315 0.30634422 0.58390222 1 O O11 1 0.80643475 0.43416887 0.08399747 1 | -7.288461 | -8.486128 | -2.747064 | 0 | TRUE | -0.06567842 | 9.739112 | 6.236253 | 3.502859 | 1.871593
mp-3395 | SrSeO3 | ABC3 | # generated using pymatgen data_SrSeO3 _symmetry_space_group_name_H-M 'P 1' _cell_length_a 4.46450302 _cell_length_b 5.48280168 _cell_length_c 6.55371473 _cell_angle_alpha 90.00000000 _cell_angle_beta 107.24292749 _cell_angle_gamma 90.00000000 _symmetry_Int_Tables_number 1 _chemical_formula_structural SrSeO3 _chemical_formula_sum 'Sr2 Se2 O6' _cell_volume 153.21182132 _cell_formula_units_Z 2 loop_ _symmetry_equiv_pos_site_id _symmetry_equiv_pos_as_xyz 1 'x, y, z' loop_ _atom_site_type_symbol _atom_site_label _atom_site_symmetry_multiplicity _atom_site_fract_x _atom_site_fract_y _atom_site_fract_z _atom_site_occupancy Sr Sr0 1 0.34327040 0.25000000 0.69934049 1 Sr Sr1 1 0.65672960 0.75000000 0.30065951 1 Se Se2 1 0.06550083 0.25000000 0.15639210 1 Se Se3 1 0.93449917 0.75000000 0.84360790 1 O O4 1 0.82321412 0.98999587 0.67146217 1 O O5 1 0.17678588 0.48999587 0.32853783 1 O O6 1 0.17678588 0.01000413 0.32853783 1 O O7 1 0.82321412 0.51000413 0.67146217 1 O O8 1 0.33105281 0.75000000 0.89014700 1 O O9 1 0.66894819 0.25000000 0.10985300 1 | -5.90990198 | -6.32210198 | -2.317008 | 0 | TRUE | -0.15036 | 29.11029 | 25.71894 | 3.391358 | 1.841564
mp-17123 | Si2Os | AB2 | # generated using pymatgen data_Si2Os _symmetry_space_group_name_H-M 'P 1' _cell_length_a 6.50688470 _cell_length_b 6.50688585 _cell_length_c 8.22288206 _cell_angle_alpha 90.00000000 _cell_angle_beta 90.00000000 _cell_angle_gamma 102.91463823 _symmetry_Int_Tables_number 1 _chemical_formula_structural Si2Os _chemical_formula_sum 'Si16 Os8' _cell_volume 339.34633638 _cell_formula_units_Z 8 loop_ _symmetry_equiv_pos_site_id _symmetry_equiv_pos_as_xyz 1 'x, y, z' loop_ _atom_site_type_symbol _atom_site_label _atom_site_symmetry_multiplicity _atom_site_fract_x _atom_site_fract_y _atom_site_fract_z _atom_site_occupancy Si Si0 1 0.92477616 0.17875100 0.72481031 1 Si Si1 1 0.57522384 0.32124900 0.22481031 1 Si Si2 1 0.67875100 0.42477616 0.77518969 1 Si Si3 1 0.82124900 0.07522384 0.27518969 1 Si Si4 1 0.07522384 0.82124900 0.27518969 1 Si Si5 1 0.42477616 0.67875100 0.77518969 1 Si Si6 1 0.32124900 0.57522384 0.22481031 1 Si Si7 1 0.17875100 0.92477616 0.72481031 1 Si Si8 1 0.59481757 0.85059294 0.05769116 1 Si Si9 1 0.90518243 0.64940706 0.55769116 1 Si Si10 1 0.35059294 0.09481757 0.44230884 1 Si Si11 1 0.14940706 0.40518243 0.94230884 1 Si Si12 1 0.40518243 0.14940706 0.94230884 1 Si Si13 1 0.09481757 0.35059294 0.44230884 1 Si Si14 1 0.64940706 0.90518243 0.55769116 1 Si Si15 1 0.85059294 0.59481757 0.05769116 1 Os Os16 1 0.81077405 0.81077405 0.81705566 1 Os Os17 1 0.68922595 0.68922595 0.31705566 1 Os Os18 1 0.31077405 0.31077405 0.68294434 1 Os Os19 1 0.18922595 0.18922595 0.18294434 1 Os Os20 1 0.71589063 0.28410937 0.50000000 1 Os Os21 1 0.78410937 0.21589063 0.00000000 1 Os Os22 1 0.28410937 0.71589063 0.50000000 1 Os Os23 1 0.21589063 0.78410937 0.00000000 1 | -7.80897 | -7.761636 | -0.4023017 | 0 | TRUE | -0.02605898 | 33.08928 | 15.95614 | 17.13314 | 4.13922
mp-554203 | Li4Ga3Si3ClO12 | AB3C3D4E12 | # generated using pymatgen data_Li4Ga3Si3ClO12 _symmetry_space_group_name_H-M 'P 1' _cell_length_a 8.61536300 _cell_length_b 8.61536300 _cell_length_c 8.61536300 _cell_angle_alpha 90.00000000 _cell_angle_beta 90.00000000 _cell_angle_gamma 90.00000000 _symmetry_Int_Tables_number 1 _chemical_formula_structural Li4Ga3Si3ClO12 _chemical_formula_sum 'Li8 Ga6 Si6 Cl2 O24' _cell_volume 639.47083543 _cell_formula_units_Z 2 loop_ _symmetry_equiv_pos_site_id _symmetry_equiv_pos_as_xyz 1 'x, y, z' loop_ _atom_site_type_symbol _atom_site_label _atom_site_symmetry_multiplicity _atom_site_fract_x _atom_site_fract_y _atom_site_fract_z _atom_site_occupancy Li Li0 1 0.82817900 0.82817900 0.17182100 1 Li Li1 1 0.17182100 0.17182100 0.17182100 1 Li Li2 1 0.67182100 0.67182100 0.67182100 1 Li Li3 1 0.32817900 0.67182100 0.32817900 1 Li Li4 1 0.32817900 0.32817900 0.67182100 1 Li Li5 1 0.17182100 0.82817900 0.82817900 1 Li Li6 1 0.82817900 0.17182100 0.82817900 1 Li Li7 1 0.67182100 0.32817900 0.32817900 1 Ga Ga8 1 0.00000000 0.75000000 0.50000000 1 Ga Ga9 1 0.25000000 0.50000000 0.00000000 1 Ga Ga10 1 0.50000000 0.00000000 0.75000000 1 Ga Ga11 1 0.50000000 0.00000000 0.25000000 1 Ga Ga12 1 0.00000000 0.25000000 0.50000000 1 Ga Ga13 1 0.75000000 0.50000000 0.00000000 1 Si Si14 1 0.00000000 0.50000000 0.25000000 1 Si Si15 1 0.50000000 0.75000000 0.00000000 1 Si Si16 1 0.50000000 0.25000000 0.00000000 1 Si Si17 1 0.00000000 0.50000000 0.75000000 1 Si Si18 1 0.75000000 0.00000000 0.50000000 1 Si Si19 1 0.25000000 0.00000000 0.50000000 1 Cl Cl20 1 0.00000000 0.00000000 0.00000000 1 Cl Cl21 1 0.50000000 0.50000000 0.50000000 1 O O22 1 0.09843500 0.62662200 0.35411000 1 O O23 1 0.35411000 0.09843500 0.62662200 1 O O24 1 0.90156500 0.62662200 0.64589000 1 O O25 1 0.40156500 0.85411000 0.87337800 1 O O26 1 0.62662200 0.64589000 0.90156500 1 O O27 1 0.37337800 0.35411000 0.90156500 1 O O28 1 0.14589000 0.87337800 0.59843500 1 O O29 1 0.35411000 0.90156500 0.37337800 1 O O30 1 0.64589000 0.09843500 0.37337800 1 O O31 1 0.85411000 0.87337800 0.40156500 1 O O32 1 0.12662200 0.40156500 0.14589000 1 O O33 1 0.12662200 0.59843500 0.85411000 1 O O34 1 0.14589000 0.12662200 0.40156500 1 O O35 1 0.87337800 0.40156500 0.85411000 1 O O36 1 0.64589000 0.90156500 0.62662200 1 O O37 1 0.37337800 0.64589000 0.09843500 1 O O38 1 0.62662200 0.35411000 0.09843500 1 O O39 1 0.90156500 0.37337800 0.35411000 1 O O40 1 0.59843500 0.14589000 0.87337800 1 O O41 1 0.09843500 0.37337800 0.64589000 1 O O42 1 0.85411000 0.12662200 0.59843500 1 O O43 1 0.59843500 0.85411000 0.12662200 1 O O44 1 0.87337800 0.59843500 0.14589000 1 O O45 1 0.40156500 0.14589000 0.12662200 1 | -6.446687 | -6.831817705 | -2.73596 | 0 | TRUE | -0.005761632 | 5.72992 | 3.122695 | 2.60722445 | 1.61469
mp-28855 | Cd4OF6 | AB4C6 | # generated using pymatgen data_Cd4OF6 _symmetry_space_group_name_H-M 'P 1' _cell_length_a 7.52515639 _cell_length_b 7.52515639 _cell_length_c 5.42295958 _cell_angle_alpha 90.00000000 _cell_angle_beta 90.00000000 _cell_angle_gamma 90.00000000 _symmetry_Int_Tables_number 1 _chemical_formula_structural Cd4OF6 _chemical_formula_sum 'Cd8 O2 F12' _cell_volume 307.09123955 _cell_formula_units_Z 2 loop_ _symmetry_equiv_pos_site_id _symmetry_equiv_pos_as_xyz 1 'x, y, z' loop_ _atom_site_type_symbol _atom_site_label _atom_site_symmetry_multiplicity _atom_site_fract_x _atom_site_fract_y _atom_site_fract_z _atom_site_occupancy Cd Cd0 1 0.50000000 0.24793695 0.19725462 1 Cd Cd1 1 0.50000000 0.75206305 0.19725462 1 Cd Cd2 1 0.25206305 0.00000000 0.69725462 1 Cd Cd3 1 0.74793695 0.00000000 0.69725462 1 Cd Cd4 1 0.24793695 0.50000000 0.80274538 1 Cd Cd5 1 -0.00000000 0.25206305 0.30274538 1 Cd Cd6 1 -0.00000000 0.74793695 0.30274538 1 Cd Cd7 1 0.75206305 0.50000000 0.80274538 1 O O8 1 0.50000000 0.50000000 -0.00000000 1 O O9 1 -0.00000000 0.00000000 0.50000000 1 F F10 1 0.50000000 0.00000000 0.92995039 1 F F11 1 0.50000000 0.00000000 0.42995039 1 F F12 1 -0.00000000 0.50000000 0.57004961 1 F F13 1 -0.00000000 0.50000000 0.07004961 1 F F14 1 0.78748524 0.78748524 -0.00000000 1 F F15 1 0.28748524 0.71251476 0.50000000 1 F F16 1 0.28748524 0.28748524 0.50000000 1 F F17 1 0.78748524 0.21251476 -0.00000000 1 F F18 1 0.21251476 0.78748524 -0.00000000 1 F F19 1 0.71251476 0.71251476 0.50000000 1 F F20 1 0.21251476 0.21251476 -0.00000000 1 F F21 1 0.71251476 0.28748524 0.50000000 1 | -3.811667 | -4.126122 | -2.298201 | 0 | TRUE | -0.02028082 | 9.65897195 | 6.53944525 | 3.1195267 | 1.766218
mp-6564 | Sr2MgSi2O7 | AB2C2D7 | # generated using pymatgen data_Sr2MgSi2O7 _symmetry_space_group_name_H-M 'P 1' _cell_length_a 8.09718000 _cell_length_b 8.09718000 _cell_length_c 5.22654000 _cell_angle_alpha 90.00000000 _cell_angle_beta 90.00000000 _cell_angle_gamma 90.00000000 _symmetry_Int_Tables_number 1 _chemical_formula_structural Sr2MgSi2O7 _chemical_formula_sum 'Sr4 Mg2 Si4 O14' _cell_volume 342.67456171 _cell_formula_units_Z 2 loop_ _symmetry_equiv_pos_site_id _symmetry_equiv_pos_as_xyz 1 'x, y, z' loop_ _atom_site_type_symbol _atom_site_label _atom_site_symmetry_multiplicity _atom_site_fract_x _atom_site_fract_y _atom_site_fract_z _atom_site_occupancy Sr Sr0 1 0.66614400 0.16614400 0.50787900 1 Sr Sr1 1 0.83385600 0.66614400 0.49212100 1 Sr Sr2 1 0.16614400 0.33385600 0.49212100 1 Sr Sr3 1 0.33385600 0.83385600 0.50787900 1 Mg Mg4 1 0.00000000 0.00000000 0.00000000 1 Mg Mg5 1 0.50000000 0.50000000 0.00000000 1 Si Si6 1 0.86130200 0.36130200 0.94352300 1 Si Si7 1 0.13869800 0.63869800 0.94352300 1 Si Si8 1 0.63869800 0.86130200 0.05647700 1 Si Si9 1 0.36130200 0.13869800 0.05647700 1 O O10 1 0.68990400 0.42045000 0.80149600 1 O O11 1 0.31009600 0.57955000 0.80149600 1 O O12 1 0.42045000 0.31009600 0.19850400 1 O O13 1 0.57955000 0.68990400 0.19850400 1 O O14 1 0.92045000 0.18990400 0.80149600 1 O O15 1 0.81009600 0.92045000 0.19850400 1 O O16 1 0.18990400 0.07955000 0.19850400 1 O O17 1 0.07955000 0.81009600 0.80149600 1 O O18 1 0.85997100 0.35997100 0.25353600 1 O O19 1 0.64002900 0.85997100 0.74646400 1 O O20 1 0.50000000 0.00000000 0.16477200 1 O O21 1 0.00000000 0.50000000 0.83522800 1 O O22 1 0.14002900 0.64002900 0.25353600 1 O O23 1 0.35997100 0.14002900 0.74646400 1 | -7.206574 | -7.607324 | -3.402597 | 0 | TRUE | -0.02477631 | 8.740011 | 5.904695 | 2.835316 | 1.68384
mp-1086652 | BaAgSF | ABCD | # generated using pymatgen data_BaAgSF _symmetry_space_group_name_H-M 'P 1' _cell_length_a 4.30442900 _cell_length_b 4.30442900 _cell_length_c 9.41990900 _cell_angle_alpha 90.00000000 _cell_angle_beta 90.00000000 _cell_angle_gamma 90.00000000 _symmetry_Int_Tables_number 1 _chemical_formula_structural BaAgSF _chemical_formula_sum 'Ba2 Ag2 S2 F2' _cell_volume 174.53310087 _cell_formula_units_Z 2 loop_ _symmetry_equiv_pos_site_id _symmetry_equiv_pos_as_xyz 1 'x, y, z' loop_ _atom_site_type_symbol _atom_site_label _atom_site_symmetry_multiplicity _atom_site_fract_x _atom_site_fract_y _atom_site_fract_z _atom_site_occupancy Ba Ba0 1 0.00000000 0.50000000 0.83279900 1 Ba Ba1 1 0.50000000 0.00000000 0.16720100 1 Ag Ag2 1 0.50000000 0.50000000 0.50000000 1 Ag Ag3 1 0.00000000 0.00000000 0.50000000 1 S S4 1 0.00000000 0.50000000 0.32441600 1 S S5 1 0.50000000 0.00000000 0.67558400 1 F F6 1 0.50000000 0.50000000 0.00000000 1 F F7 1 0.00000000 0.00000000 0.00000000 1 | -4.712102 | -4.953352 | -2.253487 | 0 | TRUE | -0.02415826 | 20.2062 | 15.14681 | 5.059388 | 2.249308
mp-10616 | BaLiAs | ABC | # generated using pymatgen data_BaLiAs _symmetry_space_group_name_H-M 'P 1' _cell_length_a 4.53227881 _cell_length_b 4.53227866 _cell_length_c 4.60523575 _cell_angle_alpha 90.00000000 _cell_angle_beta 90.00000000 _cell_angle_gamma 120.00000100 _symmetry_Int_Tables_number 1 _chemical_formula_structural BaLiAs _chemical_formula_sum 'Ba1 Li1 As1' _cell_volume 81.92486177 _cell_formula_units_Z 1 loop_ _symmetry_equiv_pos_site_id _symmetry_equiv_pos_as_xyz 1 'x, y, z' loop_ _atom_site_type_symbol _atom_site_label _atom_site_symmetry_multiplicity _atom_site_fract_x _atom_site_fract_y _atom_site_fract_z _atom_site_occupancy Ba Ba0 1 -0.00000000 0.00000000 -0.00000000 1 Li Li1 1 0.33333300 0.66666700 0.50000000 1 As As2 1 0.66666700 0.33333300 0.50000000 1 | -3.772368 | -3.772368 | -0.9433627 | 0 | TRUE | -0.02975583 | 25.16568 | 14.90925 | 10.25642632 | 3.202566
mp-8446 | K2CuP | ABC2 | # generated using pymatgen data_K2CuP _symmetry_space_group_name_H-M 'P 1' _cell_length_a 5.70443117 _cell_length_b 6.17682536 _cell_length_c 6.17682438 _cell_angle_alpha 106.26798592 _cell_angle_beta 90.00000000 _cell_angle_gamma 90.00000000 _symmetry_Int_Tables_number 1 _chemical_formula_structural K2CuP _chemical_formula_sum 'K4 Cu2 P2' _cell_volume 208.92814413 _cell_formula_units_Z 2 loop_ _symmetry_equiv_pos_site_id _symmetry_equiv_pos_as_xyz 1 'x, y, z' loop_ _atom_site_type_symbol _atom_site_label _atom_site_symmetry_multiplicity _atom_site_fract_x _atom_site_fract_y _atom_site_fract_z _atom_site_occupancy K K0 1 0.75000000 0.31232211 0.97548687 1 K K1 1 0.75000000 0.97548687 0.31232211 1 K K2 1 0.25000000 0.68767789 0.02451313 1 K K3 1 0.25000000 0.02451313 0.68767789 1 Cu Cu4 1 0.50000000 0.50000000 0.50000000 1 Cu Cu5 1 -0.00000000 0.50000000 0.50000000 1 P P6 1 0.75000000 0.73106015 0.73106015 1 P P7 1 0.25000000 0.26893985 0.26893985 1 | -3.261539 | -3.261539 | -0.3282123 | 0 | TRUE | -0.0362132 | 12.74772 | 6.22631 | 6.5214109 | 2.553705
mp-16329 | ErSbPt | ABC | # generated using pymatgen data_ErSbPt _symmetry_space_group_name_H-M 'P 1' _cell_length_a 4.61869340 _cell_length_b 4.61869417 _cell_length_c 4.61869219 _cell_angle_alpha 59.99999233 _cell_angle_beta 59.99998683 _cell_angle_gamma 59.99999254 _symmetry_Int_Tables_number 1 _chemical_formula_structural ErSbPt _chemical_formula_sum 'Er1 Sb1 Pt1' _cell_volume 69.66943187 _cell_formula_units_Z 1 loop_ _symmetry_equiv_pos_site_id _symmetry_equiv_pos_as_xyz 1 'x, y, z' loop_ _atom_site_type_symbol _atom_site_label _atom_site_symmetry_multiplicity _atom_site_fract_x _atom_site_fract_y _atom_site_fract_z _atom_site_occupancy Er Er0 1 0.50000000 0.50000000 0.50000000 1 Sb Sb1 1 0.00000000 0.00000000 -0.00000000 1 Pt Pt2 1 0.25000000 0.25000000 0.25000000 1 | -6.139017 | -6.203017 | -1.280399 | 0 | TRUE | -0.2519831 | 27.36952 | 1.269892 | 26.09963234 | 5.10878
mp-13634 | Cs2LiAl3F12 | AB2C3D12 | # generated using pymatgen data_Cs2LiAl3F12 _symmetry_space_group_name_H-M 'P 1' _cell_length_a 7.21481445 _cell_length_b 7.21481445 _cell_length_c 7.21481420 _cell_angle_alpha 58.87185224 _cell_angle_beta 58.87185224 _cell_angle_gamma 58.87185080 _symmetry_Int_Tables_number 1 _chemical_formula_structural Cs2LiAl3F12 _chemical_formula_sum 'Cs2 Li1 Al3 F12' _cell_volume 258.71980312 _cell_formula_units_Z 1 loop_ _symmetry_equiv_pos_site_id _symmetry_equiv_pos_as_xyz 1 'x, y, z' loop_ _atom_site_type_symbol _atom_site_label _atom_site_symmetry_multiplicity _atom_site_fract_x _atom_site_fract_y _atom_site_fract_z _atom_site_occupancy Cs Cs0 1 0.62733000 0.62733000 0.62733000 1 Cs Cs1 1 0.37267000 0.37267000 0.37267000 1 Li Li2 1 0.00000000 0.00000000 0.00000000 1 Al Al3 1 0.50000000 0.00000000 0.00000000 1 Al Al4 1 0.00000000 0.50000000 0.00000000 1 Al Al5 1 0.00000000 0.00000000 0.50000000 1 F F6 1 0.93018100 0.30652000 0.30652000 1 F F7 1 0.07165700 0.07165700 0.65054300 1 F F8 1 0.07165700 0.65054300 0.07165700 1 F F9 1 0.92834300 0.34945700 0.92834300 1 F F10 1 0.92834300 0.92834300 0.34945700 1 F F11 1 0.65054300 0.07165700 0.07165700 1 F F12 1 0.30652000 0.30652000 0.93018100 1 F F13 1 0.30652000 0.93018100 0.30652000 1 F F14 1 0.69348000 0.06981900 0.69348000 1 F F15 1 0.06981900 0.69348000 0.69348000 1 F F16 1 0.69348000 0.69348000 0.06981900 1 F F17 1 0.34945700 0.92834300 0.92834300 1 | -5.46115266 | -5.76915266 | -3.66503 | 0 | TRUE | -0.0181226 | 8.559691 | 6.461187 | 2.09850361 | 1.448621
mp-505281 | CsSbS6(O3F)6 | ABC6D6E18 | # generated using pymatgen data_CsSbS6(O3F)6 _symmetry_space_group_name_H-M 'P 1' _cell_length_a 8.21255476 _cell_length_b 8.21255476 _cell_length_c 8.21255474 _cell_angle_alpha 97.21273513 _cell_angle_beta 97.21273513 _cell_angle_gamma 97.21273975 _symmetry_Int_Tables_number 1 _chemical_formula_structural CsSbS6(O3F)6 _chemical_formula_sum 'Cs1 Sb1 S6 O18 F6' _cell_volume 539.52405143 _cell_formula_units_Z 1 loop_ _symmetry_equiv_pos_site_id _symmetry_equiv_pos_as_xyz 1 'x, y, z' loop_ _atom_site_type_symbol _atom_site_label _atom_site_symmetry_multiplicity _atom_site_fract_x _atom_site_fract_y _atom_site_fract_z _atom_site_occupancy Cs Cs0 1 0.00000000 0.00000000 0.00000000 1 Sb Sb1 1 0.50000000 0.50000000 0.50000000 1 S S2 1 0.43973900 0.73698500 0.83912700 1 S S3 1 0.26301500 0.16087300 0.56026100 1 S S4 1 0.73698500 0.83912700 0.43973900 1 S S5 1 0.16087300 0.56026100 0.26301500 1 S S6 1 0.56026100 0.26301500 0.16087300 1 S S7 1 0.83912700 0.43973900 0.73698500 1 O O8 1 0.68666000 0.64761500 0.42973600 1 O O9 1 0.35238500 0.57026400 0.31334000 1 O O10 1 0.84844700 0.86280000 0.32248100 1 O O11 1 0.60640300 0.77116300 0.92094000 1 O O12 1 0.77116300 0.92094000 0.60640300 1 O O13 1 0.64761500 0.42973600 0.68666000 1 O O14 1 0.39359700 0.22883700 0.07906000 1 O O15 1 0.15155300 0.13720000 0.67751900 1 O O16 1 0.31334000 0.35238500 0.57026400 1 O O17 1 0.32248100 0.84844700 0.86280000 1 O O18 1 0.86280000 0.32248100 0.84844700 1 O O19 1 0.42973600 0.68666000 0.64761500 1 O O20 1 0.92094000 0.60640300 0.77116300 1 O O21 1 0.07906000 0.39359700 0.22883700 1 O O22 1 0.13720000 0.67751900 0.15155300 1 O O23 1 0.22883700 0.07906000 0.39359700 1 O O24 1 0.67751900 0.15155300 0.13720000 1 O O25 1 0.57026400 0.31334000 0.35238500 1 F F26 1 0.63662300 0.43467400 0.11130500 1 F F27 1 0.88869500 0.36337700 0.56532600 1 F F28 1 0.56532600 0.88869500 0.36337700 1 F F29 1 0.11130500 0.63662300 0.43467400 1 F F30 1 0.36337700 0.56532600 0.88869500 1 F F31 1 0.43467400 0.11130500 0.63662300 1 | -5.536277 | -6.009339 | -1.935828 | 0 | TRUE | -0.02058653 | 4.248895 | 2.00394 | 2.244955 | 1.498317
mp-677192 | K4PH5S3O16 | AB3C4D5E16 | # generated using pymatgen data_K4PH5S3O16 _symmetry_space_group_name_H-M 'P 1' _cell_length_a 7.38736500 _cell_length_b 7.61810371 _cell_length_c 7.64466113 _cell_angle_alpha 70.78580341 _cell_angle_beta 87.85493789 _cell_angle_gamma 85.52811335 _symmetry_Int_Tables_number 1 _chemical_formula_structural K4PH5S3O16 _chemical_formula_sum 'K4 P1 H5 S3 O16' _cell_volume 404.98992859 _cell_formula_units_Z 1 loop_ _symmetry_equiv_pos_site_id _symmetry_equiv_pos_as_xyz 1 'x, y, z' loop_ _atom_site_type_symbol _atom_site_label _atom_site_symmetry_multiplicity _atom_site_fract_x _atom_site_fract_y _atom_site_fract_z _atom_site_occupancy K K0 1 0.16190900 0.18663400 0.33622200 1 K K1 1 0.46542300 0.25663100 0.77658200 1 K K2 1 0.53726000 0.74305600 0.22369700 1 K K3 1 0.83841400 0.80931600 0.66380300 1 P P4 1 0.95986000 0.27709600 0.80930800 1 H H5 1 0.00997700 0.47348600 0.52456800 1 H H6 1 0.12087800 0.05495200 0.04462500 1 H H7 1 0.25084700 0.58092900 0.96608700 1 H H8 1 0.75002800 0.42055600 0.03067900 1 H H9 1 0.86869600 0.98940900 0.91564400 1 S S10 1 0.03554700 0.72354000 0.19786100 1 S S11 1 0.37324200 0.77978400 0.72313200 1 S S12 1 0.62702800 0.22128700 0.27561500 1 O O13 1 0.05927800 0.34655800 0.61576000 1 O O14 1 0.11595100 0.19445500 0.95243500 1 O O15 1 0.15504200 0.56912800 0.16900700 1 O O16 1 0.14930900 0.88150100 0.18965400 1 O O17 1 0.20569100 0.89681500 0.65957200 1 O O18 1 0.31367500 0.57741100 0.84676100 1 O O19 1 0.51911300 0.14969800 0.15821200 1 O O20 1 0.48230200 0.73772100 0.57641000 1 O O21 1 0.51732400 0.26271000 0.42337200 1 O O22 1 0.48060900 0.84935000 0.84228900 1 O O23 1 0.68529500 0.42183800 0.15219100 1 O O24 1 0.79415600 0.10389300 0.34025700 1 O O25 1 0.84437900 0.11157300 0.80702000 1 O O26 1 0.84078800 0.43203700 0.84430000 1 O O27 1 0.89408400 0.79209900 0.05155400 1 O O28 1 0.94389600 0.65653700 0.38338300 1 | -5.729268 | -6.108302 | -2.026409 | 0 | TRUE | -0.01196922 | 6.372632 | 4.158712 | 2.21392 | 1.487925
mp-1184118 | Cs3CdH5 | AB3C5 | # generated using pymatgen data_Cs3CdH5 _symmetry_space_group_name_H-M 'P 1' _cell_length_a 8.68994054 _cell_length_b 8.68994054 _cell_length_c 8.68994054 _cell_angle_alpha 122.17080419 _cell_angle_beta 122.17080419 _cell_angle_gamma 86.27946064 _symmetry_Int_Tables_number 1 _chemical_formula_structural Cs3CdH5 _chemical_formula_sum 'Cs6 Cd2 H10' _cell_volume 447.76535050 _cell_formula_units_Z 2 loop_ _symmetry_equiv_pos_site_id _symmetry_equiv_pos_as_xyz 1 'x, y, z' loop_ _atom_site_type_symbol _atom_site_label _atom_site_symmetry_multiplicity _atom_site_fract_x _atom_site_fract_y _atom_site_fract_z _atom_site_occupancy Cs Cs0 1 0.81940190 0.31940190 0.13880280 1 Cs Cs1 1 0.68059810 0.81940190 0.50000000 1 Cs Cs2 1 0.31940190 0.18059810 0.50000000 1 Cs Cs3 1 0.18059810 0.68059810 0.86119720 1 Cs Cs4 1 0.25000000 0.25000000 -0.00000000 1 Cs Cs5 1 0.75000000 0.75000000 -0.00000000 1 Cd Cd6 1 0.25000000 0.75000000 0.50000000 1 Cd Cd7 1 0.75000000 0.25000000 0.50000000 1 H H8 1 -0.00000000 0.00000000 -0.00000000 1 H H9 1 0.50000000 0.50000000 -0.00000000 1 H H10 1 0.28646711 0.53927172 0.50000000 1 H H11 1 0.03927172 0.78646711 0.50000000 1 H H12 1 0.78646711 0.28646711 0.74719539 1 H H13 1 0.53927172 0.03927172 0.25280461 1 H H14 1 0.46072828 0.96072828 0.74719539 1 H H15 1 0.21353289 0.71353289 0.25280461 1 H H16 1 0.96072828 0.21353289 0.50000000 1 H H17 1 0.71353289 0.46072828 0.50000000 1 | -2.437787 | -2.537232 | -0.2513732 | 0 | TRUE | -0.1015961 | 12.40814 | 9.20715281 | 3.200992 | 1.789132
mp-1214080 | Ca3SbI3 | AB3C3 | # generated using pymatgen data_Ca3SbI3 _symmetry_space_group_name_H-M 'P 1' _cell_length_a 11.09357643 _cell_length_b 11.09351519 _cell_length_c 11.09345916 _cell_angle_alpha 109.47096167 _cell_angle_beta 109.47091566 _cell_angle_gamma 109.47146478 _symmetry_Int_Tables_number 1 _chemical_formula_structural Ca3SbI3 _chemical_formula_sum 'Ca12 Sb4 I12' _cell_volume 1050.96335674 _cell_formula_units_Z 4 loop_ _symmetry_equiv_pos_site_id _symmetry_equiv_pos_as_xyz 1 'x, y, z' loop_ _atom_site_type_symbol _atom_site_label _atom_site_symmetry_multiplicity _atom_site_fract_x _atom_site_fract_y _atom_site_fract_z _atom_site_occupancy Ca Ca0 1 0.48297759 0.49149168 0.24149148 1 Ca Ca1 1 0.75000140 0.24148747 0.25851451 1 Ca Ca2 1 0.75000094 0.00851499 0.49148893 1 Ca Ca3 1 0.24148960 0.48297508 0.49148899 1 Ca Ca4 1 0.25851341 0.74999948 0.24148731 1 Ca Ca5 1 0.01702483 0.25851248 0.00851218 1 Ca Ca6 1 0.00851165 0.01702625 0.25851095 1 Ca Ca7 1 0.49148822 0.75000179 0.00851252 1 Ca Ca8 1 0.49148996 0.24148910 0.48297546 1 Ca Ca9 1 0.00851194 0.49148618 0.75000010 1 Ca Ca10 1 0.25851193 0.00851074 0.01702588 1 Ca Ca11 1 0.24148869 0.25851225 0.75000028 1 Sb Sb12 1 0.25000166 0.25000148 0.25000044 1 Sb Sb13 1 0.49999050 0.99999714 0.24999702 1 Sb Sb14 1 0.00000255 0.25000114 0.50000242 1 Sb Sb15 1 0.25000273 0.50000076 1.00000117 1 I I16 1 0.24996479 0.75154455 0.74838806 1 I I17 1 0.50317629 0.50161689 0.75162202 1 I I18 1 0.99682713 0.74836798 0.99838459 1 I I19 1 0.74839980 0.25000079 0.75157915 1 I I20 1 0.99838795 0.99682872 0.74838192 1 I I21 1 0.24998701 0.99839143 0.50153659 1 I I22 1 0.75162251 0.50317626 0.50161906 1 I I23 1 0.50161203 0.25001597 0.99846401 1 I I24 1 0.75161646 0.74846640 0.24999954 1 I I25 1 0.74838036 0.99838582 0.99682539 1 I I26 1 0.99839947 0.50157129 0.25001347 1 I I27 1 0.50161859 0.75162391 0.50317657 1 | -3.540715 | -3.730572 | -1.649729 | 0 | TRUE | -0.03418736 | 9.94904707 | 4.90482623 | 5.04422084 | 2.245934
mp-1029773 | Ca2TaN3 | AB2C3 | # generated using pymatgen data_Ca2TaN3 _symmetry_space_group_name_H-M 'P 1' _cell_length_a 6.27010993 _cell_length_b 6.27010993 _cell_length_c 11.67645637 _cell_angle_alpha 90.00000000 _cell_angle_beta 90.00000000 _cell_angle_gamma 124.79545682 _symmetry_Int_Tables_number 1 _chemical_formula_structural Ca2TaN3 _chemical_formula_sum 'Ca8 Ta4 N12' _cell_volume 376.97051470 _cell_formula_units_Z 4 loop_ _symmetry_equiv_pos_site_id _symmetry_equiv_pos_as_xyz 1 'x, y, z' loop_ _atom_site_type_symbol _atom_site_label _atom_site_symmetry_multiplicity _atom_site_fract_x _atom_site_fract_y _atom_site_fract_z _atom_site_occupancy Ca Ca0 1 0.53676385 0.46323615 0.64667684 1 Ca Ca1 1 0.46323615 0.53676385 0.35332316 1 Ca Ca2 1 0.96323615 0.03676385 0.14667684 1 Ca Ca3 1 0.03676385 0.96323615 0.85332316 1 Ca Ca4 1 0.87248386 0.12751614 0.57903582 1 Ca Ca5 1 0.12751614 0.87248386 0.42096418 1 Ca Ca6 1 0.62751614 0.37248386 0.07903582 1 Ca Ca7 1 0.37248386 0.62751614 0.92096418 1 Ta Ta8 1 0.75231036 0.24768964 0.84129583 1 Ta Ta9 1 0.24768964 0.75231036 0.15870417 1 Ta Ta10 1 0.74768964 0.25231036 0.34129583 1 Ta Ta11 1 0.25231036 0.74768964 0.65870417 1 N N12 1 0.84197927 0.15802073 0.97951962 1 N N13 1 0.15802073 0.84197927 0.02048038 1 N N14 1 0.65802073 0.34197927 0.47951962 1 N N15 1 0.34197927 0.65802073 0.52048038 1 N N16 1 0.57944508 0.42055492 0.86276560 1 N N17 1 0.42055492 0.57944508 0.13723440 1 N N18 1 0.92055492 0.07944508 0.36276560 1 N N19 1 0.07944508 0.92055492 0.63723440 1 N N20 1 0.57027972 0.92972028 0.75000000 1 N N21 1 0.92972028 0.57027972 0.25000000 1 N N22 1 0.42972028 0.07027972 0.25000000 1 N N23 1 0.07027972 0.42972028 0.75000000 1 | -7.971153 | -8.151653 | -1.338576 | 0 | TRUE | -0.2548715 | 29.52618 | 23.3149 | 6.211281 | 2.492244
mp-19005 | Y6WO12 | AB6C12 | # generated using pymatgen data_Y6WO12 _symmetry_space_group_name_H-M 'P 1' _cell_length_a 6.43976149 _cell_length_b 6.43976149 _cell_length_c 6.43976074 _cell_angle_alpha 98.67333518 _cell_angle_beta 98.67333530 _cell_angle_gamma 98.67333845 _symmetry_Int_Tables_number 1 _chemical_formula_structural Y6WO12 _chemical_formula_sum 'Y6 W1 O12' _cell_volume 256.83906041 _cell_formula_units_Z 1 loop_ _symmetry_equiv_pos_site_id _symmetry_equiv_pos_as_xyz 1 'x, y, z' loop_ _atom_site_type_symbol _atom_site_label _atom_site_symmetry_multiplicity _atom_site_fract_x _atom_site_fract_y _atom_site_fract_z _atom_site_occupancy Y Y0 1 0.31445470 0.14348779 0.61012351 1 Y Y1 1 0.38987649 0.68554530 0.85651221 1 Y Y2 1 0.85651221 0.38987649 0.68554530 1 Y Y3 1 0.68554530 0.85651221 0.38987649 1 Y Y4 1 0.61012351 0.31445470 0.14348779 1 Y Y5 1 0.14348779 0.61012351 0.31445470 1 W W6 1 0.00000000 0.00000000 0.00000000 1 O O7 1 0.17674445 0.43123122 0.59156995 1 O O8 1 0.59156995 0.17674445 0.43123122 1 O O9 1 0.43123122 0.59156995 0.17674445 1 O O10 1 0.82325555 0.56876878 0.40843005 1 O O11 1 0.40843005 0.82325555 0.56876878 1 O O12 1 0.56876878 0.40843005 0.82325555 1 O O13 1 0.92396325 0.03342650 0.70490807 1 O O14 1 0.96657350 0.29509193 0.07603675 1 O O15 1 0.29509193 0.07603675 0.96657350 1 O O16 1 0.07603675 0.96657350 0.29509193 1 O O17 1 0.03342650 0.70490807 0.92396325 1 O O18 1 0.70490807 0.92396325 0.03342650 1 | -8.850849 | -9.518322 | -3.670047375 | 0 | TRUE | -0.02215318 | 21.0535 | 16.60505 | 4.44844664 | 2.109134
mp-5858 | CdPtF6 | ABC6 | # generated using pymatgen data_CdPtF6 _symmetry_space_group_name_H-M 'P 1' _cell_length_a 5.70333753 _cell_length_b 5.70333714 _cell_length_c 5.70333673 _cell_angle_alpha 52.82793300 _cell_angle_beta 52.82791973 _cell_angle_gamma 52.82792678 _symmetry_Int_Tables_number 1 _chemical_formula_structural CdPtF6 _chemical_formula_sum 'Cd1 Pt1 F6' _cell_volume 109.11691006 _cell_formula_units_Z 1 loop_ _symmetry_equiv_pos_site_id _symmetry_equiv_pos_as_xyz 1 'x, y, z' loop_ _atom_site_type_symbol _atom_site_label _atom_site_symmetry_multiplicity _atom_site_fract_x _atom_site_fract_y _atom_site_fract_z _atom_site_occupancy Cd Cd0 1 -0.00000000 -0.00000000 0.00000000 1 Pt Pt1 1 0.50000000 0.50000000 0.50000000 1 F F2 1 0.10179401 0.44069604 0.72311457 1 F F3 1 0.44069604 0.72311457 0.10179401 1 F F4 1 0.27688543 0.89820599 0.55930396 1 F F5 1 0.55930396 0.27688543 0.89820599 1 F F6 1 0.89820599 0.55930396 0.27688543 1 F F7 1 0.72311457 0.10179401 0.44069604 1 | -3.970872 | -4.317372 | -2.00951 | 0 | TRUE | -0.0978365 | 5.553644 | 2.535391 | 3.018253 | 1.737312
mp-4586 | LiAlTe2 | ABC2 | # generated using pymatgen data_LiAlTe2 _symmetry_space_group_name_H-M 'P 1' _cell_length_a 6.37660546 _cell_length_b 6.37660471 _cell_length_c 7.44425736 _cell_angle_alpha 115.35911308 _cell_angle_beta 115.35910909 _cell_angle_gamma 89.99999539 _symmetry_Int_Tables_number 1 _chemical_formula_structural LiAlTe2 _chemical_formula_sum 'Li2 Al2 Te4' _cell_volume 240.85102564 _cell_formula_units_Z 2 loop_ _symmetry_equiv_pos_site_id _symmetry_equiv_pos_as_xyz 1 'x, y, z' loop_ _atom_site_type_symbol _atom_site_label _atom_site_symmetry_multiplicity _atom_site_fract_x _atom_site_fract_y _atom_site_fract_z _atom_site_occupancy Li Li0 1 0.75000000 0.25000000 0.50000000 1 Li Li1 1 0.50000000 0.50000000 0.00000000 1 Al Al2 1 0.25000000 0.75000000 0.50000000 1 Al Al3 1 0.00000000 0.00000000 0.00000000 1 Te Te4 1 0.89383236 0.87500000 0.25000000 1 Te Te5 1 0.62500000 0.10616764 0.75000000 1 Te Te6 1 0.12500000 0.64383236 0.75000000 1 Te Te7 1 0.35616764 0.37500000 0.25000000 1 | -3.699452 | -3.910452 | -0.9251746 | 0 | TRUE | -0.04308094 | 8.381679 | 2.237039 | 6.14463981 | 2.478838
mp-8708 | Mg(AuF4)2 | AB2C8 | # generated using pymatgen data_Mg(AuF4)2 _symmetry_space_group_name_H-M 'P 1' _cell_length_a 5.47591125 _cell_length_b 5.48345334 _cell_length_c 10.70933574 _cell_angle_alpha 70.69674810 _cell_angle_beta 90.00000000 _cell_angle_gamma 90.00000000 _symmetry_Int_Tables_number 1 _chemical_formula_structural Mg(AuF4)2 _chemical_formula_sum 'Mg2 Au4 F16' _cell_volume 303.49033539 _cell_formula_units_Z 2 loop_ _symmetry_equiv_pos_site_id _symmetry_equiv_pos_as_xyz 1 'x, y, z' loop_ _atom_site_type_symbol _atom_site_label _atom_site_symmetry_multiplicity _atom_site_fract_x _atom_site_fract_y _atom_site_fract_z _atom_site_occupancy Mg Mg0 1 0.50000000 0.50000000 0.00000000 1 Mg Mg1 1 0.00000000 0.50000000 0.50000000 1 Au Au2 1 0.70698621 0.86805073 0.66487837 1 Au Au3 1 0.20698621 0.13194927 0.83512163 1 Au Au4 1 0.29301379 0.13194927 0.33512163 1 Au Au5 1 0.79301379 0.86805073 0.16487837 1 F F6 1 0.59988861 0.56849461 0.81112669 1 F F7 1 0.09988861 0.43150539 0.68887331 1 F F8 1 0.40011139 0.43150539 0.18887331 1 F F9 1 0.90011139 0.56849461 0.31112669 1 F F10 1 0.68598069 0.17301202 0.02218241 1 F F11 1 0.18598069 0.82698798 0.47781759 1 F F12 1 0.79459728 0.66433213 0.04457649 1 F F13 1 0.29459728 0.33566787 0.45542351 1 F F14 1 0.20540272 0.33566787 0.95542351 1 F F15 1 0.70540272 0.66433213 0.54457649 1 F F16 1 0.79569618 0.06691582 0.28191098 1 F F17 1 0.29569618 0.93308418 0.21808902 1 F F18 1 0.20430382 0.93308418 0.71808902 1 F F19 1 0.70430382 0.06691582 0.78191098 1 F F20 1 0.81401931 0.17301202 0.52218241 1 F F21 1 0.31401931 0.82698798 0.97781759 1 | -3.826032 | -4.162032 | -2.031134 | 0 | TRUE | -0.02629359 | 4.329442 | 1.747409 | 2.582033 | 1.60687
mp-560790 | Cs2NaBiF6 | ABC2D6 | # generated using pymatgen data_Cs2NaBiF6 _symmetry_space_group_name_H-M 'P 1' _cell_length_a 6.60810662 _cell_length_b 6.60810662 _cell_length_c 6.60810662 _cell_angle_alpha 60.00000000 _cell_angle_beta 60.00000000 _cell_angle_gamma 60.00000000 _symmetry_Int_Tables_number 1 _chemical_formula_structural Cs2NaBiF6 _chemical_formula_sum 'Cs2 Na1 Bi1 F6' _cell_volume 204.04038130 _cell_formula_units_Z 1 loop_ _symmetry_equiv_pos_site_id _symmetry_equiv_pos_as_xyz 1 'x, y, z' loop_ _atom_site_type_symbol _atom_site_label _atom_site_symmetry_multiplicity _atom_site_fract_x _atom_site_fract_y _atom_site_fract_z _atom_site_occupancy Cs Cs0 1 0.75000000 0.75000000 0.75000000 1 Cs Cs1 1 0.25000000 0.25000000 0.25000000 1 Na Na2 1 0.50000000 0.50000000 0.50000000 1 Bi Bi3 1 0.00000000 0.00000000 0.00000000 1 F F4 1 0.24452800 0.75547200 0.75547200 1 F F5 1 0.24452800 0.24452800 0.75547200 1 F F6 1 0.75547200 0.24452800 0.24452800 1 F F7 1 0.75547200 0.24452800 0.75547200 1 F F8 1 0.24452800 0.75547200 0.24452800 1 F F9 1 0.75547200 0.75547200 0.24452800 1 | -4.503890887 | -4.781090887 | -2.938822 | 0 | TRUE | -0.05186418 | 9.630609 | 7.214815 | 2.415794 | 1.554282
mp-9921 | ZrS3 | AB3 | # generated using pymatgen data_ZrS3 _symmetry_space_group_name_H-M 'P 1' _cell_length_a 3.65162466 _cell_length_b 5.17848427 _cell_length_c 9.19788831 _cell_angle_alpha 97.42242663 _cell_angle_beta 90.00000000 _cell_angle_gamma 90.00000000 _symmetry_Int_Tables_number 1 _chemical_formula_structural ZrS3 _chemical_formula_sum 'Zr2 S6' _cell_volume 172.47354776 _cell_formula_units_Z 2 loop_ _symmetry_equiv_pos_site_id _symmetry_equiv_pos_as_xyz 1 'x, y, z' loop_ _atom_site_type_symbol _atom_site_label _atom_site_symmetry_multiplicity _atom_site_fract_x _atom_site_fract_y _atom_site_fract_z _atom_site_occupancy Zr Zr0 1 0.25000000 0.28475845 0.65178673 1 Zr Zr1 1 0.75000000 0.71524155 0.34821327 1 S S2 1 0.25000000 0.87426438 0.17590559 1 S S3 1 0.75000000 0.12573562 0.82409441 1 S S4 1 0.75000000 0.23786358 0.44720625 1 S S5 1 0.25000000 0.76213642 0.55279375 1 S S6 1 0.75000000 0.52338434 0.82381262 1 S S7 1 0.25000000 0.47661566 0.17618738 1 | -6.437457 | -6.814707 | -1.575444 | 0 | TRUE | -0.188739 | 9.903677 | 3.20624944 | 6.697428 | 2.587939
mp-22982 | CuBiS2 | ABC2 | # generated using pymatgen data_CuBiS2 _symmetry_space_group_name_H-M 'P 1' _cell_length_a 3.91582201 _cell_length_b 6.23006221 _cell_length_c 14.39114777 _cell_angle_alpha 90.00000000 _cell_angle_beta 90.00000000 _cell_angle_gamma 90.00000000 _symmetry_Int_Tables_number 1 _chemical_formula_structural CuBiS2 _chemical_formula_sum 'Cu4 Bi4 S8' _cell_volume 351.08377469 _cell_formula_units_Z 4 loop_ _symmetry_equiv_pos_site_id _symmetry_equiv_pos_as_xyz 1 'x, y, z' loop_ _atom_site_type_symbol _atom_site_label _atom_site_symmetry_multiplicity _atom_site_fract_x _atom_site_fract_y _atom_site_fract_z _atom_site_occupancy Cu Cu0 1 0.25000000 0.24441091 0.82861323 1 Cu Cu1 1 0.25000000 0.74441091 0.67138677 1 Cu Cu2 1 0.75000000 0.75558909 0.17138677 1 Cu Cu3 1 0.75000000 0.25558909 0.32861323 1 Bi Bi4 1 0.25000000 0.73442990 0.43729137 1 Bi Bi5 1 0.75000000 0.26557010 0.56270863 1 Bi Bi6 1 0.25000000 0.23442990 0.06270863 1 Bi Bi7 1 0.75000000 0.76557010 0.93729137 1 S S8 1 0.75000000 0.62139032 0.31987216 1 S S9 1 0.25000000 0.37860968 0.68012784 1 S S10 1 0.75000000 0.12139032 0.18012784 1 S S11 1 0.25000000 0.87860968 0.81987216 1 S S12 1 0.25000000 0.13914944 0.40076932 1 S S13 1 0.75000000 0.36085056 0.90076932 1 S S14 1 0.25000000 0.63914944 0.09923068 1 S S15 1 0.75000000 0.86085056 0.59923068 1 | -4.341108 | -4.592608 | -0.5394595 | 0 | TRUE | -0.01014303 | 26.79807574 | 12.31419 | 14.48388 | 3.80577
mp-10572 | NaPN2 | ABC2 | # generated using pymatgen data_NaPN2 _symmetry_space_group_name_H-M 'P 1' _cell_length_a 4.93525784 _cell_length_b 4.93525847 _cell_length_c 4.93525828 _cell_angle_alpha 90.28313149 _cell_angle_beta 119.83668175 _cell_angle_gamma 119.83666041 _symmetry_Int_Tables_number 1 _chemical_formula_structural NaPN2 _chemical_formula_sum 'Na2 P2 N4' _cell_volume 85.20786980 _cell_formula_units_Z 2 loop_ _symmetry_equiv_pos_site_id _symmetry_equiv_pos_as_xyz 1 'x, y, z' loop_ _atom_site_type_symbol _atom_site_label _atom_site_symmetry_multiplicity _atom_site_fract_x _atom_site_fract_y _atom_site_fract_z _atom_site_occupancy Na Na0 1 -0.00000000 0.50000000 0.50000000 1 Na Na1 1 0.50000000 0.25000000 0.75000000 1 P P2 1 0.50000000 0.75000000 0.25000000 1 P P3 1 -0.00000000 -0.00000000 -0.00000000 1 N N4 1 0.62393193 0.87500000 0.99893193 1 N N5 1 0.87606807 0.00106807 0.62500000 1 N N6 1 0.37606807 0.37500000 0.25106807 1 N N7 1 0.12393193 0.74893193 0.12500000 1 | -6.48536465 | -6.66586465 | -0.8136602 | 0 | TRUE | -0.2716148 | 9.91492 | 5.893589 | 4.021331 | 2.005326
mp-555354 | KMn(SeO4)2 | ABC2D8 | # generated using pymatgen data_KMn(SeO4)2 _symmetry_space_group_name_H-M 'P 1' _cell_length_a 5.60284722 _cell_length_b 8.14971814 _cell_length_c 8.35441417 _cell_angle_alpha 83.29314334 _cell_angle_beta 87.83728658 _cell_angle_gamma 87.68217090 _symmetry_Int_Tables_number 1 _chemical_formula_structural KMn(SeO4)2 _chemical_formula_sum 'K2 Mn2 Se4 O16' _cell_volume 378.34604895 _cell_formula_units_Z 2 loop_ _symmetry_equiv_pos_site_id _symmetry_equiv_pos_as_xyz 1 'x, y, z' loop_ _atom_site_type_symbol _atom_site_label _atom_site_symmetry_multiplicity _atom_site_fract_x _atom_site_fract_y _atom_site_fract_z _atom_site_occupancy K K0 1 0.00000000 0.50000000 0.00000000 1 K K1 1 0.50000000 0.50000000 0.50000000 1 Mn Mn2 1 0.50000000 0.00000000 0.50000000 1 Mn Mn3 1 0.00000000 0.00000000 0.00000000 1 Se Se4 1 0.00594800 0.20330900 0.62390100 1 Se Se5 1 0.50594800 0.20330900 0.12390100 1 Se Se6 1 0.99405200 0.79669100 0.37609900 1 Se Se7 1 0.49405200 0.79669100 0.87609900 1 O O8 1 0.26621700 0.18649300 0.51144900 1 O O9 1 0.76621700 0.18649300 0.01144900 1 O O10 1 0.73378300 0.81350700 0.48855100 1 O O11 1 0.23378300 0.81350700 0.98855100 1 O O12 1 0.99833600 0.96404600 0.23539700 1 O O13 1 0.49833600 0.96404600 0.73539700 1 O O14 1 0.00166400 0.03595400 0.76460300 1 O O15 1 0.50166400 0.03595400 0.26460300 1 O O16 1 0.00390100 0.38519900 0.68992700 1 O O17 1 0.50390100 0.38519900 0.18992700 1 O O18 1 0.99609900 0.61480100 0.31007300 1 O O19 1 0.49609900 0.61480100 0.81007300 1 O O20 1 0.77941100 0.18848900 0.50341800 1 O O21 1 0.27941100 0.18848900 0.00341800 1 O O22 1 0.22058900 0.81151100 0.49658200 1 O O23 1 0.72058900 0.81151100 0.99658200 1 | -5.65492 | -6.25192 | -1.515441 | 0 | TRUE | -0.03941984 | 8.4504368 | 5.05658063 | 3.39385617 | 1.842242
mp-20474 | MnCu2GeS4 | ABC2D4 | # generated using pymatgen data_MnCu2GeS4 _symmetry_space_group_name_H-M 'P 1' _cell_length_a 6.23957500 _cell_length_b 6.50448300 _cell_length_c 7.59316400 _cell_angle_alpha 90.00000000 _cell_angle_beta 90.00000000 _cell_angle_gamma 90.00000000 _symmetry_Int_Tables_number 1 _chemical_formula_structural MnCu2GeS4 _chemical_formula_sum 'Mn2 Cu4 Ge2 S8' _cell_volume 308.17015182 _cell_formula_units_Z 2 loop_ _symmetry_equiv_pos_site_id _symmetry_equiv_pos_as_xyz 1 'x, y, z' loop_ _atom_site_type_symbol _atom_site_label _atom_site_symmetry_multiplicity _atom_site_fract_x _atom_site_fract_y _atom_site_fract_z _atom_site_occupancy Mn Mn0 1 0.50232600 0.84089800 0.00000000 1 Mn Mn1 1 0.00232600 0.15910200 0.50000000 1 Cu Cu2 1 0.00952300 0.67516800 0.75119900 1 Cu Cu3 1 0.00952300 0.67516800 0.24880100 1 Cu Cu4 1 0.50952300 0.32483200 0.25119900 1 Cu Cu5 1 0.50952300 0.32483200 0.74880100 1 Ge Ge6 1 0.50196700 0.82647000 0.50000000 1 Ge Ge7 1 0.00196700 0.17353000 0.00000000 1 S S8 1 0.37723500 0.65900400 0.74182200 1 S S9 1 0.87723500 0.34099600 0.75817800 1 S S10 1 0.87723500 0.34099600 0.24182200 1 S S11 1 0.37723500 0.65900400 0.25817800 1 S S12 1 0.36680300 0.18387800 0.00000000 1 S S13 1 0.88679700 0.84266500 0.00000000 1 S S14 1 0.86680300 0.81612200 0.50000000 1 S S15 1 0.38679700 0.15733500 0.50000000 1 | -5.215574 | -5.467074 | -0.6509171 | 0 | TRUE | -0.02170618 | 11.48706 | 2.0192 | 9.467862 | 3.076989
mp-862631 | Ba2SbAu | ABC2 | # generated using pymatgen data_Ba2SbAu _symmetry_space_group_name_H-M 'P 1' _cell_length_a 5.87205006 _cell_length_b 5.87205006 _cell_length_c 5.87205006 _cell_angle_alpha 60.00000000 _cell_angle_beta 60.00000000 _cell_angle_gamma 60.00000000 _symmetry_Int_Tables_number 1 _chemical_formula_structural Ba2SbAu _chemical_formula_sum 'Ba2 Sb1 Au1' _cell_volume 143.17073390 _cell_formula_units_Z 1 loop_ _symmetry_equiv_pos_site_id _symmetry_equiv_pos_as_xyz 1 'x, y, z' loop_ _atom_site_type_symbol _atom_site_label _atom_site_symmetry_multiplicity _atom_site_fract_x _atom_site_fract_y _atom_site_fract_z _atom_site_occupancy Ba Ba0 1 -0.00000000 0.00000000 0.00000000 1 Ba Ba1 1 0.50000000 0.50000000 0.50000000 1 Sb Sb2 1 0.75000100 0.75000100 0.75000100 1 Au Au3 1 0.25000000 0.25000000 0.25000000 1 | -3.746847 | -3.794847 | -0.9846391825 | 0 | TRUE | -0.02339464 | 32.41477 | 13.59766 | 18.81710453 | 4.337869
mp-569812 | BaN3Cl | ABC3 | # generated using pymatgen data_BaN3Cl _symmetry_space_group_name_H-M 'P 1' _cell_length_a 4.54043195 _cell_length_b 5.62712661 _cell_length_c 7.86234739 _cell_angle_alpha 101.65931737 _cell_angle_beta 90.00000000 _cell_angle_gamma 90.00000000 _symmetry_Int_Tables_number 1 _chemical_formula_structural BaN3Cl _chemical_formula_sum 'Ba2 N6 Cl2' _cell_volume 196.73487531 _cell_formula_units_Z 2 loop_ _symmetry_equiv_pos_site_id _symmetry_equiv_pos_as_xyz 1 'x, y, z' loop_ _atom_site_type_symbol _atom_site_label _atom_site_symmetry_multiplicity _atom_site_fract_x _atom_site_fract_y _atom_site_fract_z _atom_site_occupancy Ba Ba0 1 0.25000000 0.31697751 0.23701407 1 Ba Ba1 1 0.75000000 0.68302249 0.76298593 1 N N2 1 0.75000000 0.64037065 0.37866477 1 N N3 1 0.25000000 0.94811741 0.64379110 1 N N4 1 0.75000000 0.84708215 0.36654851 1 N N5 1 0.75000000 0.05188259 0.35620890 1 N N6 1 0.25000000 0.15291785 0.63345149 1 N N7 1 0.25000000 0.35962935 0.62133523 1 Cl Cl8 1 0.25000000 0.76291608 0.05354451 1 Cl Cl9 1 0.75000000 0.23708392 0.94645549 1 | -6.662647807 | -7.002047807 | -1.246648532 | 0 | TRUE | -0.01049384 | 8.503206 | 5.355729 | 3.14747725 | 1.774113
mp-1029799 | Sr4TiN4 | AB4C4 | # generated using pymatgen data_Sr4TiN4 _symmetry_space_group_name_H-M 'P 1' _cell_length_a 6.31535893 _cell_length_b 6.43394275 _cell_length_c 9.29666018 _cell_angle_alpha 72.35218238 _cell_angle_beta 80.19304403 _cell_angle_gamma 67.81687643 _symmetry_Int_Tables_number 1 _chemical_formula_structural Sr4TiN4 _chemical_formula_sum 'Sr8 Ti2 N8' _cell_volume 332.65742972 _cell_formula_units_Z 2 loop_ _symmetry_equiv_pos_site_id _symmetry_equiv_pos_as_xyz 1 'x, y, z' loop_ _atom_site_type_symbol _atom_site_label _atom_site_symmetry_multiplicity _atom_site_fract_x _atom_site_fract_y _atom_site_fract_z _atom_site_occupancy Sr Sr0 1 0.78104062 0.56776702 0.16287096 1 Sr Sr1 1 0.21895938 0.43223298 0.83712904 1 Sr Sr2 1 0.73176780 0.22152948 0.97134124 1 Sr Sr3 1 0.26823220 0.77847052 0.02865876 1 Sr Sr4 1 0.72461391 0.48985598 0.56842824 1 Sr Sr5 1 0.27538609 0.51014402 0.43157176 1 Sr Sr6 1 0.22607443 0.96028375 0.61662065 1 Sr Sr7 1 0.77392557 0.03971625 0.38337935 1 Ti Ti8 1 0.72459912 0.84586889 0.75508894 1 Ti Ti9 1 0.27540088 0.15413111 0.24491106 1 N N10 1 0.96299665 0.70903701 0.61275753 1 N N11 1 0.03700335 0.29096299 0.38724247 1 N N12 1 0.90309859 0.82206311 0.91664174 1 N N13 1 0.09690141 0.17793689 0.08335826 1 N N14 1 0.53475361 0.64936092 0.80830743 1 N N15 1 0.46524639 0.35063908 0.19169257 1 N N16 1 0.46942293 0.83707209 0.35169100 1 N N17 1 0.53057707 0.16292791 0.64830900 1 | -6.274279 | -6.434723 | -1.101452 | 0 | TRUE | -0.03730244 | 20.05994162 | 13.53849 | 6.521456 | 2.553714
mp-556275 | Rb2Al2Sb2O7 | A2B2C2D7 | # generated using pymatgen data_Rb2Al2Sb2O7 _symmetry_space_group_name_H-M 'P 1' _cell_length_a 5.74799552 _cell_length_b 5.74799552 _cell_length_c 8.58503800 _cell_angle_alpha 90.00000000 _cell_angle_beta 90.00000000 _cell_angle_gamma 119.99999445 _symmetry_Int_Tables_number 1 _chemical_formula_structural Rb2Al2Sb2O7 _chemical_formula_sum 'Rb2 Al2 Sb2 O7' _cell_volume 245.64375040 _cell_formula_units_Z 1 loop_ _symmetry_equiv_pos_site_id _symmetry_equiv_pos_as_xyz 1 'x, y, z' loop_ _atom_site_type_symbol _atom_site_label _atom_site_symmetry_multiplicity _atom_site_fract_x _atom_site_fract_y _atom_site_fract_z _atom_site_occupancy Rb Rb0 1 0.66666700 0.33333300 0.40736700 1 Rb Rb1 1 0.33333300 0.66666700 0.59263300 1 Al Al2 1 0.00000000 0.00000000 0.79853800 1 Al Al3 1 0.00000000 0.00000000 0.20146200 1 Sb Sb4 1 0.33333300 0.66666700 0.15264900 1 Sb Sb5 1 0.66666700 0.33333300 0.84735100 1 O O6 1 0.33443000 0.16721500 0.72131000 1 O O7 1 0.16721500 0.83278500 0.27869000 1 O O8 1 0.83278500 0.16721500 0.72131000 1 O O9 1 0.83278500 0.66557000 0.72131000 1 O O10 1 0.66557000 0.83278500 0.27869000 1 O O11 1 0.00000000 0.00000000 0.00000000 1 O O12 1 0.16721500 0.33443000 0.27869000 1 | -6.184485 | -6.554408 | -2.528481 | 0 | TRUE | -0.05275549 | 7.339413 | 4.253702 | 3.08571099 | 1.756619
mp-2517 | Ca2Si | AB2 | # generated using pymatgen data_Ca2Si _symmetry_space_group_name_H-M 'P 1' _cell_length_a 4.83215368 _cell_length_b 7.60545113 _cell_length_c 9.02186365 _cell_angle_alpha 90.00000000 _cell_angle_beta 90.00000000 _cell_angle_gamma 90.00000000 _symmetry_Int_Tables_number 1 _chemical_formula_structural Ca2Si _chemical_formula_sum 'Ca8 Si4' _cell_volume 331.55988262 _cell_formula_units_Z 4 loop_ _symmetry_equiv_pos_site_id _symmetry_equiv_pos_as_xyz 1 'x, y, z' loop_ _atom_site_type_symbol _atom_site_label _atom_site_symmetry_multiplicity _atom_site_fract_x _atom_site_fract_y _atom_site_fract_z _atom_site_occupancy Ca Ca0 1 0.75000000 0.34566195 0.92493003 1 Ca Ca1 1 0.25000000 0.65433805 0.07506997 1 Ca Ca2 1 0.75000000 0.84566195 0.57506997 1 Ca Ca3 1 0.25000000 0.15433805 0.42493003 1 Ca Ca4 1 0.25000000 0.01909100 0.82141002 1 Ca Ca5 1 0.75000000 0.98090900 0.17858998 1 Ca Ca6 1 0.25000000 0.51909100 0.67858998 1 Ca Ca7 1 0.75000000 0.48090900 0.32141002 1 Si Si8 1 0.25000000 0.75305103 0.39599024 1 Si Si9 1 0.75000000 0.24694897 0.60400976 1 Si Si10 1 0.25000000 0.25305103 0.10400976 1 Si Si11 1 0.75000000 0.74694897 0.89599024 1 | -3.60362 | -3.579953 | -0.434447 | 0 | TRUE | -0.02706927 | 29.41582291 | 13.65306 | 15.76277 | 3.970235
mp-1391848 | CrF6 | AB6 | # generated using pymatgen data_CrF6 _symmetry_space_group_name_H-M 'P 1' _cell_length_a 5.17546398 _cell_length_b 5.17546438 _cell_length_c 5.17546459 _cell_angle_alpha 55.31576064 _cell_angle_beta 55.31573240 _cell_angle_gamma 55.31574478 _symmetry_Int_Tables_number 1 _chemical_formula_structural CrF6 _chemical_formula_sum 'Cr1 F6' _cell_volume 87.35464078 _cell_formula_units_Z 1 loop_ _symmetry_equiv_pos_site_id _symmetry_equiv_pos_as_xyz 1 'x, y, z' loop_ _atom_site_type_symbol _atom_site_label _atom_site_symmetry_multiplicity _atom_site_fract_x _atom_site_fract_y _atom_site_fract_z _atom_site_occupancy Cr Cr0 1 0.00000000 -0.00000000 0.00000000 1 F F1 1 0.36859872 0.08184330 0.77900413 1 F F2 1 0.08184330 0.77900413 0.36859872 1 F F3 1 0.22099587 0.63140128 0.91815670 1 F F4 1 0.91815670 0.22099587 0.63140128 1 F F5 1 0.63140128 0.91815670 0.22099587 1 F F6 1 0.77900413 0.36859872 0.08184330 1 | -4.401604 | -5.083175 | -2.065758 | 0 | TRUE | -0.08423174 | 3.206871 | 0.7071112 | 2.49976 | 1.581063
mp-7979 | K2PdF6 | AB2C6 | # generated using pymatgen data_K2PdF6 _symmetry_space_group_name_H-M 'P 1' _cell_length_a 5.69202993 _cell_length_b 5.69203029 _cell_length_c 4.60172173 _cell_angle_alpha 90.00000000 _cell_angle_beta 90.00000000 _cell_angle_gamma 119.99999783 _symmetry_Int_Tables_number 1 _chemical_formula_structural K2PdF6 _chemical_formula_sum 'K2 Pd1 F6' _cell_volume 129.11757829 _cell_formula_units_Z 1 loop_ _symmetry_equiv_pos_site_id _symmetry_equiv_pos_as_xyz 1 'x, y, z' loop_ _atom_site_type_symbol _atom_site_label _atom_site_symmetry_multiplicity _atom_site_fract_x _atom_site_fract_y _atom_site_fract_z _atom_site_occupancy K K0 1 0.33333300 0.66666700 0.71692262 1 K K1 1 0.66666700 0.33333300 0.28307738 1 Pd Pd2 1 0.00000000 -0.00000000 0.00000000 1 F F3 1 0.83642285 0.16357715 0.77271050 1 F F4 1 0.83642285 0.67284671 0.77271050 1 F F5 1 0.32715329 0.16357715 0.77271050 1 F F6 1 0.16357715 0.83642285 0.22728950 1 F F7 1 0.16357715 0.32715329 0.22728950 1 F F8 1 0.67284671 0.83642285 0.22728950 1 | -4.176721 | -4.484721 | -2.388103 | 0 | TRUE | -0.2505186 | 8.766407 | 6.302619 | 2.46378736 | 1.569646
mp-18814 | MnCO3 | ABC3 | # generated using pymatgen data_MnCO3 _symmetry_space_group_name_H-M 'P 1' _cell_length_a 5.85871708 _cell_length_b 4.77777356 _cell_length_c 4.77781767 _cell_angle_alpha 59.98365385 _cell_angle_beta 65.94219262 _cell_angle_gamma 65.94294854 _symmetry_Int_Tables_number 1 _chemical_formula_structural MnCO3 _chemical_formula_sum 'Mn2 C2 O6' _cell_volume 102.17288915 _cell_formula_units_Z 2 loop_ _symmetry_equiv_pos_site_id _symmetry_equiv_pos_as_xyz 1 'x, y, z' loop_ _atom_site_type_symbol _atom_site_label _atom_site_symmetry_multiplicity _atom_site_fract_x _atom_site_fract_y _atom_site_fract_z _atom_site_occupancy Mn Mn0 1 0.89936284 0.01012372 0.01031394 1 Mn Mn1 1 0.39936534 0.51031536 0.51012066 1 C C2 1 0.15069764 0.26037367 0.25951506 1 C C3 1 0.65069735 0.75951706 0.76037814 1 O O4 1 0.65042222 0.03050031 0.75914627 1 O O5 1 0.65144320 0.48970304 0.03122347 1 O O6 1 0.65056997 0.75824512 0.49086160 1 O O7 1 0.15042515 0.25914130 0.53046223 1 O O8 1 0.15144284 0.53119066 0.98973580 1 O O9 1 0.15056945 0.99089174 0.25824282 1 | -7.914560827 | -8.660360827 | -2.014211 | 0 | TRUE | -0.160063027 | 8.894986 | 5.705904 | 3.189082 | 1.7858
mp-1101989 | SrLiAs | ABC | # generated using pymatgen data_SrLiAs _symmetry_space_group_name_H-M 'P 1' _cell_length_a 4.51600108 _cell_length_b 7.66087184 _cell_length_c 8.04936726 _cell_angle_alpha 90.00000000 _cell_angle_beta 90.00000000 _cell_angle_gamma 90.00000000 _symmetry_Int_Tables_number 1 _chemical_formula_structural SrLiAs _chemical_formula_sum 'Sr4 Li4 As4' _cell_volume 278.47997871 _cell_formula_units_Z 4 loop_ _symmetry_equiv_pos_site_id _symmetry_equiv_pos_as_xyz 1 'x, y, z' loop_ _atom_site_type_symbol _atom_site_label _atom_site_symmetry_multiplicity _atom_site_fract_x _atom_site_fract_y _atom_site_fract_z _atom_site_occupancy Sr Sr0 1 0.25000000 0.00723127 0.29440534 1 Sr Sr1 1 0.25000000 0.50723127 0.20559466 1 Sr Sr2 1 0.75000000 0.99276873 0.70559466 1 Sr Sr3 1 0.75000000 0.49276873 0.79440534 1 Li Li4 1 0.25000000 0.15785875 0.92831883 1 Li Li5 1 0.25000000 0.65785875 0.57168117 1 Li Li6 1 0.75000000 0.84214125 0.07168117 1 Li Li7 1 0.75000000 0.34214125 0.42831883 1 As As8 1 0.25000000 0.27637497 0.59454441 1 As As9 1 0.25000000 0.77637497 0.90545559 1 As As10 1 0.75000000 0.72362503 0.40545559 1 As As11 1 0.75000000 0.22362503 0.09454441 1 | -3.77768795 | -3.77768795 | -1.025176375 | 0 | TRUE | -0.1028303 | 19.76194323 | 10.82566 | 8.936279 | 2.989361
mp-1018098 | Ba2BrN | ABC2 | # generated using pymatgen data_Ba2BrN _symmetry_space_group_name_H-M 'P 1' _cell_length_a 4.16782317 _cell_length_b 4.16782324 _cell_length_c 8.29527367 _cell_angle_alpha 75.45047565 _cell_angle_beta 75.45048208 _cell_angle_gamma 59.99999942 _symmetry_Int_Tables_number 1 _chemical_formula_structural Ba2BrN _chemical_formula_sum 'Ba2 Br1 N1' _cell_volume 119.42436612 _cell_formula_units_Z 1 loop_ _symmetry_equiv_pos_site_id _symmetry_equiv_pos_as_xyz 1 'x, y, z' loop_ _atom_site_type_symbol _atom_site_label _atom_site_symmetry_multiplicity _atom_site_fract_x _atom_site_fract_y _atom_site_fract_z _atom_site_occupancy Ba Ba0 1 0.22865860 0.22865860 0.31402221 1 Ba Ba1 1 0.77134140 0.77134140 0.68597779 1 Br Br2 1 0.00000000 0.00000000 -0.00000000 1 N N3 1 0.50000000 0.50000000 0.50000000 1 | -4.64106195 | -4.86481195 | -1.432944 | 0 | TRUE | -0.08735183 | 34.84963 | 29.40790424 | 5.441726 | 2.332751
mp-30167 | Rb3Os2Br9 | A2B3C9 | # generated using pymatgen data_Rb3Os2Br9 _symmetry_space_group_name_H-M 'P 1' _cell_length_a 7.48863026 _cell_length_b 7.48871473 _cell_length_c 18.22053985 _cell_angle_alpha 89.99933546 _cell_angle_beta 90.00189137 _cell_angle_gamma 120.00043097 _symmetry_Int_Tables_number 1 _chemical_formula_structural Rb3Os2Br9 _chemical_formula_sum 'Rb6 Os4 Br18' _cell_volume 884.91113750 _cell_formula_units_Z 2 loop_ _symmetry_equiv_pos_site_id _symmetry_equiv_pos_as_xyz 1 'x, y, z' loop_ _atom_site_type_symbol _atom_site_label _atom_site_symmetry_multiplicity _atom_site_fract_x _atom_site_fract_y _atom_site_fract_z _atom_site_occupancy Rb Rb0 1 0.33334004 0.66667201 0.56442947 1 Rb Rb1 1 0.66667195 0.33333826 0.06445292 1 Rb Rb2 1 0.66667228 0.33333673 0.43556277 1 Rb Rb3 1 0.33333727 0.66667079 0.93557863 1 Rb Rb4 1 0.00000543 0.00000346 0.24999868 1 Rb Rb5 1 0.00000546 0.00000576 0.75001186 1 Os Os6 1 0.66666716 0.33333574 0.82400067 1 Os Os7 1 0.33333955 0.66665003 0.32403412 1 Os Os8 1 0.33329988 0.66664315 0.17596720 1 Os Os9 1 0.66666836 0.33333904 0.67598505 1 Br Br10 1 0.49940758 -0.00116719 0.25001323 1 Br Br11 1 0.50058147 0.49941984 0.74999152 1 Br Br12 1 -0.00115938 0.49942058 0.74998770 1 Br Br13 1 0.00119197 0.50060375 0.25000444 1 Br Br14 1 0.49939725 0.50058719 0.24999957 1 Br Br15 1 0.50058858 0.00114698 0.74998250 1 Br Br16 1 0.82395451 0.17606580 0.90447142 1 Br Br17 1 0.82394322 0.64791349 0.90446612 1 Br Br18 1 0.35209802 0.17605245 0.90446856 1 Br Br19 1 0.64785515 0.82392852 0.40446806 1 Br Br20 1 0.82392948 0.64788714 0.59554248 1 Br Br21 1 0.17608456 0.82391703 0.09551912 1 Br Br22 1 0.64779860 0.82388306 0.09552648 1 Br Br23 1 0.35211136 0.17606323 0.59554222 1 Br Br24 1 0.82394054 0.17605849 0.59553818 1 Br Br25 1 0.17608742 0.35215212 0.40447073 1 Br Br26 1 0.17610701 0.82391175 0.40446727 1 Br Br27 1 0.17607528 0.35215780 0.09551901 1 | -3.695139 | -4.03842479 | -1.226025 | 0 | TRUE | -0.01541461 | 9.324048 | 5.408689 | 3.915359 | 1.978727
mp-1207120 | Ba2LiIO6 | ABC2D6 | # generated using pymatgen data_Ba2LiIO6 _symmetry_space_group_name_H-M 'P 1' _cell_length_a 5.87460920 _cell_length_b 5.87460920 _cell_length_c 5.87460920 _cell_angle_alpha 60.00000000 _cell_angle_beta 60.00000000 _cell_angle_gamma 60.00000000 _symmetry_Int_Tables_number 1 _chemical_formula_structural Ba2LiIO6 _chemical_formula_sum 'Ba2 Li1 I1 O6' _cell_volume 143.35800372 _cell_formula_units_Z 1 loop_ _symmetry_equiv_pos_site_id _symmetry_equiv_pos_as_xyz 1 'x, y, z' loop_ _atom_site_type_symbol _atom_site_label _atom_site_symmetry_multiplicity _atom_site_fract_x _atom_site_fract_y _atom_site_fract_z _atom_site_occupancy Ba Ba0 1 0.25000000 0.25000000 0.25000000 1 Ba Ba1 1 0.75000000 0.75000000 0.75000000 1 Li Li2 1 0.50000000 0.50000000 0.50000000 1 I I3 1 0.00000000 0.00000000 0.00000000 1 O O4 1 0.76978600 0.23021400 0.23021400 1 O O5 1 0.23021400 0.76978600 0.76978600 1 O O6 1 0.23021400 0.76978600 0.23021400 1 O O7 1 0.76978600 0.23021400 0.76978600 1 O O8 1 0.23021400 0.23021400 0.76978600 1 O O9 1 0.76978600 0.76978600 0.23021400 1 | -5.518848473 | -5.931048473 | -2.241011 | 0 | TRUE | -0.03195331 | 21.63835879 | 17.86312448 | 3.77523431 | 1.942996
mp-8560 | SF6 | AB6 | # generated using pymatgen data_SF6 _symmetry_space_group_name_H-M 'P 1' _cell_length_a 4.97705747 _cell_length_b 4.97705560 _cell_length_c 4.97705529 _cell_angle_alpha 109.47123105 _cell_angle_beta 109.47122336 _cell_angle_gamma 109.47120360 _symmetry_Int_Tables_number 1 _chemical_formula_structural SF6 _chemical_formula_sum 'S1 F6' _cell_volume 94.90645314 _cell_formula_units_Z 1 loop_ _symmetry_equiv_pos_site_id _symmetry_equiv_pos_as_xyz 1 'x, y, z' loop_ _atom_site_type_symbol _atom_site_label _atom_site_symmetry_multiplicity _atom_site_fract_x _atom_site_fract_y _atom_site_fract_z _atom_site_occupancy S S0 1 -0.00000000 -0.00000000 -0.00000000 1 F F1 1 0.00000000 0.72562721 0.72562721 1 F F2 1 -0.00000000 0.27437279 0.27437279 1 F F3 1 0.27437279 0.00000000 0.27437279 1 F F4 1 0.72562721 -0.00000000 0.72562721 1 F F5 1 0.72562721 0.72562721 -0.00000000 1 F F6 1 0.27437279 0.27437279 0.00000000 1 | -3.93871908 | -4.33471908 | -2.105387 | 0 | TRUE | -0.6785963 | 2.147529 | 0.4331109 | 1.714418 | 1.309358
mp-9655 | Na4SnO4 | AB4C4 | # generated using pymatgen data_Na4SnO4 _symmetry_space_group_name_H-M 'P 1' _cell_length_a 5.85034643 _cell_length_b 5.86094271 _cell_length_c 8.80275152 _cell_angle_alpha 82.27958921 _cell_angle_beta 71.12626040 _cell_angle_gamma 68.53108974 _symmetry_Int_Tables_number 1 _chemical_formula_structural Na4SnO4 _chemical_formula_sum 'Na8 Sn2 O8' _cell_volume 265.74516220 _cell_formula_units_Z 2 loop_ _symmetry_equiv_pos_site_id _symmetry_equiv_pos_as_xyz 1 'x, y, z' loop_ _atom_site_type_symbol _atom_site_label _atom_site_symmetry_multiplicity _atom_site_fract_x _atom_site_fract_y _atom_site_fract_z _atom_site_occupancy Na Na0 1 0.25475684 0.24335449 0.00768343 1 Na Na1 1 0.74524316 0.75664551 0.99231657 1 Na Na2 1 0.01863045 0.26383847 0.43563999 1 Na Na3 1 0.98136955 0.73616153 0.56436001 1 Na Na4 1 0.43646184 0.24927491 0.59588571 1 Na Na5 1 0.56353816 0.75072509 0.40411429 1 Na Na6 1 0.11249844 0.71978371 0.19614135 1 Na Na7 1 0.88750156 0.28021629 0.80385865 1 Sn Sn8 1 0.34050261 0.72168934 0.76529647 1 Sn Sn9 1 0.65949739 0.27831066 0.23470353 1 O O10 1 0.12429646 0.51601541 0.80483795 1 O O11 1 0.87570354 0.48398459 0.19516205 1 O O12 1 0.79946266 0.01328115 0.38013314 1 O O13 1 0.20053734 0.98671885 0.61986686 1 O O14 1 0.32052443 0.47915006 0.37258359 1 O O15 1 0.67947557 0.52084994 0.62741641 1 O O16 1 0.35025434 0.84051488 0.95883615 1 O O17 1 0.64974566 0.15948512 0.04116385 1 | -4.794661 | -5.099995 | -1.868169 | 0 | TRUE | -0.006220139 | 7.297184 | 4.280959 | 3.01622477 | 1.736728
mp-27172 | Cs3In2Cl9 | A2B3C9 | # generated using pymatgen data_Cs3In2Cl9 _symmetry_space_group_name_H-M 'P 1' _cell_length_a 9.63296304 _cell_length_b 9.63296304 _cell_length_c 9.63296332 _cell_angle_alpha 83.58008510 _cell_angle_beta 83.58008510 _cell_angle_gamma 83.58008604 _symmetry_Int_Tables_number 1 _chemical_formula_structural Cs3In2Cl9 _chemical_formula_sum 'Cs6 In4 Cl18' _cell_volume 878.23001548 _cell_formula_units_Z 2 loop_ _symmetry_equiv_pos_site_id _symmetry_equiv_pos_as_xyz 1 'x, y, z' loop_ _atom_site_type_symbol _atom_site_label _atom_site_symmetry_multiplicity _atom_site_fract_x _atom_site_fract_y _atom_site_fract_z _atom_site_occupancy Cs Cs0 1 0.75000000 0.09055371 0.40944629 1 Cs Cs1 1 0.40944629 0.75000000 0.09055371 1 Cs Cs2 1 0.09055371 0.40944629 0.75000000 1 Cs Cs3 1 0.25000000 0.90944629 0.59055371 1 Cs Cs4 1 0.59055371 0.25000000 0.90944629 1 Cs Cs5 1 0.90944629 0.59055371 0.25000000 1 In In6 1 0.65254702 0.65254702 0.65254702 1 In In7 1 0.84745298 0.84745298 0.84745298 1 In In8 1 0.34745298 0.34745298 0.34745298 1 In In9 1 0.15254702 0.15254702 0.15254702 1 Cl Cl10 1 0.08796485 0.92399417 0.26145160 1 Cl Cl11 1 0.26145160 0.08796485 0.92399417 1 Cl Cl12 1 0.92399417 0.26145160 0.08796485 1 Cl Cl13 1 0.41203515 0.23854840 0.57600583 1 Cl Cl14 1 0.57600583 0.41203515 0.23854840 1 Cl Cl15 1 0.23854840 0.57600583 0.41203515 1 Cl Cl16 1 0.91203515 0.07600583 0.73854840 1 Cl Cl17 1 0.73854840 0.91203515 0.07600583 1 Cl Cl18 1 0.07600583 0.73854840 0.91203515 1 Cl Cl19 1 0.58796485 0.76145160 0.42399417 1 Cl Cl20 1 0.90245462 0.75000000 0.59754538 1 Cl Cl21 1 0.75000000 0.59754538 0.90245462 1 Cl Cl22 1 0.59754538 0.90245462 0.75000000 1 Cl Cl23 1 0.09754538 0.25000000 0.40245462 1 Cl Cl24 1 0.25000000 0.40245462 0.09754538 1 Cl Cl25 1 0.40245462 0.09754538 0.25000000 1 Cl Cl26 1 0.76145160 0.42399417 0.58796485 1 Cl Cl27 1 0.42399417 0.58796485 0.76145160 1 | -3.31896 | -3.713675 | -1.94036 | 0 | TRUE | -0.1501844 | 8.73473545 | 5.969649 | 2.765087 | 1.662855
mp-574620 | CsYZnSe3 | ABCD3 | # generated using pymatgen data_CsYZnSe3 _symmetry_space_group_name_H-M 'P 1' _cell_length_a 8.37413678 _cell_length_b 8.37413678 _cell_length_c 11.03437800 _cell_angle_alpha 90.00000000 _cell_angle_beta 90.00000000 _cell_angle_gamma 151.08714853 _symmetry_Int_Tables_number 1 _chemical_formula_structural CsYZnSe3 _chemical_formula_sum 'Cs2 Y2 Zn2 Se6' _cell_volume 374.11518622 _cell_formula_units_Z 2 loop_ _symmetry_equiv_pos_site_id _symmetry_equiv_pos_as_xyz 1 'x, y, z' loop_ _atom_site_type_symbol _atom_site_label _atom_site_symmetry_multiplicity _atom_site_fract_x _atom_site_fract_y _atom_site_fract_z _atom_site_occupancy Cs Cs0 1 0.74177200 0.25822800 0.25000000 1 Cs Cs1 1 0.25822800 0.74177200 0.75000000 1 Y Y2 1 0.00000000 0.00000000 0.00000000 1 Y Y3 1 0.00000000 0.00000000 0.50000000 1 Zn Zn4 1 0.46015400 0.53984600 0.25000000 1 Zn Zn5 1 0.53984600 0.46015400 0.75000000 1 Se Se6 1 0.38317800 0.61682200 0.05860600 1 Se Se7 1 0.94592100 0.05407900 0.75000000 1 Se Se8 1 0.38317800 0.61682200 0.44139400 1 Se Se9 1 0.05407900 0.94592100 0.25000000 1 Se Se10 1 0.61682200 0.38317800 0.94139400 1 Se Se11 1 0.61682200 0.38317800 0.55860600 1 | -4.603003 | -4.839003 | -1.654111 | 0 | TRUE | -0.07353439 | 12.57796 | 7.25008625 | 5.32787 | 2.308218
mp-7774 | Na2SbAu | ABC2 | # generated using pymatgen data_Na2SbAu _symmetry_space_group_name_H-M 'P 1' _cell_length_a 5.90723178 _cell_length_b 5.96256951 _cell_length_c 5.96256928 _cell_angle_alpha 101.79418643 _cell_angle_beta 90.00000000 _cell_angle_gamma 90.00000000 _symmetry_Int_Tables_number 1 _chemical_formula_structural Na2SbAu _chemical_formula_sum 'Na4 Sb2 Au2' _cell_volume 205.58147080 _cell_formula_units_Z 2 loop_ _symmetry_equiv_pos_site_id _symmetry_equiv_pos_as_xyz 1 'x, y, z' loop_ _atom_site_type_symbol _atom_site_label _atom_site_symmetry_multiplicity _atom_site_fract_x _atom_site_fract_y _atom_site_fract_z _atom_site_occupancy Na Na0 1 0.25000000 0.65680051 0.01307232 1 Na Na1 1 0.75000000 0.34319949 0.98692768 1 Na Na2 1 0.25000000 0.01307232 0.65680051 1 Na Na3 1 0.75000000 0.98692768 0.34319949 1 Sb Sb4 1 0.75000000 0.79637355 0.79637355 1 Sb Sb5 1 0.25000000 0.20362645 0.20362645 1 Au Au6 1 0.50000000 0.50000000 0.50000000 1 Au Au7 1 -0.00000000 0.50000000 0.50000000 1 | -2.97329037 | -3.02129037 | -0.5093069 | 0 | TRUE | -0.0895739 | 33.70667 | 15.65347 | 18.05320318 | 4.248906
mp-24294 | HgHClO4 | ABCD4 | # generated using pymatgen data_HgHClO4 _symmetry_space_group_name_H-M 'P 1' _cell_length_a 4.77626900 _cell_length_b 7.38510100 _cell_length_c 11.69828700 _cell_angle_alpha 90.00000000 _cell_angle_beta 90.00000000 _cell_angle_gamma 90.00000000 _symmetry_Int_Tables_number 1 _chemical_formula_structural HgHClO4 _chemical_formula_sum 'Hg4 H4 Cl4 O16' _cell_volume 412.63635589 _cell_formula_units_Z 4 loop_ _symmetry_equiv_pos_site_id _symmetry_equiv_pos_as_xyz 1 'x, y, z' loop_ _atom_site_type_symbol _atom_site_label _atom_site_symmetry_multiplicity _atom_site_fract_x _atom_site_fract_y _atom_site_fract_z _atom_site_occupancy Hg Hg0 1 0.43809600 0.50000000 0.25000000 1 Hg Hg1 1 0.56190400 0.00000000 0.75000000 1 Hg Hg2 1 0.56190400 0.50000000 0.75000000 1 Hg Hg3 1 0.43809600 0.00000000 0.25000000 1 H H4 1 0.44961900 0.75000000 0.59417200 1 H H5 1 0.44961900 0.25000000 0.90582800 1 H H6 1 0.55038100 0.25000000 0.40582800 1 H H7 1 0.55038100 0.75000000 0.09417200 1 Cl Cl8 1 0.99380700 0.75000000 0.93818200 1 Cl Cl9 1 0.99380700 0.25000000 0.56181800 1 Cl Cl10 1 0.00619300 0.25000000 0.06181800 1 Cl Cl11 1 0.00619300 0.75000000 0.43818200 1 O O12 1 0.42546700 0.75000000 0.16282100 1 O O13 1 0.42546700 0.25000000 0.33717900 1 O O14 1 0.57453300 0.25000000 0.83717900 1 O O15 1 0.57453300 0.75000000 0.66282100 1 O O16 1 0.94496700 0.41494100 0.13305300 1 O O17 1 0.94496700 0.58505900 0.36694700 1 O O18 1 0.05503300 0.91494100 0.86694700 1 O O19 1 0.05503300 0.08505900 0.63305300 1 O O20 1 0.32268400 0.75000000 0.45526100 1 O O21 1 0.32268400 0.25000000 0.04473900 1 O O22 1 0.67731600 0.25000000 0.54473900 1 O O23 1 0.67731600 0.75000000 0.95526100 1 O O24 1 0.94496700 0.91494100 0.36694700 1 O O25 1 0.94496700 0.08505900 0.13305300 1 O O26 1 0.05503300 0.41494100 0.63305300 1 O O27 1 0.05503300 0.58505900 0.86694700 1 | -3.911531 | -4.304102 | -0.6852882 | 0 | TRUE | -0.03086899 | 9.86504865 | 6.647381 | 3.217668 | 1.793786
mp-1103842 | P4Os | AB4 | # generated using pymatgen data_P4Os _symmetry_space_group_name_H-M 'P 1' _cell_length_a 4.73011426 _cell_length_b 7.17006516 _cell_length_c 7.55730820 _cell_angle_alpha 111.23267111 _cell_angle_beta 90.36169491 _cell_angle_gamma 100.43006430 _symmetry_Int_Tables_number 1 _chemical_formula_structural P4Os _chemical_formula_sum 'P12 Os3' _cell_volume 234.23808985 _cell_formula_units_Z 3 loop_ _symmetry_equiv_pos_site_id _symmetry_equiv_pos_as_xyz 1 'x, y, z' loop_ _atom_site_type_symbol _atom_site_label _atom_site_symmetry_multiplicity _atom_site_fract_x _atom_site_fract_y _atom_site_fract_z _atom_site_occupancy P P0 1 0.82047937 0.83849468 0.21517967 1 P P1 1 0.17952063 0.16150532 0.78482033 1 P P2 1 0.72696669 0.57289074 0.54931187 1 P P3 1 0.27303331 0.42710926 0.45068813 1 P P4 1 0.79362790 0.29621019 0.12329930 1 P P5 1 0.20637210 0.70378981 0.87670070 1 P P6 1 0.40121234 0.63349967 0.10033079 1 P P7 1 0.59878766 0.36650033 0.89966921 1 P P8 1 0.34146637 0.91416246 0.56130569 1 P P9 1 0.65853363 0.08583754 0.43869431 1 P P10 1 0.60812968 0.82955512 0.76863466 1 P P11 1 0.39187032 0.17044488 0.23136534 1 Os Os12 1 0.00000000 -0.00000000 -0.00000000 1 Os Os13 1 0.05924840 0.62824578 0.32838528 1 Os Os14 1 0.94075160 0.37175422 0.67161472 1 | -6.956152436 | -6.956152436 | -0.3800369 | 0 | TRUE | -0.06756002 | 21.07024678 | 4.49656582 | 16.57368096 | 4.071079
mp-13820 | Cd3SiO5 | AB3C5 | # generated using pymatgen data_Cd3SiO5 _symmetry_space_group_name_H-M 'P 1' _cell_length_a 5.01468461 _cell_length_b 6.83687103 _cell_length_c 6.83687103 _cell_angle_alpha 90.00000000 _cell_angle_beta 90.00000000 _cell_angle_gamma 90.00000000 _symmetry_Int_Tables_number 1 _chemical_formula_structural Cd3SiO5 _chemical_formula_sum 'Cd6 Si2 O10' _cell_volume 234.40042727 _cell_formula_units_Z 2 loop_ _symmetry_equiv_pos_site_id _symmetry_equiv_pos_as_xyz 1 'x, y, z' loop_ _atom_site_type_symbol _atom_site_label _atom_site_symmetry_multiplicity _atom_site_fract_x _atom_site_fract_y _atom_site_fract_z _atom_site_occupancy Cd Cd0 1 0.96595749 0.75000000 0.75000000 1 Cd Cd1 1 0.03404251 0.25000000 0.25000000 1 Cd Cd2 1 0.50000000 0.00000000 0.50000000 1 Cd Cd3 1 0.50000000 0.00000000 0.00000000 1 Cd Cd4 1 0.50000000 0.50000000 0.50000000 1 Cd Cd5 1 0.50000000 0.50000000 0.00000000 1 Si Si6 1 -0.00000000 0.75000000 0.25000000 1 Si Si7 1 -0.00000000 0.25000000 0.75000000 1 O O8 1 0.39546111 0.75000000 0.75000000 1 O O9 1 0.60453889 0.25000000 0.25000000 1 O O10 1 0.80139893 0.06083359 0.75000000 1 O O11 1 0.80139893 0.43916641 0.75000000 1 O O12 1 0.80139893 0.75000000 0.43916641 1 O O13 1 0.80139893 0.75000000 0.06083359 1 O O14 1 0.19860107 0.25000000 0.56083359 1 O O15 1 0.19860107 0.93916641 0.25000000 1 O O16 1 0.19860107 0.25000000 0.93916641 1 O O17 1 0.19860107 0.56083359 0.25000000 1 | -5.31824 | -5.699907 | -2.041303 | 0 | TRUE | -0.006092417 | 19.78538833 | 15.29074 | 4.494651 | 2.120059
mp-8710 | Ca2Pt3O8 | A2B3C8 | # generated using pymatgen data_Ca2Pt3O8 _symmetry_space_group_name_H-M 'P 1' _cell_length_a 6.26375568 _cell_length_b 6.26375473 _cell_length_c 6.26375493 _cell_angle_alpha 59.78814658 _cell_angle_beta 59.78814966 _cell_angle_gamma 59.78814898 _symmetry_Int_Tables_number 1 _chemical_formula_structural Ca2Pt3O8 _chemical_formula_sum 'Ca2 Pt3 O8' _cell_volume 172.94002035 _cell_formula_units_Z 1 loop_ _symmetry_equiv_pos_site_id _symmetry_equiv_pos_as_xyz 1 'x, y, z' loop_ _atom_site_type_symbol _atom_site_label _atom_site_symmetry_multiplicity _atom_site_fract_x _atom_site_fract_y _atom_site_fract_z _atom_site_occupancy Ca Ca0 1 0.85486745 0.85486745 0.85486745 1 Ca Ca1 1 0.14513255 0.14513255 0.14513255 1 Pt Pt2 1 0.50000000 -0.00000000 0.50000000 1 Pt Pt3 1 0.00000000 0.50000000 0.50000000 1 Pt Pt4 1 0.50000000 0.50000000 0.00000000 1 O O5 1 0.60436466 0.60436466 0.60436466 1 O O6 1 0.39563534 0.39563534 0.39563534 1 O O7 1 0.11325850 0.11325850 0.56003902 1 O O8 1 0.11325850 0.56003902 0.11325850 1 O O9 1 0.56003902 0.11325850 0.11325850 1 O O10 1 0.88674150 0.43996098 0.88674150 1 O O11 1 0.88674150 0.88674150 0.43996098 1 O O12 1 0.43996098 0.88674150 0.88674150 1 | -6.133153 | -6.555922 | -1.802221 | 0 | TRUE | -0.1427069 | 9.478898 | 3.732185 | 5.746713 | 2.39723
mp-1225833 | CsZnFeF6 | ABCD6 | # generated using pymatgen data_CsZnFeF6 _symmetry_space_group_name_H-M 'P 1' _cell_length_a 7.52718641 _cell_length_b 7.52718641 _cell_length_c 7.52718641 _cell_angle_alpha 120.64953581 _cell_angle_beta 120.08738620 _cell_angle_gamma 89.36367999 _symmetry_Int_Tables_number 1 _chemical_formula_structural CsZnFeF6 _chemical_formula_sum 'Cs2 Zn2 Fe2 F12' _cell_volume 299.85774326 _cell_formula_units_Z 2 loop_ _symmetry_equiv_pos_site_id _symmetry_equiv_pos_as_xyz 1 'x, y, z' loop_ _atom_site_type_symbol _atom_site_label _atom_site_symmetry_multiplicity _atom_site_fract_x _atom_site_fract_y _atom_site_fract_z _atom_site_occupancy Cs Cs0 1 0.37167000 0.62167000 0.75000000 1 Cs Cs1 1 0.62833000 0.37833000 0.25000000 1 Zn Zn2 1 0.00000000 0.00000000 0.50000000 1 Zn Zn3 1 0.00000000 0.50000000 0.00000000 1 Fe Fe4 1 0.00000000 0.00000000 0.00000000 1 Fe Fe5 1 0.50000000 0.00000000 0.50000000 1 F F6 1 0.31477700 0.06477700 0.25000000 1 F F7 1 0.92893300 0.67893300 0.25000000 1 F F8 1 0.32901500 0.69076200 0.26114600 1 F F9 1 0.92961600 0.06786900 0.23885400 1 F F10 1 0.32901500 0.06786900 0.63825400 1 F F11 1 0.92961600 0.69076200 0.86174600 1 F F12 1 0.68522300 0.93522300 0.75000000 1 F F13 1 0.07106700 0.32106700 0.75000000 1 F F14 1 0.67098500 0.30923800 0.73885400 1 F F15 1 0.07038400 0.93213100 0.76114600 1 F F16 1 0.67098500 0.93213100 0.36174600 1 F F17 1 0.07038400 0.30923800 0.13825400 1 | -4.675239 | -5.233906 | -2.779012 | 0 | TRUE | -0.0279736 | 13.38159 | 10.95253 | 2.429057 | 1.558543
mp-608555 | Cs2SnCl6 | AB2C6 | # generated using pymatgen data_Cs2SnCl6 _symmetry_space_group_name_H-M 'P 1' _cell_length_a 7.41973152 _cell_length_b 7.41973322 _cell_length_c 7.41973315 _cell_angle_alpha 59.99998963 _cell_angle_beta 60.00005836 _cell_angle_gamma 60.00005093 _symmetry_Int_Tables_number 1 _chemical_formula_structural Cs2SnCl6 _chemical_formula_sum 'Cs2 Sn1 Cl6' _cell_volume 288.83518313 _cell_formula_units_Z 1 loop_ _symmetry_equiv_pos_site_id _symmetry_equiv_pos_as_xyz 1 'x, y, z' loop_ _atom_site_type_symbol _atom_site_label _atom_site_symmetry_multiplicity _atom_site_fract_x _atom_site_fract_y _atom_site_fract_z _atom_site_occupancy Cs Cs0 1 0.25000000 0.25000000 0.25000000 1 Cs Cs1 1 0.75000000 0.75000000 0.75000000 1 Sn Sn2 1 -0.00000000 -0.00000000 0.00000000 1 Cl Cl3 1 0.23384155 0.76615845 0.23384155 1 Cl Cl4 1 0.23384155 0.23384155 0.76615845 1 Cl Cl5 1 0.76615745 0.23384255 0.23384155 1 Cl Cl6 1 0.76615845 0.23384155 0.76615845 1 Cl Cl7 1 0.76615845 0.76615845 0.23384155 1 Cl Cl8 1 0.23384155 0.76615845 0.76615845 1 | -3.389861 | -3.799194 | -1.92235 | 0 | TRUE | -0.1272616 | 6.385657 | 3.701979 | 2.683678 | 1.638194
mp-1103379 | Cs2SnSe3 | AB2C3 | # generated using pymatgen data_Cs2SnSe3 _symmetry_space_group_name_H-M 'P 1' _cell_length_a 7.58163038 _cell_length_b 8.34637223 _cell_length_c 9.66942464 _cell_angle_alpha 72.29475444 _cell_angle_beta 66.91841628 _cell_angle_gamma 62.98735246 _symmetry_Int_Tables_number 1 _chemical_formula_structural Cs2SnSe3 _chemical_formula_sum 'Cs4 Sn2 Se6' _cell_volume 495.51548296 _cell_formula_units_Z 2 loop_ _symmetry_equiv_pos_site_id _symmetry_equiv_pos_as_xyz 1 'x, y, z' loop_ _atom_site_type_symbol _atom_site_label _atom_site_symmetry_multiplicity _atom_site_fract_x _atom_site_fract_y _atom_site_fract_z _atom_site_occupancy Cs Cs0 1 0.68955935 0.93784792 0.68303037 1 Cs Cs1 1 0.31044065 0.06215208 0.31696963 1 Cs Cs2 1 0.91503975 0.30252087 0.86740163 1 Cs Cs3 1 0.08496025 0.69747913 0.13259837 1 Sn Sn4 1 0.62105771 0.44501395 0.31287163 1 Sn Sn5 1 0.37894229 0.55498605 0.68712837 1 Se Se6 1 0.61411919 0.68501469 0.08674793 1 Se Se7 1 0.38588081 0.31498531 0.91325207 1 Se Se8 1 0.80215008 0.12241557 0.27328426 1 Se Se9 1 0.19784992 0.87758443 0.72671574 1 Se Se10 1 0.75372679 0.50000000 0.50000000 1 Se Se11 1 0.24627321 0.50000000 0.50000000 1 | -3.645351 | -3.881351 | -1.166666 | 0 | TRUE | -0.1523083 | 9.41899782 | 5.41231263 | 4.00668519 | 2.001671
mp-39215 | Zn3GaB6PO12 | ABC3D6E12 | # generated using pymatgen data_Zn3GaB6PO12 _symmetry_space_group_name_H-M 'P 1' _cell_length_a 6.67920463 _cell_length_b 6.67920463 _cell_length_c 6.67920509 _cell_angle_alpha 109.55951019 _cell_angle_beta 109.55951019 _cell_angle_gamma 109.55950272 _symmetry_Int_Tables_number 1 _chemical_formula_structural Zn3GaB6PO12 _chemical_formula_sum 'Zn3 Ga1 B6 P1 O12' _cell_volume 228.62547813 _cell_formula_units_Z 1 loop_ _symmetry_equiv_pos_site_id _symmetry_equiv_pos_as_xyz 1 'x, y, z' loop_ _atom_site_type_symbol _atom_site_label _atom_site_symmetry_multiplicity _atom_site_fract_x _atom_site_fract_y _atom_site_fract_z _atom_site_occupancy Zn Zn0 1 0.99966900 0.99966900 0.33375700 1 Zn Zn1 1 0.33375700 0.99966900 0.99966900 1 Zn Zn2 1 0.99966900 0.33375700 0.99966900 1 Ga Ga3 1 0.65283500 0.65283500 0.65283500 1 B B4 1 0.24872000 0.75076700 0.50271600 1 B B5 1 0.24872000 0.50271600 0.75076700 1 B B6 1 0.50271600 0.75076700 0.24872000 1 B B7 1 0.50271600 0.24872000 0.75076700 1 B B8 1 0.75076700 0.50271600 0.24872000 1 B B9 1 0.75076700 0.24872000 0.50271600 1 P P10 1 0.99229000 0.99229000 0.99229000 1 O O11 1 0.00040000 0.56988000 0.28659100 1 O O12 1 0.43104600 0.70735600 0.43104600 1 O O13 1 0.29375700 0.72021300 0.72021300 1 O O14 1 0.28659100 0.00040000 0.56988000 1 O O15 1 0.28659100 0.56988000 0.00040000 1 O O16 1 0.43104600 0.43104600 0.70735600 1 O O17 1 0.72021300 0.29375700 0.72021300 1 O O18 1 0.56988000 0.00040000 0.28659100 1 O O19 1 0.56988000 0.28659100 0.00040000 1 O O20 1 0.70735600 0.43104600 0.43104600 1 O O21 1 0.72021300 0.72021300 0.29375700 1 O O22 1 0.00040000 0.28659100 0.56988000 1 | -6.89791653 | -7.256351 | -2.401689 | 0 | TRUE | -0.01712019 | 8.222656 | 4.557029 | 3.665628 | 1.914583
mp-7801 | CaGeN2 | ABC2 | # generated using pymatgen data_CaGeN2 _symmetry_space_group_name_H-M 'P 1' _cell_length_a 5.25029255 _cell_length_b 5.25029317 _cell_length_c 5.25029279 _cell_angle_alpha 94.05217846 _cell_angle_beta 117.68870885 _cell_angle_gamma 117.68871226 _symmetry_Int_Tables_number 1 _chemical_formula_structural CaGeN2 _chemical_formula_sum 'Ca2 Ge2 N4' _cell_volume 105.62708412 _cell_formula_units_Z 2 loop_ _symmetry_equiv_pos_site_id _symmetry_equiv_pos_as_xyz 1 'x, y, z' loop_ _atom_site_type_symbol _atom_site_label _atom_site_symmetry_multiplicity _atom_site_fract_x _atom_site_fract_y _atom_site_fract_z _atom_site_occupancy Ca Ca0 1 0.50000000 0.25000000 0.75000000 1 Ca Ca1 1 0.00000000 0.50000000 0.50000000 1 Ge Ge2 1 0.00000000 0.00000000 -0.00000000 1 Ge Ge3 1 0.50000000 0.75000000 0.25000000 1 N N4 1 0.58002564 0.87500000 0.95502564 1 N N5 1 0.91997436 0.04497436 0.62500000 1 N N6 1 0.41997436 0.37500000 0.29497436 1 N N7 1 0.08002564 0.70502564 0.12500000 1 | -6.457627 | -6.638127 | -0.8127223325 | 0 | TRUE | -0.1297609 | 15.75172 | 10.13279 | 5.61892687 | 2.370428
mp-1223443 | KBiS2 | ABC2 | # generated using pymatgen data_KBiS2 _symmetry_space_group_name_H-M 'P 1' _cell_length_a 7.76748680 _cell_length_b 7.76748680 _cell_length_c 7.76748661 _cell_angle_alpha 30.80396644 _cell_angle_beta 30.80396644 _cell_angle_gamma 30.80395567 _symmetry_Int_Tables_number 1 _chemical_formula_structural KBiS2 _chemical_formula_sum 'K1 Bi1 S2' _cell_volume 108.99482554 _cell_formula_units_Z 1 loop_ _symmetry_equiv_pos_site_id _symmetry_equiv_pos_as_xyz 1 'x, y, z' loop_ _atom_site_type_symbol _atom_site_label _atom_site_symmetry_multiplicity _atom_site_fract_x _atom_site_fract_y _atom_site_fract_z _atom_site_occupancy K K0 1 0.50000000 0.50000000 0.50000000 1 Bi Bi1 1 0.00000000 0.00000000 -0.00000000 1 S S2 1 0.26253338 0.26253338 0.26253338 1 S S3 1 0.73746662 0.73746662 0.73746662 1 | -4.110094285 | -4.361594285 | -1.055647 | 0 | TRUE | -0.1197035 | 41.67348695 | 34.24024963 | 7.43323732 | 2.726396
mp-997036 | CdAuO2 | ABC2 | # generated using pymatgen data_CdAuO2 _symmetry_space_group_name_H-M 'P 1' _cell_length_a 4.07632466 _cell_length_b 5.50110820 _cell_length_c 6.00284801 _cell_angle_alpha 64.26961821 _cell_angle_beta 73.97851352 _cell_angle_gamma 86.64418701 _symmetry_Int_Tables_number 1 _chemical_formula_structural CdAuO2 _chemical_formula_sum 'Cd2 Au2 O4' _cell_volume 116.26035595 _cell_formula_units_Z 2 loop_ _symmetry_equiv_pos_site_id _symmetry_equiv_pos_as_xyz 1 'x, y, z' loop_ _atom_site_type_symbol _atom_site_label _atom_site_symmetry_multiplicity _atom_site_fract_x _atom_site_fract_y _atom_site_fract_z _atom_site_occupancy Cd Cd0 1 0.72699344 0.73065468 0.53046992 1 Cd Cd1 1 0.27300656 0.26934532 0.46953008 1 Au Au2 1 0.50000000 0.00000000 -0.00000000 1 Au Au3 1 0.00000000 0.50000000 -0.00000000 1 O O4 1 0.31897865 0.83780681 0.80940303 1 O O5 1 0.68102135 0.16219319 0.19059697 1 O O6 1 0.28150590 0.72044769 0.35905968 1 O O7 1 0.71849410 0.27955231 0.64094032 1 | -4.078064 | -4.421564 | -0.8990271 | 0 | TRUE | -0.02526294 | 12.61791975 | 5.08308515 | 7.5348346 | 2.744965
mp-9254 | Al2Te5 | A2B5 | # generated using pymatgen data_Al2Te5 _symmetry_space_group_name_H-M 'P 1' _cell_length_a 4.18908896 _cell_length_b 7.34896146 _cell_length_c 8.44719670 _cell_angle_alpha 80.60195333 _cell_angle_beta 75.64332004 _cell_angle_gamma 73.44041611 _symmetry_Int_Tables_number 1 _chemical_formula_structural Al2Te5 _chemical_formula_sum 'Al2 Te5' _cell_volume 240.27632782 _cell_formula_units_Z 1 loop_ _symmetry_equiv_pos_site_id _symmetry_equiv_pos_as_xyz 1 'x, y, z' loop_ _atom_site_type_symbol _atom_site_label _atom_site_symmetry_multiplicity _atom_site_fract_x _atom_site_fract_y _atom_site_fract_z _atom_site_occupancy Al Al0 1 0.37049554 0.85711592 0.40189401 1 Al Al1 1 0.62950446 0.14288408 0.59810599 1 Te Te2 1 0.58145482 0.71083772 0.12625265 1 Te Te3 1 0.41854518 0.28916228 0.87374735 1 Te Te4 1 0.00000000 -0.00000000 -0.00000000 1 Te Te5 1 0.18147757 0.23697652 0.40006834 1 Te Te6 1 0.81852243 0.76302348 0.59993166 1 | -3.640196 | -3.941625 | -0.6262416 | 0 | TRUE | -0.1230289 | 18.62116 | 9.615242 | 9.005916 | 3.000986
mp-638070 | LiB13C2 | AB2C13 | # generated using pymatgen data_LiB13C2 _symmetry_space_group_name_H-M 'P 1' _cell_length_a 7.31724719 _cell_length_b 7.31724719 _cell_length_c 7.31724719 _cell_angle_alpha 134.34749122 _cell_angle_beta 113.32474882 _cell_angle_gamma 84.55153182 _symmetry_Int_Tables_number 1 _chemical_formula_structural LiB13C2 _chemical_formula_sum 'Li2 B26 C4' _cell_volume 247.21336621 _cell_formula_units_Z 2 loop_ _symmetry_equiv_pos_site_id _symmetry_equiv_pos_as_xyz 1 'x, y, z' loop_ _atom_site_type_symbol _atom_site_label _atom_site_symmetry_multiplicity _atom_site_fract_x _atom_site_fract_y _atom_site_fract_z _atom_site_occupancy Li Li0 1 0.19448900 0.50000000 0.69448900 1 Li Li1 1 0.32451300 0.00000000 0.32451300 1 B B2 1 0.40802000 0.41590800 0.99211200 1 B B3 1 0.37589100 0.56777800 0.30372000 1 B B4 1 0.73594200 0.92782900 0.30372000 1 B B5 1 0.13002600 0.92070000 0.69490700 1 B B6 1 0.98212700 0.65411200 0.99992500 1 B B7 1 0.34581300 0.01779800 0.99992500 1 B B8 1 0.13002600 0.43511900 0.20932500 1 B B9 1 0.73594200 0.43222200 0.80811300 1 B B10 1 0.16353100 0.15337400 0.67987600 1 B B11 1 0.09777300 0.08242200 0.01535100 1 B B12 1 0.00174900 0.17565700 0.82609100 1 B B13 1 0.34581300 0.34588800 0.32801500 1 B B14 1 0.77420700 0.56488100 0.69490700 1 B B15 1 0.57620500 0.58409200 0.99211200 1 B B16 1 0.37589100 0.07217100 0.80811300 1 B B17 1 0.86788100 0.50000000 0.36788100 1 B B18 1 0.52650200 0.51634500 0.67987600 1 B B19 1 0.93292900 0.91757800 0.01535100 1 B B20 1 0.85647800 0.67541500 0.18106400 1 B B21 1 0.16353100 0.48365500 0.01015700 1 B B22 1 0.98212700 0.98220200 0.32801500 1 B B23 1 0.65043400 0.82434300 0.82609100 1 B B24 1 0.77420700 0.07930000 0.20932500 1 B B25 1 0.50564900 0.32458500 0.18106400 1 B B26 1 0.64263500 0.00000000 0.64263500 1 B B27 1 0.52650200 0.84662600 0.01015700 1 C C28 1 0.50381700 0.86849500 0.63532300 1 C C29 1 0.76682800 0.13150500 0.63532300 1 C C30 1 0.74304500 0.36758000 0.37546500 1 C C31 1 0.00788500 0.63242000 0.37546500 1 | -6.864037 | -6.864037 | -0.16414 | 0 | TRUE | -0.008519936 | 20.19431 | 13.25646 | 6.937847 | 2.633979
mp-22877 | VCl2 | AB2 | # generated using pymatgen data_VCl2 _symmetry_space_group_name_H-M 'P 1' _cell_length_a 3.63879131 _cell_length_b 3.63879007 _cell_length_c 6.09125368 _cell_angle_alpha 90.00000000 _cell_angle_beta 90.00000000 _cell_angle_gamma 120.00001114 _symmetry_Int_Tables_number 1 _chemical_formula_structural VCl2 _chemical_formula_sum 'V1 Cl2' _cell_volume 69.84758905 _cell_formula_units_Z 1 loop_ _symmetry_equiv_pos_site_id _symmetry_equiv_pos_as_xyz 1 'x, y, z' loop_ _atom_site_type_symbol _atom_site_label _atom_site_symmetry_multiplicity _atom_site_fract_x _atom_site_fract_y _atom_site_fract_z _atom_site_occupancy V V0 1 0.00000000 -0.00000000 -0.00000000 1 Cl Cl1 1 0.66666700 0.33333300 0.77834618 1 Cl Cl2 1 0.33333300 0.66666700 0.22165382 1 | -5.414121 | -5.82345398 | -1.563128 | 0 | TRUE | -0.05284037 | 5.177305 | 1.257878 | 3.919427 | 1.979754
mp-558645 | PBr3O | ABC3 | # generated using pymatgen data_PBr3O _symmetry_space_group_name_H-M 'P 1' _cell_length_a 6.23327798 _cell_length_b 9.45171737 _cell_length_c 10.00192486 _cell_angle_alpha 90.00000000 _cell_angle_beta 90.00000000 _cell_angle_gamma 90.00000000 _symmetry_Int_Tables_number 1 _chemical_formula_structural PBr3O _chemical_formula_sum 'P4 Br12 O4' _cell_volume 589.26522103 _cell_formula_units_Z 4 loop_ _symmetry_equiv_pos_site_id _symmetry_equiv_pos_as_xyz 1 'x, y, z' loop_ _atom_site_type_symbol _atom_site_label _atom_site_symmetry_multiplicity _atom_site_fract_x _atom_site_fract_y _atom_site_fract_z _atom_site_occupancy P P0 1 0.11785869 0.81011382 0.75476996 1 P P1 1 0.88214131 0.18988618 0.25476996 1 P P2 1 0.61785869 0.68988618 0.25476996 1 P P3 1 0.38214131 0.31011382 0.75476996 1 Br Br4 1 0.32317971 0.84476086 0.58167998 1 Br Br5 1 0.67682029 0.15523914 0.08167998 1 Br Br6 1 0.82317971 0.65523914 0.08167998 1 Br Br7 1 0.17682029 0.34476086 0.58167998 1 Br Br8 1 0.89095126 0.98454033 0.75443842 1 Br Br9 1 0.10904874 0.01545967 0.25443842 1 Br Br10 1 0.39095126 0.51545967 0.25443842 1 Br Br11 1 0.60904874 0.48454033 0.75443842 1 Br Br12 1 0.32367597 0.84493077 0.92761764 1 Br Br13 1 0.67632403 0.15506923 0.42761764 1 Br Br14 1 0.82367597 0.65506923 0.42761764 1 Br Br15 1 0.17632403 0.34493077 0.92761764 1 O O16 1 0.01384261 0.67118744 0.75489301 1 O O17 1 0.98615739 0.32881256 0.25489301 1 O O18 1 0.51384261 0.82881256 0.25489301 1 O O19 1 0.48615739 0.17118744 0.75489301 1 | -3.852034908 | -4.309834908 | -1.30602 | 0 | TRUE | -0.009673469 | 3.59732483 | 1.108998 | 2.488327 | 1.577443
mp-561319 | CoSnF6 | ABC6 | # generated using pymatgen data_CoSnF6 _symmetry_space_group_name_H-M 'P 1' _cell_length_a 5.46645598 _cell_length_b 5.46108741 _cell_length_c 5.45905150 _cell_angle_alpha 56.92043239 _cell_angle_beta 56.92726424 _cell_angle_gamma 56.98146815 _symmetry_Int_Tables_number 1 _chemical_formula_structural CoSnF6 _chemical_formula_sum 'Co1 Sn1 F6' _cell_volume 107.11084981 _cell_formula_units_Z 1 loop_ _symmetry_equiv_pos_site_id _symmetry_equiv_pos_as_xyz 1 'x, y, z' loop_ _atom_site_type_symbol _atom_site_label _atom_site_symmetry_multiplicity _atom_site_fract_x _atom_site_fract_y _atom_site_fract_z _atom_site_occupancy Co Co0 1 0.50000000 0.50000000 0.50000000 1 Sn Sn1 1 0.00000000 -0.00000000 0.00000000 1 F F2 1 0.24598476 0.88128166 0.62416460 1 F F3 1 0.88123224 0.62429069 0.24548831 1 F F4 1 0.37476909 0.75466608 0.11922328 1 F F5 1 0.11876776 0.37570931 0.75451169 1 F F6 1 0.75401524 0.11871834 0.37583540 1 F F7 1 0.62523091 0.24533392 0.88077672 1 | -4.925407 | -5.476657 | -2.653312 | 0 | TRUE | -0.07800267625 | 5.555556 | 3.215073 | 2.340482 | 1.529863
mp-8716 | K2MnSe2 | AB2C2 | # generated using pymatgen data_K2MnSe2 _symmetry_space_group_name_H-M 'P 1' _cell_length_a 6.52256616 _cell_length_b 7.07595490 _cell_length_c 8.18347319 _cell_angle_alpha 115.61565233 _cell_angle_beta 113.48573287 _cell_angle_gamma 90.00000802 _symmetry_Int_Tables_number 1 _chemical_formula_structural K2MnSe2 _chemical_formula_sum 'K4 Mn2 Se4' _cell_volume 305.50601816 _cell_formula_units_Z 2 loop_ _symmetry_equiv_pos_site_id _symmetry_equiv_pos_as_xyz 1 'x, y, z' loop_ _atom_site_type_symbol _atom_site_label _atom_site_symmetry_multiplicity _atom_site_fract_x _atom_site_fract_y _atom_site_fract_z _atom_site_occupancy K K0 1 0.14560890 0.47948276 0.29121779 1 K K1 1 0.85439110 0.52051724 0.70878221 1 K K2 1 0.35439110 0.18826396 0.70878221 1 K K3 1 0.64560890 0.81173604 0.29121779 1 Mn Mn4 1 0.25000000 -0.00000000 -0.00000000 1 Mn Mn5 1 0.75000000 -0.00000000 -0.00000000 1 Se Se6 1 0.89420241 0.09178330 0.78840583 1 Se Se7 1 0.10579759 0.90821670 0.21159417 1 Se Se8 1 0.60579759 0.30337847 0.21159417 1 Se Se9 1 0.39420241 0.69662153 0.78840583 1 | -4.613345603 | -4.802145603 | -1.127218 | 0 | TRUE | -0.07752099 | 9.202678 | 4.830034 | 4.37264359 | 2.091087
mp-530262 | Li15Cr2N9 | A2B9C15 | # generated using pymatgen data_Li15Cr2N9 _symmetry_space_group_name_H-M 'P 1' _cell_length_a 9.27265953 _cell_length_b 10.09724823 _cell_length_c 10.10542572 _cell_angle_alpha 90.00000000 _cell_angle_beta 90.00000000 _cell_angle_gamma 90.00000000 _symmetry_Int_Tables_number 1 _chemical_formula_structural Li15Cr2N9 _chemical_formula_sum 'Li60 Cr8 N36' _cell_volume 946.15428595 _cell_formula_units_Z 4 loop_ _symmetry_equiv_pos_site_id _symmetry_equiv_pos_as_xyz 1 'x, y, z' loop_ _atom_site_type_symbol _atom_site_label _atom_site_symmetry_multiplicity _atom_site_fract_x _atom_site_fract_y _atom_site_fract_z _atom_site_occupancy Li Li0 1 0.74859421 0.74963598 0.25651084 1 Li Li1 1 0.74148993 0.77755832 0.91070503 1 Li Li2 1 0.74113628 0.90955166 0.72119069 1 Li Li3 1 0.74234404 0.58768972 0.78292405 1 Li Li4 1 0.74272045 0.71637584 0.58695935 1 Li Li5 1 0.71462567 0.40553545 0.93684965 1 Li Li6 1 0.73224160 0.56297043 0.40013655 1 Li Li7 1 0.71861997 0.92818287 0.09702036 1 Li Li8 1 0.73874895 0.10160579 0.57395239 1 Li Li9 1 0.51676210 0.08369411 0.22687626 1 Li Li10 1 0.51547420 0.23444584 0.40359353 1 Li Li11 1 0.51599366 0.26739209 0.08180935 1 Li Li12 1 0.51604330 0.40701955 0.25995210 1 Li Li13 1 0.50070930 0.26945281 0.76936522 1 Li Li14 1 0.49929070 0.76945281 0.23063478 1 Li Li15 1 0.50099868 0.10005631 0.60030482 1 Li Li16 1 0.49900132 0.60005631 0.39969518 1 Li Li17 1 0.48400634 0.76739209 0.91819065 1 Li Li18 1 0.48395670 0.90701955 0.74004790 1 Li Li19 1 0.48323790 0.58369411 0.77312374 1 Li Li20 1 0.48452580 0.73444584 0.59640647 1 Li Li21 1 0.28138003 0.42818287 0.90297964 1 Li Li22 1 0.28537433 0.90553545 0.06315035 1 Li Li23 1 0.26125105 0.60160579 0.42604761 1 Li Li24 1 0.26775840 0.06297043 0.59986345 1 Li Li25 1 0.25886372 0.40955166 0.27880931 1 Li Li26 1 0.25851007 0.27755832 0.08929497 1 Li Li27 1 0.25727955 0.21637584 0.41304065 1 Li Li28 1 0.25765596 0.08768972 0.21707595 1 Li Li29 1 0.24859421 0.74963598 0.24348916 1 Li Li30 1 0.25140579 0.24963598 0.74348916 1 Li Li31 1 0.24113628 0.90955166 0.77880931 1 Li Li32 1 0.24272045 0.71637584 0.91304065 1 Li Li33 1 0.24148993 0.77755832 0.58929497 1 Li Li34 1 0.24234404 0.58768972 0.71707595 1 Li Li35 1 0.21861997 0.92818287 0.40297964 1 Li Li36 1 0.21462567 0.40553545 0.56315035 1 Li Li37 1 0.23874895 0.10160579 0.92604761 1 Li Li38 1 0.23224160 0.56297043 0.09986345 1 Li Li39 1 0.01599366 0.26739209 0.41819065 1 Li Li40 1 0.01604330 0.40701955 0.24004790 1 Li Li41 1 0.01676210 0.08369411 0.27312374 1 Li Li42 1 0.01547420 0.23444584 0.09640647 1 Li Li43 1 0.00099868 0.10005631 0.89969518 1 Li Li44 1 0.99900132 0.60005631 0.10030482 1 Li Li45 1 0.00070930 0.26945281 0.73063478 1 Li Li46 1 0.99929070 0.76945281 0.26936522 1 Li Li47 1 0.98323790 0.58369411 0.72687626 1 Li Li48 1 0.98452580 0.73444584 0.90359353 1 Li Li49 1 0.98400634 0.76739209 0.58180935 1 Li Li50 1 0.98395670 0.90701955 0.75995210 1 Li Li51 1 0.76775840 0.06297043 0.90013655 1 Li Li52 1 0.78138003 0.42818287 0.59702036 1 Li Li53 1 0.78537433 0.90553545 0.43684965 1 Li Li54 1 0.76125105 0.60160579 0.07395239 1 Li Li55 1 0.75851007 0.27755832 0.41070503 1 Li Li56 1 0.75765596 0.08768972 0.28292405 1 Li Li57 1 0.75886372 0.40955166 0.22119069 1 Li Li58 1 0.75727955 0.21637584 0.08695935 1 Li Li59 1 0.75140579 0.24963598 0.75651084 1 Cr Cr60 1 0.50387527 0.07831238 0.91902185 1 Cr Cr61 1 0.50352076 0.91853522 0.42196289 1 Cr Cr62 1 0.49612473 0.57831238 0.08097815 1 Cr Cr63 1 0.49647924 0.41853522 0.57803711 1 Cr Cr64 1 0.99612473 0.57831238 0.41902185 1 Cr Cr65 1 0.99647924 0.41853522 0.92196289 1 Cr Cr66 1 0.00387527 0.07831238 0.58097815 1 Cr Cr67 1 0.00352076 0.91853522 0.07803711 1 N N68 1 0.64309293 0.24803285 0.24747976 1 N N69 1 0.62476366 0.21141733 0.91777619 1 N N70 1 0.61193864 0.58816255 0.22187220 1 N N71 1 0.61242199 0.27833537 0.58784516 1 N N72 1 0.62427506 0.91770113 0.28909050 1 N N73 1 0.60604759 0.59060545 0.94242123 1 N N74 1 0.60801485 0.93597114 0.90987702 1 N N75 1 0.60389242 0.56017102 0.58045106 1 N N76 1 0.60608485 0.91848781 0.56635826 1 N N77 1 0.39391515 0.41848781 0.43364174 1 N N78 1 0.39610758 0.06017102 0.41954894 1 N N79 1 0.39198515 0.43597114 0.09012298 1 N N80 1 0.39395241 0.09060545 0.05757877 1 N N81 1 0.37572494 0.41770113 0.71090950 1 N N82 1 0.38757801 0.77833537 0.41215484 1 N N83 1 0.38806136 0.08816255 0.77812780 1 N N84 1 0.37523634 0.71141733 0.08222381 1 N N85 1 0.35690707 0.74803285 0.75252024 1 N N86 1 0.14309293 0.24803285 0.25252024 1 N N87 1 0.11242199 0.27833537 0.91215484 1 N N88 1 0.11193864 0.58816255 0.27812780 1 N N89 1 0.12476366 0.21141733 0.58222381 1 N N90 1 0.12427506 0.91770113 0.21090950 1 N N91 1 0.10608485 0.91848781 0.93364174 1 N N92 1 0.10389242 0.56017102 0.91954894 1 N N93 1 0.10801485 0.93597114 0.59012298 1 N N94 1 0.10604759 0.59060545 0.55757877 1 N N95 1 0.89610758 0.06017102 0.08045106 1 N N96 1 0.89395241 0.09060545 0.44242123 1 N N97 1 0.89198515 0.43597114 0.40987702 1 N N98 1 0.89391515 0.41848781 0.06635826 1 N N99 1 0.87572494 0.41770113 0.78909050 1 N N100 1 0.88806136 0.08816255 0.72187220 1 N N101 1 0.87523634 0.71141733 0.41777619 1 N N102 1 0.88757801 0.77833537 0.08784516 1 N N103 1 0.85690707 0.74803285 0.74747976 1 | -5.371795 | -5.496757 | -0.7672032 | 0 | TRUE | -0.007327459 | 11.88691689 | 6.11799 | 5.768927 | 2.401859
mp-4867 | CaAl4O7 | AB4C7 | # generated using pymatgen data_CaAl4O7 _symmetry_space_group_name_H-M 'P 1' _cell_length_a 5.45018699 _cell_length_b 7.80867106 _cell_length_c 7.80867041 _cell_angle_alpha 69.32710202 _cell_angle_beta 76.51584080 _cell_angle_gamma 76.51585218 _symmetry_Int_Tables_number 1 _chemical_formula_structural CaAl4O7 _chemical_formula_sum 'Ca2 Al8 O14' _cell_volume 298.17257312 _cell_formula_units_Z 2 loop_ _symmetry_equiv_pos_site_id _symmetry_equiv_pos_as_xyz 1 'x, y, z' loop_ _atom_site_type_symbol _atom_site_label _atom_site_symmetry_multiplicity _atom_site_fract_x _atom_site_fract_y _atom_site_fract_z _atom_site_occupancy Ca Ca0 1 0.25000000 0.19404417 0.80595583 1 Ca Ca1 1 0.75000000 0.80595583 0.19404417 1 Al Al2 1 0.25517865 0.68005466 0.56104191 1 Al Al3 1 0.24482135 0.43895809 0.31994434 1 Al Al4 1 0.74482135 0.31994434 0.43895809 1 Al Al5 1 0.75517865 0.56104191 0.68005466 1 Al Al6 1 0.19566947 0.07732251 0.24922643 1 Al Al7 1 0.30433053 0.75077357 0.92267749 1 Al Al8 1 0.80433053 0.92267749 0.75077357 1 Al Al9 1 0.69566947 0.24922643 0.07732251 1 O O10 1 0.91919290 0.74891601 0.63697293 1 O O11 1 0.58080710 0.36302707 0.25108399 1 O O12 1 0.08080710 0.25108399 0.36302707 1 O O13 1 0.41919290 0.63697293 0.74891601 1 O O14 1 0.34954947 0.86401375 0.37373709 1 O O15 1 0.15045053 0.62626191 0.13598625 1 O O16 1 0.65045053 0.13598625 0.62626191 1 O O17 1 0.84954947 0.37373709 0.86401375 1 O O18 1 0.93047927 0.06222303 0.16860071 1 O O19 1 0.56952073 0.83139929 0.93777697 1 O O20 1 0.75000000 0.53165859 0.46834141 1 O O21 1 0.25000000 0.46834141 0.53165859 1 O O22 1 0.43047927 0.16860071 0.06222303 1 O O23 1 0.06952073 0.93777697 0.83139929 1 | -7.365191 | -7.765941 | -3.464714 | 0 | TRUE | -0.0282744875 | 9.021106 | 6.20271617 | 2.81839 | 1.678806
mp-3118 | Mg3TeO6 | AB3C6 | # generated using pymatgen data_Mg3TeO6 _symmetry_space_group_name_H-M 'P 1' _cell_length_a 6.03576828 _cell_length_b 6.03576808 _cell_length_c 6.03576806 _cell_angle_alpha 90.71429111 _cell_angle_beta 90.71428142 _cell_angle_gamma 90.71426651 _symmetry_Int_Tables_number 1 _chemical_formula_structural Mg3TeO6 _chemical_formula_sum 'Mg6 Te2 O12' _cell_volume 219.83434368 _cell_formula_units_Z 2 loop_ _symmetry_equiv_pos_site_id _symmetry_equiv_pos_as_xyz 1 'x, y, z' loop_ _atom_site_type_symbol _atom_site_label _atom_site_symmetry_multiplicity _atom_site_fract_x _atom_site_fract_y _atom_site_fract_z _atom_site_occupancy Mg Mg0 1 0.44657687 0.75187758 0.93704174 1 Mg Mg1 1 0.93704174 0.44657687 0.75187758 1 Mg Mg2 1 0.24812242 0.06295826 0.55342313 1 Mg Mg3 1 0.06295826 0.55342313 0.24812242 1 Mg Mg4 1 0.55342313 0.24812242 0.06295826 1 Mg Mg5 1 0.75187758 0.93704174 0.44657687 1 Te Te6 1 -0.00000000 0.00000000 0.00000000 1 Te Te7 1 0.50000000 0.50000000 0.50000000 1 O O8 1 0.40981868 0.54504459 0.19879840 1 O O9 1 0.54504459 0.19879840 0.40981868 1 O O10 1 0.19879840 0.40981868 0.54504459 1 O O11 1 0.59018132 0.45495541 0.80120160 1 O O12 1 0.45495541 0.80120160 0.59018132 1 O O13 1 0.80120160 0.59018132 0.45495541 1 O O14 1 0.93007524 0.07318342 0.69917501 1 O O15 1 0.07318342 0.69917501 0.93007524 1 O O16 1 0.30082499 0.06992476 0.92681658 1 O O17 1 0.92681658 0.30082499 0.06992476 1 O O18 1 0.06992476 0.92681658 0.30082499 1 O O19 1 0.69917501 0.93007524 0.07318342 1 | -5.899888 | -6.312088 | -2.54966 | 0 | TRUE | -0.090366994 | 9.401662 | 6.045629 | 3.35603245 | 1.831948
mp-1218189 | SrLaCrO4 | ABCD4 | # generated using pymatgen data_SrLaCrO4 _symmetry_space_group_name_H-M 'P 1' _cell_length_a 5.54950978 _cell_length_b 13.07362324 _cell_length_c 5.54949493 _cell_angle_alpha 77.74806235 _cell_angle_beta 89.99920425 _cell_angle_gamma 102.25204932 _symmetry_Int_Tables_number 1 _chemical_formula_structural SrLaCrO4 _chemical_formula_sum 'Sr4 La4 Cr4 O16' _cell_volume 384.06816897 _cell_formula_units_Z 4 loop_ _symmetry_equiv_pos_site_id _symmetry_equiv_pos_as_xyz 1 'x, y, z' loop_ _atom_site_type_symbol _atom_site_label _atom_site_symmetry_multiplicity _atom_site_fract_x _atom_site_fract_y _atom_site_fract_z _atom_site_occupancy Sr Sr0 1 0.32088300 0.64205900 0.67912300 1 Sr Sr1 1 0.07082700 0.14206800 0.42917400 1 Sr Sr2 1 0.82088800 0.64206600 0.17911500 1 Sr Sr3 1 0.57083000 0.14207300 0.92916900 1 La La4 1 0.92965100 0.85905900 0.57035000 1 La La5 1 0.67963700 0.35905100 0.32036200 1 La La6 1 0.42965700 0.85906600 0.07034400 1 La La7 1 0.17963200 0.35904600 0.82036500 1 Cr Cr8 1 0.50119000 0.00233900 0.49882100 1 Cr Cr9 1 0.25117500 0.50234800 0.24881300 1 Cr Cr10 1 0.75116500 0.50234800 0.74882600 1 Cr Cr11 1 0.00119700 0.00235100 0.99881600 1 O O12 1 0.41815900 0.83622900 0.58183700 1 O O13 1 0.16819300 0.33638600 0.33181200 1 O O14 1 0.91816200 0.83623200 0.08183600 1 O O15 1 0.66819600 0.33638800 0.83180700 1 O O16 1 0.83529900 0.67075600 0.66470100 1 O O17 1 0.58575000 0.17107300 0.41425200 1 O O18 1 0.33529900 0.67075700 0.16470200 1 O O19 1 0.08574700 0.17107100 0.91425400 1 O O20 1 0.24725900 0.99468500 0.75275000 1 O O21 1 0.99736800 0.49462900 0.50262300 1 O O22 1 0.74724900 0.99468400 0.25275700 1 O O23 1 0.49736200 0.49462700 0.00263100 1 O O24 1 0.24724400 0.99468100 0.25275800 1 O O25 1 0.99738100 0.49462100 0.00263200 1 O O26 1 0.74723400 0.99467900 0.75274900 1 O O27 1 0.49736800 0.49462100 0.50262300 1 | -7.649399 | -8.327541 | -3.175355 | 0 | TRUE | -0.01215704 | 30.05791 | 25.10566 | 4.95225095 | 2.225365
mp-1079088 | NaAsF6 | ABC6 | # generated using pymatgen data_NaAsF6 _symmetry_space_group_name_H-M 'P 1' _cell_length_a 5.09663438 _cell_length_b 5.09663372 _cell_length_c 5.55132287 _cell_angle_alpha 62.67437332 _cell_angle_beta 62.67437959 _cell_angle_gamma 59.99999855 _symmetry_Int_Tables_number 1 _chemical_formula_structural NaAsF6 _chemical_formula_sum 'Na1 As1 F6' _cell_volume 105.89340280 _cell_formula_units_Z 1 loop_ _symmetry_equiv_pos_site_id _symmetry_equiv_pos_as_xyz 1 'x, y, z' loop_ _atom_site_type_symbol _atom_site_label _atom_site_symmetry_multiplicity _atom_site_fract_x _atom_site_fract_y _atom_site_fract_z _atom_site_occupancy Na Na0 1 0.50000000 0.50000000 0.50000000 1 As As1 1 0.00000000 -0.00000000 -0.00000000 1 F F2 1 0.34813051 0.79001228 0.78578547 1 F F3 1 0.79001228 0.07607273 0.78578547 1 F F4 1 0.07607273 0.34813051 0.78578547 1 F F5 1 0.65186949 0.20998772 0.21421453 1 F F6 1 0.20998772 0.92392727 0.21421453 1 F F7 1 0.92392727 0.65186949 0.21421453 1 | -4.533 | -4.8795 | -2.698186 | 0 | TRUE | -0.1702871 | 3.74786138 | 1.900845 | 1.847017 | 1.35905
mp-29047 | Tl3VO4 | AB3C4 | # generated using pymatgen data_Tl3VO4 _symmetry_space_group_name_H-M 'P 1' _cell_length_a 5.89620292 _cell_length_b 6.00356927 _cell_length_c 6.00356972 _cell_angle_alpha 65.20355330 _cell_angle_beta 60.58984840 _cell_angle_gamma 60.58985123 _symmetry_Int_Tables_number 1 _chemical_formula_structural Tl3VO4 _chemical_formula_sum 'Tl3 V1 O4' _cell_volume 156.75778975 _cell_formula_units_Z 1 loop_ _symmetry_equiv_pos_site_id _symmetry_equiv_pos_as_xyz 1 'x, y, z' loop_ _atom_site_type_symbol _atom_site_label _atom_site_symmetry_multiplicity _atom_site_fract_x _atom_site_fract_y _atom_site_fract_z _atom_site_occupancy Tl Tl0 1 0.76472752 0.76174170 0.70880226 1 Tl Tl1 1 -0.00000000 0.04860832 0.95139168 1 Tl Tl2 1 0.23527248 0.29119774 0.23825830 1 V V3 1 0.50000000 0.50917932 0.49082068 1 O O4 1 0.32723609 0.83127694 0.51425088 1 O O5 1 0.67276391 0.48574912 0.16872306 1 O O6 1 0.74627097 0.36162343 0.63837657 1 O O7 1 0.25372903 0.36162343 0.63837657 1 | -5.61363412 | -6.16963412 | -1.67481 | 0 | TRUE | -0.03715804 | 27.2267 | 22.10227 | 5.124423 | 2.263719
mp-557923 | Na2MoSeO6 | ABC2D6 | # generated using pymatgen data_Na2MoSeO6 _symmetry_space_group_name_H-M 'P 1' _cell_length_a 8.48309500 _cell_length_b 8.48309500 _cell_length_c 8.48309500 _cell_angle_alpha 90.00000000 _cell_angle_beta 90.00000000 _cell_angle_gamma 90.00000000 _symmetry_Int_Tables_number 1 _chemical_formula_structural Na2MoSeO6 _chemical_formula_sum 'Na8 Mo4 Se4 O24' _cell_volume 610.46812378 _cell_formula_units_Z 4 loop_ _symmetry_equiv_pos_site_id _symmetry_equiv_pos_as_xyz 1 'x, y, z' loop_ _atom_site_type_symbol _atom_site_label _atom_site_symmetry_multiplicity _atom_site_fract_x _atom_site_fract_y _atom_site_fract_z _atom_site_occupancy Na Na0 1 0.75168700 0.24831300 0.74831300 1 Na Na1 1 0.46655200 0.46655200 0.46655200 1 Na Na2 1 0.53344800 0.96655200 0.03344800 1 Na Na3 1 0.25168700 0.25168700 0.25168700 1 Na Na4 1 0.74831300 0.75168700 0.24831300 1 Na Na5 1 0.03344800 0.53344800 0.96655200 1 Na Na6 1 0.96655200 0.03344800 0.53344800 1 Na Na7 1 0.24831300 0.74831300 0.75168700 1 Mo Mo8 1 0.99185800 0.50814200 0.49185800 1 Mo Mo9 1 0.00814200 0.00814200 0.00814200 1 Mo Mo10 1 0.49185800 0.99185800 0.50814200 1 Mo Mo11 1 0.50814200 0.49185800 0.99185800 1 Se Se12 1 0.32692600 0.17307400 0.82692600 1 Se Se13 1 0.82692600 0.32692600 0.17307400 1 Se Se14 1 0.67307400 0.67307400 0.67307400 1 Se Se15 1 0.17307400 0.82692600 0.32692600 1 O O16 1 0.40120800 0.99586700 0.75553900 1 O O17 1 0.49586700 0.74446100 0.59879200 1 O O18 1 0.68993300 0.01497700 0.57627800 1 O O19 1 0.00413300 0.25553900 0.09879200 1 O O20 1 0.18993300 0.48502300 0.42372200 1 O O21 1 0.75553900 0.40120800 0.99586700 1 O O22 1 0.07627800 0.81006700 0.98502300 1 O O23 1 0.01497700 0.57627800 0.68993300 1 O O24 1 0.31006700 0.51497700 0.92372200 1 O O25 1 0.99586700 0.75553900 0.40120800 1 O O26 1 0.90120800 0.50413300 0.24446100 1 O O27 1 0.92372200 0.31006700 0.51497700 1 O O28 1 0.51497700 0.92372200 0.31006700 1 O O29 1 0.24446100 0.90120800 0.50413300 1 O O30 1 0.09879200 0.00413300 0.25553900 1 O O31 1 0.42372200 0.18993300 0.48502300 1 O O32 1 0.25553900 0.09879200 0.00413300 1 O O33 1 0.98502300 0.07627800 0.81006700 1 O O34 1 0.59879200 0.49586700 0.74446100 1 O O35 1 0.81006700 0.98502300 0.07627800 1 O O36 1 0.74446100 0.59879200 0.49586700 1 O O37 1 0.48502300 0.42372200 0.18993300 1 O O38 1 0.57627800 0.68993300 0.01497700 1 O O39 1 0.50413300 0.24446100 0.90120800 1 | -5.834599835 | -6.566999835 | -1.900325 | 0 | TRUE | -0.01880985 | 9.37015 | 6.109257 | 3.26089329 | 1.805794
mp-27934 | CdBr2 | AB2 | # generated using pymatgen data_CdBr2 _symmetry_space_group_name_H-M 'P 1' _cell_length_a 4.01952049 _cell_length_b 4.01951950 _cell_length_c 12.93568311 _cell_angle_alpha 90.00000000 _cell_angle_beta 90.00000000 _cell_angle_gamma 120.00000803 _symmetry_Int_Tables_number 1 _chemical_formula_structural CdBr2 _chemical_formula_sum 'Cd2 Br4' _cell_volume 180.99573938 _cell_formula_units_Z 2 loop_ _symmetry_equiv_pos_site_id _symmetry_equiv_pos_as_xyz 1 'x, y, z' loop_ _atom_site_type_symbol _atom_site_label _atom_site_symmetry_multiplicity _atom_site_fract_x _atom_site_fract_y _atom_site_fract_z _atom_site_occupancy Cd Cd0 1 0.66666700 0.33333300 0.87501274 1 Cd Cd1 1 0.33333300 0.66666700 0.37501274 1 Br Br2 1 0.00000000 0.00000000 0.75412465 1 Br Br3 1 0.00000000 0.00000000 0.25412465 1 Br Br4 1 0.33333300 0.66666700 0.99586061 1 Br Br5 1 0.66666700 0.33333300 0.49586061 1 | -2.281468 | -2.637468 | -1.294486 | 0 | TRUE | -1.294486 | 7.480275 | 3.943639 | 3.536636 | 1.880595
mp-554839 | MnBiAsO5 | ABCD5 | # generated using pymatgen data_MnBiAsO5 _symmetry_space_group_name_H-M 'P 1' _cell_length_a 7.01100726 _cell_length_b 7.87488844 _cell_length_c 9.40299890 _cell_angle_alpha 77.77365928 _cell_angle_beta 93.34119258 _cell_angle_gamma 68.39311736 _symmetry_Int_Tables_number 1 _chemical_formula_structural MnBiAsO5 _chemical_formula_sum 'Mn4 Bi4 As4 O20' _cell_volume 466.38655797 _cell_formula_units_Z 4 loop_ _symmetry_equiv_pos_site_id _symmetry_equiv_pos_as_xyz 1 'x, y, z' loop_ _atom_site_type_symbol _atom_site_label _atom_site_symmetry_multiplicity _atom_site_fract_x _atom_site_fract_y _atom_site_fract_z _atom_site_occupancy Mn Mn0 1 0.36970000 0.84712000 0.52008900 1 Mn Mn1 1 0.63030000 0.15288000 0.47991100 1 Mn Mn2 1 0.86970000 0.34712000 0.02008900 1 Mn Mn3 1 0.13030000 0.65288000 0.97991100 1 Bi Bi4 1 0.10458900 0.42352300 0.33171300 1 Bi Bi5 1 0.60458900 0.92352300 0.83171300 1 Bi Bi6 1 0.89541100 0.57647700 0.66828700 1 Bi Bi7 1 0.39541100 0.07647700 0.16828700 1 As As8 1 0.46717400 0.41399600 0.76359600 1 As As9 1 0.96717400 0.91399600 0.26359600 1 As As10 1 0.53282600 0.58600400 0.23640400 1 As As11 1 0.03282600 0.08600400 0.73640400 1 O O12 1 0.16378900 0.38291700 0.11821300 1 O O13 1 0.66378900 0.88291700 0.61821300 1 O O14 1 0.83621100 0.61708300 0.88178700 1 O O15 1 0.33621100 0.11708300 0.38178700 1 O O16 1 0.03460000 0.25730100 0.82581500 1 O O17 1 0.53460000 0.75730100 0.32581500 1 O O18 1 0.96540000 0.74269900 0.17418500 1 O O19 1 0.46540000 0.24269900 0.67418500 1 O O20 1 0.21733500 0.55687100 0.77964700 1 O O21 1 0.71733500 0.05687100 0.27964700 1 O O22 1 0.78266500 0.44312900 0.22035300 1 O O23 1 0.28266500 0.94312900 0.72035300 1 O O24 1 0.39568200 0.69664900 0.06369700 1 O O25 1 0.89568200 0.19664900 0.56369700 1 O O26 1 0.60431800 0.30335100 0.93630300 1 O O27 1 0.10431800 0.80335100 0.43630300 1 O O28 1 0.56357200 0.56217800 0.65576100 1 O O29 1 0.06357200 0.06217800 0.15576100 1 O O30 1 0.43642800 0.43782200 0.34423900 1 O O31 1 0.93642800 0.93782200 0.84423900 1 | -6.541752 | -7.179627 | -1.880244 | 0 | TRUE | -0.04758675 | 13.82215 | 9.421262 | 4.400888 | 2.097829
mp-19167 | Rb2NiO2 | AB2C2 | # generated using pymatgen data_Rb2NiO2 _symmetry_space_group_name_H-M 'P 1' _cell_length_a 4.15488366 _cell_length_b 4.15488388 _cell_length_c 7.17803293 _cell_angle_alpha 106.82302874 _cell_angle_beta 106.82304251 _cell_angle_gamma 89.99999372 _symmetry_Int_Tables_number 1 _chemical_formula_structural Rb2NiO2 _chemical_formula_sum 'Rb2 Ni1 O2' _cell_volume 113.06002295 _cell_formula_units_Z 1 loop_ _symmetry_equiv_pos_site_id _symmetry_equiv_pos_as_xyz 1 'x, y, z' loop_ _atom_site_type_symbol _atom_site_label _atom_site_symmetry_multiplicity _atom_site_fract_x _atom_site_fract_y _atom_site_fract_z _atom_site_occupancy Rb Rb0 1 0.34805300 0.34805400 0.69610699 1 Rb Rb1 1 0.65194600 0.65194800 0.30389401 1 Ni Ni2 1 -0.00000000 -0.00000000 -0.00000000 1 O O3 1 0.87100781 0.87100681 0.74201263 1 O O4 1 0.12899319 0.12899419 0.25798737 1 | -4.009896705 | -4.792896705 | -1.26598 | 0 | TRUE | -0.098336194 | 7.321796 | 4.431654 | 2.89014122 | 1.700042
mp-4359 | Sr2PdO3 | AB2C3 | # generated using pymatgen data_Sr2PdO3 _symmetry_space_group_name_H-M 'P 1' _cell_length_a 3.53986739 _cell_length_b 4.00535438 _cell_length_c 6.94013108 _cell_angle_alpha 106.76975577 _cell_angle_beta 104.77529682 _cell_angle_gamma 90.00000887 _symmetry_Int_Tables_number 1 _chemical_formula_structural Sr2PdO3 _chemical_formula_sum 'Sr2 Pd1 O3' _cell_volume 90.81177965 _cell_formula_units_Z 1 loop_ _symmetry_equiv_pos_site_id _symmetry_equiv_pos_as_xyz 1 'x, y, z' loop_ _atom_site_type_symbol _atom_site_label _atom_site_symmetry_multiplicity _atom_site_fract_x _atom_site_fract_y _atom_site_fract_z _atom_site_occupancy Sr Sr0 1 0.64700792 0.64699702 0.29401584 1 Sr Sr1 1 0.35299208 0.35300298 0.70598416 1 Pd Pd2 1 -0.00000000 0.00000000 0.00000000 1 O O3 1 0.83983060 0.83986675 0.67966221 1 O O4 1 0.16016940 0.16013325 0.32033779 1 O O5 1 -0.00000000 0.50000000 0.00000000 1 | -5.952395815 | -6.295895815 | -2.396073 | 0 | TRUE | -0.02809793 | 16.04001 | 10.34867 | 5.691333 | 2.385652
mp-14433 | NaGe2N3 | AB2C3 | # generated using pymatgen data_NaGe2N3 _symmetry_space_group_name_H-M 'P 1' _cell_length_a 5.12513315 _cell_length_b 5.72266976 _cell_length_c 5.72266951 _cell_angle_alpha 119.31008435 _cell_angle_beta 90.00000000 _cell_angle_gamma 90.00000000 _symmetry_Int_Tables_number 1 _chemical_formula_structural NaGe2N3 _chemical_formula_sum 'Na2 Ge4 N6' _cell_volume 146.35601754 _cell_formula_units_Z 2 loop_ _symmetry_equiv_pos_site_id _symmetry_equiv_pos_as_xyz 1 'x, y, z' loop_ _atom_site_type_symbol _atom_site_label _atom_site_symmetry_multiplicity _atom_site_fract_x _atom_site_fract_y _atom_site_fract_z _atom_site_occupancy Na Na0 1 0.49184237 0.66242176 0.66242176 1 Na Na1 1 0.99184237 0.33757824 0.33757824 1 Ge Ge2 1 0.02519352 0.01105451 0.67511511 1 Ge Ge3 1 0.52519352 0.98894549 0.32488489 1 Ge Ge4 1 0.52519352 0.32488489 0.98894549 1 Ge Ge5 1 0.02519352 0.67511511 0.01105451 1 N N6 1 0.95439723 0.74188886 0.74188886 1 N N7 1 0.45439723 0.25811114 0.25811114 1 N N8 1 0.38068818 0.65899674 0.07645819 1 N N9 1 0.38068818 0.07645819 0.65899674 1 N N10 1 0.88068818 0.92354181 0.34100326 1 N N11 1 0.88068818 0.34100326 0.92354181 1 | -6.13660395 | -6.31710395 | -0.3874263 | 0 | TRUE | -0.1181107 | 11.50585 | 6.25178403 | 5.254066 | 2.292175
mp-4632 | Sr3(PO4)2 | A2B3C8 | # generated using pymatgen data_Sr3(PO4)2 _symmetry_space_group_name_H-M 'P 1' _cell_length_a 5.38973897 _cell_length_b 5.38973897 _cell_length_c 7.30078730 _cell_angle_alpha 68.33582917 _cell_angle_beta 68.33582917 _cell_angle_gamma 59.99817186 _symmetry_Int_Tables_number 1 _chemical_formula_structural Sr3(PO4)2 _chemical_formula_sum 'Sr3 P2 O8' _cell_volume 166.14299072 _cell_formula_units_Z 1 loop_ _symmetry_equiv_pos_site_id _symmetry_equiv_pos_as_xyz 1 'x, y, z' loop_ _atom_site_type_symbol _atom_site_label _atom_site_symmetry_multiplicity _atom_site_fract_x _atom_site_fract_y _atom_site_fract_z _atom_site_occupancy Sr Sr0 1 -0.00000000 -0.00000000 0.00000000 1 Sr Sr1 1 0.79364392 0.79364392 0.61905491 1 Sr Sr2 1 0.20635608 0.20635608 0.38094509 1 P P3 1 0.59327342 0.59327342 0.22016546 1 P P4 1 0.40672558 0.40672558 0.77983454 1 O O5 1 0.67040758 0.67040758 0.98877794 1 O O6 1 0.32959242 0.32959242 0.01122206 1 O O7 1 0.25532131 0.72259297 0.29952387 1 O O8 1 0.72254862 0.72254862 0.29955706 1 O O9 1 0.72259297 0.25532131 0.29952387 1 O O10 1 0.74467869 0.27740703 0.70047613 1 O O11 1 0.27745138 0.27745138 0.70044294 1 O O12 1 0.27740703 0.74467869 0.70047613 1 | -7.165061 | -7.58783 | -3.321015 | 0 | TRUE | -0.01903608 | 20.86154291 | 17.7592126 | 3.10233031 | 1.761343
mp-13898 | Cs2NaInF6 | ABC2D6 | # generated using pymatgen data_Cs2NaInF6 _symmetry_space_group_name_H-M 'P 1' _cell_length_a 6.42386005 _cell_length_b 6.42386005 _cell_length_c 6.42386005 _cell_angle_alpha 60.00000000 _cell_angle_beta 60.00000000 _cell_angle_gamma 60.00000000 _symmetry_Int_Tables_number 1 _chemical_formula_structural Cs2NaInF6 _chemical_formula_sum 'Cs2 Na1 In1 F6' _cell_volume 187.44472101 _cell_formula_units_Z 1 loop_ _symmetry_equiv_pos_site_id _symmetry_equiv_pos_as_xyz 1 'x, y, z' loop_ _atom_site_type_symbol _atom_site_label _atom_site_symmetry_multiplicity _atom_site_fract_x _atom_site_fract_y _atom_site_fract_z _atom_site_occupancy Cs Cs0 1 0.75000000 0.75000000 0.75000000 1 Cs Cs1 1 0.25000000 0.25000000 0.25000000 1 Na Na2 1 0.50000000 0.50000000 0.50000000 1 In In3 1 0.00000000 0.00000000 0.00000000 1 F F4 1 0.76622900 0.23377100 0.23377100 1 F F5 1 0.23377100 0.23377100 0.76622900 1 F F6 1 0.23377100 0.76622900 0.76622900 1 F F7 1 0.23377100 0.76622900 0.23377100 1 F F8 1 0.76622900 0.23377100 0.76622900 1 F F9 1 0.76622900 0.76622900 0.23377100 1 | -4.459478518 | -4.736678518 | -3.00329 | 0 | TRUE | -0.04228721 | 7.430967 | 5.142513 | 2.28845347 | 1.512764
mp-19833 | InAgS2 | ABC2 | # generated using pymatgen data_InAgS2 _symmetry_space_group_name_H-M 'P 1' _cell_length_a 5.87391029 _cell_length_b 5.87391033 _cell_length_c 7.05094022 _cell_angle_alpha 114.61596303 _cell_angle_beta 114.61596149 _cell_angle_gamma 89.99998854 _symmetry_Int_Tables_number 1 _chemical_formula_structural InAgS2 _chemical_formula_sum 'In2 Ag2 S4' _cell_volume 196.58837866 _cell_formula_units_Z 2 loop_ _symmetry_equiv_pos_site_id _symmetry_equiv_pos_as_xyz 1 'x, y, z' loop_ _atom_site_type_symbol _atom_site_label _atom_site_symmetry_multiplicity _atom_site_fract_x _atom_site_fract_y _atom_site_fract_z _atom_site_occupancy In In0 1 0.50000000 0.50000000 -0.00000000 1 In In1 1 0.75000000 0.25000000 0.50000000 1 Ag Ag2 1 0.25000000 0.75000000 0.50000000 1 Ag Ag3 1 -0.00000000 -0.00000000 -0.00000000 1 S S4 1 0.86374935 0.87500000 0.25000000 1 S S5 1 0.62500000 0.13625065 0.75000000 1 S S6 1 0.38625065 0.37500000 0.25000000 1 S S7 1 0.12500000 0.61374935 0.75000000 1 | -3.890543 | -4.142043 | -0.6777585 | 0 | TRUE | -0.05027141 | 13.08318 | 3.753287 | 9.329895 | 3.054488
mp-6088 | LaCuSO | ABCD | # generated using pymatgen data_LaCuSO _symmetry_space_group_name_H-M 'P 1' _cell_length_a 3.98942900 _cell_length_b 3.98942900 _cell_length_c 8.53520400 _cell_angle_alpha 90.00000000 _cell_angle_beta 90.00000000 _cell_angle_gamma 90.00000000 _symmetry_Int_Tables_number 1 _chemical_formula_structural LaCuSO _chemical_formula_sum 'La2 Cu2 S2 O2' _cell_volume 135.84241264 _cell_formula_units_Z 2 loop_ _symmetry_equiv_pos_site_id _symmetry_equiv_pos_as_xyz 1 'x, y, z' loop_ _atom_site_type_symbol _atom_site_label _atom_site_symmetry_multiplicity _atom_site_fract_x _atom_site_fract_y _atom_site_fract_z _atom_site_occupancy La La0 1 0.00000000 0.50000000 0.85152000 1 La La1 1 0.50000000 0.00000000 0.14848000 1 Cu Cu2 1 0.50000000 0.50000000 0.50000000 1 Cu Cu3 1 0.00000000 0.00000000 0.50000000 1 S S4 1 0.50000000 0.00000000 0.66011900 1 S S5 1 0.00000000 0.50000000 0.33988100 1 O O6 1 0.00000000 0.00000000 0.00000000 1 O O7 1 0.50000000 0.50000000 0.00000000 1 | -6.587772 | -6.885272 | -2.355683 | 0 | TRUE | -0.0168222 | 24.85689124 | 17.50643 | 7.350465 | 2.711174
mp-990440 | Na2ZrO3 | AB2C3 | # generated using pymatgen data_Na2ZrO3 _symmetry_space_group_name_H-M 'P 1' _cell_length_a 5.61267079 _cell_length_b 5.61267079 _cell_length_c 11.03312248 _cell_angle_alpha 85.03736097 _cell_angle_beta 85.03736097 _cell_angle_gamma 120.06179335 _symmetry_Int_Tables_number 1 _chemical_formula_structural Na2ZrO3 _chemical_formula_sum 'Na8 Zr4 O12' _cell_volume 296.26866752 _cell_formula_units_Z 4 loop_ _symmetry_equiv_pos_site_id _symmetry_equiv_pos_as_xyz 1 'x, y, z' loop_ _atom_site_type_symbol _atom_site_label _atom_site_symmetry_multiplicity _atom_site_fract_x _atom_site_fract_y _atom_site_fract_z _atom_site_occupancy Na Na0 1 0.08460259 0.91539741 0.75000000 1 Na Na1 1 0.91539741 0.08460259 0.25000000 1 Na Na2 1 -0.00000000 0.50000000 -0.00000000 1 Na Na3 1 0.50000000 -0.00000000 0.50000000 1 Na Na4 1 0.15791580 0.31589616 0.49992714 1 Na Na5 1 0.68410384 0.84208420 0.00007286 1 Na Na6 1 0.84208420 0.68410384 0.50007286 1 Na Na7 1 0.31589616 0.15791580 -0.00007286 1 Zr Zr8 1 0.41779543 0.58220457 0.75000000 1 Zr Zr9 1 0.58220457 0.41779543 0.25000000 1 Zr Zr10 1 0.24969957 0.75030043 0.25000000 1 Zr Zr11 1 0.75030043 0.24969957 0.75000000 1 O O12 1 0.32019801 0.48935807 0.14395078 1 O O13 1 0.51064193 0.67980199 0.35604922 1 O O14 1 0.67980199 0.51064193 0.85604922 1 O O15 1 0.48935807 0.32019801 0.64395078 1 O O16 1 0.12053439 0.58151599 0.64421782 1 O O17 1 0.41848401 0.87946561 0.85578218 1 O O18 1 0.87946561 0.41848401 0.35578218 1 O O19 1 0.58151599 0.12053439 0.14421782 1 O O20 1 0.04803540 0.24699256 0.85752937 1 O O21 1 0.75300744 0.95196460 0.64247063 1 O O22 1 0.95196460 0.75300744 0.14247063 1 O O23 1 0.24699256 0.04803540 0.35752937 1 | -6.868542 | -7.212042 | -2.873239 | 0 | TRUE | -0.2465262 | 15.62148 | 11.95580776 | 3.665675 | 1.914595
mp-571324 | CNCl | ABC | # generated using pymatgen data_CNCl _symmetry_space_group_name_H-M 'P 1' _cell_length_a 7.45833014 _cell_length_b 7.45833023 _cell_length_c 7.64161456 _cell_angle_alpha 64.66989558 _cell_angle_beta 64.66989508 _cell_angle_gamma 60.17340287 _symmetry_Int_Tables_number 1 _chemical_formula_structural CNCl _chemical_formula_sum 'C6 N6 Cl6' _cell_volume 320.53653875 _cell_formula_units_Z 6 loop_ _symmetry_equiv_pos_site_id _symmetry_equiv_pos_as_xyz 1 'x, y, z' loop_ _atom_site_type_symbol _atom_site_label _atom_site_symmetry_multiplicity _atom_site_fract_x _atom_site_fract_y _atom_site_fract_z _atom_site_occupancy C C0 1 0.84713069 0.15286931 0.25000000 1 C C1 1 0.50136537 0.32177635 0.25794526 1 C C2 1 0.49863463 0.67822365 0.74205474 1 C C3 1 0.67822365 0.49863463 0.24205474 1 C C4 1 0.15286931 0.84713069 0.75000000 1 C C5 1 0.32177635 0.50136537 0.75794526 1 N N6 1 0.50795735 0.49204265 0.75000000 1 N N7 1 0.49204265 0.50795735 0.25000000 1 N N8 1 0.13821231 0.67265816 0.75877419 1 N N9 1 0.86178769 0.32734184 0.24122581 1 N N10 1 0.67265816 0.13821231 0.25877419 1 N N11 1 0.32734184 0.86178769 0.74122581 1 Cl Cl12 1 0.07487340 0.92512660 0.25000000 1 Cl Cl13 1 0.92512660 0.07487340 0.75000000 1 Cl Cl14 1 0.31930882 0.27008211 0.76746424 1 Cl Cl15 1 0.72991789 0.68069118 0.73253576 1 Cl Cl16 1 0.68069118 0.72991789 0.23253576 1 Cl Cl17 1 0.27008211 0.31930882 0.26746424 1 | -6.440061 | -6.765061 | -0.2938288 | 0 | TRUE | -0.01043968 | 2.779965 | 0.2447491 | 2.535215 | 1.592236
mp-1340 | Ga2Se3 | A2B3 | # generated using pymatgen data_Ga2Se3 _symmetry_space_group_name_H-M 'P 1' _cell_length_a 6.72479408 _cell_length_b 6.69101335 _cell_length_c 6.79535988 _cell_angle_alpha 80.88226342 _cell_angle_beta 60.34368505 _cell_angle_gamma 71.32026060 _symmetry_Int_Tables_number 1 _chemical_formula_structural Ga2Se3 _chemical_formula_sum 'Ga4 Se6' _cell_volume 251.71319841 _cell_formula_units_Z 2 loop_ _symmetry_equiv_pos_site_id _symmetry_equiv_pos_as_xyz 1 'x, y, z' loop_ _atom_site_type_symbol _atom_site_label _atom_site_symmetry_multiplicity _atom_site_fract_x _atom_site_fract_y _atom_site_fract_z _atom_site_occupancy Ga Ga0 1 0.72062830 0.50424219 0.49702354 1 Ga Ga1 1 0.21765582 0.00424918 0.50298829 1 Ga Ga2 1 0.41457165 0.50132712 0.17106752 1 Ga Ga3 1 0.58565258 0.00133234 0.82894377 1 Se Se4 1 0.25958749 0.88678089 0.15656495 1 Se Se5 1 0.41616766 0.38677797 0.84341771 1 Se Se6 1 0.78156398 0.36395532 0.17005395 1 Se Se7 1 0.95162002 0.86400301 0.82992869 1 Se Se8 1 0.09843246 0.39127649 0.51528636 1 Se Se9 1 0.61372005 0.89125650 0.48472322 1 | -3.893732305 | -4.176932305 | -0.868147 | 0 | TRUE | -0.2062308 | 12.08806 | 4.091761 | 7.996299 | 2.827773
mp-541226 | CsBrF6 | ABC6 | # generated using pymatgen data_CsBrF6 _symmetry_space_group_name_H-M 'P 1' _cell_length_a 5.24504421 _cell_length_b 5.24504477 _cell_length_c 5.24504401 _cell_angle_alpha 96.66479381 _cell_angle_beta 96.66481130 _cell_angle_gamma 96.66479167 _symmetry_Int_Tables_number 1 _chemical_formula_structural CsBrF6 _chemical_formula_sum 'Cs1 Br1 F6' _cell_volume 141.11774131 _cell_formula_units_Z 1 loop_ _symmetry_equiv_pos_site_id _symmetry_equiv_pos_as_xyz 1 'x, y, z' loop_ _atom_site_type_symbol _atom_site_label _atom_site_symmetry_multiplicity _atom_site_fract_x _atom_site_fract_y _atom_site_fract_z _atom_site_occupancy Cs Cs0 1 0.50000000 0.50000000 0.50000000 1 Br Br1 1 0.00000000 -0.00000000 0.00000000 1 F F2 1 0.80563274 0.70085214 0.07803105 1 F F3 1 0.07803105 0.80563274 0.70085214 1 F F4 1 0.70085214 0.07803105 0.80563274 1 F F5 1 0.19436726 0.29914786 0.92196895 1 F F6 1 0.92196895 0.19436726 0.29914786 1 F F7 1 0.29914786 0.92196895 0.19436726 1 | -3.277432 | -3.623932 | -1.884269 | 0 | TRUE | -0.1665115 | 6.130253 | 3.793959 | 2.33629472 | 1.528494
mp-17719 | La3SiAgS7 | ABC3D7 | # generated using pymatgen data_La3SiAgS7 _symmetry_space_group_name_H-M 'P 1' _cell_length_a 10.49348338 _cell_length_b 10.49348338 _cell_length_c 5.83684700 _cell_angle_alpha 90.00000000 _cell_angle_beta 90.00000000 _cell_angle_gamma 119.99999608 _symmetry_Int_Tables_number 1 _chemical_formula_structural La3SiAgS7 _chemical_formula_sum 'La6 Si2 Ag2 S14' _cell_volume 556.60655436 _cell_formula_units_Z 2 loop_ _symmetry_equiv_pos_site_id _symmetry_equiv_pos_as_xyz 1 'x, y, z' loop_ _atom_site_type_symbol _atom_site_label _atom_site_symmetry_multiplicity _atom_site_fract_x _atom_site_fract_y _atom_site_fract_z _atom_site_occupancy La La0 1 0.87857100 0.64071200 0.61676600 1 La La1 1 0.23785900 0.87857100 0.11676600 1 La La2 1 0.64071200 0.76214100 0.11676600 1 La La3 1 0.35928800 0.23785900 0.61676600 1 La La4 1 0.76214100 0.12142900 0.61676600 1 La La5 1 0.12142900 0.35928800 0.11676600 1 Si Si6 1 0.66666700 0.33333300 0.20522300 1 Si Si7 1 0.33333300 0.66666700 0.70522300 1 Ag Ag8 1 0.00000000 0.00000000 0.57127700 1 Ag Ag9 1 0.00000000 0.00000000 0.07127700 1 S S10 1 0.66666700 0.33333300 0.84268300 1 S S11 1 0.33333300 0.66666700 0.34268300 1 S S12 1 0.47458500 0.88141400 0.84798200 1 S S13 1 0.59317100 0.47458500 0.34798200 1 S S14 1 0.88141400 0.40682900 0.34798200 1 S S15 1 0.11858600 0.59317100 0.84798200 1 S S16 1 0.26522200 0.17729200 0.10322500 1 S S17 1 0.08793000 0.26522200 0.60322500 1 S S18 1 0.17729200 0.91207000 0.60322500 1 S S19 1 0.82270800 0.08793000 0.10322500 1 S S20 1 0.91207000 0.73477800 0.10322500 1 S S21 1 0.73477800 0.82270800 0.60322500 1 S S22 1 0.52541500 0.11858600 0.34798200 1 S S23 1 0.40682900 0.52541500 0.84798200 1 | -5.940795 | -6.234212 | -1.899125 | 0 | TRUE | -0.03478762 | 16.58648 | 9.493466 | 7.09301303 | 2.663271
mp-1079630 | Ba2TaInO6 | ABC2D6 | # generated using pymatgen data_Ba2TaInO6 _symmetry_space_group_name_H-M 'P 1' _cell_length_a 5.93964039 _cell_length_b 5.93964039 _cell_length_c 5.93964039 _cell_angle_alpha 60.00000000 _cell_angle_beta 60.00000000 _cell_angle_gamma 60.00000000 _symmetry_Int_Tables_number 1 _chemical_formula_structural Ba2TaInO6 _chemical_formula_sum 'Ba2 Ta1 In1 O6' _cell_volume 148.17176644 _cell_formula_units_Z 1 loop_ _symmetry_equiv_pos_site_id _symmetry_equiv_pos_as_xyz 1 'x, y, z' loop_ _atom_site_type_symbol _atom_site_label _atom_site_symmetry_multiplicity _atom_site_fract_x _atom_site_fract_y _atom_site_fract_z _atom_site_occupancy Ba Ba0 1 0.75000000 0.75000000 0.75000000 1 Ba Ba1 1 0.25000000 0.25000000 0.25000000 1 Ta Ta2 1 0.50000000 0.50000000 0.50000000 1 In In3 1 0.00000000 0.00000000 0.00000000 1 O O4 1 0.73918000 0.73918000 0.26082000 1 O O5 1 0.26082000 0.73918000 0.26082000 1 O O6 1 0.73918000 0.26082000 0.26082000 1 O O7 1 0.26082000 0.26082000 0.73918000 1 O O8 1 0.73918000 0.26082000 0.73918000 1 O O9 1 0.26082000 0.73918000 0.73918000 1 | -7.47804051 | -7.89024051 | -3.077486 | 0 | TRUE | -0.05690067 | 29.6896978 | 24.98844898 | 4.70124882 | 2.168236
mp-10096 | Na3Sr3GaP4 | AB3C3D4 | # generated using pymatgen data_Na3Sr3GaP4 _symmetry_space_group_name_H-M 'P 1' _cell_length_a 9.43028716 _cell_length_b 9.43028716 _cell_length_c 7.40744600 _cell_angle_alpha 90.00000000 _cell_angle_beta 90.00000000 _cell_angle_gamma 119.99999409 _symmetry_Int_Tables_number 1 _chemical_formula_structural Na3Sr3GaP4 _chemical_formula_sum 'Na6 Sr6 Ga2 P8' _cell_volume 570.49124853 _cell_formula_units_Z 2 loop_ _symmetry_equiv_pos_site_id _symmetry_equiv_pos_as_xyz 1 'x, y, z' loop_ _atom_site_type_symbol _atom_site_label _atom_site_symmetry_multiplicity _atom_site_fract_x _atom_site_fract_y _atom_site_fract_z _atom_site_occupancy Na Na0 1 0.13478700 0.86521300 0.16982900 1 Na Na1 1 0.26957300 0.13478700 0.66982900 1 Na Na2 1 0.86521300 0.73042700 0.66982900 1 Na Na3 1 0.13478700 0.26957300 0.16982900 1 Na Na4 1 0.73042700 0.86521300 0.16982900 1 Na Na5 1 0.86521300 0.13478700 0.66982900 1 Sr Sr6 1 0.95401800 0.47700900 0.99943700 1 Sr Sr7 1 0.52299100 0.04598200 0.99943700 1 Sr Sr8 1 0.47700900 0.95401800 0.49943700 1 Sr Sr9 1 0.04598200 0.52299100 0.49943700 1 Sr Sr10 1 0.52299100 0.47700900 0.99943700 1 Sr Sr11 1 0.47700900 0.52299100 0.49943700 1 Ga Ga12 1 0.66666700 0.33333300 0.37527600 1 Ga Ga13 1 0.33333300 0.66666700 0.87527600 1 P P14 1 0.33333300 0.66666700 0.21486900 1 P P15 1 0.80936500 0.19063500 0.28001900 1 P P16 1 0.61873000 0.80936500 0.78001900 1 P P17 1 0.19063500 0.38127000 0.78001900 1 P P18 1 0.80936500 0.61873000 0.28001900 1 P P19 1 0.66666700 0.33333300 0.71486900 1 P P20 1 0.38127000 0.19063500 0.28001900 1 P P21 1 0.19063500 0.80936500 0.78001900 1 | -3.844220485 | -3.844220485 | -0.7790057 | 0 | TRUE | -0.03617773 | 16.64395 | 8.989071 | 7.654877 | 2.766745
mp-2784 | Na2Te | AB2 | # generated using pymatgen data_Na2Te _symmetry_space_group_name_H-M 'P 1' _cell_length_a 5.13781016 _cell_length_b 5.13780821 _cell_length_c 5.13780802 _cell_angle_alpha 59.99998835 _cell_angle_beta 60.00000091 _cell_angle_gamma 59.99998808 _symmetry_Int_Tables_number 1 _chemical_formula_structural Na2Te _chemical_formula_sum 'Na2 Te1' _cell_volume 95.90002973 _cell_formula_units_Z 1 loop_ _symmetry_equiv_pos_site_id _symmetry_equiv_pos_as_xyz 1 'x, y, z' loop_ _atom_site_type_symbol _atom_site_label _atom_site_symmetry_multiplicity _atom_site_fract_x _atom_site_fract_y _atom_site_fract_z _atom_site_occupancy Na Na0 1 0.25000000 0.25000000 0.25000000 1 Na Na1 1 0.75000000 0.75000000 0.75000000 1 Te Te2 1 0.00000000 -0.00000000 0.00000000 1 | -2.858393 | -2.99905971 | -1.069608 | 0 | TRUE | -0.7582393 | 7.884924 | 3.562381 | 4.322542 | 2.079072
mp-15572 | Na3Ca3AlAs4 | AB3C3D4 | # generated using pymatgen data_Na3Ca3AlAs4 _symmetry_space_group_name_H-M 'P 1' _cell_length_a 9.47509974 _cell_length_b 9.47509974 _cell_length_c 7.23276400 _cell_angle_alpha 90.00000000 _cell_angle_beta 90.00000000 _cell_angle_gamma 119.99999817 _symmetry_Int_Tables_number 1 _chemical_formula_structural Na3Ca3AlAs4 _chemical_formula_sum 'Na6 Ca6 Al2 As8' _cell_volume 562.34458125 _cell_formula_units_Z 2 loop_ _symmetry_equiv_pos_site_id _symmetry_equiv_pos_as_xyz 1 'x, y, z' loop_ _atom_site_type_symbol _atom_site_label _atom_site_symmetry_multiplicity _atom_site_fract_x _atom_site_fract_y _atom_site_fract_z _atom_site_occupancy Na Na0 1 0.13740900 0.86259100 0.17285000 1 Na Na1 1 0.27481900 0.13740900 0.67285000 1 Na Na2 1 0.86259100 0.72518100 0.67285000 1 Na Na3 1 0.13740900 0.27481900 0.17285000 1 Na Na4 1 0.72518100 0.86259100 0.17285000 1 Na Na5 1 0.86259100 0.13740900 0.67285000 1 Ca Ca6 1 0.47470000 0.94940000 0.50054200 1 Ca Ca7 1 0.52530000 0.05060000 0.00054200 1 Ca Ca8 1 0.94940000 0.47470000 0.00054200 1 Ca Ca9 1 0.47470000 0.52530000 0.50054200 1 Ca Ca10 1 0.52530000 0.47470000 0.00054200 1 Ca Ca11 1 0.05060000 0.52530000 0.50054200 1 Al Al12 1 0.33333300 0.66666700 0.87822000 1 Al Al13 1 0.66666700 0.33333300 0.37822000 1 As As14 1 0.19017800 0.80982200 0.77127400 1 As As15 1 0.38035600 0.19017800 0.27127400 1 As As16 1 0.80982200 0.61964400 0.27127400 1 As As17 1 0.19017800 0.38035600 0.77127400 1 As As18 1 0.61964400 0.80982200 0.77127400 1 As As19 1 0.80982200 0.19017800 0.27127400 1 As As20 1 0.33333300 0.66666700 0.22846300 1 As As21 1 0.66666700 0.33333300 0.72846300 1 | -3.80346 | -3.80346 | -0.8610581 | 0 | TRUE | -0.03218404 | 16.58301 | 8.275419 | 8.307586 | 2.882288
mp-27125 | Na6MnCl8 | AB6C8 | # generated using pymatgen data_Na6MnCl8 _symmetry_space_group_name_H-M 'P 1' _cell_length_a 7.86643589 _cell_length_b 7.86643530 _cell_length_c 7.86644331 _cell_angle_alpha 59.99997056 _cell_angle_beta 59.99997305 _cell_angle_gamma 59.99995119 _symmetry_Int_Tables_number 1 _chemical_formula_structural Na6MnCl8 _chemical_formula_sum 'Na6 Mn1 Cl8' _cell_volume 344.20649169 _cell_formula_units_Z 1 loop_ _symmetry_equiv_pos_site_id _symmetry_equiv_pos_as_xyz 1 'x, y, z' loop_ _atom_site_type_symbol _atom_site_label _atom_site_symmetry_multiplicity _atom_site_fract_x _atom_site_fract_y _atom_site_fract_z _atom_site_occupancy Na Na0 1 0.50000000 -0.00000000 -0.00000000 1 Na Na1 1 -0.00000000 -0.00000000 0.50000000 1 Na Na2 1 0.50000000 0.50000000 -0.00000000 1 Na Na3 1 -0.00000000 0.50000000 0.50000000 1 Na Na4 1 -0.00000000 0.50000000 -0.00000000 1 Na Na5 1 0.50000000 -0.00000000 0.50000000 1 Mn Mn6 1 -0.00000000 -0.00000000 -0.00000000 1 Cl Cl7 1 0.25000000 0.25000000 0.25000000 1 Cl Cl8 1 0.75000000 0.75000000 0.75000000 1 Cl Cl9 1 0.77027816 0.22972184 0.22972184 1 Cl Cl10 1 0.77027816 0.77027816 0.22972184 1 Cl Cl11 1 0.22972184 0.22972184 0.77027816 1 Cl Cl12 1 0.77027816 0.22972184 0.77027816 1 Cl Cl13 1 0.22972184 0.77027816 0.22972184 1 Cl Cl14 1 0.22972184 0.77027816 0.77027816 1 | -3.793933 | -4.121399 | -1.995702 | 0 | TRUE | -0.007838325 | 6.319216 | 3.748011 | 2.571205 | 1.603498
mp-866311 | Bi3BrO4 | AB3C4 | # generated using pymatgen data_Bi3BrO4 _symmetry_space_group_name_H-M 'P 1' _cell_length_a 3.94070813 _cell_length_b 5.57304723 _cell_length_c 10.86438616 _cell_angle_alpha 120.86156033 _cell_angle_beta 111.20697865 _cell_angle_gamma 45.00173105 _symmetry_Int_Tables_number 1 _chemical_formula_structural Bi3BrO4 _chemical_formula_sum 'Bi3 Br1 O4' _cell_volume 144.83187076 _cell_formula_units_Z 1 loop_ _symmetry_equiv_pos_site_id _symmetry_equiv_pos_as_xyz 1 'x, y, z' loop_ _atom_site_type_symbol _atom_site_label _atom_site_symmetry_multiplicity _atom_site_fract_x _atom_site_fract_y _atom_site_fract_z _atom_site_occupancy Bi Bi0 1 0.51907851 0.76476105 0.27437400 1 Bi Bi1 1 0.52339144 0.21388202 0.72563644 1 Bi Bi2 1 0.52129565 0.98928302 0.00001989 1 Br Br3 1 0.52046612 0.49002926 0.49999269 1 O O4 1 0.01985795 0.14854551 0.15855552 1 O O5 1 0.02256483 0.33009467 0.84145010 1 O O6 1 0.02254877 0.83014017 0.84143639 1 O O7 1 0.01988873 0.64854830 0.15853297 1 | -5.35725 | -5.7675 | -1.659844 | 0 | TRUE | -0.007989581875 | 38.69048 | 32.17348 | 6.517007 | 2.552843
mp-31212 | K2MgF4 | AB2C4 | # generated using pymatgen data_K2MgF4 _symmetry_space_group_name_H-M 'P 1' _cell_length_a 3.95355503 _cell_length_b 3.95355329 _cell_length_c 7.13098032 _cell_angle_alpha 106.09374586 _cell_angle_beta 106.09373930 _cell_angle_gamma 90.00000822 _symmetry_Int_Tables_number 1 _chemical_formula_structural K2MgF4 _chemical_formula_sum 'K2 Mg1 F4' _cell_volume 102.53903728 _cell_formula_units_Z 1 loop_ _symmetry_equiv_pos_site_id _symmetry_equiv_pos_as_xyz 1 'x, y, z' loop_ _atom_site_type_symbol _atom_site_label _atom_site_symmetry_multiplicity _atom_site_fract_x _atom_site_fract_y _atom_site_fract_z _atom_site_occupancy K K0 1 0.64766230 0.64766230 0.29532461 1 K K1 1 0.35233770 0.35233770 0.70467539 1 Mg Mg2 1 0.00000000 0.00000000 0.00000000 1 F F3 1 0.00000000 0.50000000 0.00000000 1 F F4 1 0.50000000 0.00000000 0.00000000 1 F F5 1 0.84752759 0.84752759 0.69505617 1 F F6 1 0.15247241 0.15247241 0.30494383 1 | -4.753607 | -5.017607 | -3.379465 | 0 | TRUE | -0.006429967 | 6.778031 | 4.784539 | 1.993492 | 1.411911
mp-3081 | BeAl2O4 | AB2C4 | # generated using pymatgen data_BeAl2O4 _symmetry_space_group_name_H-M 'P 1' _cell_length_a 4.42148734 _cell_length_b 5.46804335 _cell_length_c 9.39372523 _cell_angle_alpha 90.00000000 _cell_angle_beta 90.00000000 _cell_angle_gamma 90.00000000 _symmetry_Int_Tables_number 1 _chemical_formula_structural BeAl2O4 _chemical_formula_sum 'Be4 Al8 O16' _cell_volume 227.11100941 _cell_formula_units_Z 4 loop_ _symmetry_equiv_pos_site_id _symmetry_equiv_pos_as_xyz 1 'x, y, z' loop_ _atom_site_type_symbol _atom_site_label _atom_site_symmetry_multiplicity _atom_site_fract_x _atom_site_fract_y _atom_site_fract_z _atom_site_occupancy Be Be0 1 0.06660599 0.25000000 0.59243377 1 Be Be1 1 0.93339401 0.75000000 0.40756623 1 Be Be2 1 0.43339401 0.25000000 0.09243377 1 Be Be3 1 0.56660599 0.75000000 0.90756623 1 Al Al4 1 0.49478183 0.75000000 0.22748873 1 Al Al5 1 0.99478183 0.25000000 0.27251127 1 Al Al6 1 0.50521817 0.25000000 0.77251127 1 Al Al7 1 0.00521817 0.75000000 0.72748873 1 Al Al8 1 0.50000000 0.50000000 0.50000000 1 Al Al9 1 -0.00000000 0.50000000 -0.00000000 1 Al Al10 1 0.50000000 0.00000000 0.50000000 1 Al Al11 1 -0.00000000 0.00000000 -0.00000000 1 O O12 1 0.75660239 0.51547486 0.33669928 1 O O13 1 0.25660239 0.48452514 0.16330072 1 O O14 1 0.24339761 0.01547486 0.66330072 1 O O15 1 0.74339761 0.98452514 0.83669928 1 O O16 1 0.25660239 0.01547486 0.16330072 1 O O17 1 0.24339761 0.48452514 0.66330072 1 O O18 1 0.75660239 0.98452514 0.33669928 1 O O19 1 0.74339761 0.51547486 0.83669928 1 O O20 1 0.21255557 0.75000000 0.90966647 1 O O21 1 0.71255557 0.25000000 0.59033353 1 O O22 1 0.78744443 0.25000000 0.09033353 1 O O23 1 0.28744443 0.75000000 0.40966647 1 O O24 1 0.75900366 0.75000000 0.56684871 1 O O25 1 0.25900366 0.25000000 0.93315129 1 O O26 1 0.24099634 0.25000000 0.43315129 1 O O27 1 0.74099634 0.75000000 0.06684871 1 | -7.392119 | -7.784691 | -3.353645 | 0 | TRUE | -0.01885159 | 9.43335317 | 6.264618 | 3.168735 | 1.780094
mp-1853 | Sr3P14 | A3B14 | # generated using pymatgen data_Sr3P14 _symmetry_space_group_name_H-M 'P 1' _cell_length_a 6.36835152 _cell_length_b 9.92603614 _cell_length_c 12.80169940 _cell_angle_alpha 90.00000000 _cell_angle_beta 90.00000000 _cell_angle_gamma 89.80179759 _symmetry_Int_Tables_number 1 _chemical_formula_structural Sr3P14 _chemical_formula_sum 'Sr6 P28' _cell_volume 809.22241876 _cell_formula_units_Z 2 loop_ _symmetry_equiv_pos_site_id _symmetry_equiv_pos_as_xyz 1 'x, y, z' loop_ _atom_site_type_symbol _atom_site_label _atom_site_symmetry_multiplicity _atom_site_fract_x _atom_site_fract_y _atom_site_fract_z _atom_site_occupancy Sr Sr0 1 0.50000000 0.50000000 0.00000000 1 Sr Sr1 1 -0.00000000 0.00000000 0.50000000 1 Sr Sr2 1 0.69318543 0.11271637 0.84305160 1 Sr Sr3 1 0.80681457 0.38728363 0.34305160 1 Sr Sr4 1 0.30681457 0.88728363 0.15694840 1 Sr Sr5 1 0.19318543 0.61271637 0.65694840 1 P P6 1 0.33693422 0.04919572 0.67676018 1 P P7 1 0.16306578 0.45080428 0.17676018 1 P P8 1 0.66306578 0.95080428 0.32323982 1 P P9 1 0.83693422 0.54919572 0.82323982 1 P P10 1 0.57570283 0.14118630 0.58297962 1 P P11 1 0.92429717 0.35881370 0.08297962 1 P P12 1 0.42429717 0.85881370 0.41702038 1 P P13 1 0.07570283 0.64118630 0.91702038 1 P P14 1 0.14686739 0.22868615 0.70863852 1 P P15 1 0.35313261 0.27131385 0.20863852 1 P P16 1 0.85313261 0.77131385 0.29136148 1 P P17 1 0.64686739 0.72868615 0.79136148 1 P P18 1 0.10365330 0.31841790 0.55282015 1 P P19 1 0.39634670 0.18158210 0.05282015 1 P P20 1 0.89634670 0.68158210 0.44717985 1 P P21 1 0.60365330 0.81841790 0.94717985 1 P P22 1 0.38829359 0.36132252 0.77326853 1 P P23 1 0.11170641 0.13867748 0.27326853 1 P P24 1 0.61170641 0.63867748 0.22673147 1 P P25 1 0.88829359 0.86132252 0.72673147 1 P P26 1 0.07318834 0.18457282 0.00316668 1 P P27 1 0.42681166 0.31542718 0.50316668 1 P P28 1 0.92681166 0.81542718 0.99683332 1 P P29 1 0.57318834 0.68457282 0.49683332 1 P P30 1 0.61424548 0.35320565 0.64791438 1 P P31 1 0.88575452 0.14679435 0.14791438 1 P P32 1 0.38575452 0.64679435 0.35208562 1 P P33 1 0.11424548 0.85320565 0.85208562 1 | -5.222472 | -5.222472 | -0.466312 | 0 | TRUE | -0.01381503 | 14.97425767 | 7.108102 | 7.866155 | 2.804667
mp-625136 | CsHO | ABC | # generated using pymatgen data_CsHO _symmetry_space_group_name_H-M 'P 1' _cell_length_a 6.08784280 _cell_length_b 6.08784280 _cell_length_c 4.50427281 _cell_angle_alpha 90.00000000 _cell_angle_beta 90.00000000 _cell_angle_gamma 41.58606721 _symmetry_Int_Tables_number 1 _chemical_formula_structural CsHO _chemical_formula_sum 'Cs2 H2 O2' _cell_volume 110.80322011 _cell_formula_units_Z 2 loop_ _symmetry_equiv_pos_site_id _symmetry_equiv_pos_as_xyz 1 'x, y, z' loop_ _atom_site_type_symbol _atom_site_label _atom_site_symmetry_multiplicity _atom_site_fract_x _atom_site_fract_y _atom_site_fract_z _atom_site_occupancy Cs Cs0 1 0.13837108 0.13837108 0.26331059 1 Cs Cs1 1 0.86162892 0.86162892 0.76331059 1 H H2 1 0.46698733 0.46698733 0.39239730 1 H H3 1 0.53301267 0.53301267 0.89239730 1 O O4 1 0.40834096 0.40834096 0.23457711 1 O O5 1 0.59165904 0.59165904 0.73457711 1 | -4.342384 | -4.571384 | -1.493111 | 0 | TRUE | -0.1329822 | 45.87489 | 43.06518 | 2.809711 | 1.676219
mp-29170 | Hg(AuF4)2 | AB2C8 | # generated using pymatgen data_Hg(AuF4)2 _symmetry_space_group_name_H-M 'P 1' _cell_length_a 5.75104176 _cell_length_b 5.75104176 _cell_length_c 10.46000474 _cell_angle_alpha 90.00000000 _cell_angle_beta 90.00000000 _cell_angle_gamma 90.00000000 _symmetry_Int_Tables_number 1 _chemical_formula_structural Hg(AuF4)2 _chemical_formula_sum 'Hg2 Au4 F16' _cell_volume 345.95923144 _cell_formula_units_Z 2 loop_ _symmetry_equiv_pos_site_id _symmetry_equiv_pos_as_xyz 1 'x, y, z' loop_ _atom_site_type_symbol _atom_site_label _atom_site_symmetry_multiplicity _atom_site_fract_x _atom_site_fract_y _atom_site_fract_z _atom_site_occupancy Hg Hg0 1 0.00000000 0.00000000 0.75000000 1 Hg Hg1 1 0.00000000 0.00000000 0.25000000 1 Au Au2 1 0.50000000 0.00000000 0.50000000 1 Au Au3 1 0.00000000 0.50000000 0.50000000 1 Au Au4 1 0.50000000 0.00000000 -0.00000000 1 Au Au5 1 0.00000000 0.50000000 -0.00000000 1 F F6 1 0.68639872 0.84289827 0.62882907 1 F F7 1 0.31360128 0.15710173 0.62882907 1 F F8 1 0.84289827 0.68639872 0.87117093 1 F F9 1 0.84289827 0.31360128 0.62882907 1 F F10 1 0.15710173 0.68639872 0.62882907 1 F F11 1 0.31360128 0.84289827 0.87117093 1 F F12 1 0.84289827 0.68639872 0.12882907 1 F F13 1 0.31360128 0.84289827 0.12882907 1 F F14 1 0.68639872 0.15710173 0.12882907 1 F F15 1 0.84289827 0.31360128 0.37117093 1 F F16 1 0.15710173 0.68639872 0.37117093 1 F F17 1 0.15710173 0.31360128 0.12882907 1 F F18 1 0.68639872 0.84289827 0.37117093 1 F F19 1 0.31360128 0.15710173 0.37117093 1 F F20 1 0.15710173 0.31360128 0.87117093 1 F F21 1 0.68639872 0.15710173 0.87117093 1 | -3.161022 | -3.497022 | -1.483997 | 0 | TRUE | -0.05803393 | 5.871029 | 2.736145 | 3.134884 | 1.77056
mp-558085 | KNaGeO3 | ABCD3 | # generated using pymatgen data_KNaGeO3 _symmetry_space_group_name_H-M 'P 1' _cell_length_a 4.87183300 _cell_length_b 6.98167300 _cell_length_c 10.80986300 _cell_angle_alpha 90.00000000 _cell_angle_beta 90.00000000 _cell_angle_gamma 90.00000000 _symmetry_Int_Tables_number 1 _chemical_formula_structural KNaGeO3 _chemical_formula_sum 'K4 Na4 Ge4 O12' _cell_volume 367.68176069 _cell_formula_units_Z 4 loop_ _symmetry_equiv_pos_site_id _symmetry_equiv_pos_as_xyz 1 'x, y, z' loop_ _atom_site_type_symbol _atom_site_label _atom_site_symmetry_multiplicity _atom_site_fract_x _atom_site_fract_y _atom_site_fract_z _atom_site_occupancy K K0 1 0.52049900 0.88529000 0.73491500 1 K K1 1 0.52049900 0.38529000 0.76508500 1 K K2 1 0.02049900 0.61471000 0.23491500 1 K K3 1 0.02049900 0.11471000 0.26508500 1 Na Na4 1 0.53686600 0.87765300 0.41559900 1 Na Na5 1 0.03686600 0.62234700 0.91559900 1 Na Na6 1 0.53686600 0.37765300 0.08440100 1 Na Na7 1 0.03686600 0.12234700 0.58440100 1 Ge Ge8 1 0.50143200 0.36949800 0.45099200 1 Ge Ge9 1 0.00143200 0.63050200 0.54900800 1 Ge Ge10 1 0.00143200 0.13050200 0.95099200 1 Ge Ge11 1 0.50143200 0.86949800 0.04900800 1 O O12 1 0.12994400 0.91623600 0.03047700 1 O O13 1 0.55760000 0.16322100 0.54007200 1 O O14 1 0.56835900 0.86190600 0.20581100 1 O O15 1 0.62994400 0.58376400 0.53047700 1 O O16 1 0.12994400 0.41623600 0.46952300 1 O O17 1 0.06835900 0.63809400 0.70581100 1 O O18 1 0.62994400 0.08376400 0.96952300 1 O O19 1 0.05760000 0.33677900 0.04007200 1 O O20 1 0.55760000 0.66322100 0.95992800 1 O O21 1 0.56835900 0.36190600 0.29418900 1 O O22 1 0.05760000 0.83677900 0.45992800 1 O O23 1 0.06835900 0.13809400 0.79418900 1 | -5.423799 | -5.767299 | -2.117963 | 0 | TRUE | -0.02014928 | 9.958004 | 7.127529 | 2.83047467 | 1.682401
mp-23778 | H4CN2O | ABC2D4 | # generated using pymatgen data_H4CN2O _symmetry_space_group_name_H-M 'P 1' _cell_length_a 5.64448800 _cell_length_b 5.64448800 _cell_length_c 4.70584400 _cell_angle_alpha 90.00000000 _cell_angle_beta 90.00000000 _cell_angle_gamma 90.00000000 _symmetry_Int_Tables_number 1 _chemical_formula_structural H4CN2O _chemical_formula_sum 'H8 C2 N4 O2' _cell_volume 149.92934175 _cell_formula_units_Z 2 loop_ _symmetry_equiv_pos_site_id _symmetry_equiv_pos_as_xyz 1 'x, y, z' loop_ _atom_site_type_symbol _atom_site_label _atom_site_symmetry_multiplicity _atom_site_fract_x _atom_site_fract_y _atom_site_fract_z _atom_site_occupancy H H0 1 0.85724300 0.64275700 0.96153500 1 H H1 1 0.35724300 0.85724300 0.03846500 1 H H2 1 0.64275700 0.14275700 0.03846500 1 H H3 1 0.14275700 0.35724300 0.96153500 1 H H4 1 0.25681000 0.24319000 0.28179600 1 H H5 1 0.24319000 0.74319000 0.71820400 1 H H6 1 0.75681000 0.25681000 0.71820400 1 H H7 1 0.74319000 0.75681000 0.28179600 1 C C8 1 0.50000000 0.00000000 0.67264800 1 C C9 1 0.00000000 0.50000000 0.32735200 1 N N10 1 0.35538600 0.85538600 0.82194700 1 N N11 1 0.14461400 0.35538600 0.17805300 1 N N12 1 0.64461400 0.14461400 0.82194700 1 N N13 1 0.85538600 0.64461400 0.17805300 1 O O14 1 0.00000000 0.50000000 0.59872300 1 O O15 1 0.50000000 0.00000000 0.40127700 1 | -6.086326 | -6.262451 | -0.7100445 | 0 | TRUE | -0.00523497 | 3.789722 | 1.44051876 | 2.349203 | 1.532711
mp-27821 | Ag3P11 | A3B11 | # generated using pymatgen data_Ag3P11 _symmetry_space_group_name_H-M 'P 1' _cell_length_a 6.62176109 _cell_length_b 7.53591540 _cell_length_c 7.53591470 _cell_angle_alpha 60.40008213 _cell_angle_beta 65.29420580 _cell_angle_gamma 65.29419083 _symmetry_Int_Tables_number 1 _chemical_formula_structural Ag3P11 _chemical_formula_sum 'Ag3 P11' _cell_volume 286.19742275 _cell_formula_units_Z 1 loop_ _symmetry_equiv_pos_site_id _symmetry_equiv_pos_as_xyz 1 'x, y, z' loop_ _atom_site_type_symbol _atom_site_label _atom_site_symmetry_multiplicity _atom_site_fract_x _atom_site_fract_y _atom_site_fract_z _atom_site_occupancy Ag Ag0 1 0.03288346 0.70811999 0.70811999 1 Ag Ag1 1 0.80045015 0.41167430 0.41167430 1 Ag Ag2 1 0.00579138 0.99938008 0.99938008 1 P P3 1 0.04382391 0.18986355 0.18986355 1 P P4 1 0.05213617 0.50883074 0.50883074 1 P P5 1 0.72790675 0.91695164 0.91695164 1 P P6 1 0.53070553 0.73568155 0.22311051 1 P P7 1 0.53070553 0.22311051 0.73568155 1 P P8 1 0.50089699 0.38690010 0.08896588 1 P P9 1 0.50089699 0.08896588 0.38690010 1 P P10 1 0.27146745 0.38884389 0.94514030 1 P P11 1 0.27146745 0.94514030 0.38884389 1 P P12 1 0.26563261 0.64845436 0.19208012 1 P P13 1 0.26563261 0.19208012 0.64845436 1 | -4.8855 | -4.8855 | -0.02521456 | 0 | TRUE | -0.02521456 | 12.22484 | 0.7290237 | 11.49582 | 3.390548
mp-18509 | KBe3ZnF9 | ABC3D9 | # generated using pymatgen data_KBe3ZnF9 _symmetry_space_group_name_H-M 'P 1' _cell_length_a 6.68106164 _cell_length_b 6.68106164 _cell_length_c 9.76666600 _cell_angle_alpha 90.00000000 _cell_angle_beta 90.00000000 _cell_angle_gamma 119.99999643 _symmetry_Int_Tables_number 1 _chemical_formula_structural KBe3ZnF9 _chemical_formula_sum 'K2 Be6 Zn2 F18' _cell_volume 377.54431964 _cell_formula_units_Z 2 loop_ _symmetry_equiv_pos_site_id _symmetry_equiv_pos_as_xyz 1 'x, y, z' loop_ _atom_site_type_symbol _atom_site_label _atom_site_symmetry_multiplicity _atom_site_fract_x _atom_site_fract_y _atom_site_fract_z _atom_site_occupancy K K0 1 0.66666700 0.33333300 0.00000000 1 K K1 1 0.66666700 0.33333300 0.50000000 1 Be Be2 1 0.21746900 0.94118500 0.25000000 1 Be Be3 1 0.21746900 0.27628400 0.75000000 1 Be Be4 1 0.72371600 0.94118500 0.75000000 1 Be Be5 1 0.05881500 0.78253100 0.75000000 1 Be Be6 1 0.05881500 0.27628400 0.25000000 1 Be Be7 1 0.72371600 0.78253100 0.25000000 1 Zn Zn8 1 0.33333300 0.66666700 0.00000000 1 Zn Zn9 1 0.33333300 0.66666700 0.50000000 1 F F10 1 0.07597200 0.66295500 0.61852800 1 F F11 1 0.58698300 0.92402800 0.61852800 1 F F12 1 0.33704500 0.41301700 0.61852800 1 F F13 1 0.33704500 0.92402800 0.38147200 1 F F14 1 0.24119600 0.19112500 0.25000000 1 F F15 1 0.94992900 0.75880400 0.25000000 1 F F16 1 0.80887500 0.05007100 0.25000000 1 F F17 1 0.80887500 0.75880400 0.75000000 1 F F18 1 0.94992900 0.19112500 0.75000000 1 F F19 1 0.24119600 0.05007100 0.75000000 1 F F20 1 0.33704500 0.92402800 0.11852700 1 F F21 1 0.58698300 0.66295500 0.38147200 1 F F22 1 0.07597200 0.41301700 0.38147200 1 F F23 1 0.07597200 0.41301700 0.11852700 1 F F24 1 0.58698300 0.66295500 0.11852700 1 F F25 1 0.07597200 0.66295500 0.88147200 1 F F26 1 0.58698300 0.92402800 0.88147200 1 F F27 1 0.33704500 0.41301700 0.88147200 1 | -5.217013 | -5.514013 | -3.314606 | 0 | TRUE | -0.01605858 | 4.85065224 | 2.959496 | 1.891156 | 1.375193
mp-6586 | K2NaAlF6 | ABC2D6 | # generated using pymatgen data_K2NaAlF6 _symmetry_space_group_name_H-M 'P 1' _cell_length_a 5.83612986 _cell_length_b 5.83612986 _cell_length_c 5.83612986 _cell_angle_alpha 60.00000000 _cell_angle_beta 60.00000000 _cell_angle_gamma 60.00000000 _symmetry_Int_Tables_number 1 _chemical_formula_structural K2NaAlF6 _chemical_formula_sum 'K2 Na1 Al1 F6' _cell_volume 140.55938319 _cell_formula_units_Z 1 loop_ _symmetry_equiv_pos_site_id _symmetry_equiv_pos_as_xyz 1 'x, y, z' loop_ _atom_site_type_symbol _atom_site_label _atom_site_symmetry_multiplicity _atom_site_fract_x _atom_site_fract_y _atom_site_fract_z _atom_site_occupancy K K0 1 0.25000000 0.25000000 0.25000000 1 K K1 1 0.75000000 0.75000000 0.75000000 1 Na Na2 1 0.50000000 0.50000000 0.50000000 1 Al Al3 1 0.00000000 0.00000000 0.00000000 1 F F4 1 0.77730900 0.77730900 0.22269100 1 F F5 1 0.22269100 0.77730900 0.77730900 1 F F6 1 0.22269100 0.22269100 0.77730900 1 F F7 1 0.77730900 0.22269100 0.77730900 1 F F8 1 0.22269100 0.77730900 0.22269100 1 F F9 1 0.77730900 0.22269100 0.22269100 1 | -5.04946363 | -5.32666363 | -3.450886 | 0 | TRUE | -0.03379871 | 7.268095 | 5.299588 | 1.968508 | 1.403035
mp-510273 | CsSbO2 | ABC2 | # generated using pymatgen data_CsSbO2 _symmetry_space_group_name_H-M 'P 1' _cell_length_a 5.57901863 _cell_length_b 6.42241203 _cell_length_c 6.42241368 _cell_angle_alpha 101.53549434 _cell_angle_beta 109.46790397 _cell_angle_gamma 109.46791199 _symmetry_Int_Tables_number 1 _chemical_formula_structural CsSbO2 _chemical_formula_sum 'Cs2 Sb2 O4' _cell_volume 191.62734539 _cell_formula_units_Z 2 loop_ _symmetry_equiv_pos_site_id _symmetry_equiv_pos_as_xyz 1 'x, y, z' loop_ _atom_site_type_symbol _atom_site_label _atom_site_symmetry_multiplicity _atom_site_fract_x _atom_site_fract_y _atom_site_fract_z _atom_site_occupancy Cs Cs0 1 0.75000000 0.35169409 0.64830591 1 Cs Cs1 1 0.25000000 0.64830591 0.35169409 1 Sb Sb2 1 0.75000000 0.91951126 0.08048874 1 Sb Sb3 1 0.25000000 0.08048874 0.91951126 1 O O4 1 0.70005273 0.21278889 0.12763821 1 O O5 1 0.79994727 0.87236179 0.78721111 1 O O6 1 0.29994727 0.78721111 0.87236179 1 O O7 1 0.20005273 0.12763821 0.21278889 1 | -5.243912 | -5.587412 | -1.857966 | 0 | TRUE | -0.06828775 | 11.07872 | 7.594575 | 3.484146 | 1.866587
mp-756864 | LiCrSnO4 | ABCD4 | # generated using pymatgen data_LiCrSnO4 _symmetry_space_group_name_H-M 'P 1' _cell_length_a 6.04920679 _cell_length_b 6.29556600 _cell_length_c 8.66383788 _cell_angle_alpha 89.99993984 _cell_angle_beta 90.00024013 _cell_angle_gamma 89.99993021 _symmetry_Int_Tables_number 1 _chemical_formula_structural LiCrSnO4 _chemical_formula_sum 'Li4 Cr4 Sn4 O16' _cell_volume 329.94650252 _cell_formula_units_Z 4 loop_ _symmetry_equiv_pos_site_id _symmetry_equiv_pos_as_xyz 1 'x, y, z' loop_ _atom_site_type_symbol _atom_site_label _atom_site_symmetry_multiplicity _atom_site_fract_x _atom_site_fract_y _atom_site_fract_z _atom_site_occupancy Li Li0 1 0.00000000 0.25000600 0.12622400 1 Li Li1 1 0.50000100 0.75000600 0.62622600 1 Li Li2 1 0.00000000 0.75000600 0.87377400 1 Li Li3 1 0.50000000 0.25000600 0.37377600 1 Cr Cr4 1 0.75002700 0.24998600 0.75000300 1 Cr Cr5 1 0.24997100 0.24996000 0.74997300 1 Cr Cr6 1 0.24995500 0.74999800 0.24999400 1 Cr Cr7 1 0.75004500 0.74991000 0.25002700 1 Sn Sn8 1 0.99999900 0.50000700 0.50000000 1 Sn Sn9 1 0.50000000 0.00000700 0.00000000 1 Sn Sn10 1 0.00000100 0.00000500 0.50000000 1 Sn Sn11 1 0.49999800 0.50000600 0.00000000 1 O O12 1 0.00000200 0.53163600 0.26057000 1 O O13 1 0.49999700 0.03164200 0.76056700 1 O O14 1 0.00000000 0.96837600 0.26056700 1 O O15 1 0.49999700 0.46836900 0.76056600 1 O O16 1 0.00000100 0.03164000 0.73943300 1 O O17 1 0.49999800 0.53163500 0.23943100 1 O O18 1 0.00000200 0.46837300 0.73943500 1 O O19 1 0.50000200 0.96837500 0.23943200 1 O O20 1 0.23303200 0.75000800 0.48697500 1 O O21 1 0.73303100 0.25000500 0.98698300 1 O O22 1 0.76696700 0.75000700 0.48697600 1 O O23 1 0.26696900 0.25000700 0.98698000 1 O O24 1 0.76697000 0.25000600 0.51301700 1 O O25 1 0.26696700 0.75000700 0.01302500 1 O O26 1 0.23303400 0.25000600 0.51301800 1 O O27 1 0.73303300 0.75000600 0.01302600 1 | -6.653365 | -7.331508 | -2.280322 | 0 | TRUE | -3.327357e-05 | 9.24144 | 5.20050625 | 4.040934 | 2.010207
mp-27186 | MgVO3 | ABC3 | # generated using pymatgen data_MgVO3 _symmetry_space_group_name_H-M 'P 1' _cell_length_a 5.25043530 _cell_length_b 5.22821384 _cell_length_c 5.70993649 _cell_angle_alpha 89.99996492 _cell_angle_beta 117.37182363 _cell_angle_gamma 89.99999995 _symmetry_Int_Tables_number 1 _chemical_formula_structural MgVO3 _chemical_formula_sum 'Mg2 V2 O6' _cell_volume 139.19166732 _cell_formula_units_Z 2 loop_ _symmetry_equiv_pos_site_id _symmetry_equiv_pos_as_xyz 1 'x, y, z' loop_ _atom_site_type_symbol _atom_site_label _atom_site_symmetry_multiplicity _atom_site_fract_x _atom_site_fract_y _atom_site_fract_z _atom_site_occupancy Mg Mg0 1 0.57477528 0.01221184 0.14955056 1 Mg Mg1 1 0.42522478 0.51221221 0.85044955 1 V V2 1 0.92951864 0.01272159 0.85903628 1 V V3 1 0.07048075 0.51272124 0.14096350 1 O O4 1 0.23816182 0.26240776 0.00050773 1 O O5 1 0.76183833 0.76240741 0.99949222 1 O O6 1 0.76234591 0.26240776 0.00050773 1 O O7 1 0.23765388 0.76240741 0.99949222 1 O O8 1 0.76570600 0.01425203 0.53141001 1 O O9 1 0.23429360 0.51425276 0.46858920 1 | -7.128377794 | -7.880577794 | -2.775727 | 0 | TRUE | -0.03390308 | 6.436622 | 3.135098 | 3.301523 | 1.817009
mp-1188124 | LiAl(PS3)2 | ABC2D6 | # generated using pymatgen data_LiAl(PS3)2 _symmetry_space_group_name_H-M 'P 1' _cell_length_a 6.23430541 _cell_length_b 6.23430541 _cell_length_c 12.36906159 _cell_angle_alpha 87.42908259 _cell_angle_beta 87.42908259 _cell_angle_gamma 113.31352764 _symmetry_Int_Tables_number 1 _chemical_formula_structural LiAl(PS3)2 _chemical_formula_sum 'Li2 Al2 P4 S12' _cell_volume 440.01910940 _cell_formula_units_Z 2 loop_ _symmetry_equiv_pos_site_id _symmetry_equiv_pos_as_xyz 1 'x, y, z' loop_ _atom_site_type_symbol _atom_site_label _atom_site_symmetry_multiplicity _atom_site_fract_x _atom_site_fract_y _atom_site_fract_z _atom_site_occupancy Li Li0 1 0.84740100 0.15259900 0.25000000 1 Li Li1 1 0.15259900 0.84740100 0.75000000 1 Al Al2 1 0.48342000 0.51658000 0.25000000 1 Al Al3 1 0.51658000 0.48342000 0.75000000 1 P P4 1 0.01176700 0.68876400 0.22053400 1 P P5 1 0.31123600 0.98823300 0.27946600 1 P P6 1 0.98823300 0.31123600 0.77946600 1 P P7 1 0.68876400 0.01176700 0.72053400 1 S S8 1 0.80710000 0.79763100 0.12797800 1 S S9 1 0.20236900 0.19290000 0.37202200 1 S S10 1 0.19290000 0.20236900 0.87202200 1 S S11 1 0.79763100 0.80710000 0.62797800 1 S S12 1 0.80927500 0.50462700 0.35502400 1 S S13 1 0.49537300 0.19072500 0.14497600 1 S S14 1 0.19072500 0.49537300 0.64497600 1 S S15 1 0.50462700 0.80927500 0.85502400 1 S S16 1 0.18045800 0.52159000 0.13377400 1 S S17 1 0.47841000 0.81954200 0.36622600 1 S S18 1 0.81954200 0.47841000 0.86622600 1 S S19 1 0.52159000 0.18045800 0.63377400 1 | -4.777337614 | -5.079137614 | -0.9491573 | 0 | TRUE | -0.02471343 | 7.217348 | 2.91585 | 4.301498 | 2.074005
mp-18105 | CsAgSe4 | ABC4 | # generated using pymatgen data_CsAgSe4 _symmetry_space_group_name_H-M 'P 1' _cell_length_a 5.85201733 _cell_length_b 9.25367473 _cell_length_c 14.10842280 _cell_angle_alpha 90.00000000 _cell_angle_beta 90.00000000 _cell_angle_gamma 90.00000000 _symmetry_Int_Tables_number 1 _chemical_formula_structural CsAgSe4 _chemical_formula_sum 'Cs4 Ag4 Se16' _cell_volume 764.00869196 _cell_formula_units_Z 4 loop_ _symmetry_equiv_pos_site_id _symmetry_equiv_pos_as_xyz 1 'x, y, z' loop_ _atom_site_type_symbol _atom_site_label _atom_site_symmetry_multiplicity _atom_site_fract_x _atom_site_fract_y _atom_site_fract_z _atom_site_occupancy Cs Cs0 1 0.33685981 0.55940953 0.66731126 1 Cs Cs1 1 0.83685981 0.94059047 0.33268874 1 Cs Cs2 1 0.66314019 0.05940953 0.83268874 1 Cs Cs3 1 0.16314019 0.44059047 0.16731126 1 Ag Ag4 1 0.54645695 0.12705257 0.55687885 1 Ag Ag5 1 0.04645695 0.37294743 0.44312115 1 Ag Ag6 1 0.45354305 0.62705257 0.94312115 1 Ag Ag7 1 0.95354305 0.87294743 0.05687885 1 Se Se8 1 0.87407985 0.30403806 0.60899510 1 Se Se9 1 0.37407985 0.19596194 0.39100490 1 Se Se10 1 0.12592015 0.80403806 0.89100490 1 Se Se11 1 0.62592015 0.69596194 0.10899510 1 Se Se12 1 0.14118193 0.13381271 0.66926312 1 Se Se13 1 0.64118193 0.36618729 0.33073688 1 Se Se14 1 0.85881807 0.63381271 0.83073688 1 Se Se15 1 0.35881807 0.86618729 0.16926312 1 Se Se16 1 0.79889515 0.13235506 0.09583938 1 Se Se17 1 0.29889515 0.36764494 0.90416062 1 Se Se18 1 0.20110485 0.63235506 0.40416062 1 Se Se19 1 0.70110485 0.86764494 0.59583938 1 Se Se20 1 0.41008286 0.07647441 0.07307417 1 Se Se21 1 0.91008286 0.42352559 0.92692583 1 Se Se22 1 0.58991714 0.57647441 0.42692583 1 Se Se23 1 0.08991714 0.92352559 0.57307417 1 | -3.353929 | -3.668595 | -0.7166614 | 0 | TRUE | -0.01397477 | 9.453781 | 3.227441 | 6.22633988 | 2.495263
mp-1540546 | RbPbF3 | ABC3 | # generated using pymatgen data_RbPbF3 _symmetry_space_group_name_H-M 'P 1' _cell_length_a 9.36106310 _cell_length_b 6.44687958 _cell_length_c 6.79109437 _cell_angle_alpha 58.21800898 _cell_angle_beta 43.52421330 _cell_angle_gamma 46.49083906 _symmetry_Int_Tables_number 1 _chemical_formula_structural RbPbF3 _chemical_formula_sum 'Rb2 Pb2 F6' _cell_volume 204.38899730 _cell_formula_units_Z 2 loop_ _symmetry_equiv_pos_site_id _symmetry_equiv_pos_as_xyz 1 'x, y, z' loop_ _atom_site_type_symbol _atom_site_label _atom_site_symmetry_multiplicity _atom_site_fract_x _atom_site_fract_y _atom_site_fract_z _atom_site_occupancy Rb Rb0 1 0.24203164 0.42152623 0.54827450 1 Rb Rb1 1 0.74198639 0.42161323 0.54823835 1 Pb Pb2 1 0.98865122 0.91475850 0.05513064 1 Pb Pb3 1 0.48869770 0.91506729 0.05496682 1 F F4 1 0.17244797 0.43516690 0.02151966 1 F F5 1 0.83850328 0.76909384 0.53421916 1 F F6 1 0.33836067 0.76910670 0.02152494 1 F F7 1 0.67268795 0.43479383 0.20034106 1 F F8 1 0.65912632 0.94816748 0.20124285 1 F F9 1 0.15935585 0.94779500 0.53460304 1 | -4.588731515 | -4.865931515 | -2.780407906 | 0 | TRUE | -0.02114771 | 16.0837 | 13.36845 | 2.715248 | 1.647801
mp-30299 | RbAsO2 | ABC2 | # generated using pymatgen data_RbAsO2 _symmetry_space_group_name_H-M 'P 1' _cell_length_a 5.48467859 _cell_length_b 7.42605163 _cell_length_c 7.80299083 _cell_angle_alpha 90.00000000 _cell_angle_beta 90.00000000 _cell_angle_gamma 90.00000000 _symmetry_Int_Tables_number 1 _chemical_formula_structural RbAsO2 _chemical_formula_sum 'Rb4 As4 O8' _cell_volume 317.81196482 _cell_formula_units_Z 4 loop_ _symmetry_equiv_pos_site_id _symmetry_equiv_pos_as_xyz 1 'x, y, z' loop_ _atom_site_type_symbol _atom_site_label _atom_site_symmetry_multiplicity _atom_site_fract_x _atom_site_fract_y _atom_site_fract_z _atom_site_occupancy Rb Rb0 1 0.25000000 0.36177359 0.39921921 1 Rb Rb1 1 0.75000000 0.63822641 0.60078079 1 Rb Rb2 1 0.75000000 0.36177359 0.10078079 1 Rb Rb3 1 0.25000000 0.63822641 0.89921921 1 As As4 1 0.25000000 0.85045916 0.36444524 1 As As5 1 0.75000000 0.85045916 0.13555476 1 As As6 1 0.75000000 0.14954084 0.63555476 1 As As7 1 0.25000000 0.14954084 0.86444524 1 O O8 1 0.50000000 0.26854760 0.75000000 1 O O9 1 0.00000000 0.73145240 0.25000000 1 O O10 1 0.50000000 0.73145240 0.25000000 1 O O11 1 -0.00000000 0.26854760 0.75000000 1 O O12 1 0.25000000 0.72349002 0.54513863 1 O O13 1 0.25000000 0.27650998 0.04513863 1 O O14 1 0.75000000 0.72349002 0.95486137 1 O O15 1 0.75000000 0.27650998 0.45486137 1 | -5.406343 | -5.749843 | -1.866586 | 0 | TRUE | -0.4228339 | 7.239804 | 4.233415 | 3.00638946 | 1.733894
mp-23145 | Na4Al3Si3ClO12 | AB3C3D4E12 | # generated using pymatgen data_Na4Al3Si3ClO12 _symmetry_space_group_name_H-M 'P 1' _cell_length_a 8.97066200 _cell_length_b 8.97066200 _cell_length_c 8.97066200 _cell_angle_alpha 90.00000000 _cell_angle_beta 90.00000000 _cell_angle_gamma 90.00000000 _symmetry_Int_Tables_number 1 _chemical_formula_structural Na4Al3Si3ClO12 _chemical_formula_sum 'Na8 Al6 Si6 Cl2 O24' _cell_volume 721.89408014 _cell_formula_units_Z 2 loop_ _symmetry_equiv_pos_site_id _symmetry_equiv_pos_as_xyz 1 'x, y, z' loop_ _atom_site_type_symbol _atom_site_label _atom_site_symmetry_multiplicity _atom_site_fract_x _atom_site_fract_y _atom_site_fract_z _atom_site_occupancy Na Na0 1 0.32242300 0.32242300 0.67757700 1 Na Na1 1 0.67757700 0.32242300 0.32242300 1 Na Na2 1 0.67757700 0.67757700 0.67757700 1 Na Na3 1 0.17757700 0.17757700 0.17757700 1 Na Na4 1 0.17757700 0.82242300 0.82242300 1 Na Na5 1 0.82242300 0.82242300 0.17757700 1 Na Na6 1 0.32242300 0.67757700 0.32242300 1 Na Na7 1 0.82242300 0.17757700 0.82242300 1 Al Al8 1 0.50000000 0.75000000 0.00000000 1 Al Al9 1 0.25000000 0.00000000 0.50000000 1 Al Al10 1 0.00000000 0.50000000 0.25000000 1 Al Al11 1 0.50000000 0.25000000 0.00000000 1 Al Al12 1 0.00000000 0.50000000 0.75000000 1 Al Al13 1 0.75000000 0.00000000 0.50000000 1 Si Si14 1 0.50000000 0.00000000 0.25000000 1 Si Si15 1 0.00000000 0.25000000 0.50000000 1 Si Si16 1 0.25000000 0.50000000 0.00000000 1 Si Si17 1 0.00000000 0.75000000 0.50000000 1 Si Si18 1 0.50000000 0.00000000 0.75000000 1 Si Si19 1 0.75000000 0.50000000 0.00000000 1 Cl Cl20 1 0.50000000 0.50000000 0.50000000 1 Cl Cl21 1 0.00000000 0.00000000 0.00000000 1 O O22 1 0.36080300 0.06245700 0.64931900 1 O O23 1 0.86080300 0.85068100 0.43754300 1 O O24 1 0.64931900 0.36080300 0.06245700 1 O O25 1 0.43754300 0.13919700 0.14931900 1 O O26 1 0.13919700 0.85068100 0.56245700 1 O O27 1 0.06245700 0.35068100 0.63919700 1 O O28 1 0.63919700 0.93754300 0.64931900 1 O O29 1 0.13919700 0.14931900 0.43754300 1 O O30 1 0.56245700 0.86080300 0.14931900 1 O O31 1 0.64931900 0.63919700 0.93754300 1 O O32 1 0.36080300 0.93754300 0.35068100 1 O O33 1 0.14931900 0.56245700 0.86080300 1 O O34 1 0.35068100 0.63919700 0.06245700 1 O O35 1 0.14931900 0.43754300 0.13919700 1 O O36 1 0.06245700 0.64931900 0.36080300 1 O O37 1 0.56245700 0.13919700 0.85068100 1 O O38 1 0.93754300 0.64931900 0.63919700 1 O O39 1 0.86080300 0.14931900 0.56245700 1 O O40 1 0.85068100 0.43754300 0.86080300 1 O O41 1 0.93754300 0.35068100 0.36080300 1 O O42 1 0.85068100 0.56245700 0.13919700 1 O O43 1 0.35068100 0.36080300 0.93754300 1 O O44 1 0.63919700 0.06245700 0.35068100 1 O O45 1 0.43754300 0.86080300 0.85068100 1 | -6.787462 | -7.172592 | -3.085132 | 0 | TRUE | -0.02487626 | 4.82555898 | 2.54693107 | 2.27862791 | 1.509512
mp-23036 | K2SeBr6 | AB2C6 | # generated using pymatgen data_K2SeBr6 _symmetry_space_group_name_H-M 'P 1' _cell_length_a 7.41020917 _cell_length_b 7.41020856 _cell_length_c 7.41020880 _cell_angle_alpha 59.99999436 _cell_angle_beta 59.99999702 _cell_angle_gamma 59.99999796 _symmetry_Int_Tables_number 1 _chemical_formula_structural K2SeBr6 _chemical_formula_sum 'K2 Se1 Br6' _cell_volume 287.72414698 _cell_formula_units_Z 1 loop_ _symmetry_equiv_pos_site_id _symmetry_equiv_pos_as_xyz 1 'x, y, z' loop_ _atom_site_type_symbol _atom_site_label _atom_site_symmetry_multiplicity _atom_site_fract_x _atom_site_fract_y _atom_site_fract_z _atom_site_occupancy K K0 1 0.25000000 0.25000000 0.25000000 1 K K1 1 0.75000000 0.75000000 0.75000000 1 Se Se2 1 0.00000000 -0.00000000 -0.00000000 1 Br Br3 1 0.75389353 0.24610647 0.24610647 1 Br Br4 1 0.75389353 0.75389353 0.24610647 1 Br Br5 1 0.24610647 0.24610647 0.75389353 1 Br Br6 1 0.75389353 0.24610647 0.75389353 1 Br Br7 1 0.24610647 0.75389353 0.24610647 1 Br Br8 1 0.24610647 0.75389353 0.75389353 1 | -2.621901 | -3.030346 | -1.359804 | 0 | TRUE | -0.02991358 | 21.27198 | 17.0918 | 4.180181 | 2.044549
mp-753594 | BiOF | ABC | # generated using pymatgen data_BiOF _symmetry_space_group_name_H-M 'P 1' _cell_length_a 3.96958714 _cell_length_b 3.96824418 _cell_length_c 5.74503759 _cell_angle_alpha 90.00346092 _cell_angle_beta 90.00000000 _cell_angle_gamma 90.00000000 _symmetry_Int_Tables_number 1 _chemical_formula_structural BiOF _chemical_formula_sum 'Bi2 O2 F2' _cell_volume 90.49750424 _cell_formula_units_Z 2 loop_ _symmetry_equiv_pos_site_id _symmetry_equiv_pos_as_xyz 1 'x, y, z' loop_ _atom_site_type_symbol _atom_site_label _atom_site_symmetry_multiplicity _atom_site_fract_x _atom_site_fract_y _atom_site_fract_z _atom_site_occupancy Bi Bi0 1 0.25297293 0.75028521 0.28352270 1 Bi Bi1 1 0.75297293 0.24971479 0.71647730 1 O O2 1 0.25254475 0.24983741 0.50041505 1 O O3 1 0.75254475 0.75016259 0.49958495 1 F F4 1 0.25054232 0.24952379 0.00075912 1 F F5 1 0.75054232 0.75047621 0.99924088 1 | -5.416114 | -5.799114 | -2.232895 | 0 | TRUE | -0.02725766 | 14.74345 | 9.65291886 | 5.090527 | 2.25622
mp-1542940 | TiTlPS5 | ABCD5 | # generated using pymatgen data_TiTlPS5 _symmetry_space_group_name_H-M 'P 1' _cell_length_a 6.76725864 _cell_length_b 7.12507077 _cell_length_c 9.82685487 _cell_angle_alpha 111.15035208 _cell_angle_beta 100.55542855 _cell_angle_gamma 90.13700990 _symmetry_Int_Tables_number 1 _chemical_formula_structural TiTlPS5 _chemical_formula_sum 'Ti2 Tl2 P2 S10' _cell_volume 433.21355384 _cell_formula_units_Z 2 loop_ _symmetry_equiv_pos_site_id _symmetry_equiv_pos_as_xyz 1 'x, y, z' loop_ _atom_site_type_symbol _atom_site_label _atom_site_symmetry_multiplicity _atom_site_fract_x _atom_site_fract_y _atom_site_fract_z _atom_site_occupancy Ti Ti0 1 0.49999900 0.27631300 0.00006100 1 Ti Ti1 1 0.50000100 0.72368700 0.99993900 1 Tl Tl2 1 0.72209600 0.71377300 0.42795400 1 Tl Tl3 1 0.27790400 0.28622700 0.57204600 1 P P4 1 0.28054200 0.86832800 0.73639100 1 P P5 1 0.71945800 0.13167200 0.26360900 1 S S6 1 0.17405400 0.68195600 0.83098000 1 S S7 1 0.34730700 0.56094600 0.12307500 1 S S8 1 0.41319300 0.08280500 0.16682700 1 S S9 1 0.58680700 0.91719500 0.83317300 1 S S10 1 0.17403500 0.14833100 0.83109000 1 S S11 1 0.77714200 0.24189200 0.48503000 1 S S12 1 0.65269300 0.43905400 0.87692500 1 S S13 1 0.22285800 0.75810800 0.51497000 1 S S14 1 0.82596500 0.85166900 0.16891000 1 S S15 1 0.82594600 0.31804400 0.16902000 1 | -5.263551 | -5.577926 | -1.033715 | 0 | TRUE | -0.02678255 | 16.80701 | 10.96533 | 5.841683 | 2.416957
mp-9783 | Ba3(AsO4)2 | A2B3C8 | # generated using pymatgen data_Ba3(AsO4)2 _symmetry_space_group_name_H-M 'P 1' _cell_length_a 7.88626034 _cell_length_b 7.88626049 _cell_length_c 7.88625911 _cell_angle_alpha 43.18127298 _cell_angle_beta 43.18128392 _cell_angle_gamma 43.18126737 _symmetry_Int_Tables_number 1 _chemical_formula_structural Ba3(AsO4)2 _chemical_formula_sum 'Ba3 As2 O8' _cell_volume 208.25679382 _cell_formula_units_Z 1 loop_ _symmetry_equiv_pos_site_id _symmetry_equiv_pos_as_xyz 1 'x, y, z' loop_ _atom_site_type_symbol _atom_site_label _atom_site_symmetry_multiplicity _atom_site_fract_x _atom_site_fract_y _atom_site_fract_z _atom_site_occupancy Ba Ba0 1 0.79402731 0.79402731 0.79402731 1 Ba Ba1 1 0.20597269 0.20597269 0.20597269 1 Ba Ba2 1 -0.00000000 -0.00000000 0.00000000 1 As As3 1 0.59271011 0.59271011 0.59271011 1 As As4 1 0.40728989 0.40728989 0.40728989 1 O O5 1 0.67179162 0.67179162 0.67179162 1 O O6 1 0.32820838 0.32820838 0.32820838 1 O O7 1 0.72552929 0.72552929 0.24619822 1 O O8 1 0.72552929 0.24619822 0.72552929 1 O O9 1 0.24619822 0.72552929 0.72552929 1 O O10 1 0.27447071 0.75380178 0.27447071 1 O O11 1 0.27447071 0.27447071 0.75380178 1 O O12 1 0.75380178 0.27447071 0.27447071 1 | -6.473735 | -6.896504 | -2.69276 | 0 | TRUE | -0.1349693 | 31.11479 | 27.64707417 | 3.467719 | 1.862181
mp-15685 | Na2CuAs | ABC2 | # generated using pymatgen data_Na2CuAs _symmetry_space_group_name_H-M 'P 1' _cell_length_a 5.26473690 _cell_length_b 5.65008250 _cell_length_c 5.65008191 _cell_angle_alpha 101.77724596 _cell_angle_beta 90.00000000 _cell_angle_gamma 90.00000000 _symmetry_Int_Tables_number 1 _chemical_formula_structural Na2CuAs _chemical_formula_sum 'Na4 Cu2 As2' _cell_volume 164.53036534 _cell_formula_units_Z 2 loop_ _symmetry_equiv_pos_site_id _symmetry_equiv_pos_as_xyz 1 'x, y, z' loop_ _atom_site_type_symbol _atom_site_label _atom_site_symmetry_multiplicity _atom_site_fract_x _atom_site_fract_y _atom_site_fract_z _atom_site_occupancy Na Na0 1 0.25000000 0.02872372 0.67968926 1 Na Na1 1 0.75000000 0.97127628 0.32031074 1 Na Na2 1 0.75000000 0.32031074 0.97127628 1 Na Na3 1 0.25000000 0.67968926 0.02872372 1 Cu Cu4 1 0.50000000 0.50000000 0.50000000 1 Cu Cu5 1 -0.00000000 0.50000000 0.50000000 1 As As6 1 0.25000000 0.23175157 0.23175157 1 As As7 1 0.75000000 0.76824843 0.76824843 1 | -3.218324 | -3.218324 | -0.3674799 | 0 | TRUE | -0.06374729 | 16.72443 | 6.340068 | 10.38437 | 3.222478
mp-665 | SnSe2 | AB2 | # generated using pymatgen data_SnSe2 _symmetry_space_group_name_H-M 'P 1' _cell_length_a 3.84189796 _cell_length_b 3.84190031 _cell_length_c 6.48588010 _cell_angle_alpha 90.00000000 _cell_angle_beta 90.00000000 _cell_angle_gamma 119.99999746 _symmetry_Int_Tables_number 1 _chemical_formula_structural SnSe2 _chemical_formula_sum 'Sn1 Se2' _cell_volume 82.90705271 _cell_formula_units_Z 1 loop_ _symmetry_equiv_pos_site_id _symmetry_equiv_pos_as_xyz 1 'x, y, z' loop_ _atom_site_type_symbol _atom_site_label _atom_site_symmetry_multiplicity _atom_site_fract_x _atom_site_fract_y _atom_site_fract_z _atom_site_occupancy Sn Sn0 1 -0.00000000 -0.00000000 0.00000000 1 Se Se1 1 0.66666700 0.33333300 0.75709886 1 Se Se2 1 0.33333300 0.66666700 0.24290114 1 | -4.00622805 | -4.320895 | -0.6537631 | 0 | TRUE | -0.2080631 | 23.89609 | 9.004272 | 14.8918199 | 3.858992
mp-29234 | InTeI | ABC | # generated using pymatgen data_InTeI _symmetry_space_group_name_H-M 'P 1' _cell_length_a 7.81611718 _cell_length_b 8.51672446 _cell_length_c 8.46292032 _cell_angle_alpha 117.01377190 _cell_angle_beta 90.00000000 _cell_angle_gamma 90.00000000 _symmetry_Int_Tables_number 1 _chemical_formula_structural InTeI _chemical_formula_sum 'In4 Te4 I4' _cell_volume 501.89352163 _cell_formula_units_Z 4 loop_ _symmetry_equiv_pos_site_id _symmetry_equiv_pos_as_xyz 1 'x, y, z' loop_ _atom_site_type_symbol _atom_site_label _atom_site_symmetry_multiplicity _atom_site_fract_x _atom_site_fract_y _atom_site_fract_z _atom_site_occupancy In In0 1 0.80394412 0.96128464 0.60707475 1 In In1 1 0.30394412 0.03871536 0.89292525 1 In In2 1 0.19605588 0.03871536 0.39292525 1 In In3 1 0.69605588 0.96128464 0.10707475 1 Te Te4 1 0.64193306 0.17604027 0.93113323 1 Te Te5 1 0.14193306 0.82395973 0.56886677 1 Te Te6 1 0.35806694 0.82395973 0.06886677 1 Te Te7 1 0.85806694 0.17604027 0.43113323 1 I I8 1 0.61319637 0.67116538 0.39965549 1 I I9 1 0.11319637 0.32883462 0.10034451 1 I I10 1 0.38680363 0.32883462 0.60034451 1 I I11 1 0.88680363 0.67116538 0.89965549 1 | -2.903937 | -3.170937 | -0.7148184 | 0 | TRUE | -0.04033635 | 10.18425 | 4.44282 | 5.74142999 | 2.396128
mp-1479 | BP | AB | # generated using pymatgen data_BP _symmetry_space_group_name_H-M 'P 1' _cell_length_a 3.20470965 _cell_length_b 3.20471040 _cell_length_c 3.20471056 _cell_angle_alpha 60.00000869 _cell_angle_beta 60.00000089 _cell_angle_gamma 60.00000243 _symmetry_Int_Tables_number 1 _chemical_formula_structural BP _chemical_formula_sum 'B1 P1' _cell_volume 23.27294433 _cell_formula_units_Z 1 loop_ _symmetry_equiv_pos_site_id _symmetry_equiv_pos_as_xyz 1 'x, y, z' loop_ _atom_site_type_symbol _atom_site_label _atom_site_symmetry_multiplicity _atom_site_fract_x _atom_site_fract_y _atom_site_fract_z _atom_site_occupancy B B0 1 -0.00000000 0.00000000 -0.00000000 1 P P1 1 0.25000000 0.25000000 0.25000000 1 | -6.4538348 | -6.4538348 | -0.4074877 | 0 | TRUE | -0.2381716 | 9.272071 | 0.09672464 | 9.175347 | 3.029083
mp-553310 | CsCuO2 | ABC2 | # generated using pymatgen data_CsCuO2 _symmetry_space_group_name_H-M 'P 1' _cell_length_a 5.33430272 _cell_length_b 5.42512717 _cell_length_c 6.62534717 _cell_angle_alpha 90.00000000 _cell_angle_beta 113.73878997 _cell_angle_gamma 90.00000000 _symmetry_Int_Tables_number 1 _chemical_formula_structural CsCuO2 _chemical_formula_sum 'Cs2 Cu2 O4' _cell_volume 175.51025954 _cell_formula_units_Z 2 loop_ _symmetry_equiv_pos_site_id _symmetry_equiv_pos_as_xyz 1 'x, y, z' loop_ _atom_site_type_symbol _atom_site_label _atom_site_symmetry_multiplicity _atom_site_fract_x _atom_site_fract_y _atom_site_fract_z _atom_site_occupancy Cs Cs0 1 0.68374780 0.25000000 0.36749460 1 Cs Cs1 1 0.31625220 0.75000000 0.63250540 1 Cu Cu2 1 0.99813800 0.25000000 0.99627699 1 Cu Cu3 1 0.00186200 0.75000000 0.00372301 1 O O4 1 0.89957454 0.99660073 0.79915108 1 O O5 1 0.10042546 0.00339927 0.20084892 1 O O6 1 0.10042546 0.49660073 0.20084892 1 O O7 1 0.89957454 0.50339927 0.79915108 1 | -4.730460275 | -5.073960275 | -1.351964 | 0 | TRUE | -0.264674565 | 7.594894 | 3.707786 | 3.887108 | 1.971575
mp-541291 | Na3MoN3 | AB3C3 | # generated using pymatgen data_Na3MoN3 _symmetry_space_group_name_H-M 'P 1' _cell_length_a 8.72933760 _cell_length_b 8.72933760 _cell_length_c 6.32810381 _cell_angle_alpha 69.28558477 _cell_angle_beta 69.28558477 _cell_angle_gamma 77.14152636 _symmetry_Int_Tables_number 1 _chemical_formula_structural Na3MoN3 _chemical_formula_sum 'Na12 Mo4 N12' _cell_volume 419.25592709 _cell_formula_units_Z 4 loop_ _symmetry_equiv_pos_site_id _symmetry_equiv_pos_as_xyz 1 'x, y, z' loop_ _atom_site_type_symbol _atom_site_label _atom_site_symmetry_multiplicity _atom_site_fract_x _atom_site_fract_y _atom_site_fract_z _atom_site_occupancy Na Na0 1 0.71690060 0.29499155 0.02939962 1 Na Na1 1 0.29499155 0.71690060 0.52939962 1 Na Na2 1 0.63646104 0.60195672 0.57159925 1 Na Na3 1 0.60195672 0.63646104 0.07159925 1 Na Na4 1 0.39791365 0.35596106 0.81067986 1 Na Na5 1 0.35596106 0.39791365 0.31067986 1 Na Na6 1 0.00447177 0.53131600 0.03471146 1 Na Na7 1 0.53131600 0.00447177 0.53471146 1 Na Na8 1 0.91891061 0.85202780 0.60497337 1 Na Na9 1 0.85202780 0.91891061 0.10497337 1 Na Na10 1 0.11777034 0.15791028 0.13449019 1 Na Na11 1 0.15791028 0.11777034 0.63449019 1 Mo Mo12 1 0.23923143 0.76416943 0.00415491 1 Mo Mo13 1 0.76416943 0.23923143 0.50415491 1 Mo Mo14 1 0.00804932 0.49067324 0.57769688 1 Mo Mo15 1 0.49067324 0.00804932 0.07769688 1 N N16 1 0.38860907 0.60298221 0.90995413 1 N N17 1 0.60298221 0.38860907 0.40995413 1 N N18 1 0.09888003 0.83135069 0.82886719 1 N N19 1 0.83135069 0.09888003 0.32886719 1 N N20 1 0.14755573 0.36972951 0.74258843 1 N N21 1 0.36972951 0.14755573 0.24258843 1 N N22 1 0.83122057 0.57261500 0.77537756 1 N N23 1 0.57261500 0.83122057 0.27537756 1 N N24 1 0.67547682 0.11586543 0.83115090 1 N N25 1 0.11586543 0.67547682 0.33115090 1 N N26 1 0.95273008 0.34838801 0.44755425 1 N N27 1 0.34838801 0.95273008 0.94755425 1 | -6.074925 | -6.229639 | -0.5406807 | 0 | TRUE | -0.06480568 | 14.8492236 | 9.74234708 | 5.10687652 | 2.25984
mp-1213104 | CsSrBr3 | ABC3 | # generated using pymatgen data_CsSrBr3 _symmetry_space_group_name_H-M 'P 1' _cell_length_a 8.21232242 _cell_length_b 8.50669965 _cell_length_c 11.79237493 _cell_angle_alpha 90.00000000 _cell_angle_beta 90.00000000 _cell_angle_gamma 90.00000000 _symmetry_Int_Tables_number 1 _chemical_formula_structural CsSrBr3 _chemical_formula_sum 'Cs4 Sr4 Br12' _cell_volume 823.81248546 _cell_formula_units_Z 4 loop_ _symmetry_equiv_pos_site_id _symmetry_equiv_pos_as_xyz 1 'x, y, z' loop_ _atom_site_type_symbol _atom_site_label _atom_site_symmetry_multiplicity _atom_site_fract_x _atom_site_fract_y _atom_site_fract_z _atom_site_occupancy Cs Cs0 1 0.01934604 0.44161822 0.25000000 1 Cs Cs1 1 0.98065396 0.55838178 0.75000000 1 Cs Cs2 1 0.51934604 0.05838178 0.75000000 1 Cs Cs3 1 0.48065396 0.94161822 0.25000000 1 Sr Sr4 1 0.00000000 0.00000000 -0.00000000 1 Sr Sr5 1 0.50000000 0.50000000 -0.00000000 1 Sr Sr6 1 0.00000000 0.00000000 0.50000000 1 Sr Sr7 1 0.50000000 0.50000000 0.50000000 1 Br Br8 1 0.29647543 0.20607051 0.04124539 1 Br Br9 1 0.70352457 0.79392949 0.95875461 1 Br Br10 1 0.79647543 0.29392949 0.95875461 1 Br Br11 1 0.70352457 0.79392949 0.54124539 1 Br Br12 1 0.20352457 0.70607051 0.04124539 1 Br Br13 1 0.29647543 0.20607051 0.45875461 1 Br Br14 1 0.20352457 0.70607051 0.45875461 1 Br Br15 1 0.79647543 0.29392949 0.54124539 1 Br Br16 1 0.58015267 0.51591248 0.25000000 1 Br Br17 1 0.41984733 0.48408752 0.75000000 1 Br Br18 1 0.08015267 0.98408752 0.75000000 1 Br Br19 1 0.91984733 0.01591248 0.25000000 1 | -3.529344316 | -3.849744316 | -2.400948 | 0 | TRUE | -0.02637034 | 8.47968668 | 5.69032281 | 2.78936387 | 1.670139
mp-13042 | NaSr3TaO6 | ABC3D6 | # generated using pymatgen data_NaSr3TaO6 _symmetry_space_group_name_H-M 'P 1' _cell_length_a 6.91430278 _cell_length_b 6.91430278 _cell_length_c 6.91430316 _cell_angle_alpha 91.24678399 _cell_angle_beta 91.24678399 _cell_angle_gamma 91.24678179 _symmetry_Int_Tables_number 1 _chemical_formula_structural NaSr3TaO6 _chemical_formula_sum 'Na2 Sr6 Ta2 O12' _cell_volume 330.31788128 _cell_formula_units_Z 2 loop_ _symmetry_equiv_pos_site_id _symmetry_equiv_pos_as_xyz 1 'x, y, z' loop_ _atom_site_type_symbol _atom_site_label _atom_site_symmetry_multiplicity _atom_site_fract_x _atom_site_fract_y _atom_site_fract_z _atom_site_occupancy Na Na0 1 0.25000000 0.25000000 0.25000000 1 Na Na1 1 0.75000000 0.75000000 0.75000000 1 Sr Sr2 1 0.90064000 0.59936000 0.25000000 1 Sr Sr3 1 0.25000000 0.90064000 0.59936000 1 Sr Sr4 1 0.59936000 0.25000000 0.90064000 1 Sr Sr5 1 0.09936000 0.40064000 0.75000000 1 Sr Sr6 1 0.75000000 0.09936000 0.40064000 1 Sr Sr7 1 0.40064000 0.75000000 0.09936000 1 Ta Ta8 1 0.50000000 0.50000000 0.50000000 1 Ta Ta9 1 0.00000000 0.00000000 0.00000000 1 O O10 1 0.42802700 0.22123200 0.55349700 1 O O11 1 0.55349700 0.42802700 0.22123200 1 O O12 1 0.22123200 0.55349700 0.42802700 1 O O13 1 0.07197300 0.94650300 0.27876800 1 O O14 1 0.27876800 0.07197300 0.94650300 1 O O15 1 0.94650300 0.27876800 0.07197300 1 O O16 1 0.57197300 0.77876800 0.44650300 1 O O17 1 0.44650300 0.57197300 0.77876800 1 O O18 1 0.77876800 0.44650300 0.57197300 1 O O19 1 0.92802700 0.05349700 0.72123200 1 O O20 1 0.05349700 0.72123200 0.92802700 1 O O21 1 0.72123200 0.92802700 0.05349700 1 | -7.149706 | -7.524434 | -3.167259 | 0 | TRUE | -0.04832971 | 18.64812 | 14.74636 | 3.90175517 | 1.975286
mp-3622 | Na2PdF4 | AB2C4 | # generated using pymatgen data_Na2PdF4 _symmetry_space_group_name_H-M 'P 1' _cell_length_a 3.36994689 _cell_length_b 5.56584416 _cell_length_c 9.90362745 _cell_angle_alpha 90.00000000 _cell_angle_beta 93.89230873 _cell_angle_gamma 90.00000000 _symmetry_Int_Tables_number 1 _chemical_formula_structural Na2PdF4 _chemical_formula_sum 'Na4 Pd2 F8' _cell_volume 185.32990058 _cell_formula_units_Z 2 loop_ _symmetry_equiv_pos_site_id _symmetry_equiv_pos_as_xyz 1 'x, y, z' loop_ _atom_site_type_symbol _atom_site_label _atom_site_symmetry_multiplicity _atom_site_fract_x _atom_site_fract_y _atom_site_fract_z _atom_site_occupancy Na Na0 1 0.28146231 0.95511042 0.34865338 1 Na Na1 1 0.71853769 0.45511042 0.15134662 1 Na Na2 1 0.71853769 0.04488958 0.65134662 1 Na Na3 1 0.28146231 0.54488958 0.84865338 1 Pd Pd4 1 0.00000000 0.50000000 0.50000000 1 Pd Pd5 1 0.00000000 0.00000000 -0.00000000 1 F F6 1 0.21627548 0.32082518 0.66214913 1 F F7 1 0.78372452 0.82082518 0.83785087 1 F F8 1 0.78372452 0.67917482 0.33785087 1 F F9 1 0.21627548 0.17917482 0.16214913 1 F F10 1 0.78578721 0.19216723 0.42598761 1 F F11 1 0.21421279 0.69216723 0.07401239 1 F F12 1 0.78578721 0.30783277 0.92598761 1 F F13 1 0.21421279 0.80783277 0.57401239 1 | -4.315024 | -4.579024 | -2.368903 | 0 | TRUE | -0.02778604 | 5.85847906 | 3.431363 | 2.427116 | 1.55792
mp-28529 | KInBr3 | ABC3 | # generated using pymatgen data_KInBr3 _symmetry_space_group_name_H-M 'P 1' _cell_length_a 8.60409982 _cell_length_b 8.60409996 _cell_length_c 10.87592584 _cell_angle_alpha 90.00000000 _cell_angle_beta 90.00000000 _cell_angle_gamma 119.99999860 _symmetry_Int_Tables_number 1 _chemical_formula_structural KInBr3 _chemical_formula_sum 'K4 In4 Br12' _cell_volume 697.28088975 _cell_formula_units_Z 4 loop_ _symmetry_equiv_pos_site_id _symmetry_equiv_pos_as_xyz 1 'x, y, z' loop_ _atom_site_type_symbol _atom_site_label _atom_site_symmetry_multiplicity _atom_site_fract_x _atom_site_fract_y _atom_site_fract_z _atom_site_occupancy K K0 1 0.33333300 0.66666700 0.87446742 1 K K1 1 0.66666700 0.33333300 0.12553258 1 K K2 1 -0.00000000 -0.00000000 0.26277626 1 K K3 1 -0.00000000 -0.00000000 0.73722374 1 In In4 1 0.33333300 0.66666700 0.24698014 1 In In5 1 0.66666700 0.33333300 0.75301986 1 In In6 1 0.33333300 0.66666700 0.49947348 1 In In7 1 0.66666700 0.33333300 0.50052652 1 Br Br8 1 0.28495802 0.38492944 0.12383927 1 Br Br9 1 0.61507056 0.90002858 0.12383927 1 Br Br10 1 0.09997142 0.71504198 0.12383927 1 Br Br11 1 0.71504198 0.61507056 0.87616073 1 Br Br12 1 0.38492944 0.09997142 0.87616073 1 Br Br13 1 0.90002858 0.28495802 0.87616073 1 Br Br14 1 0.08911131 0.69586777 0.62438178 1 Br Br15 1 0.30413223 0.39324254 0.62438178 1 Br Br16 1 0.60675746 0.91088869 0.62438178 1 Br Br17 1 0.91088869 0.30413223 0.37561822 1 Br Br18 1 0.69586777 0.60675746 0.37561822 1 Br Br19 1 0.39324254 0.08911131 0.37561822 1 | -2.959365 | -3.279765 | -1.575531 | 0 | TRUE | -0.008277924 | 8.310254 | 4.90217201 | 3.408082 | 1.846099
mp-1017628 | Mg(BeP)2 | AB2C2 | # generated using pymatgen data_Mg(BeP)2 _symmetry_space_group_name_H-M 'P 1' _cell_length_a 3.64633360 _cell_length_b 3.64637472 _cell_length_c 6.20867788 _cell_angle_alpha 90.00107464 _cell_angle_beta 89.99724392 _cell_angle_gamma 119.99923059 _symmetry_Int_Tables_number 1 _chemical_formula_structural Mg(BeP)2 _chemical_formula_sum 'Mg1 Be2 P2' _cell_volume 71.49090960 _cell_formula_units_Z 1 loop_ _symmetry_equiv_pos_site_id _symmetry_equiv_pos_as_xyz 1 'x, y, z' loop_ _atom_site_type_symbol _atom_site_label _atom_site_symmetry_multiplicity _atom_site_fract_x _atom_site_fract_y _atom_site_fract_z _atom_site_occupancy Mg Mg0 1 0.00000000 -0.00000000 -0.00000000 1 Be Be1 1 0.66660368 0.33330598 0.37410208 1 Be Be2 1 0.33339632 0.66669402 0.62589792 1 P P3 1 0.66670170 0.33334901 0.73283954 1 P P4 1 0.33329830 0.66665099 0.26716046 1 | -4.45368807 | -4.45368807 | -0.4725459 | 0 | TRUE | -0.09549624 | 17.63162 | 8.027223 | 9.604401 | 3.099097
mp-2008 | FeAs2 | AB2 | # generated using pymatgen data_FeAs2 _symmetry_space_group_name_H-M 'P 1' _cell_length_a 2.87388077 _cell_length_b 5.24609782 _cell_length_c 5.96021767 _cell_angle_alpha 90.00000000 _cell_angle_beta 90.00000000 _cell_angle_gamma 90.00000000 _symmetry_Int_Tables_number 1 _chemical_formula_structural FeAs2 _chemical_formula_sum 'Fe2 As4' _cell_volume 89.86017321 _cell_formula_units_Z 2 loop_ _symmetry_equiv_pos_site_id _symmetry_equiv_pos_as_xyz 1 'x, y, z' loop_ _atom_site_type_symbol _atom_site_label _atom_site_symmetry_multiplicity _atom_site_fract_x _atom_site_fract_y _atom_site_fract_z _atom_site_occupancy Fe Fe0 1 0.00000000 0.00000000 0.00000000 1 Fe Fe1 1 0.50000000 0.50000000 0.50000000 1 As As2 1 -0.00000000 0.17883368 0.36276647 1 As As3 1 -0.00000000 0.82116632 0.63723353 1 As As4 1 0.50000000 0.67883368 0.13723353 1 As As5 1 0.50000000 0.32116632 0.86276647 1 | -6.193539 | -6.193539 | -0.2641197 | 0 | TRUE | -0.12864685 | 48.93206 | 18.31853 | 30.61353061 | 5.53295
mp-1205862 | RbSrI3 | ABC3 | # generated using pymatgen data_RbSrI3 _symmetry_space_group_name_H-M 'P 1' _cell_length_a 8.26686631 _cell_length_b 8.26686631 _cell_length_c 12.14825989 _cell_angle_alpha 90.00000000 _cell_angle_beta 90.00000000 _cell_angle_gamma 146.12682793 _symmetry_Int_Tables_number 1 _chemical_formula_structural RbSrI3 _chemical_formula_sum 'Rb2 Sr2 I6' _cell_volume 462.73132529 _cell_formula_units_Z 2 loop_ _symmetry_equiv_pos_site_id _symmetry_equiv_pos_as_xyz 1 'x, y, z' loop_ _atom_site_type_symbol _atom_site_label _atom_site_symmetry_multiplicity _atom_site_fract_x _atom_site_fract_y _atom_site_fract_z _atom_site_occupancy Rb Rb0 1 0.25027214 0.74972786 0.25000000 1 Rb Rb1 1 0.74972786 0.25027214 0.75000000 1 Sr Sr2 1 0.00000000 -0.00000000 -0.00000000 1 Sr Sr3 1 0.00000000 -0.00000000 0.50000000 1 I I4 1 0.63709490 0.36290510 0.05674274 1 I I5 1 0.36290510 0.63709490 0.94325726 1 I I6 1 0.36290510 0.63709490 0.55674274 1 I I7 1 0.63709490 0.36290510 0.44325726 1 I I8 1 0.92449984 0.07550016 0.25000000 1 I I9 1 0.07550016 0.92449984 0.75000000 1 | -3.090450925 | -3.317850925 | -1.899826 | 0 | TRUE | -0.0137919785 | 7.70193579 | 4.476802 | 3.225133 | 1.795866
mp-558042 | Sm3CuSnS7 | ABC3D7 | # generated using pymatgen data_Sm3CuSnS7 _symmetry_space_group_name_H-M 'P 1' _cell_length_a 10.01613221 _cell_length_b 10.01613221 _cell_length_c 6.16163400 _cell_angle_alpha 90.00000000 _cell_angle_beta 90.00000000 _cell_angle_gamma 120.00000137 _symmetry_Int_Tables_number 1 _chemical_formula_structural Sm3CuSnS7 _chemical_formula_sum 'Sm6 Cu2 Sn2 S14' _cell_volume 535.33621029 _cell_formula_units_Z 2 loop_ _symmetry_equiv_pos_site_id _symmetry_equiv_pos_as_xyz 1 'x, y, z' loop_ _atom_site_type_symbol _atom_site_label _atom_site_symmetry_multiplicity _atom_site_fract_x _atom_site_fract_y _atom_site_fract_z _atom_site_occupancy Sm Sm0 1 0.14162300 0.78362700 0.76452600 1 Sm Sm1 1 0.21637300 0.35799600 0.76452600 1 Sm Sm2 1 0.85837700 0.21637300 0.26452600 1 Sm Sm3 1 0.35799600 0.14162300 0.26452600 1 Sm Sm4 1 0.64200400 0.85837700 0.76452600 1 Sm Sm5 1 0.78362700 0.64200400 0.26452600 1 Cu Cu6 1 0.00000000 0.00000000 0.19357100 1 Cu Cu7 1 0.00000000 0.00000000 0.69357100 1 Sn Sn8 1 0.66666700 0.33333300 0.83409400 1 Sn Sn9 1 0.33333300 0.66666700 0.33409400 1 S S10 1 0.91444700 0.48336300 0.01022000 1 S S11 1 0.10546500 0.84808000 0.20916000 1 S S12 1 0.43108400 0.91444700 0.51022000 1 S S13 1 0.84808000 0.74261500 0.70916000 1 S S14 1 0.15192000 0.25738500 0.20916000 1 S S15 1 0.56891600 0.08555300 0.01022000 1 S S16 1 0.51663700 0.43108400 0.01022000 1 S S17 1 0.48336300 0.56891600 0.51022000 1 S S18 1 0.66666700 0.33333300 0.44691600 1 S S19 1 0.89453500 0.15192000 0.70916000 1 S S20 1 0.33333300 0.66666700 0.94691600 1 S S21 1 0.74261500 0.89453500 0.20916000 1 S S22 1 0.25738500 0.10546500 0.70916000 1 S S23 1 0.08555300 0.51663700 0.51022000 1 | -5.700624 | -5.994041 | -1.725734 | 0 | TRUE | -0.01279802 | 16.9283 | 9.030944 | 7.897358 | 2.810224
mp-23475 | Rb2PbCl6 | AB2C6 | # generated using pymatgen data_Rb2PbCl6 _symmetry_space_group_name_H-M 'P 1' _cell_length_a 7.26722074 _cell_length_b 7.26722161 _cell_length_c 7.26722163 _cell_angle_alpha 59.99999987 _cell_angle_beta 59.99999592 _cell_angle_gamma 59.99999855 _symmetry_Int_Tables_number 1 _chemical_formula_structural Rb2PbCl6 _chemical_formula_sum 'Rb2 Pb1 Cl6' _cell_volume 271.38769043 _cell_formula_units_Z 1 loop_ _symmetry_equiv_pos_site_id _symmetry_equiv_pos_as_xyz 1 'x, y, z' loop_ _atom_site_type_symbol _atom_site_label _atom_site_symmetry_multiplicity _atom_site_fract_x _atom_site_fract_y _atom_site_fract_z _atom_site_occupancy Rb Rb0 1 0.25000000 0.25000000 0.25000000 1 Rb Rb1 1 0.75000000 0.75000000 0.75000000 1 Pb Pb2 1 -0.00000000 -0.00000000 -0.00000000 1 Cl Cl3 1 0.24716231 0.75283769 0.75283769 1 Cl Cl4 1 0.24716231 0.75283769 0.24716231 1 Cl Cl5 1 0.75283769 0.24716231 0.75283769 1 Cl Cl6 1 0.75283769 0.24716231 0.24716231 1 Cl Cl7 1 0.75283769 0.75283769 0.24716231 1 Cl Cl8 1 0.24716231 0.24716231 0.75283769 1 | -3.159706 | -3.569039 | -1.706268 | 0 | TRUE | -0.09323277 | 10.19187 | 7.11981 | 3.07205724 | 1.752729
mp-5377 | YTaO4 | ABC4 | # generated using pymatgen data_YTaO4 _symmetry_space_group_name_H-M 'P 1' _cell_length_a 5.11654819 _cell_length_b 5.31035436 _cell_length_c 5.46152832 _cell_angle_alpha 90.00000000 _cell_angle_beta 90.00000000 _cell_angle_gamma 96.45616411 _symmetry_Int_Tables_number 1 _chemical_formula_structural YTaO4 _chemical_formula_sum 'Y2 Ta2 O8' _cell_volume 147.45237456 _cell_formula_units_Z 2 loop_ _symmetry_equiv_pos_site_id _symmetry_equiv_pos_as_xyz 1 'x, y, z' loop_ _atom_site_type_symbol _atom_site_label _atom_site_symmetry_multiplicity _atom_site_fract_x _atom_site_fract_y _atom_site_fract_z _atom_site_occupancy Y Y0 1 -0.00000000 0.75000000 0.23377333 1 Y Y1 1 -0.00000000 0.25000000 0.76622667 1 Ta Ta2 1 0.50000000 0.75000000 0.69485260 1 Ta Ta3 1 0.50000000 0.25000000 0.30514740 1 O O4 1 0.25101394 0.59863801 0.91668368 1 O O5 1 0.74898606 0.90136199 0.91668368 1 O O6 1 0.74898606 0.40136199 0.08331632 1 O O7 1 0.25101394 0.09863801 0.08331632 1 O O8 1 0.26793800 0.49281078 0.43689269 1 O O9 1 0.73206200 0.00718922 0.43689269 1 O O10 1 0.73206200 0.50718922 0.56310731 1 O O11 1 0.26793800 0.99281078 0.56310731 1 | -9.611307 | -10.06931 | -3.717473 | 0 | TRUE | -0.0545542 | 17.71231028 | 13.08287 | 4.629437 | 2.151613
mp-1219559 | RbNaCd3O4 | ABC3D4 | # generated using pymatgen data_RbNaCd3O4 _symmetry_space_group_name_H-M 'P 1' _cell_length_a 6.82606522 _cell_length_b 6.82606522 _cell_length_c 9.26584822 _cell_angle_alpha 47.46160281 _cell_angle_beta 47.46160281 _cell_angle_gamma 31.86885789 _symmetry_Int_Tables_number 1 _chemical_formula_structural RbNaCd3O4 _chemical_formula_sum 'Rb1 Na1 Cd3 O4' _cell_volume 162.09374659 _cell_formula_units_Z 1 loop_ _symmetry_equiv_pos_site_id _symmetry_equiv_pos_as_xyz 1 'x, y, z' loop_ _atom_site_type_symbol _atom_site_label _atom_site_symmetry_multiplicity _atom_site_fract_x _atom_site_fract_y _atom_site_fract_z _atom_site_occupancy Rb Rb0 1 0.99866400 0.99866400 0.99911600 1 Na Na1 1 0.17984500 0.17984500 0.45017400 1 Cd Cd2 1 0.80788300 0.80788300 0.55500000 1 Cd Cd3 1 0.37714600 0.37714600 0.80583800 1 Cd Cd4 1 0.63085800 0.63085800 0.19163500 1 O O5 1 0.23842800 0.23842800 0.15191700 1 O O6 1 0.76613000 0.76613000 0.83317600 1 O O7 1 0.59818800 0.59818800 0.64677800 1 O O8 1 0.40285700 0.40285700 0.36636500 1 | -3.878042 | -4.183376 | -1.421322 | 0 | TRUE | -0.02278166 | 13.62910328 | 8.17530652 | 5.45379676 | 2.335337
mp-29598 | NaP4N7 | AB4C7 | # generated using pymatgen data_NaP4N7 _symmetry_space_group_name_H-M 'P 1' _cell_length_a 7.48826240 _cell_length_b 7.48826240 _cell_length_c 5.13413866 _cell_angle_alpha 79.71414097 _cell_angle_beta 79.71414097 _cell_angle_gamma 69.30074614 _symmetry_Int_Tables_number 1 _chemical_formula_structural NaP4N7 _chemical_formula_sum 'Na2 P8 N14' _cell_volume 262.88762552 _cell_formula_units_Z 2 loop_ _symmetry_equiv_pos_site_id _symmetry_equiv_pos_as_xyz 1 'x, y, z' loop_ _atom_site_type_symbol _atom_site_label _atom_site_symmetry_multiplicity _atom_site_fract_x _atom_site_fract_y _atom_site_fract_z _atom_site_occupancy Na Na0 1 0.79340812 0.20659188 0.25000000 1 Na Na1 1 0.20659188 0.79340812 0.75000000 1 P P2 1 0.29599995 0.45899046 0.28662238 1 P P3 1 0.54100954 0.70400005 0.21337762 1 P P4 1 0.09573768 0.24994499 0.69755994 1 P P5 1 0.75005501 0.90426232 0.80244006 1 P P6 1 0.90426232 0.75005501 0.30244006 1 P P7 1 0.24994499 0.09573768 0.19755994 1 P P8 1 0.45899046 0.29599995 0.78662238 1 P P9 1 0.70400005 0.54100954 0.71337762 1 N N10 1 0.26760539 0.36391797 0.60788007 1 N N11 1 0.63608203 0.73239461 0.89211993 1 N N12 1 0.73239461 0.63608203 0.39211993 1 N N13 1 0.36391797 0.26760539 0.10788007 1 N N14 1 0.89430120 0.39232071 0.81005361 1 N N15 1 0.60767929 0.10569880 0.68994639 1 N N16 1 0.10569880 0.60767929 0.18994639 1 N N17 1 0.39232071 0.89430120 0.31005361 1 N N18 1 0.91769852 0.82047381 0.57117274 1 N N19 1 0.17952619 0.08230148 0.92882726 1 N N20 1 0.47708987 0.52291013 0.25000000 1 N N21 1 0.52291013 0.47708987 0.75000000 1 N N22 1 0.82047381 0.91769852 0.07117274 1 N N23 1 0.08230148 0.17952619 0.42882726 1 | -7.235967 | -7.44655 | -0.6689503 | 0 | TRUE | -0.04881211 | 9.05347793 | 4.86122641 | 4.19225152 | 2.047499
mp-752508 | Cs2WO4 | AB2C4 | # generated using pymatgen data_Cs2WO4 _symmetry_space_group_name_H-M 'P 1' _cell_length_a 6.53691261 _cell_length_b 7.50133793 _cell_length_c 8.29622776 _cell_angle_alpha 66.56550415 _cell_angle_beta 90.00000000 _cell_angle_gamma 64.16910883 _symmetry_Int_Tables_number 1 _chemical_formula_structural Cs2WO4 _chemical_formula_sum 'Cs4 W2 O8' _cell_volume 328.48162246 _cell_formula_units_Z 2 loop_ _symmetry_equiv_pos_site_id _symmetry_equiv_pos_as_xyz 1 'x, y, z' loop_ _atom_site_type_symbol _atom_site_label _atom_site_symmetry_multiplicity _atom_site_fract_x _atom_site_fract_y _atom_site_fract_z _atom_site_occupancy Cs Cs0 1 0.51307727 0.97384546 0.24063952 1 Cs Cs1 1 0.15542506 0.68915089 0.74225065 1 Cs Cs2 1 0.84457494 0.31084911 0.25774935 1 Cs Cs3 1 0.48692273 0.02615454 0.75936048 1 W W4 1 0.17390799 0.65218401 0.22039540 1 W W5 1 0.82609201 0.34781599 0.77960460 1 O O6 1 0.09464173 0.81071554 0.34605071 1 O O7 1 0.68060343 0.63879214 0.63393900 1 O O8 1 0.08177339 0.28514402 0.91739781 1 O O9 1 0.63308259 0.28514402 0.91739781 1 O O10 1 0.91822661 0.71485598 0.08260219 1 O O11 1 0.36691741 0.71485598 0.08260219 1 O O12 1 0.31939657 0.36120786 0.36606100 1 O O13 1 0.90535827 0.18928446 0.65394929 1 | -6.163584 | -7.190155 | -2.256485 | 0 | TRUE | -0.4085116 | 7.88121323 | 5.204812 | 2.676401 | 1.635971
mp-21616 | Mn4Be3Ge3SO12 | AB3C3D4E12 | # generated using pymatgen data_Mn4Be3Ge3SO12 _symmetry_space_group_name_H-M 'P 1' _cell_length_a 8.55732900 _cell_length_b 8.55732900 _cell_length_c 8.55732900 _cell_angle_alpha 90.00000000 _cell_angle_beta 90.00000000 _cell_angle_gamma 90.00000000 _symmetry_Int_Tables_number 1 _chemical_formula_structural Mn4Be3Ge3SO12 _chemical_formula_sum 'Mn8 Be6 Ge6 S2 O24' _cell_volume 626.63505783 _cell_formula_units_Z 2 loop_ _symmetry_equiv_pos_site_id _symmetry_equiv_pos_as_xyz 1 'x, y, z' loop_ _atom_site_type_symbol _atom_site_label _atom_site_symmetry_multiplicity _atom_site_fract_x _atom_site_fract_y _atom_site_fract_z _atom_site_occupancy Mn Mn0 1 0.83230100 0.16769900 0.83230100 1 Mn Mn1 1 0.83230100 0.83230100 0.16769900 1 Mn Mn2 1 0.16769900 0.83230100 0.83230100 1 Mn Mn3 1 0.33230100 0.33230100 0.66769900 1 Mn Mn4 1 0.33230100 0.66769900 0.33230100 1 Mn Mn5 1 0.16769900 0.16769900 0.16769900 1 Mn Mn6 1 0.66769900 0.66769900 0.66769900 1 Mn Mn7 1 0.66769900 0.33230100 0.33230100 1 Be Be8 1 0.25000000 0.50000000 0.00000000 1 Be Be9 1 0.50000000 0.00000000 0.75000000 1 Be Be10 1 0.50000000 0.00000000 0.25000000 1 Be Be11 1 0.00000000 0.25000000 0.50000000 1 Be Be12 1 0.00000000 0.75000000 0.50000000 1 Be Be13 1 0.75000000 0.50000000 0.00000000 1 Ge Ge14 1 0.50000000 0.25000000 0.00000000 1 Ge Ge15 1 0.00000000 0.50000000 0.25000000 1 Ge Ge16 1 0.00000000 0.50000000 0.75000000 1 Ge Ge17 1 0.25000000 0.00000000 0.50000000 1 Ge Ge18 1 0.50000000 0.75000000 0.00000000 1 Ge Ge19 1 0.75000000 0.00000000 0.50000000 1 S S20 1 0.50000000 0.50000000 0.50000000 1 S S21 1 0.00000000 0.00000000 0.00000000 1 O O22 1 0.63456800 0.90902900 0.64589800 1 O O23 1 0.63456800 0.09097100 0.35410200 1 O O24 1 0.90902900 0.64589800 0.63456800 1 O O25 1 0.09097100 0.64589800 0.36543200 1 O O26 1 0.64589800 0.63456800 0.90902900 1 O O27 1 0.35410200 0.36543200 0.90902900 1 O O28 1 0.86543200 0.85410200 0.40902900 1 O O29 1 0.86543200 0.14589800 0.59097100 1 O O30 1 0.13456800 0.85410200 0.59097100 1 O O31 1 0.14589800 0.59097100 0.86543200 1 O O32 1 0.59097100 0.13456800 0.85410200 1 O O33 1 0.59097100 0.86543200 0.14589800 1 O O34 1 0.85410200 0.40902900 0.86543200 1 O O35 1 0.40902900 0.86543200 0.85410200 1 O O36 1 0.13456800 0.14589800 0.40902900 1 O O37 1 0.36543200 0.90902900 0.35410200 1 O O38 1 0.36543200 0.09097100 0.64589800 1 O O39 1 0.09097100 0.35410200 0.63456800 1 O O40 1 0.90902900 0.35410200 0.36543200 1 O O41 1 0.64589800 0.36543200 0.09097100 1 O O42 1 0.35410200 0.63456800 0.09097100 1 O O43 1 0.40902900 0.13456800 0.14589800 1 O O44 1 0.14589800 0.40902900 0.13456800 1 O O45 1 0.85410200 0.59097100 0.13456800 1 | -7.082284 | -7.752676 | -2.307802 | 0 | TRUE | -0.02681063 | 7.28229388 | 3.91051706 | 3.37177682 | 1.83624
mp-1106089 | Ba2InGaO5 | ABC2D5 | # generated using pymatgen data_Ba2InGaO5 _symmetry_space_group_name_H-M 'P 1' _cell_length_a 8.99878492 _cell_length_b 8.99878492 _cell_length_c 8.99878492 _cell_angle_alpha 140.96455228 _cell_angle_beta 139.63031402 _cell_angle_gamma 57.40905938 _symmetry_Int_Tables_number 1 _chemical_formula_structural Ba2InGaO5 _chemical_formula_sum 'Ba4 In2 Ga2 O10' _cell_volume 294.72783353 _cell_formula_units_Z 2 loop_ _symmetry_equiv_pos_site_id _symmetry_equiv_pos_as_xyz 1 'x, y, z' loop_ _atom_site_type_symbol _atom_site_label _atom_site_symmetry_multiplicity _atom_site_fract_x _atom_site_fract_y _atom_site_fract_z _atom_site_occupancy Ba Ba0 1 0.38753000 0.89973800 0.52488600 1 Ba Ba1 1 0.61247000 0.13735600 0.51220900 1 Ba Ba2 1 0.12514800 0.63735600 0.52488600 1 Ba Ba3 1 0.87485200 0.39973800 0.51220900 1 In In4 1 0.50000000 0.51644300 0.01644300 1 In In5 1 0.00000000 0.01644300 0.01644300 1 Ga Ga6 1 0.18476900 0.26185000 0.94661900 1 Ga Ga7 1 0.81523100 0.76185000 0.07708100 1 O O8 1 0.76052900 0.27645900 0.01567800 1 O O9 1 0.23947100 0.25514800 0.51593000 1 O O10 1 0.23921800 0.75514800 0.01567800 1 O O11 1 0.76078200 0.77645900 0.51593000 1 O O12 1 0.42384600 0.36495600 0.08128800 1 O O13 1 0.57615400 0.65744100 0.94110900 1 O O14 1 0.21633200 0.15744100 0.08128800 1 O O15 1 0.78366800 0.86495600 0.94110900 1 O O16 1 0.99019500 0.50320700 0.99340200 1 O O17 1 0.00980500 0.00320700 0.51301200 1 | -6.007369 | -6.389036 | -2.572239 | 0 | TRUE | -0.005788784 | 18.05826627 | 13.71125491 | 4.34701136 | 2.084949
mp-27345 | Na3BiO4 | AB3C4 | # generated using pymatgen data_Na3BiO4 _symmetry_space_group_name_H-M 'P 1' _cell_length_a 5.65128477 _cell_length_b 5.82008627 _cell_length_c 6.66812247 _cell_angle_alpha 90.00000000 _cell_angle_beta 90.00000000 _cell_angle_gamma 109.80328916 _symmetry_Int_Tables_number 1 _chemical_formula_structural Na3BiO4 _chemical_formula_sum 'Na6 Bi2 O8' _cell_volume 206.35062910 _cell_formula_units_Z 2 loop_ _symmetry_equiv_pos_site_id _symmetry_equiv_pos_as_xyz 1 'x, y, z' loop_ _atom_site_type_symbol _atom_site_label _atom_site_symmetry_multiplicity _atom_site_fract_x _atom_site_fract_y _atom_site_fract_z _atom_site_occupancy Na Na0 1 0.75000000 0.00000000 0.38206741 1 Na Na1 1 0.25000000 0.50000000 0.39824073 1 Na Na2 1 0.75000000 0.50000000 0.12984054 1 Na Na3 1 0.25000000 0.50000000 0.87015946 1 Na Na4 1 0.25000000 0.00000000 0.61793259 1 Na Na5 1 0.75000000 0.50000000 0.60175927 1 Bi Bi6 1 0.75000000 0.00000000 0.86253343 1 Bi Bi7 1 0.25000000 0.00000000 0.13746657 1 O O8 1 0.97112807 0.23702224 0.65145221 1 O O9 1 0.52887193 0.76297776 0.65145221 1 O O10 1 0.02887293 0.76297776 0.34854779 1 O O11 1 0.47112807 0.23702224 0.34854779 1 O O12 1 0.49840214 0.21088843 0.89810971 1 O O13 1 0.00159786 0.78911157 0.89810971 1 O O14 1 0.99840214 0.21088843 0.10189029 1 O O15 1 0.50159786 0.78911157 0.10189029 1 | -4.838772 | -5.182272 | -1.73292 | 0 | TRUE | -0.07991039 | 12.48532 | 8.307756 | 4.177568 | 2.04391
mp-761033 | Hf3N2O3 | A2B3C3 | # generated using pymatgen data_Hf3N2O3 _symmetry_space_group_name_H-M 'P 1' _cell_length_a 4.02485721 _cell_length_b 5.58327356 _cell_length_c 10.49363395 _cell_angle_alpha 90.33239929 _cell_angle_beta 90.00000000 _cell_angle_gamma 111.12714875 _symmetry_Int_Tables_number 1 _chemical_formula_structural Hf3N2O3 _chemical_formula_sum 'Hf6 N4 O6' _cell_volume 219.95682810 _cell_formula_units_Z 2 loop_ _symmetry_equiv_pos_site_id _symmetry_equiv_pos_as_xyz 1 'x, y, z' loop_ _atom_site_type_symbol _atom_site_label _atom_site_symmetry_multiplicity _atom_site_fract_x _atom_site_fract_y _atom_site_fract_z _atom_site_occupancy Hf Hf0 1 0.14481082 0.28962265 0.56548955 1 Hf Hf1 1 0.14708871 0.29417742 0.93690788 1 Hf Hf2 1 0.19267942 0.38535883 0.24818189 1 Hf Hf3 1 0.80816669 0.61633438 0.75623042 1 Hf Hf4 1 0.85859803 0.71719605 0.05918291 1 Hf Hf5 1 0.86115257 0.72230313 0.43733479 1 N N6 1 0.29949836 0.59899672 0.42703265 1 N N7 1 0.30453654 0.60907108 0.08172759 1 N N8 1 0.23845815 0.47691730 0.74416791 1 N N9 1 0.70129996 0.40259891 0.92581865 1 O O10 1 0.04628920 0.09257840 0.11637200 1 O O11 1 0.04240784 0.08481768 0.38110745 1 O O12 1 0.95284306 0.90568612 0.61254198 1 O O13 1 0.95633305 0.91266810 0.88421997 1 O O14 1 0.69226367 0.38452534 0.57097190 1 O O15 1 0.75357394 0.50714689 0.25271246 1 | -10.43745 | -10.78533 | -3.112248 | 0 | TRUE | -0.02043261 | 17.85917 | 12.48575694 | 5.373412 | 2.318062
mp-7147 | KCrP2S7 | ABC2D7 | # generated using pymatgen data_KCrP2S7 _symmetry_space_group_name_H-M 'P 1' _cell_length_a 6.51969274 _cell_length_b 6.51969274 _cell_length_c 6.58316208 _cell_angle_alpha 85.13346775 _cell_angle_beta 85.13346775 _cell_angle_gamma 97.08746059 _symmetry_Int_Tables_number 1 _chemical_formula_structural KCrP2S7 _chemical_formula_sum 'K1 Cr1 P2 S7' _cell_volume 275.39907237 _cell_formula_units_Z 1 loop_ _symmetry_equiv_pos_site_id _symmetry_equiv_pos_as_xyz 1 'x, y, z' loop_ _atom_site_type_symbol _atom_site_label _atom_site_symmetry_multiplicity _atom_site_fract_x _atom_site_fract_y _atom_site_fract_z _atom_site_occupancy K K0 1 0.90162000 0.09838000 0.50000000 1 Cr Cr1 1 0.49852800 0.50147200 0.00000000 1 P P2 1 0.35790700 0.04950100 0.92507700 1 P P3 1 0.95049900 0.64209300 0.07492300 1 S S4 1 0.02736600 0.97263400 0.00000000 1 S S5 1 0.17889200 0.52070500 0.21626400 1 S S6 1 0.36659300 0.31049600 0.72937200 1 S S7 1 0.68950400 0.63340700 0.27062800 1 S S8 1 0.84469100 0.51049500 0.82815100 1 S S9 1 0.48950500 0.15530900 0.17184900 1 S S10 1 0.47929500 0.82110800 0.78373600 1 | -5.146381 | -5.466472 | -0.8714538 | 0 | TRUE | -0.04220904 | 12.74067966 | 7.479219 | 5.26146 | 2.293787
mp-7580 | Hg3(SF)2 | A2B2C3 | # generated using pymatgen data_Hg3(SF)2 _symmetry_space_group_name_H-M 'P 1' _cell_length_a 7.09340545 _cell_length_b 7.09340518 _cell_length_c 7.09340599 _cell_angle_alpha 109.47121710 _cell_angle_beta 109.47121640 _cell_angle_gamma 109.47122567 _symmetry_Int_Tables_number 1 _chemical_formula_structural Hg3(SF)2 _chemical_formula_sum 'Hg6 S4 F4' _cell_volume 274.75303197 _cell_formula_units_Z 2 loop_ _symmetry_equiv_pos_site_id _symmetry_equiv_pos_as_xyz 1 'x, y, z' loop_ _atom_site_type_symbol _atom_site_label _atom_site_symmetry_multiplicity _atom_site_fract_x _atom_site_fract_y _atom_site_fract_z _atom_site_occupancy Hg Hg0 1 0.75000000 0.92096125 0.17096125 1 Hg Hg1 1 0.32903875 0.25000000 0.57903875 1 Hg Hg2 1 0.57903875 0.32903875 0.25000000 1 Hg Hg3 1 0.17096125 0.75000000 0.92096125 1 Hg Hg4 1 0.92096125 0.17096125 0.75000000 1 Hg Hg5 1 0.25000000 0.57903875 0.32903875 1 S S6 1 0.92191798 0.50000000 -0.00000000 1 S S7 1 0.50000000 -0.00000000 0.92191798 1 S S8 1 0.57808202 0.57808202 0.57808202 1 S S9 1 0.00000000 0.92191798 0.50000000 1 F F10 1 0.43616800 0.50000000 0.00000000 1 F F11 1 0.50000000 0.00000000 0.43616800 1 F F12 1 -0.00000000 0.43616800 0.50000000 1 F F13 1 0.06383200 0.06383200 0.06383200 1 | -2.608585 | -2.884299 | -1.026171 | 0 | TRUE | -0.05917118 | 19.32737 | 13.9883 | 5.33906995 | 2.310643
mp-9509 | K2PAuS4 | ABC2D4 | # generated using pymatgen data_K2PAuS4 _symmetry_space_group_name_H-M 'P 1' _cell_length_a 6.88299800 _cell_length_b 6.74274700 _cell_length_c 9.58434287 _cell_angle_alpha 86.81689895 _cell_angle_beta 90.00000000 _cell_angle_gamma 90.00000000 _symmetry_Int_Tables_number 1 _chemical_formula_structural K2PAuS4 _chemical_formula_sum 'K4 P2 Au2 S8' _cell_volume 444.12609991 _cell_formula_units_Z 2 loop_ _symmetry_equiv_pos_site_id _symmetry_equiv_pos_as_xyz 1 'x, y, z' loop_ _atom_site_type_symbol _atom_site_label _atom_site_symmetry_multiplicity _atom_site_fract_x _atom_site_fract_y _atom_site_fract_z _atom_site_occupancy K K0 1 0.25000000 0.48048900 0.16295400 1 K K1 1 0.75000000 0.51951100 0.83704600 1 K K2 1 0.25000000 0.79658900 0.53932800 1 K K3 1 0.75000000 0.20341100 0.46067200 1 P P4 1 0.75000000 0.73248100 0.27990800 1 P P5 1 0.25000000 0.26751900 0.72009200 1 Au Au6 1 0.00000000 0.00000000 0.00000000 1 Au Au7 1 0.50000000 0.00000000 0.00000000 1 S S8 1 0.25000000 0.30421800 0.50894800 1 S S9 1 0.75000000 0.69578200 0.49105200 1 S S10 1 0.25000000 0.52122800 0.82360900 1 S S11 1 0.75000000 0.47877200 0.17639100 1 S S12 1 0.50091800 0.09835100 0.76361600 1 S S13 1 0.00091800 0.90164900 0.23638400 1 S S14 1 0.99908200 0.09835100 0.76361600 1 S S15 1 0.49908200 0.90164900 0.23638400 1 | -4.196596 | -4.448096 | -1.016373 | 0 | TRUE | -0.04137748 | 8.716697 | 4.577233 | 4.13946412 | 2.034567
mp-510460 | CsLaZnTe3 | ABCD3 | # generated using pymatgen data_CsLaZnTe3 _symmetry_space_group_name_H-M 'P 1' _cell_length_a 8.88004605 _cell_length_b 8.88004605 _cell_length_c 12.26588100 _cell_angle_alpha 90.00000000 _cell_angle_beta 90.00000000 _cell_angle_gamma 149.98271285 _symmetry_Int_Tables_number 1 _chemical_formula_structural CsLaZnTe3 _chemical_formula_sum 'Cs2 La2 Zn2 Te6' _cell_volume 483.86706958 _cell_formula_units_Z 2 loop_ _symmetry_equiv_pos_site_id _symmetry_equiv_pos_as_xyz 1 'x, y, z' loop_ _atom_site_type_symbol _atom_site_label _atom_site_symmetry_multiplicity _atom_site_fract_x _atom_site_fract_y _atom_site_fract_z _atom_site_occupancy Cs Cs0 1 0.25677900 0.74322100 0.75000000 1 Cs Cs1 1 0.74322100 0.25677900 0.25000000 1 La La2 1 0.00000000 0.00000000 0.00000000 1 La La3 1 0.00000000 0.00000000 0.50000000 1 Zn Zn4 1 0.45986200 0.54013800 0.25000000 1 Zn Zn5 1 0.54013800 0.45986200 0.75000000 1 Te Te6 1 0.05669100 0.94330900 0.25000000 1 Te Te7 1 0.62370200 0.37629800 0.56690900 1 Te Te8 1 0.62370200 0.37629800 0.93309100 1 Te Te9 1 0.94330900 0.05669100 0.75000000 1 Te Te10 1 0.37629800 0.62370200 0.06690900 1 Te Te11 1 0.37629800 0.62370200 0.43309100 1 | -3.91103623 | -4.12203623 | -1.368524 | 0 | TRUE | -0.08348119 | 12.92267 | 6.853851 | 6.06882241 | 2.463498
mp-6066 | NaTaGeO5 | ABCD5 | # generated using pymatgen data_NaTaGeO5 _symmetry_space_group_name_H-M 'P 1' _cell_length_a 5.70294193 _cell_length_b 5.70294193 _cell_length_c 7.51781803 _cell_angle_alpha 74.72168183 _cell_angle_beta 74.72168183 _cell_angle_gamma 104.05273861 _symmetry_Int_Tables_number 1 _chemical_formula_structural NaTaGeO5 _chemical_formula_sum 'Na2 Ta2 Ge2 O10' _cell_volume 214.33683769 _cell_formula_units_Z 2 loop_ _symmetry_equiv_pos_site_id _symmetry_equiv_pos_as_xyz 1 'x, y, z' loop_ _atom_site_type_symbol _atom_site_label _atom_site_symmetry_multiplicity _atom_site_fract_x _atom_site_fract_y _atom_site_fract_z _atom_site_occupancy Na Na0 1 0.67590400 0.32409600 0.25000000 1 Na Na1 1 0.32409600 0.67590400 0.75000000 1 Ta Ta2 1 0.00000000 0.00000000 0.50000000 1 Ta Ta3 1 0.00000000 0.00000000 0.00000000 1 Ge Ge4 1 0.68006000 0.31994000 0.75000000 1 Ge Ge5 1 0.31994000 0.68006000 0.25000000 1 O O6 1 0.06343400 0.93656600 0.75000000 1 O O7 1 0.93656600 0.06343400 0.25000000 1 O O8 1 0.29741300 0.88097800 0.39356500 1 O O9 1 0.11902200 0.70258700 0.10643500 1 O O10 1 0.70258700 0.11902200 0.60643500 1 O O11 1 0.88097800 0.29741300 0.89356500 1 O O12 1 0.75460200 0.64014500 0.59502400 1 O O13 1 0.35985500 0.24539800 0.90497600 1 O O14 1 0.24539800 0.35985500 0.40497600 1 O O15 1 0.64014500 0.75460200 0.09502400 1 | -7.619722 | -8.049097 | -2.732 | 0 | TRUE | -0.02465055 | 38.31909431 | 34.33167 | 3.987426 | 1.996854
mp-5251 | Ca4CN4 | AB4C4 | # generated using pymatgen data_Ca4CN4 _symmetry_space_group_name_H-M 'P 1' _cell_length_a 3.56362109 _cell_length_b 11.42106586 _cell_length_c 13.92057993 _cell_angle_alpha 90.00000000 _cell_angle_beta 90.00000000 _cell_angle_gamma 90.00000000 _symmetry_Int_Tables_number 1 _chemical_formula_structural Ca4CN4 _chemical_formula_sum 'Ca16 C4 N16' _cell_volume 566.57249163 _cell_formula_units_Z 4 loop_ _symmetry_equiv_pos_site_id _symmetry_equiv_pos_as_xyz 1 'x, y, z' loop_ _atom_site_type_symbol _atom_site_label _atom_site_symmetry_multiplicity _atom_site_fract_x _atom_site_fract_y _atom_site_fract_z _atom_site_occupancy Ca Ca0 1 0.25000000 0.63857799 0.26045131 1 Ca Ca1 1 0.75000000 0.36142201 0.73954869 1 Ca Ca2 1 0.25000000 0.13857799 0.23954869 1 Ca Ca3 1 0.75000000 0.86142201 0.76045131 1 Ca Ca4 1 0.25000000 0.87631170 0.38287551 1 Ca Ca5 1 0.75000000 0.12368830 0.61712449 1 Ca Ca6 1 0.25000000 0.37631170 0.11712449 1 Ca Ca7 1 0.75000000 0.62368830 0.88287551 1 Ca Ca8 1 0.25000000 0.37967340 0.54051216 1 Ca Ca9 1 0.75000000 0.62032660 0.45948784 1 Ca Ca10 1 0.25000000 0.87967340 0.95948784 1 Ca Ca11 1 0.75000000 0.12032660 0.04051216 1 Ca Ca12 1 0.25000000 0.61550519 0.67029379 1 Ca Ca13 1 0.75000000 0.38449481 0.32970621 1 Ca Ca14 1 0.25000000 0.11550519 0.82970621 1 Ca Ca15 1 0.75000000 0.88449481 0.17029379 1 C C16 1 0.25000000 0.86119288 0.58639311 1 C C17 1 0.75000000 0.13880712 0.41360689 1 C C18 1 0.25000000 0.36119288 0.91360689 1 C C19 1 0.75000000 0.63880712 0.08639311 1 N N20 1 0.25000000 0.95435583 0.63200200 1 N N21 1 0.75000000 0.04564417 0.36799800 1 N N22 1 0.25000000 0.45435583 0.86799800 1 N N23 1 0.75000000 0.54564417 0.13200200 1 N N24 1 0.25000000 0.76865142 0.54044657 1 N N25 1 0.75000000 0.23134858 0.45955343 1 N N26 1 0.25000000 0.26865142 0.95955343 1 N N27 1 0.75000000 0.73134858 0.04044657 1 N N28 1 0.25000000 0.49896217 0.38384339 1 N N29 1 0.75000000 0.50103783 0.61615661 1 N N30 1 0.25000000 0.99896217 0.11615661 1 N N31 1 0.75000000 0.00103783 0.88384339 1 N N32 1 0.75000000 0.26587127 0.18565668 1 N N33 1 0.25000000 0.73412873 0.81434332 1 N N34 1 0.75000000 0.76587127 0.31434332 1 N N35 1 0.25000000 0.23412873 0.68565668 1 | -6.472061 | -6.632505 | -1.010612 | 0 | TRUE | -0.01558907 | 17.15995 | 12.20687 | 4.95308114 | 2.225552
mp-571093 | BaAlSiH | ABCD | # generated using pymatgen data_BaAlSiH _symmetry_space_group_name_H-M 'P 1' _cell_length_a 4.33422752 _cell_length_b 4.33422752 _cell_length_c 5.26255200 _cell_angle_alpha 90.00000000 _cell_angle_beta 90.00000000 _cell_angle_gamma 119.99999268 _symmetry_Int_Tables_number 1 _chemical_formula_structural BaAlSiH _chemical_formula_sum 'Ba1 Al1 Si1 H1' _cell_volume 85.61512098 _cell_formula_units_Z 1 loop_ _symmetry_equiv_pos_site_id _symmetry_equiv_pos_as_xyz 1 'x, y, z' loop_ _atom_site_type_symbol _atom_site_label _atom_site_symmetry_multiplicity _atom_site_fract_x _atom_site_fract_y _atom_site_fract_z _atom_site_occupancy Ba Ba0 1 0.00000000 0.00000000 0.00043600 1 Al Al1 1 0.66666700 0.33333300 0.46524800 1 Si Si2 1 0.33333300 0.66666700 0.54230700 1 H H3 1 0.66666700 0.33333300 0.13491000 1 | -4.054088935 | -4.081088935 | -0.4604402 | 0 | TRUE | -0.06449943 | 20.11815 | 5.756789 | 14.36135981 | 3.789638
mp-1185959 | MgS2 | AB2 | # generated using pymatgen data_MgS2 _symmetry_space_group_name_H-M 'P 1' _cell_length_a 3.91054141 _cell_length_b 5.10192615 _cell_length_c 10.19212082 _cell_angle_alpha 45.73300258 _cell_angle_beta 89.96610046 _cell_angle_gamma 112.52903830 _symmetry_Int_Tables_number 1 _chemical_formula_structural MgS2 _chemical_formula_sum 'Mg2 S4' _cell_volume 122.96464101 _cell_formula_units_Z 2 loop_ _symmetry_equiv_pos_site_id _symmetry_equiv_pos_as_xyz 1 'x, y, z' loop_ _atom_site_type_symbol _atom_site_label _atom_site_symmetry_multiplicity _atom_site_fract_x _atom_site_fract_y _atom_site_fract_z _atom_site_occupancy Mg Mg0 1 0.69433991 0.38886373 0.11105265 1 Mg Mg1 1 0.69447897 0.38906052 0.61106518 1 S S2 1 0.11436240 0.22880737 0.32722875 1 S S3 1 0.27455934 0.54889179 0.39504857 1 S S4 1 0.11434335 0.22875880 0.82725393 1 S S5 1 0.27458202 0.54895178 0.89501892 1 | -4.120864 | -4.456197 | -1.165137 | 0 | TRUE | -0.04676825 | 9.26254651 | 3.262304 | 6.000242 | 2.449539
mp-1189383 | Li2CdGeS4 | ABC2D4 | # generated using pymatgen data_Li2CdGeS4 _symmetry_space_group_name_H-M 'P 1' _cell_length_a 6.46486400 _cell_length_b 6.90565400 _cell_length_c 7.85241500 _cell_angle_alpha 90.00000000 _cell_angle_beta 90.00000000 _cell_angle_gamma 90.00000000 _symmetry_Int_Tables_number 1 _chemical_formula_structural Li2CdGeS4 _chemical_formula_sum 'Li4 Cd2 Ge2 S8' _cell_volume 350.56410997 _cell_formula_units_Z 2 loop_ _symmetry_equiv_pos_site_id _symmetry_equiv_pos_as_xyz 1 'x, y, z' loop_ _atom_site_type_symbol _atom_site_label _atom_site_symmetry_multiplicity _atom_site_fract_x _atom_site_fract_y _atom_site_fract_z _atom_site_occupancy Li Li0 1 0.62419700 0.66937200 0.25451600 1 Li Li1 1 0.62419700 0.66937200 0.74548400 1 Li Li2 1 0.12419700 0.33062800 0.24548400 1 Li Li3 1 0.12419700 0.33062800 0.75451600 1 Cd Cd4 1 0.12769200 0.85226000 0.50000000 1 Cd Cd5 1 0.62769200 0.14774000 0.00000000 1 Ge Ge6 1 0.12460800 0.82575600 0.00000000 1 Ge Ge7 1 0.62460800 0.17424400 0.50000000 1 S S8 1 0.72676800 0.86428900 0.50000000 1 S S9 1 0.22676800 0.13571100 0.00000000 1 S S10 1 0.24662100 0.66683900 0.22867200 1 S S11 1 0.24662100 0.66683900 0.77132800 1 S S12 1 0.74662100 0.33316100 0.27132800 1 S S13 1 0.74662100 0.33316100 0.72867200 1 S S14 1 0.77816700 0.80495800 0.00000000 1 S S15 1 0.27816700 0.19504200 0.50000000 1 | -4.091472 | -4.342972 | -1.104277 | 0 | TRUE | -0.03639829 | 8.004075 | 3.146499 | 4.8575757 | 2.203991
mp-505034 | Cs2MnS2 | AB2C2 | # generated using pymatgen data_Cs2MnS2 _symmetry_space_group_name_H-M 'P 1' _cell_length_a 6.51347173 _cell_length_b 7.37160844 _cell_length_c 8.52536226 _cell_angle_alpha 115.62441734 _cell_angle_beta 112.38447383 _cell_angle_gamma 89.98485176 _symmetry_Int_Tables_number 1 _chemical_formula_structural Cs2MnS2 _chemical_formula_sum 'Cs4 Mn2 S4' _cell_volume 334.56967336 _cell_formula_units_Z 2 loop_ _symmetry_equiv_pos_site_id _symmetry_equiv_pos_as_xyz 1 'x, y, z' loop_ _atom_site_type_symbol _atom_site_label _atom_site_symmetry_multiplicity _atom_site_fract_x _atom_site_fract_y _atom_site_fract_z _atom_site_occupancy Cs Cs0 1 0.14933308 0.48877733 0.29881680 1 Cs Cs1 1 0.85066692 0.51122267 0.70118320 1 Cs Cs2 1 0.35075233 0.18990427 0.70114525 1 Cs Cs3 1 0.64924767 0.81009573 0.29885475 1 Mn Mn4 1 0.24992559 0.99992396 0.99988697 1 Mn Mn5 1 0.75007441 0.00007604 0.00011303 1 S S6 1 0.90590213 0.08052635 0.81148669 1 S S7 1 0.09409787 0.91947365 0.18851331 1 S S8 1 0.59405361 0.26896027 0.18851494 1 S S9 1 0.40594639 0.73103973 0.81148506 1 | -4.795354047 | -4.996554047 | -1.15141 | 0 | TRUE | -0.08845569 | 9.817399 | 5.627697 | 4.189702 | 2.046876
mp-1212662 | GaClO | ABC | # generated using pymatgen data_GaClO _symmetry_space_group_name_H-M 'P 1' _cell_length_a 5.08839931 _cell_length_b 5.68526324 _cell_length_c 8.43481240 _cell_angle_alpha 90.00000000 _cell_angle_beta 90.00000000 _cell_angle_gamma 90.00000000 _symmetry_Int_Tables_number 1 _chemical_formula_structural GaClO _chemical_formula_sum 'Ga4 Cl4 O4' _cell_volume 244.00975627 _cell_formula_units_Z 4 loop_ _symmetry_equiv_pos_site_id _symmetry_equiv_pos_as_xyz 1 'x, y, z' loop_ _atom_site_type_symbol _atom_site_label _atom_site_symmetry_multiplicity _atom_site_fract_x _atom_site_fract_y _atom_site_fract_z _atom_site_occupancy Ga Ga0 1 0.99115250 0.08277705 0.10371887 1 Ga Ga1 1 0.49115250 0.91722295 0.89628113 1 Ga Ga2 1 0.99115250 0.58277705 0.89628113 1 Ga Ga3 1 0.49115250 0.41722295 0.10371887 1 Cl Cl4 1 0.09511916 0.99200615 0.33732647 1 Cl Cl5 1 0.59511916 0.00799385 0.66267353 1 Cl Cl6 1 0.09511916 0.49200615 0.66267353 1 Cl Cl7 1 0.59511916 0.50799385 0.33732647 1 O O8 1 0.14272934 0.37242582 0.04298147 1 O O9 1 0.64272934 0.62757418 0.95701853 1 O O10 1 0.14272934 0.87242582 0.95701853 1 O O11 1 0.64272934 0.12757418 0.04298147 1 | -4.820812 | -5.254479 | -1.980038 | 0 | TRUE | -0.02222635 | 5.332506 | 2.59637 | 2.73613614 | 1.654127
mp-28365 | Na3AuO2 | AB2C3 | # generated using pymatgen data_Na3AuO2 _symmetry_space_group_name_H-M 'P 1' _cell_length_a 9.63584962 _cell_length_b 9.63584962 _cell_length_c 4.54762802 _cell_angle_alpha 90.00000000 _cell_angle_beta 90.00000000 _cell_angle_gamma 90.00000000 _symmetry_Int_Tables_number 1 _chemical_formula_structural Na3AuO2 _chemical_formula_sum 'Na12 Au4 O8' _cell_volume 422.24543305 _cell_formula_units_Z 4 loop_ _symmetry_equiv_pos_site_id _symmetry_equiv_pos_as_xyz 1 'x, y, z' loop_ _atom_site_type_symbol _atom_site_label _atom_site_symmetry_multiplicity _atom_site_fract_x _atom_site_fract_y _atom_site_fract_z _atom_site_occupancy Na Na0 1 0.65873822 0.65873822 0.50000000 1 Na Na1 1 0.15134181 0.51239151 0.00000000 1 Na Na2 1 0.98760849 0.65134181 0.50000000 1 Na Na3 1 0.84865819 0.48760849 0.00000000 1 Na Na4 1 0.34865819 0.01239151 0.50000000 1 Na Na5 1 0.65134181 0.98760849 0.50000000 1 Na Na6 1 0.51239151 0.15134181 -0.00000000 1 Na Na7 1 0.48760849 0.84865819 -0.00000000 1 Na Na8 1 0.84126178 0.15873822 -0.00000000 1 Na Na9 1 0.34126178 0.34126178 0.50000000 1 Na Na10 1 0.01239151 0.34865819 0.50000000 1 Na Na11 1 0.15873822 0.84126178 -0.00000000 1 Au Au12 1 0.83330920 0.83330920 0.00000000 1 Au Au13 1 0.33330920 0.66669080 0.50000000 1 Au Au14 1 0.66669080 0.33330920 0.50000000 1 Au Au15 1 0.16669080 0.16669080 0.00000000 1 O O16 1 0.31034163 0.01577278 0.00000000 1 O O17 1 0.68965837 0.98422722 0.00000000 1 O O18 1 0.48422722 0.81034163 0.50000000 1 O O19 1 0.51577278 0.18965837 0.50000000 1 O O20 1 0.18965837 0.51577278 0.50000000 1 O O21 1 0.98422722 0.68965837 0.00000000 1 O O22 1 0.01577278 0.31034163 0.00000000 1 O O23 1 0.81034163 0.48422722 0.50000000 1 | -3.952845 | -4.181845 | -1.326039 | 0 | TRUE | -0.07093719 | 7.51102807 | 4.193123 | 3.317905 | 1.821512
mp-675349 | DyCuSe2 | ABC2 | # generated using pymatgen data_DyCuSe2 _symmetry_space_group_name_H-M 'P 1' _cell_length_a 4.07455684 _cell_length_b 4.07455684 _cell_length_c 6.38848550 _cell_angle_alpha 90.00000000 _cell_angle_beta 90.00000000 _cell_angle_gamma 119.99997502 _symmetry_Int_Tables_number 1 _chemical_formula_structural DyCuSe2 _chemical_formula_sum 'Dy1 Cu1 Se2' _cell_volume 91.85216894 _cell_formula_units_Z 1 loop_ _symmetry_equiv_pos_site_id _symmetry_equiv_pos_as_xyz 1 'x, y, z' loop_ _atom_site_type_symbol _atom_site_label _atom_site_symmetry_multiplicity _atom_site_fract_x _atom_site_fract_y _atom_site_fract_z _atom_site_occupancy Dy Dy0 1 0.00000000 0.00000000 0.51159266 1 Cu Cu1 1 0.66666700 0.33333300 0.12787164 1 Se Se2 1 0.33333300 0.66666700 0.23881128 1 Se Se3 1 0.66666700 0.33333300 0.74782242 1 | -5.135863 | -5.371863 | -1.447408 | 0 | TRUE | -0.007439542 | 17.99514 | 7.901319 | 10.09382 | 3.177078
mp-28879 | Ca5P8 | A5B8 | # generated using pymatgen data_Ca5P8 _symmetry_space_group_name_H-M 'P 1' _cell_length_a 6.88201073 _cell_length_b 6.88201321 _cell_length_c 7.49592424 _cell_angle_alpha 99.00164971 _cell_angle_beta 99.00166512 _cell_angle_gamma 119.68641450 _symmetry_Int_Tables_number 1 _chemical_formula_structural Ca5P8 _chemical_formula_sum 'Ca5 P8' _cell_volume 293.08513803 _cell_formula_units_Z 1 loop_ _symmetry_equiv_pos_site_id _symmetry_equiv_pos_as_xyz 1 'x, y, z' loop_ _atom_site_type_symbol _atom_site_label _atom_site_symmetry_multiplicity _atom_site_fract_x _atom_site_fract_y _atom_site_fract_z _atom_site_occupancy Ca Ca0 1 0.50000000 0.50000000 0.50000000 1 Ca Ca1 1 0.82461951 0.17538049 0.50000000 1 Ca Ca2 1 0.17538049 0.82461951 0.50000000 1 Ca Ca3 1 0.33463594 0.66536406 0.00000000 1 Ca Ca4 1 0.66536406 0.33463594 -0.00000000 1 P P5 1 0.22067446 0.22067446 0.75790529 1 P P6 1 0.77932554 0.77932554 0.24209471 1 P P7 1 0.61720267 0.92116595 0.76034096 1 P P8 1 0.07883405 0.38279733 0.23965904 1 P P9 1 0.38279733 0.07883405 0.23965904 1 P P10 1 0.92116595 0.61720267 0.76034096 1 P P11 1 0.94776160 0.94776160 0.83698779 1 P P12 1 0.05223840 0.05223840 0.16301221 1 | -5.006385 | -5.006385 | -0.9037372 | 0 | TRUE | -0.0283829025 | 17.90631 | 8.3777 | 9.528614 | 3.086845
mp-1191811 | BaZnTe2O7 | ABC2D7 | # generated using pymatgen data_BaZnTe2O7 _symmetry_space_group_name_H-M 'P 1' _cell_length_a 8.67883126 _cell_length_b 8.67883126 _cell_length_c 5.63447100 _cell_angle_alpha 90.00000000 _cell_angle_beta 90.00000000 _cell_angle_gamma 129.46510905 _symmetry_Int_Tables_number 1 _chemical_formula_structural BaZnTe2O7 _chemical_formula_sum 'Ba2 Zn2 Te4 O14' _cell_volume 327.64200018 _cell_formula_units_Z 2 loop_ _symmetry_equiv_pos_site_id _symmetry_equiv_pos_as_xyz 1 'x, y, z' loop_ _atom_site_type_symbol _atom_site_label _atom_site_symmetry_multiplicity _atom_site_fract_x _atom_site_fract_y _atom_site_fract_z _atom_site_occupancy Ba Ba0 1 0.91816900 0.33887600 0.75000000 1 Ba Ba1 1 0.33887600 0.91816900 0.25000000 1 Zn Zn2 1 0.53194500 0.76050100 0.75000000 1 Zn Zn3 1 0.76050100 0.53194500 0.25000000 1 Te Te4 1 0.96708400 0.81248900 0.75000000 1 Te Te5 1 0.81248900 0.96708400 0.25000000 1 Te Te6 1 0.44765900 0.30039900 0.75000000 1 Te Te7 1 0.30039900 0.44765900 0.25000000 1 O O8 1 0.26456400 0.99583000 0.75000000 1 O O9 1 0.99583000 0.26456400 0.25000000 1 O O10 1 0.58178800 0.29375100 0.49305800 1 O O11 1 0.29375100 0.58178800 0.50694200 1 O O12 1 0.58178800 0.29375100 0.00694200 1 O O13 1 0.29375100 0.58178800 0.99305800 1 O O14 1 0.67672000 0.64464100 0.75000000 1 O O15 1 0.64464100 0.67672000 0.25000000 1 O O16 1 0.97587500 0.66432600 0.50649800 1 O O17 1 0.66432600 0.97587500 0.49350200 1 O O18 1 0.97587500 0.66432600 0.99350200 1 O O19 1 0.66432600 0.97587500 0.00649800 1 O O20 1 0.00168000 0.00168000 0.50000000 1 O O21 1 0.00168000 0.00168000 0.00000000 1 | -5.55085414 | -5.988036 | -1.979659 | 0 | TRUE | -0.008348379 | 16.18549 | 11.86901926 | 4.316467 | 2.077611
mp-1103397 | BaSnF4 | ABC4 | # generated using pymatgen data_BaSnF4 _symmetry_space_group_name_H-M 'P 1' _cell_length_a 4.33358361 _cell_length_b 4.33358361 _cell_length_c 11.15426769 _cell_angle_alpha 90.00000000 _cell_angle_beta 90.00000000 _cell_angle_gamma 90.00000000 _symmetry_Int_Tables_number 1 _chemical_formula_structural BaSnF4 _chemical_formula_sum 'Ba2 Sn2 F8' _cell_volume 209.47655498 _cell_formula_units_Z 2 loop_ _symmetry_equiv_pos_site_id _symmetry_equiv_pos_as_xyz 1 'x, y, z' loop_ _atom_site_type_symbol _atom_site_label _atom_site_symmetry_multiplicity _atom_site_fract_x _atom_site_fract_y _atom_site_fract_z _atom_site_occupancy Ba Ba0 1 0.75000000 0.75000000 0.63492613 1 Ba Ba1 1 0.25000000 0.25000000 0.36507387 1 Sn Sn2 1 0.75000000 0.75000000 0.12607481 1 Sn Sn3 1 0.25000000 0.25000000 0.87392519 1 F F4 1 0.75000000 0.25000000 0.81433391 1 F F5 1 0.25000000 0.75000000 0.81433391 1 F F6 1 0.25000000 0.75000000 0.18566609 1 F F7 1 0.75000000 0.25000000 0.18566609 1 F F8 1 0.75000000 0.25000000 0.50000000 1 F F9 1 0.25000000 0.75000000 0.50000000 1 F F10 1 0.75000000 0.75000000 0.31282876 1 F F11 1 0.25000000 0.25000000 0.68717124 1 | -5.334073 | -5.642073 | -3.379663 | 0 | TRUE | -0.01284167 | 36.06719909 | 33.05851 | 3.008687 | 1.734557
mp-30315 | Ca3BN3 | AB3C3 | # generated using pymatgen data_Ca3BN3 _symmetry_space_group_name_H-M 'P 1' _cell_length_a 3.55636632 _cell_length_b 3.55636632 _cell_length_c 8.12197555 _cell_angle_alpha 90.00000000 _cell_angle_beta 90.00000000 _cell_angle_gamma 90.00000000 _symmetry_Int_Tables_number 1 _chemical_formula_structural Ca3BN3 _chemical_formula_sum 'Ca3 B1 N3' _cell_volume 102.72464643 _cell_formula_units_Z 1 loop_ _symmetry_equiv_pos_site_id _symmetry_equiv_pos_as_xyz 1 'x, y, z' loop_ _atom_site_type_symbol _atom_site_label _atom_site_symmetry_multiplicity _atom_site_fract_x _atom_site_fract_y _atom_site_fract_z _atom_site_occupancy Ca Ca0 1 -0.00000000 -0.00000000 0.00000000 1 Ca Ca1 1 0.50000000 0.50000000 0.72246180 1 Ca Ca2 1 0.50000000 0.50000000 0.27753820 1 B B3 1 -0.00000000 -0.00000000 0.50000000 1 N N4 1 -0.00000000 0.00000000 0.66575438 1 N N5 1 0.00000000 -0.00000000 0.33424562 1 N N6 1 0.50000000 0.50000000 0.00000000 1 | -6.470326 | -6.62504 | -1.238515 | 0 | TRUE | -0.04557432 | 18.0583 | 12.66959578 | 5.388701 | 2.321358
mp-1225983 | Cs4InSbCl12 | ABC4D12 | # generated using pymatgen data_Cs4InSbCl12 _symmetry_space_group_name_H-M 'P 1' _cell_length_a 7.67695800 _cell_length_b 7.67695800 _cell_length_c 10.67217000 _cell_angle_alpha 90.00000000 _cell_angle_beta 90.00000000 _cell_angle_gamma 90.00000000 _symmetry_Int_Tables_number 1 _chemical_formula_structural Cs4InSbCl12 _chemical_formula_sum 'Cs4 In1 Sb1 Cl12' _cell_volume 628.97164014 _cell_formula_units_Z 1 loop_ _symmetry_equiv_pos_site_id _symmetry_equiv_pos_as_xyz 1 'x, y, z' loop_ _atom_site_type_symbol _atom_site_label _atom_site_symmetry_multiplicity _atom_site_fract_x _atom_site_fract_y _atom_site_fract_z _atom_site_occupancy Cs Cs0 1 0.50000000 0.00000000 0.78136400 1 Cs Cs1 1 0.00000000 0.50000000 0.21863600 1 Cs Cs2 1 0.50000000 0.00000000 0.21863600 1 Cs Cs3 1 0.00000000 0.50000000 0.78136400 1 In In4 1 0.00000000 0.00000000 0.00000000 1 Sb Sb5 1 0.50000000 0.50000000 0.50000000 1 Cl Cl6 1 0.00000000 0.00000000 0.76058200 1 Cl Cl7 1 0.50000000 0.50000000 0.27396100 1 Cl Cl8 1 0.72215500 0.72215500 0.50000000 1 Cl Cl9 1 0.23607400 0.23607400 0.00000000 1 Cl Cl10 1 0.72215500 0.27784500 0.50000000 1 Cl Cl11 1 0.23607400 0.76392600 0.00000000 1 Cl Cl12 1 0.00000000 0.00000000 0.23941800 1 Cl Cl13 1 0.50000000 0.50000000 0.72603900 1 Cl Cl14 1 0.27784500 0.27784500 0.50000000 1 Cl Cl15 1 0.76392600 0.76392600 0.00000000 1 Cl Cl16 1 0.27784500 0.72215500 0.50000000 1 Cl Cl17 1 0.76392600 0.23607400 0.00000000 1 | -3.24225 | -3.651583 | -1.837987 | 0 | TRUE | -0.0230764 | 6.62491388 | 3.88664296 | 2.73827092 | 1.654772
mp-755100 | Cs2NiO2 | AB2C2 | # generated using pymatgen data_Cs2NiO2 _symmetry_space_group_name_H-M 'P 1' _cell_length_a 7.47145823 _cell_length_b 7.47145823 _cell_length_c 7.47145823 _cell_angle_alpha 145.71602723 _cell_angle_beta 145.71602723 _cell_angle_gamma 49.26875096 _symmetry_Int_Tables_number 1 _chemical_formula_structural Cs2NiO2 _chemical_formula_sum 'Cs2 Ni1 O2' _cell_volume 131.73873089 _cell_formula_units_Z 1 loop_ _symmetry_equiv_pos_site_id _symmetry_equiv_pos_as_xyz 1 'x, y, z' loop_ _atom_site_type_symbol _atom_site_label _atom_site_symmetry_multiplicity _atom_site_fract_x _atom_site_fract_y _atom_site_fract_z _atom_site_occupancy Cs Cs0 1 0.34920921 0.34920921 0.00000000 1 Cs Cs1 1 0.65079079 0.65079079 -0.00000000 1 Ni Ni2 1 -0.00000000 -0.00000000 -0.00000000 1 O O3 1 0.12434534 0.12434534 -0.00000000 1 O O4 1 0.87565466 0.87565466 0.00000000 1 | -3.960848403 | -4.743848403 | -1.250985 | 0 | TRUE | -0.05006359 | 9.760709 | 6.69150576 | 3.069204 | 1.751914
mp-27666 | IrCl3 | AB3 | # generated using pymatgen data_IrCl3 _symmetry_space_group_name_H-M 'P 1' _cell_length_a 6.08205802 _cell_length_b 6.08205826 _cell_length_c 6.11670533 _cell_angle_alpha 99.06912043 _cell_angle_beta 99.06911331 _cell_angle_gamma 120.01494917 _symmetry_Int_Tables_number 1 _chemical_formula_structural IrCl3 _chemical_formula_sum 'Ir2 Cl6' _cell_volume 185.92722145 _cell_formula_units_Z 2 loop_ _symmetry_equiv_pos_site_id _symmetry_equiv_pos_as_xyz 1 'x, y, z' loop_ _atom_site_type_symbol _atom_site_label _atom_site_symmetry_multiplicity _atom_site_fract_x _atom_site_fract_y _atom_site_fract_z _atom_site_occupancy Ir Ir0 1 0.16663007 0.83336993 -0.00000000 1 Ir Ir1 1 0.83336993 0.16663007 0.00000000 1 Cl Cl2 1 0.92254387 0.57067309 0.22328673 1 Cl Cl3 1 0.42932691 0.07745613 0.77671327 1 Cl Cl4 1 0.78106406 0.78106406 0.77612770 1 Cl Cl5 1 0.21893594 0.21893594 0.22387230 1 Cl Cl6 1 0.57067309 0.92254387 0.22328673 1 Cl Cl7 1 0.07745613 0.42932691 0.77671327 1 | -4.094543 | -4.555043 | -0.9590316575 | 0 | TRUE | -0.9590316575 | 4.811794 | 0.3749497 | 4.436845 | 2.106382
mp-1228129 | Ba4InSbO8 | ABC4D8 | # generated using pymatgen data_Ba4InSbO8 _symmetry_space_group_name_H-M 'P 1' _cell_length_a 7.35162560 _cell_length_b 7.35162560 _cell_length_c 6.00486800 _cell_angle_alpha 90.00000000 _cell_angle_beta 90.00000000 _cell_angle_gamma 131.87158249 _symmetry_Int_Tables_number 1 _chemical_formula_structural Ba4InSbO8 _chemical_formula_sum 'Ba4 In1 Sb1 O8' _cell_volume 241.66744769 _cell_formula_units_Z 1 loop_ _symmetry_equiv_pos_site_id _symmetry_equiv_pos_as_xyz 1 'x, y, z' loop_ _atom_site_type_symbol _atom_site_label _atom_site_symmetry_multiplicity _atom_site_fract_x _atom_site_fract_y _atom_site_fract_z _atom_site_occupancy Ba Ba0 1 0.35429700 0.64570300 0.00000000 1 Ba Ba1 1 0.85485900 0.14514100 0.50000000 1 Ba Ba2 1 0.14514100 0.85485900 0.50000000 1 Ba Ba3 1 0.64570300 0.35429700 0.00000000 1 In In4 1 0.00000000 0.00000000 0.00000000 1 Sb Sb5 1 0.50000000 0.50000000 0.50000000 1 O O6 1 0.26133900 0.26133900 0.73605900 1 O O7 1 0.73866100 0.73866100 0.26394100 1 O O8 1 0.73866100 0.73866100 0.73605900 1 O O9 1 0.26133900 0.26133900 0.26394100 1 O O10 1 0.15969900 0.84030100 0.00000000 1 O O11 1 0.65267700 0.34732300 0.50000000 1 O O12 1 0.34732300 0.65267700 0.50000000 1 O O13 1 0.84030100 0.15969900 0.00000000 1 | -6.15501 | -6.547581365 | -2.681146 | 0 | TRUE | -0.06188654 | 21.57793 | 17.25761 | 4.32031444 | 2.078537
mp-1191353 | RbGaH4 | ABC4 | # generated using pymatgen data_RbGaH4 _symmetry_space_group_name_H-M 'P 1' _cell_length_a 5.92142200 _cell_length_b 7.81233400 _cell_length_c 9.71786000 _cell_angle_alpha 90.00000000 _cell_angle_beta 90.00000000 _cell_angle_gamma 90.00000000 _symmetry_Int_Tables_number 1 _chemical_formula_structural RbGaH4 _chemical_formula_sum 'Rb4 Ga4 H16' _cell_volume 449.54943212 _cell_formula_units_Z 4 loop_ _symmetry_equiv_pos_site_id _symmetry_equiv_pos_as_xyz 1 'x, y, z' loop_ _atom_site_type_symbol _atom_site_label _atom_site_symmetry_multiplicity _atom_site_fract_x _atom_site_fract_y _atom_site_fract_z _atom_site_occupancy Rb Rb0 1 0.25000000 0.33747700 0.68254200 1 Rb Rb1 1 0.25000000 0.16252300 0.18254200 1 Rb Rb2 1 0.75000000 0.66252300 0.31745800 1 Rb Rb3 1 0.75000000 0.83747700 0.81745800 1 Ga Ga4 1 0.25000000 0.69314600 0.06214200 1 Ga Ga5 1 0.25000000 0.80685400 0.56214200 1 Ga Ga6 1 0.75000000 0.30685400 0.93785800 1 Ga Ga7 1 0.75000000 0.19314600 0.43785800 1 H H8 1 0.25000000 0.61412200 0.91152800 1 H H9 1 0.25000000 0.88587800 0.41152800 1 H H10 1 0.75000000 0.38587800 0.08847200 1 H H11 1 0.75000000 0.11412200 0.58847200 1 H H12 1 0.25000000 0.55060500 0.17958900 1 H H13 1 0.25000000 0.94939500 0.67958900 1 H H14 1 0.75000000 0.44939500 0.82041100 1 H H15 1 0.75000000 0.05060500 0.32041100 1 H H16 1 0.96866400 0.18747100 0.91816500 1 H H17 1 0.53133600 0.31252900 0.41816500 1 H H18 1 0.46866400 0.81252900 0.08183500 1 H H19 1 0.03133600 0.68747100 0.58183500 1 H H20 1 0.03133600 0.81252900 0.08183500 1 H H21 1 0.46866400 0.68747100 0.58183500 1 H H22 1 0.53133600 0.18747100 0.91816500 1 H H23 1 0.96866400 0.31252900 0.41816500 1 | -3.111107 | -3.23044 | -0.3005175 | 0 | TRUE | -0.1007162 | 7.3169395 | 4.676886 | 2.640054 | 1.624824
mp-760343 | FePO4 | ABC4 | # generated using pymatgen data_FePO4 _symmetry_space_group_name_H-M 'P 1' _cell_length_a 5.26511762 _cell_length_b 8.98291013 _cell_length_c 8.97419964 _cell_angle_alpha 100.44572605 _cell_angle_beta 75.50751142 _cell_angle_gamma 88.40298278 _symmetry_Int_Tables_number 1 _chemical_formula_structural FePO4 _chemical_formula_sum 'Fe4 P4 O16' _cell_volume 402.93093830 _cell_formula_units_Z 4 loop_ _symmetry_equiv_pos_site_id _symmetry_equiv_pos_as_xyz 1 'x, y, z' loop_ _atom_site_type_symbol _atom_site_label _atom_site_symmetry_multiplicity _atom_site_fract_x _atom_site_fract_y _atom_site_fract_z _atom_site_occupancy Fe Fe0 1 0.50031965 0.50030705 0.00006504 1 Fe Fe1 1 0.75030309 0.75015466 0.49990048 1 Fe Fe2 1 0.00034908 0.00030752 0.00005800 1 Fe Fe3 1 0.25031129 0.25015767 0.49990995 1 P P4 1 0.31228267 0.56250687 0.37514485 1 P P5 1 0.56269354 0.81254698 0.87485638 1 P P6 1 0.81230122 0.06251626 0.37515607 1 P P7 1 0.06266521 0.31256427 0.87486182 1 O O8 1 0.08669424 0.67064762 0.48611860 1 O O9 1 0.33668384 0.92079619 0.98534013 1 O O10 1 0.58673747 0.17065832 0.48610512 1 O O11 1 0.83662880 0.42076380 0.98533496 1 O O12 1 0.25326980 0.39715103 0.37883488 1 O O13 1 0.50359477 0.64731794 0.87867094 1 O O14 1 0.75328211 0.89715832 0.37884651 1 O O15 1 0.00359613 0.14729465 0.87863521 1 O O16 1 0.56419139 0.59229868 0.42761622 1 O O17 1 0.81422376 0.84263088 0.92766379 1 O O18 1 0.06419769 0.09230687 0.42760570 1 O O19 1 0.31415630 0.34263712 0.92768065 1 O O20 1 0.34471517 0.58912461 0.20803203 1 O O21 1 0.59604127 0.83950784 0.70777295 1 O O22 1 0.84473488 0.08912539 0.20801908 1 O O23 1 0.09602564 0.33952546 0.70777366 1 | -7.113012 | -7.947012 | -2.335332 | 0 | TRUE | -0.04985742 | 5.437536 | 2.526164 | 2.91137176 | 1.706274
mp-1020059 | LiGe2N3 | AB2C3 | # generated using pymatgen data_LiGe2N3 _symmetry_space_group_name_H-M 'P 1' _cell_length_a 5.04899466 _cell_length_b 5.51326646 _cell_length_c 5.51281700 _cell_angle_alpha 120.00269705 _cell_angle_beta 90.00000000 _cell_angle_gamma 90.00000000 _symmetry_Int_Tables_number 1 _chemical_formula_structural LiGe2N3 _chemical_formula_sum 'Li2 Ge4 N6' _cell_volume 132.89428294 _cell_formula_units_Z 2 loop_ _symmetry_equiv_pos_site_id _symmetry_equiv_pos_as_xyz 1 'x, y, z' loop_ _atom_site_type_symbol _atom_site_label _atom_site_symmetry_multiplicity _atom_site_fract_x _atom_site_fract_y _atom_site_fract_z _atom_site_occupancy Li Li0 1 0.49625130 0.34138190 -0.00000000 1 Li Li1 1 0.99625130 0.65861810 -0.00000000 1 Ge Ge2 1 0.49198751 0.66969502 0.67344986 1 Ge Ge3 1 0.49198751 0.99624515 0.32655014 1 Ge Ge4 1 0.99198751 0.33030498 0.32655014 1 Ge Ge5 1 0.99198751 0.00375485 0.67344986 1 N N6 1 0.12309650 0.66445438 0.62642210 1 N N7 1 0.12309650 0.03803228 0.37357790 1 N N8 1 0.62309650 0.33554562 0.37357790 1 N N9 1 0.62309650 0.96196772 0.62642210 1 N N10 1 0.09457868 0.29927528 -0.00000000 1 N N11 1 0.59457868 0.70072472 -0.00000000 1 | -6.356282 | -6.536782 | -0.5093717 | 0 | TRUE | -0.127768 | 9.902056 | 4.695961 | 5.206095 | 2.281687
mp-3779 | CrSiTe3 | ABC3 | # generated using pymatgen data_CrSiTe3 _symmetry_space_group_name_H-M 'P 1' _cell_length_a 8.25989701 _cell_length_b 8.25989776 _cell_length_c 8.25989744 _cell_angle_alpha 48.84663891 _cell_angle_beta 48.84663822 _cell_angle_gamma 48.84664312 _symmetry_Int_Tables_number 1 _chemical_formula_structural CrSiTe3 _chemical_formula_sum 'Cr2 Si2 Te6' _cell_volume 293.24880539 _cell_formula_units_Z 2 loop_ _symmetry_equiv_pos_site_id _symmetry_equiv_pos_as_xyz 1 'x, y, z' loop_ _atom_site_type_symbol _atom_site_label _atom_site_symmetry_multiplicity _atom_site_fract_x _atom_site_fract_y _atom_site_fract_z _atom_site_occupancy Cr Cr0 1 0.66618730 0.66618730 0.66618730 1 Cr Cr1 1 0.33381270 0.33381270 0.33381270 1 Si Si2 1 0.05220242 0.05220242 0.05220242 1 Si Si3 1 0.94779758 0.94779758 0.94779758 1 Te Te4 1 0.43974779 0.72118351 0.07765044 1 Te Te5 1 0.07765044 0.43974779 0.72118351 1 Te Te6 1 0.72118351 0.07765044 0.43974779 1 Te Te7 1 0.27881649 0.92234956 0.56025221 1 Te Te8 1 0.92234956 0.56025221 0.27881649 1 Te Te9 1 0.56025221 0.27881649 0.92234956 1 | -5.087400708 | -5.340600708 | -0.438944072 | 0 | TRUE | -0.06468308 | 13.50273 | 1.632385 | 11.87035 | 3.445337
mp-8547 | PdPtF6 | ABC6 | # generated using pymatgen data_PdPtF6 _symmetry_space_group_name_H-M 'P 1' _cell_length_a 5.56781027 _cell_length_b 5.56780337 _cell_length_c 5.56781005 _cell_angle_alpha 53.79667092 _cell_angle_beta 53.79671462 _cell_angle_gamma 53.79687967 _symmetry_Int_Tables_number 1 _chemical_formula_structural PdPtF6 _chemical_formula_sum 'Pd1 Pt1 F6' _cell_volume 104.35278477 _cell_formula_units_Z 1 loop_ _symmetry_equiv_pos_site_id _symmetry_equiv_pos_as_xyz 1 'x, y, z' loop_ _atom_site_type_symbol _atom_site_label _atom_site_symmetry_multiplicity _atom_site_fract_x _atom_site_fract_y _atom_site_fract_z _atom_site_occupancy Pd Pd0 1 -0.00000000 0.00000000 0.00000000 1 Pt Pt1 1 0.50000000 0.50000000 0.50000000 1 F F2 1 0.09840209 0.43173487 0.73017117 1 F F3 1 0.43173587 0.73016717 0.09840309 1 F F4 1 0.26983183 0.90159791 0.56826213 1 F F5 1 0.56826413 0.26983283 0.90159691 1 F F6 1 0.90159791 0.56826513 0.26982883 1 F F7 1 0.73016817 0.09840209 0.43173787 1 | -4.093337845 | -4.439837845 | -1.599852 | 0 | TRUE | -0.07519048 | 8.175067 | 1.838998 | 6.336068 | 2.517155
mp-9068 | K2NaAlP2 | ABC2D2 | # generated using pymatgen data_K2NaAlP2 _symmetry_space_group_name_H-M 'P 1' _cell_length_a 8.66715032 _cell_length_b 8.66715032 _cell_length_c 8.66715032 _cell_angle_alpha 137.24888702 _cell_angle_beta 134.76408511 _cell_angle_gamma 63.99187411 _symmetry_Int_Tables_number 1 _chemical_formula_structural K2NaAlP2 _chemical_formula_sum 'K4 Na2 Al2 P4' _cell_volume 309.59491090 _cell_formula_units_Z 2 loop_ _symmetry_equiv_pos_site_id _symmetry_equiv_pos_as_xyz 1 'x, y, z' loop_ _atom_site_type_symbol _atom_site_label _atom_site_symmetry_multiplicity _atom_site_fract_x _atom_site_fract_y _atom_site_fract_z _atom_site_occupancy K K0 1 0.56735200 0.32358600 0.24376600 1 K K1 1 0.43264800 0.67641400 0.75623400 1 K K2 1 0.92018000 0.17641400 0.74376600 1 K K3 1 0.07982000 0.82358600 0.25623400 1 Na Na4 1 0.50000000 0.25000000 0.75000000 1 Na Na5 1 0.50000000 0.75000000 0.25000000 1 Al Al6 1 0.00000000 0.75000000 0.75000000 1 Al Al7 1 0.00000000 0.25000000 0.25000000 1 P P8 1 0.89406400 0.59119500 0.30286900 1 P P9 1 0.28832600 0.09119500 0.19713100 1 P P10 1 0.71167400 0.90880500 0.80286900 1 P P11 1 0.10593600 0.40880500 0.69713100 1 | -3.566615 | -3.566615 | -0.5473642 | 0 | TRUE | -0.05685872 | 11.41812 | 5.536253 | 5.881866 | 2.425256
mp-27207 | K2MgCl4 | AB2C4 | # generated using pymatgen data_K2MgCl4 _symmetry_space_group_name_H-M 'P 1' _cell_length_a 4.92835306 _cell_length_b 4.92835320 _cell_length_c 8.55162692 _cell_angle_alpha 106.74741122 _cell_angle_beta 106.74740790 _cell_angle_gamma 89.99999700 _symmetry_Int_Tables_number 1 _chemical_formula_structural K2MgCl4 _chemical_formula_sum 'K2 Mg1 Cl4' _cell_volume 189.67874854 _cell_formula_units_Z 1 loop_ _symmetry_equiv_pos_site_id _symmetry_equiv_pos_as_xyz 1 'x, y, z' loop_ _atom_site_type_symbol _atom_site_label _atom_site_symmetry_multiplicity _atom_site_fract_x _atom_site_fract_y _atom_site_fract_z _atom_site_occupancy K K0 1 0.64194081 0.64194081 0.28388061 1 K K1 1 0.35805919 0.35805919 0.71611939 1 Mg Mg2 1 -0.00000000 -0.00000000 -0.00000000 1 Cl Cl3 1 0.83966811 0.83966811 0.67933822 1 Cl Cl4 1 0.16033189 0.16033189 0.32066178 1 Cl Cl5 1 -0.00000000 0.50000000 -0.00000000 1 Cl Cl6 1 0.50000000 -0.00000000 -0.00000000 1 | -3.514014 | -3.86487119 | -2.262696 | 0 | TRUE | -0.001340713 | 10.6488 | 8.133465 | 2.51533524 | 1.585981
mp-5045 | SnGeS3 | ABC3 | # generated using pymatgen data_SnGeS3 _symmetry_space_group_name_H-M 'P 1' _cell_length_a 10.73326962 _cell_length_b 6.84458475 _cell_length_c 7.53629849 _cell_angle_alpha 73.92042028 _cell_angle_beta 90.00000000 _cell_angle_gamma 90.00000000 _symmetry_Int_Tables_number 1 _chemical_formula_structural SnGeS3 _chemical_formula_sum 'Sn4 Ge4 S12' _cell_volume 531.99243079 _cell_formula_units_Z 4 loop_ _symmetry_equiv_pos_site_id _symmetry_equiv_pos_as_xyz 1 'x, y, z' loop_ _atom_site_type_symbol _atom_site_label _atom_site_symmetry_multiplicity _atom_site_fract_x _atom_site_fract_y _atom_site_fract_z _atom_site_occupancy Sn Sn0 1 0.44003786 0.71580277 0.13036899 1 Sn Sn1 1 0.94003786 0.78419723 0.86963101 1 Sn Sn2 1 0.55996214 0.28419723 0.86963101 1 Sn Sn3 1 0.05996214 0.21580277 0.13036899 1 Ge Ge4 1 0.72023966 0.01376536 0.30343380 1 Ge Ge5 1 0.77976034 0.51376536 0.30343380 1 Ge Ge6 1 0.27976034 0.98623464 0.69656620 1 Ge Ge7 1 0.22023966 0.48623464 0.69656620 1 S S8 1 0.16585007 0.90339258 0.94829817 1 S S9 1 0.76916237 0.19902064 0.49645888 1 S S10 1 0.26916237 0.30097936 0.50354112 1 S S11 1 0.23083763 0.80097936 0.50354112 1 S S12 1 0.52411299 0.07286519 0.21237155 1 S S13 1 0.02411299 0.42713481 0.78762845 1 S S14 1 0.47588701 0.92713481 0.78762845 1 S S15 1 0.97588701 0.57286519 0.21237155 1 S S16 1 0.83414993 0.09660742 0.05170183 1 S S17 1 0.33414993 0.40339258 0.94829817 1 S S18 1 0.66585007 0.59660742 0.05170183 1 S S19 1 0.73083763 0.69902064 0.49645888 1 | -4.592027 | -4.893827 | -0.6854374 | 0 | TRUE | -0.01136727 | 14.50485192 | 8.360267 | 6.144585 | 2.478827
mp-17012 | Sr2VN3 | AB2C3 | # generated using pymatgen data_Sr2VN3 _symmetry_space_group_name_H-M 'P 1' _cell_length_a 6.20293795 _cell_length_b 6.20293795 _cell_length_c 12.31504217 _cell_angle_alpha 89.59908484 _cell_angle_beta 89.59908484 _cell_angle_gamma 125.11808116 _symmetry_Int_Tables_number 1 _chemical_formula_structural Sr2VN3 _chemical_formula_sum 'Sr8 V4 N12' _cell_volume 387.54053875 _cell_formula_units_Z 4 loop_ _symmetry_equiv_pos_site_id _symmetry_equiv_pos_as_xyz 1 'x, y, z' loop_ _atom_site_type_symbol _atom_site_label _atom_site_symmetry_multiplicity _atom_site_fract_x _atom_site_fract_y _atom_site_fract_z _atom_site_occupancy Sr Sr0 1 0.55639956 0.95158390 0.85379829 1 Sr Sr1 1 0.95158390 0.55639956 0.35379829 1 Sr Sr2 1 0.44360044 0.04841610 0.14620171 1 Sr Sr3 1 0.04841610 0.44360044 0.64620171 1 Sr Sr4 1 0.64461534 0.86589460 0.42272369 1 Sr Sr5 1 0.13410540 0.35538466 0.07727631 1 Sr Sr6 1 0.35538466 0.13410540 0.57727631 1 Sr Sr7 1 0.86589460 0.64461534 0.92272369 1 V V8 1 0.74141420 0.74649236 0.66403952 1 V V9 1 0.25858580 0.25350764 0.33596048 1 V V10 1 0.25350764 0.25858580 0.83596048 1 V V11 1 0.74649236 0.74141420 0.16403952 1 N N12 1 0.67313146 0.85195996 0.04645030 1 N N13 1 0.14804004 0.32686854 0.45354970 1 N N14 1 0.32686854 0.14804004 0.95354970 1 N N15 1 0.85195996 0.67313146 0.54645030 1 N N16 1 0.97936601 0.02063399 0.25000000 1 N N17 1 0.02063399 0.97936601 0.75000000 1 N N18 1 0.44641181 0.55358819 0.25000000 1 N N19 1 0.12038101 0.44153463 0.86704408 1 N N20 1 0.44153463 0.12038101 0.36704408 1 N N21 1 0.87961899 0.55846537 0.13295592 1 N N22 1 0.55846537 0.87961899 0.63295592 1 N N23 1 0.55358819 0.44641181 0.75000000 1 | -7.368621 | -7.549121 | -1.303725 | 0 | TRUE | -0.3869661 | 19.91719 | 13.10846 | 6.80872979 | 2.609354
mp-540957 | Cs2TeI6 | AB2C6 | # generated using pymatgen data_Cs2TeI6 _symmetry_space_group_name_H-M 'P 1' _cell_length_a 8.38957412 _cell_length_b 8.38957367 _cell_length_c 8.38957342 _cell_angle_alpha 59.99999680 _cell_angle_beta 59.99999860 _cell_angle_gamma 59.99999731 _symmetry_Int_Tables_number 1 _chemical_formula_structural Cs2TeI6 _chemical_formula_sum 'Cs2 Te1 I6' _cell_volume 417.54632418 _cell_formula_units_Z 1 loop_ _symmetry_equiv_pos_site_id _symmetry_equiv_pos_as_xyz 1 'x, y, z' loop_ _atom_site_type_symbol _atom_site_label _atom_site_symmetry_multiplicity _atom_site_fract_x _atom_site_fract_y _atom_site_fract_z _atom_site_occupancy Cs Cs0 1 0.25000000 0.25000000 0.25000000 1 Cs Cs1 1 0.75000000 0.75000000 0.75000000 1 Te Te2 1 -0.00000000 0.00000000 0.00000000 1 I I3 1 0.75072619 0.24927381 0.24927381 1 I I4 1 0.75072619 0.75072619 0.24927381 1 I I5 1 0.24927381 0.24927381 0.75072619 1 I I6 1 0.75072619 0.24927381 0.75072619 1 I I7 1 0.24927381 0.75072619 0.24927381 1 I I8 1 0.24927381 0.75072619 0.75072619 1 | -2.384766 | -2.637432 | -1.106953 | 0 | TRUE | -0.05298687 | 12.91478 | 8.06985 | 4.84493186 | 2.201121
mp-690544 | Ga2FeO4 | AB2C4 | # generated using pymatgen data_Ga2FeO4 _symmetry_space_group_name_H-M 'P 1' _cell_length_a 5.77627727 _cell_length_b 8.42788694 _cell_length_c 5.99521973 _cell_angle_alpha 90.00013386 _cell_angle_beta 90.00333220 _cell_angle_gamma 90.00049438 _symmetry_Int_Tables_number 1 _chemical_formula_structural Ga2FeO4 _chemical_formula_sum 'Ga8 Fe4 O16' _cell_volume 291.85815816 _cell_formula_units_Z 4 loop_ _symmetry_equiv_pos_site_id _symmetry_equiv_pos_as_xyz 1 'x, y, z' loop_ _atom_site_type_symbol _atom_site_label _atom_site_symmetry_multiplicity _atom_site_fract_x _atom_site_fract_y _atom_site_fract_z _atom_site_occupancy Ga Ga0 1 0.00000792 0.00962748 0.99999818 1 Ga Ga1 1 0.49999673 0.50964560 0.50000191 1 Ga Ga2 1 0.49999192 0.24037369 0.00000230 1 Ga Ga3 1 0.00000321 0.74035516 0.49999783 1 Ga Ga4 1 -0.00000357 0.37500306 0.24997694 1 Ga Ga5 1 0.50000347 0.87499756 0.75002318 1 Ga Ga6 1 0.99999439 0.37500352 0.75001415 1 Ga Ga7 1 0.50000565 0.87499696 0.24998519 1 Fe Fe8 1 0.24999953 0.12500036 0.49999982 1 Fe Fe9 1 0.25000138 0.62500032 -0.00000049 1 Fe Fe10 1 0.74999980 0.62500022 -0.00000070 1 Fe Fe11 1 0.75000058 0.12500027 0.49999969 1 O O12 1 0.76493189 0.37316659 0.99997984 1 O O13 1 0.26494945 0.87316326 0.49998562 1 O O14 1 0.23504956 0.37316195 0.00001078 1 O O15 1 0.73506721 0.87316313 0.50003084 1 O O16 1 0.26495023 0.87683805 0.99998888 1 O O17 1 0.76493274 0.37683673 0.49996913 1 O O18 1 0.73506797 0.87683335 0.00002002 1 O O19 1 0.23505040 0.37683648 0.50001376 1 O O20 1 0.99999621 0.61026688 0.24760482 1 O O21 1 0.49996640 0.11027341 0.74762496 1 O O22 1 0.00000001 0.61026040 0.75238122 1 O O23 1 0.50000934 0.11027646 0.25238753 1 O O24 1 0.50000094 0.63973934 0.24761940 1 O O25 1 0.99999051 0.13972345 0.74761334 1 O O26 1 0.50000447 0.63973233 0.75239499 1 O O27 1 0.00003364 0.13972600 0.25237587 1 | -6.251988 | -6.966846 | -2.064993 | 0 | TRUE | -0.02026277 | 11.99306 | 7.55549 | 4.43757139 | 2.106554
mp-29138 | KAuSe2 | ABC2 | # generated using pymatgen data_KAuSe2 _symmetry_space_group_name_H-M 'P 1' _cell_length_a 3.69177260 _cell_length_b 7.76354793 _cell_length_c 7.76354793 _cell_angle_alpha 90.00000000 _cell_angle_beta 90.00000000 _cell_angle_gamma 90.00000000 _symmetry_Int_Tables_number 1 _chemical_formula_structural KAuSe2 _chemical_formula_sum 'K2 Au2 Se4' _cell_volume 222.51301549 _cell_formula_units_Z 2 loop_ _symmetry_equiv_pos_site_id _symmetry_equiv_pos_as_xyz 1 'x, y, z' loop_ _atom_site_type_symbol _atom_site_label _atom_site_symmetry_multiplicity _atom_site_fract_x _atom_site_fract_y _atom_site_fract_z _atom_site_occupancy K K0 1 -0.00000000 0.50000000 0.50000000 1 K K1 1 -0.00000000 0.00000000 0.00000000 1 Au Au2 1 -0.00000000 0.00000000 0.50000000 1 Au Au3 1 -0.00000000 0.50000000 0.00000000 1 Se Se4 1 0.50000000 0.34718465 0.15281535 1 Se Se5 1 0.50000000 0.84718465 0.34718465 1 Se Se6 1 0.50000000 0.15281535 0.65281535 1 Se Se7 1 0.50000000 0.65281535 0.84718465 1 | -3.430352 | -3.666352 | -0.8223258 | 0 | TRUE | -0.0193484 | 10.01744 | 0.2879155 | 9.72952317 | 3.119218
mp-9158 | LiCuO2 | ABC2 | # generated using pymatgen data_LiCuO2 _symmetry_space_group_name_H-M 'P 1' _cell_length_a 2.69714585 _cell_length_b 3.15558732 _cell_length_c 4.98840851 _cell_angle_alpha 81.85476515 _cell_angle_beta 74.31542630 _cell_angle_gamma 64.69986096 _symmetry_Int_Tables_number 1 _chemical_formula_structural LiCuO2 _chemical_formula_sum 'Li1 Cu1 O2' _cell_volume 36.93841493 _cell_formula_units_Z 1 loop_ _symmetry_equiv_pos_site_id _symmetry_equiv_pos_as_xyz 1 'x, y, z' loop_ _atom_site_type_symbol _atom_site_label _atom_site_symmetry_multiplicity _atom_site_fract_x _atom_site_fract_y _atom_site_fract_z _atom_site_occupancy Li Li0 1 -0.00000000 0.50000000 0.50000000 1 Cu Cu1 1 -0.00000000 0.00000000 -0.00000000 1 O O2 1 0.57527605 0.10159011 0.74785580 1 O O3 1 0.42472395 0.89840989 0.25214420 1 | -5.083094 | -5.426594 | -1.451218 | 0 | TRUE | -0.06430033 | 17.00944 | 8.790516 | 8.218929 | 2.866867
mp-505702 | Pb2CO4 | AB2C4 | # generated using pymatgen data_Pb2CO4 _symmetry_space_group_name_H-M 'P 1' _cell_length_a 5.15487354 _cell_length_b 9.23428997 _cell_length_c 9.29770003 _cell_angle_alpha 90.00000000 _cell_angle_beta 90.00000000 _cell_angle_gamma 90.00000000 _symmetry_Int_Tables_number 1 _chemical_formula_structural Pb2CO4 _chemical_formula_sum 'Pb8 C4 O16' _cell_volume 442.58537011 _cell_formula_units_Z 4 loop_ _symmetry_equiv_pos_site_id _symmetry_equiv_pos_as_xyz 1 'x, y, z' loop_ _atom_site_type_symbol _atom_site_label _atom_site_symmetry_multiplicity _atom_site_fract_x _atom_site_fract_y _atom_site_fract_z _atom_site_occupancy Pb Pb0 1 0.01200046 0.54996270 0.58474799 1 Pb Pb1 1 0.51200046 0.95003730 0.41525201 1 Pb Pb2 1 0.98799954 0.04996270 0.91525201 1 Pb Pb3 1 0.48799954 0.45003730 0.08474799 1 Pb Pb4 1 0.95844123 0.24388462 0.34564599 1 Pb Pb5 1 0.45844123 0.25611538 0.65435401 1 Pb Pb6 1 0.04155877 0.74388462 0.15435401 1 Pb Pb7 1 0.54155877 0.75611538 0.84564599 1 C C8 1 0.99085682 0.49614125 0.90250404 1 C C9 1 0.49085682 0.00385875 0.09749596 1 C C10 1 0.00914318 0.99614125 0.59749596 1 C C11 1 0.50914318 0.50385875 0.40250404 1 O O12 1 0.20862226 0.49177635 0.83609324 1 O O13 1 0.70862226 0.00822365 0.16390676 1 O O14 1 0.79137774 0.99177635 0.66390676 1 O O15 1 0.29137774 0.50822365 0.33609324 1 O O16 1 0.72448978 0.49296889 0.33231349 1 O O17 1 0.22448978 0.00703111 0.66768651 1 O O18 1 0.27551022 0.99296889 0.16768651 1 O O19 1 0.77551022 0.50703111 0.83231349 1 O O20 1 0.01571768 0.98879646 0.45741155 1 O O21 1 0.51571768 0.51120354 0.54258845 1 O O22 1 0.98428232 0.48879646 0.04258845 1 O O23 1 0.48428232 0.01120354 0.95741155 1 O O24 1 0.04321011 0.31489442 0.57138418 1 O O25 1 0.54321011 0.18510558 0.42861582 1 O O26 1 0.95678989 0.81489442 0.92861582 1 O O27 1 0.45678989 0.68510558 0.07138418 1 | -6.533806 | -6.926378 | -1.720561 | 0 | TRUE | -0.007793832 | 20.82558 | 16.60537 | 4.220213 | 2.054316
mp-1104183 | Mn(BiSe2)2 | AB2C4 | # generated using pymatgen data_Mn(BiSe2)2 _symmetry_space_group_name_H-M 'P 1' _cell_length_a 4.07875928 _cell_length_b 6.96783979 _cell_length_c 14.11611021 _cell_angle_alpha 87.49048378 _cell_angle_beta 81.69330304 _cell_angle_gamma 72.98124131 _symmetry_Int_Tables_number 1 _chemical_formula_structural Mn(BiSe2)2 _chemical_formula_sum 'Mn2 Bi4 Se8' _cell_volume 379.58868072 _cell_formula_units_Z 2 loop_ _symmetry_equiv_pos_site_id _symmetry_equiv_pos_as_xyz 1 'x, y, z' loop_ _atom_site_type_symbol _atom_site_label _atom_site_symmetry_multiplicity _atom_site_fract_x _atom_site_fract_y _atom_site_fract_z _atom_site_occupancy Mn Mn0 1 0.00000000 0.50000000 0.50000000 1 Mn Mn1 1 0.00000000 -0.00000000 -0.00000000 1 Bi Bi2 1 0.22096369 0.93027009 0.62780454 1 Bi Bi3 1 0.77903631 0.06972991 0.37219546 1 Bi Bi4 1 0.35192861 0.43329803 0.86284375 1 Bi Bi5 1 0.64807139 0.56670197 0.13715625 1 Se Se6 1 0.65701819 0.72954562 0.95641601 1 Se Se7 1 0.34298181 0.27045438 0.04358399 1 Se Se8 1 0.01265112 0.14828159 0.82641517 1 Se Se9 1 0.98734888 0.85171841 0.17358483 1 Se Se10 1 0.60051952 0.24450575 0.55445321 1 Se Se11 1 0.39948048 0.75549425 0.44554679 1 Se Se12 1 0.83355163 0.65509447 0.67780226 1 Se Se13 1 0.16644837 0.34490553 0.32219774 1 | -4.801869325 | -5.071584 | -0.667778 | 0 | TRUE | -0.005959192 | 60.08838 | 42.16899 | 17.91939574 | 4.233131
mp-1409292 | MgNiF6 | ABC6 | # generated using pymatgen data_MgNiF6 _symmetry_space_group_name_H-M 'P 1' _cell_length_a 5.16464564 _cell_length_b 5.16464565 _cell_length_c 5.16464597 _cell_angle_alpha 55.41825006 _cell_angle_beta 55.41825214 _cell_angle_gamma 55.41824712 _symmetry_Int_Tables_number 1 _chemical_formula_structural MgNiF6 _chemical_formula_sum 'Mg1 Ni1 F6' _cell_volume 87.04450752 _cell_formula_units_Z 1 loop_ _symmetry_equiv_pos_site_id _symmetry_equiv_pos_as_xyz 1 'x, y, z' loop_ _atom_site_type_symbol _atom_site_label _atom_site_symmetry_multiplicity _atom_site_fract_x _atom_site_fract_y _atom_site_fract_z _atom_site_occupancy Mg Mg0 1 0.50000000 0.50000000 0.50000000 1 Ni Ni1 1 -0.00000000 -0.00000000 0.00000000 1 F F2 1 0.62702890 0.90584919 0.23064069 1 F F3 1 0.90584919 0.23064069 0.62702890 1 F F4 1 0.76935931 0.37297110 0.09415081 1 F F5 1 0.09415081 0.76935931 0.37297110 1 F F6 1 0.37297110 0.09415081 0.76935931 1 F F7 1 0.23064069 0.62702890 0.90584919 1 | -4.082977 | -4.747102 | -2.390941 | 0 | TRUE | -0.0388044 | 5.80648 | 2.701982 | 3.104498 | 1.761958
mp-863745 | RbSrCO3F | ABCDE3 | # generated using pymatgen data_RbSrCO3F _symmetry_space_group_name_H-M 'P 1' _cell_length_a 5.37484448 _cell_length_b 5.37484448 _cell_length_c 4.86527200 _cell_angle_alpha 90.00000000 _cell_angle_beta 90.00000000 _cell_angle_gamma 120.00000591 _symmetry_Int_Tables_number 1 _chemical_formula_structural RbSrCO3F _chemical_formula_sum 'Rb1 Sr1 C1 O3 F1' _cell_volume 121.72212795 _cell_formula_units_Z 1 loop_ _symmetry_equiv_pos_site_id _symmetry_equiv_pos_as_xyz 1 'x, y, z' loop_ _atom_site_type_symbol _atom_site_label _atom_site_symmetry_multiplicity _atom_site_fract_x _atom_site_fract_y _atom_site_fract_z _atom_site_occupancy Rb Rb0 1 0.66666700 0.33333300 0.00000000 1 Sr Sr1 1 0.00000000 0.00000000 0.50000000 1 C C2 1 0.33333300 0.66666700 0.50000000 1 O O3 1 0.47335200 0.94670300 0.50000000 1 O O4 1 0.47335200 0.52664800 0.50000000 1 O O5 1 0.05329700 0.52664800 0.50000000 1 F F6 1 0.00000000 0.00000000 0.00000000 1 | -6.51710086 | -6.877529 | -2.784638 | 0 | TRUE | -0.01935139 | 7.887228 | 5.522278 | 2.364951 | 1.53784
mp-1078443 | As2Se3 | A2B3 | # generated using pymatgen data_As2Se3 _symmetry_space_group_name_H-M 'P 1' _cell_length_a 3.73717398 _cell_length_b 7.30042581 _cell_length_c 9.68260008 _cell_angle_alpha 93.43549277 _cell_angle_beta 90.00000000 _cell_angle_gamma 104.83023354 _symmetry_Int_Tables_number 1 _chemical_formula_structural As2Se3 _chemical_formula_sum 'As4 Se6' _cell_volume 254.87896411 _cell_formula_units_Z 2 loop_ _symmetry_equiv_pos_site_id _symmetry_equiv_pos_as_xyz 1 'x, y, z' loop_ _atom_site_type_symbol _atom_site_label _atom_site_symmetry_multiplicity _atom_site_fract_x _atom_site_fract_y _atom_site_fract_z _atom_site_occupancy As As0 1 0.61878435 0.23756769 0.42989563 1 As As1 1 0.38121565 0.76243331 0.57010437 1 As As2 1 0.20673297 0.41346394 0.13737840 1 As As3 1 0.79326703 0.58653606 0.86262160 1 Se Se4 1 0.03877072 0.07754143 0.29310585 1 Se Se5 1 0.96122928 0.92245857 0.70689415 1 Se Se6 1 0.77084781 0.54169462 0.33013695 1 Se Se7 1 0.22915219 0.45830538 0.66986305 1 Se Se8 1 0.36468548 0.72937095 0.03019553 1 Se Se9 1 0.63531452 0.27062905 0.96980447 1 | -4.079416479 | -4.362616479 | -0.4014222 | 0 | TRUE | -0.4014222 | 57.92530556 | 40.79919749 | 17.12610807 | 4.13837
mp-2286 | Li2Se | AB2 | # generated using pymatgen data_Li2Se _symmetry_space_group_name_H-M 'P 1' _cell_length_a 4.20876216 _cell_length_b 4.20876220 _cell_length_c 4.20876200 _cell_angle_alpha 60.00000154 _cell_angle_beta 60.00000129 _cell_angle_gamma 60.00000111 _symmetry_Int_Tables_number 1 _chemical_formula_structural Li2Se _chemical_formula_sum 'Li2 Se1' _cell_volume 52.71669260 _cell_formula_units_Z 1 loop_ _symmetry_equiv_pos_site_id _symmetry_equiv_pos_as_xyz 1 'x, y, z' loop_ _atom_site_type_symbol _atom_site_label _atom_site_symmetry_multiplicity _atom_site_fract_x _atom_site_fract_y _atom_site_fract_z _atom_site_occupancy Li Li0 1 0.25000000 0.25000000 0.25000000 1 Li Li1 1 0.75000000 0.75000000 0.75000000 1 Se Se2 1 0.00000000 0.00000000 0.00000000 1 | -3.698386 | -3.85571906 | -1.4178 | 0 | TRUE | -1.4178 | 7.843691 | 3.518698 | 4.324994 | 2.079662
mp-772813 | Ca2Cu2O5 | A2B2C5 | # generated using pymatgen data_Ca2Cu2O5 _symmetry_space_group_name_H-M 'P 1' _cell_length_a 3.52256546 _cell_length_b 10.39859129 _cell_length_c 12.68787037 _cell_angle_alpha 90.00000000 _cell_angle_beta 90.00000000 _cell_angle_gamma 90.00000000 _symmetry_Int_Tables_number 1 _chemical_formula_structural Ca2Cu2O5 _chemical_formula_sum 'Ca8 Cu8 O20' _cell_volume 464.75312015 _cell_formula_units_Z 4 loop_ _symmetry_equiv_pos_site_id _symmetry_equiv_pos_as_xyz 1 'x, y, z' loop_ _atom_site_type_symbol _atom_site_label _atom_site_symmetry_multiplicity _atom_site_fract_x _atom_site_fract_y _atom_site_fract_z _atom_site_occupancy Ca Ca0 1 0.17649938 0.04579328 0.87077456 1 Ca Ca1 1 0.17467709 0.20448738 0.53712529 1 Ca Ca2 1 0.67467709 0.29551262 0.03712529 1 Ca Ca3 1 0.67649938 0.45420672 0.37077456 1 Ca Ca4 1 0.32350062 0.54579328 0.87077456 1 Ca Ca5 1 0.32532291 0.70448738 0.53712529 1 Ca Ca6 1 0.82532291 0.79551262 0.03712529 1 Ca Ca7 1 0.82350062 0.95420672 0.37077456 1 Cu Cu8 1 0.35851760 0.01257136 0.15431810 1 Cu Cu9 1 0.13781501 0.23770809 0.25024704 1 Cu Cu10 1 0.63781501 0.26229191 0.75024704 1 Cu Cu11 1 0.85851760 0.48742864 0.65431810 1 Cu Cu12 1 0.14148240 0.51257136 0.15431810 1 Cu Cu13 1 0.36218499 0.73770809 0.25024704 1 Cu Cu14 1 0.86218499 0.76229191 0.75024704 1 Cu Cu15 1 0.64148240 0.98742864 0.65431810 1 O O16 1 0.33608552 0.08203779 0.28875373 1 O O17 1 0.67410269 0.05784249 0.52362979 1 O O18 1 0.36301592 0.12405052 0.70307133 1 O O19 1 0.15705613 0.16771520 0.11549971 1 O O20 1 0.67335419 0.19218022 0.88058144 1 O O21 1 0.17335419 0.30781978 0.38058144 1 O O22 1 0.65705613 0.33228480 0.61549971 1 O O23 1 0.86301592 0.37594948 0.20307133 1 O O24 1 0.17410269 0.44215751 0.02362979 1 O O25 1 0.83608552 0.41796221 0.78875373 1 O O26 1 0.16391448 0.58203779 0.28875373 1 O O27 1 0.82589731 0.55784249 0.52362979 1 O O28 1 0.13698408 0.62405052 0.70307133 1 O O29 1 0.34294387 0.66771520 0.11549971 1 O O30 1 0.82664581 0.69218022 0.88058144 1 O O31 1 0.32664581 0.80781978 0.38058144 1 O O32 1 0.84294387 0.83228480 0.61549971 1 O O33 1 0.63698408 0.87594948 0.20307133 1 O O34 1 0.32589731 0.94215751 0.02362979 1 O O35 1 0.66391448 0.91796221 0.78875373 1 | -5.79388 | -6.175547 | -2.070763 | 0 | TRUE | -0.005196171 | 11.35337 | 5.018839 | 6.33453274 | 2.51685
mp-24537 | FeH8(BrO2)2 | AB2C4D8 | # generated using pymatgen data_FeH8(BrO2)2 _symmetry_space_group_name_H-M 'P 1' _cell_length_a 7.65288100 _cell_length_b 6.13903300 _cell_length_c 8.79389506 _cell_angle_alpha 68.78095216 _cell_angle_beta 90.00000000 _cell_angle_gamma 90.00000000 _symmetry_Int_Tables_number 1 _chemical_formula_structural FeH8(BrO2)2 _chemical_formula_sum 'Fe2 H16 Br4 O8' _cell_volume 385.13851287 _cell_formula_units_Z 2 loop_ _symmetry_equiv_pos_site_id _symmetry_equiv_pos_as_xyz 1 'x, y, z' loop_ _atom_site_type_symbol _atom_site_label _atom_site_symmetry_multiplicity _atom_site_fract_x _atom_site_fract_y _atom_site_fract_z _atom_site_occupancy Fe Fe0 1 0.00000000 0.00000000 0.00000000 1 Fe Fe1 1 0.50000000 0.00000000 0.50000000 1 H H2 1 0.70590300 0.63294200 0.49530000 1 H H3 1 0.20590300 0.36705800 0.00470000 1 H H4 1 0.29409700 0.36705800 0.50470000 1 H H5 1 0.79409700 0.63294200 0.99530000 1 H H6 1 0.70068700 0.62263900 0.67547900 1 H H7 1 0.20068700 0.37736100 0.82452100 1 H H8 1 0.29931300 0.37736100 0.32452100 1 H H9 1 0.79931300 0.62263900 0.17547900 1 H H10 1 0.56795900 0.10873000 0.16334200 1 H H11 1 0.06795900 0.89127000 0.33665800 1 H H12 1 0.43204100 0.89127000 0.83665800 1 H H13 1 0.93204100 0.10873000 0.66334200 1 H H14 1 0.42550700 0.90891500 0.21234500 1 H H15 1 0.92550700 0.09108500 0.28765500 1 H H16 1 0.07449300 0.90891500 0.71234500 1 H H17 1 0.57449300 0.09108500 0.78765500 1 Br Br18 1 0.22963700 0.68849800 0.57890400 1 Br Br19 1 0.72963700 0.31150200 0.92109600 1 Br Br20 1 0.27036300 0.68849800 0.07890400 1 Br Br21 1 0.77036300 0.31150200 0.42109600 1 O O22 1 0.68987100 0.73189700 0.56129500 1 O O23 1 0.18987100 0.26810300 0.93870500 1 O O24 1 0.31012900 0.26810300 0.43870500 1 O O25 1 0.81012900 0.73189700 0.06129500 1 O O26 1 0.49532000 0.00929700 0.25485700 1 O O27 1 0.99532000 0.99070300 0.24514300 1 O O28 1 0.50468000 0.99070300 0.74514300 1 O O29 1 0.00468000 0.00929700 0.75485700 1 | -4.729823 | -5.134623 | -1.234313 | 0 | TRUE | -0.0381476 | 4.963508 | 2.29256586 | 2.670942 | 1.634302
mp-22922 | AgCl | AB | # generated using pymatgen data_AgCl _symmetry_space_group_name_H-M 'P 1' _cell_length_a 3.92113791 _cell_length_b 3.92113727 _cell_length_c 3.92113719 _cell_angle_alpha 60.00000078 _cell_angle_beta 60.00000614 _cell_angle_gamma 60.00000900 _symmetry_Int_Tables_number 1 _chemical_formula_structural AgCl _chemical_formula_sum 'Ag1 Cl1' _cell_volume 42.63058135 _cell_formula_units_Z 1 loop_ _symmetry_equiv_pos_site_id _symmetry_equiv_pos_as_xyz 1 'x, y, z' loop_ _atom_site_type_symbol _atom_site_label _atom_site_symmetry_multiplicity _atom_site_fract_x _atom_site_fract_y _atom_site_fract_z _atom_site_occupancy Ag Ag0 1 0.00000000 -0.00000000 0.00000000 1 Cl Cl1 1 0.50000000 0.50000000 0.50000000 1 | -2.767428745 | -3.074428745 | -0.7338824 | 0 | TRUE | -0.1110523 | 11.41491 | 5.661744 | 5.753168 | 2.398576
mp-557668 | MnPtF6 | ABC6 | # generated using pymatgen data_MnPtF6 _symmetry_space_group_name_H-M 'P 1' _cell_length_a 5.55134357 _cell_length_b 5.55134974 _cell_length_c 5.55135236 _cell_angle_alpha 54.20120355 _cell_angle_beta 54.20117802 _cell_angle_gamma 54.20123903 _symmetry_Int_Tables_number 1 _chemical_formula_structural MnPtF6 _chemical_formula_sum 'Mn1 Pt1 F6' _cell_volume 104.59808410 _cell_formula_units_Z 1 loop_ _symmetry_equiv_pos_site_id _symmetry_equiv_pos_as_xyz 1 'x, y, z' loop_ _atom_site_type_symbol _atom_site_label _atom_site_symmetry_multiplicity _atom_site_fract_x _atom_site_fract_y _atom_site_fract_z _atom_site_occupancy Mn Mn0 1 -0.00000000 0.00000000 0.00000000 1 Pt Pt1 1 0.50000000 0.50000000 0.50000000 1 F F2 1 0.88586540 0.60236543 0.25786234 1 F F3 1 0.60236643 0.25786334 0.88586640 1 F F4 1 0.74213766 0.11413360 0.39763457 1 F F5 1 0.39763357 0.74213666 0.11413360 1 F F6 1 0.11413460 0.39763457 0.74213766 1 F F7 1 0.25786234 0.88586640 0.60236543 1 | -4.982358 | -5.537358 | -2.199605 | 0 | TRUE | -0.08024527 | 5.725117 | 2.326273 | 3.39884487 | 1.843596
mp-18317 | Na5SnP3 | AB3C5 | # generated using pymatgen data_Na5SnP3 _symmetry_space_group_name_H-M 'P 1' _cell_length_a 7.41632201 _cell_length_b 8.26664041 _cell_length_c 15.58082347 _cell_angle_alpha 58.36015192 _cell_angle_beta 90.00000000 _cell_angle_gamma 90.00000000 _symmetry_Int_Tables_number 1 _chemical_formula_structural Na5SnP3 _chemical_formula_sum 'Na20 Sn4 P12' _cell_volume 813.24696286 _cell_formula_units_Z 4 loop_ _symmetry_equiv_pos_site_id _symmetry_equiv_pos_as_xyz 1 'x, y, z' loop_ _atom_site_type_symbol _atom_site_label _atom_site_symmetry_multiplicity _atom_site_fract_x _atom_site_fract_y _atom_site_fract_z _atom_site_occupancy Na Na0 1 0.49674428 0.09165209 0.23994782 1 Na Na1 1 0.99674428 0.90834791 0.26005218 1 Na Na2 1 0.50325572 0.90834791 0.76005218 1 Na Na3 1 0.00325572 0.09165209 0.73994782 1 Na Na4 1 0.03958590 0.41138989 0.41128671 1 Na Na5 1 0.53958590 0.58861011 0.08871329 1 Na Na6 1 0.96041410 0.58861011 0.58871329 1 Na Na7 1 0.46041410 0.41138989 0.91128671 1 Na Na8 1 0.52175812 0.25325740 0.41188002 1 Na Na9 1 0.02175812 0.74674260 0.08811998 1 Na Na10 1 0.47824188 0.74674260 0.58811998 1 Na Na11 1 0.97824188 0.25325740 0.91188002 1 Na Na12 1 0.66059280 0.99525391 0.08200311 1 Na Na13 1 0.16059280 0.00474609 0.41799689 1 Na Na14 1 0.33940720 0.00474609 0.91799689 1 Na Na15 1 0.83940720 0.99525391 0.58200311 1 Na Na16 1 0.85718323 0.31439409 0.25751498 1 Na Na17 1 0.35718323 0.68560591 0.24248502 1 Na Na18 1 0.14281677 0.68560591 0.74248502 1 Na Na19 1 0.64281677 0.31439409 0.75751498 1 Sn Sn20 1 0.64753254 0.66203565 0.41041702 1 Sn Sn21 1 0.14753254 0.33796435 0.08958298 1 Sn Sn22 1 0.35246746 0.33796435 0.58958298 1 Sn Sn23 1 0.85246746 0.66203565 0.91041702 1 P P24 1 0.70221807 0.33542986 0.57090953 1 P P25 1 0.20221807 0.66457014 0.92909047 1 P P26 1 0.29778193 0.66457014 0.42909047 1 P P27 1 0.79778193 0.33542986 0.07090953 1 P P28 1 0.76727442 0.93856602 0.41773235 1 P P29 1 0.26727442 0.06143398 0.08226765 1 P P30 1 0.23272558 0.06143398 0.58226765 1 P P31 1 0.73272558 0.93856602 0.91773235 1 P P32 1 0.74486713 0.63884769 0.26329810 1 P P33 1 0.24486713 0.36115231 0.23670190 1 P P34 1 0.25513287 0.36115231 0.73670190 1 P P35 1 0.75513287 0.63884769 0.76329810 1 | -3.348511 | -3.348511 | -0.363833 | 0 | TRUE | -0.02983324 | 17.47837424 | 9.333433 | 8.144941 | 2.853934
mp-28564 | Rb4PbBr6 | AB4C6 | # generated using pymatgen data_Rb4PbBr6 _symmetry_space_group_name_H-M 'P 1' _cell_length_a 9.50261891 _cell_length_b 9.50261891 _cell_length_c 9.50261853 _cell_angle_alpha 89.65971010 _cell_angle_beta 89.65971010 _cell_angle_gamma 89.65970619 _symmetry_Int_Tables_number 1 _chemical_formula_structural Rb4PbBr6 _chemical_formula_sum 'Rb8 Pb2 Br12' _cell_volume 858.03900769 _cell_formula_units_Z 2 loop_ _symmetry_equiv_pos_site_id _symmetry_equiv_pos_as_xyz 1 'x, y, z' loop_ _atom_site_type_symbol _atom_site_label _atom_site_symmetry_multiplicity _atom_site_fract_x _atom_site_fract_y _atom_site_fract_z _atom_site_occupancy Rb Rb0 1 0.25000000 0.25000000 0.25000000 1 Rb Rb1 1 0.75000000 0.75000000 0.75000000 1 Rb Rb2 1 0.75000000 0.12935957 0.37064043 1 Rb Rb3 1 0.37064043 0.75000000 0.12935957 1 Rb Rb4 1 0.12935957 0.37064043 0.75000000 1 Rb Rb5 1 0.25000000 0.87064043 0.62935957 1 Rb Rb6 1 0.62935957 0.25000000 0.87064043 1 Rb Rb7 1 0.87064043 0.62935957 0.25000000 1 Pb Pb8 1 0.00000000 -0.00000000 -0.00000000 1 Pb Pb9 1 0.50000000 0.50000000 0.50000000 1 Br Br10 1 0.44066705 0.57356925 0.80426102 1 Br Br11 1 0.80426102 0.44066705 0.57356925 1 Br Br12 1 0.57356925 0.80426102 0.44066705 1 Br Br13 1 0.05933295 0.69573898 0.92643075 1 Br Br14 1 0.92643075 0.05933295 0.69573898 1 Br Br15 1 0.69573898 0.92643075 0.05933295 1 Br Br16 1 0.55933295 0.42643075 0.19573898 1 Br Br17 1 0.19573898 0.55933295 0.42643075 1 Br Br18 1 0.42643075 0.19573898 0.55933295 1 Br Br19 1 0.94066705 0.30426102 0.07356925 1 Br Br20 1 0.30426102 0.07356925 0.94066705 1 Br Br21 1 0.07356925 0.94066705 0.30426102 1 | -3.139624 | -3.430897 | -1.889719 | 0 | TRUE | -0.004527079 | 9.49196 | 6.515743 | 2.97621731 | 1.725172
mp-568968 | K2SnHgSe4 | ABC2D4 | # generated using pymatgen data_K2SnHgSe4 _symmetry_space_group_name_H-M 'P 1' _cell_length_a 6.83149703 _cell_length_b 6.83149703 _cell_length_c 6.83149703 _cell_angle_alpha 105.84137455 _cell_angle_beta 105.84137455 _cell_angle_gamma 117.00382430 _symmetry_Int_Tables_number 1 _chemical_formula_structural K2SnHgSe4 _chemical_formula_sum 'K2 Sn1 Hg1 Se4' _cell_volume 242.20797197 _cell_formula_units_Z 1 loop_ _symmetry_equiv_pos_site_id _symmetry_equiv_pos_as_xyz 1 'x, y, z' loop_ _atom_site_type_symbol _atom_site_label _atom_site_symmetry_multiplicity _atom_site_fract_x _atom_site_fract_y _atom_site_fract_z _atom_site_occupancy K K0 1 0.50000000 0.00000000 0.50000000 1 K K1 1 0.00000000 0.50000000 0.50000000 1 Sn Sn2 1 0.50000000 0.50000000 0.00000000 1 Hg Hg3 1 0.00000000 0.00000000 0.00000000 1 Se Se4 1 0.90182000 0.55937100 0.00000000 1 Se Se5 1 0.55937100 0.90182000 0.00000000 1 Se Se6 1 0.09818000 0.09818000 0.65755200 1 Se Se7 1 0.44062900 0.44062900 0.34244800 1 | -3.284426 | -3.520426 | -0.9557142 | 0 | TRUE | -0.0006405375 | 12.22154 | 5.93384689 | 6.287694 | 2.507527
mp-557632 | K2LiBO3 | ABC2D3 | # generated using pymatgen data_K2LiBO3 _symmetry_space_group_name_H-M 'P 1' _cell_length_a 5.39578261 _cell_length_b 5.39578261 _cell_length_c 7.43993665 _cell_angle_alpha 79.78317143 _cell_angle_beta 79.78317143 _cell_angle_gamma 69.68548992 _symmetry_Int_Tables_number 1 _chemical_formula_structural K2LiBO3 _chemical_formula_sum 'K4 Li2 B2 O6' _cell_volume 198.33618367 _cell_formula_units_Z 2 loop_ _symmetry_equiv_pos_site_id _symmetry_equiv_pos_as_xyz 1 'x, y, z' loop_ _atom_site_type_symbol _atom_site_label _atom_site_symmetry_multiplicity _atom_site_fract_x _atom_site_fract_y _atom_site_fract_z _atom_site_occupancy K K0 1 0.15943400 0.49352400 0.67506000 1 K K1 1 0.83536900 0.16463100 0.50000000 1 K K2 1 0.00234700 0.99765300 0.00000000 1 K K3 1 0.50647600 0.84056600 0.32494000 1 Li Li4 1 0.73078900 0.54109600 0.03170500 1 Li Li5 1 0.45890400 0.26921100 0.96829500 1 B B6 1 0.50960000 0.78621600 0.78345000 1 B B7 1 0.21378400 0.49040000 0.21655000 1 O O8 1 0.62842600 0.50675200 0.78719700 1 O O9 1 0.49324800 0.37157400 0.21280300 1 O O10 1 0.32443300 0.93699700 0.66619200 1 O O11 1 0.09512700 0.42214200 0.08653000 1 O O12 1 0.57785800 0.90487300 0.91347000 1 O O13 1 0.06300300 0.67556700 0.33380800 1 | -5.719292 | -6.013721 | -2.349552 | 0 | TRUE | -0.09388047 | 10.3173 | 7.76069258 | 2.55661 | 1.59894
mp-1210184 | Na6MgCl8 | AB6C8 | # generated using pymatgen data_Na6MgCl8 _symmetry_space_group_name_H-M 'P 1' _cell_length_a 7.87226047 _cell_length_b 7.87226047 _cell_length_c 7.87226047 _cell_angle_alpha 60.00000000 _cell_angle_beta 60.00000000 _cell_angle_gamma 60.00000000 _symmetry_Int_Tables_number 1 _chemical_formula_structural Na6MgCl8 _chemical_formula_sum 'Na6 Mg1 Cl8' _cell_volume 344.97161937 _cell_formula_units_Z 1 loop_ _symmetry_equiv_pos_site_id _symmetry_equiv_pos_as_xyz 1 'x, y, z' loop_ _atom_site_type_symbol _atom_site_label _atom_site_symmetry_multiplicity _atom_site_fract_x _atom_site_fract_y _atom_site_fract_z _atom_site_occupancy Na Na0 1 0.50000000 0.00000000 0.00000000 1 Na Na1 1 -0.00000000 0.50000000 0.50000000 1 Na Na2 1 -0.00000000 0.50000000 0.00000000 1 Na Na3 1 0.50000000 0.00000000 0.50000000 1 Na Na4 1 -0.00000000 0.00000000 0.50000000 1 Na Na5 1 0.50000000 0.50000000 0.00000000 1 Mg Mg6 1 -0.00000000 0.00000000 0.00000000 1 Cl Cl7 1 0.25000000 0.25000000 0.25000000 1 Cl Cl8 1 0.75000000 0.75000000 0.75000000 1 Cl Cl9 1 0.77268389 0.22731611 0.22731611 1 Cl Cl10 1 0.22731611 0.77268389 0.77268389 1 Cl Cl11 1 0.22731611 0.77268389 0.22731611 1 Cl Cl12 1 0.77268389 0.22731611 0.77268389 1 Cl Cl13 1 0.22731611 0.22731611 0.77268389 1 Cl Cl14 1 0.77268389 0.77268389 0.22731611 1 | -3.442159964 | -3.769627 | -2.148045 | 0 | TRUE | -0.007248243 | 5.9113129 | 3.45774301 | 2.45356989 | 1.566388
mp-696983 | KGaH4 | ABC4 | # generated using pymatgen data_KGaH4 _symmetry_space_group_name_H-M 'P 1' _cell_length_a 5.50905774 _cell_length_b 7.22928235 _cell_length_c 8.97474368 _cell_angle_alpha 90.00000000 _cell_angle_beta 90.00000000 _cell_angle_gamma 90.00000000 _symmetry_Int_Tables_number 1 _chemical_formula_structural KGaH4 _chemical_formula_sum 'K4 Ga4 H16' _cell_volume 357.43293328 _cell_formula_units_Z 4 loop_ _symmetry_equiv_pos_site_id _symmetry_equiv_pos_as_xyz 1 'x, y, z' loop_ _atom_site_type_symbol _atom_site_label _atom_site_symmetry_multiplicity _atom_site_fract_x _atom_site_fract_y _atom_site_fract_z _atom_site_occupancy K K0 1 0.25000000 0.34180768 0.68236894 1 K K1 1 0.25000000 0.15819232 0.18236894 1 K K2 1 0.75000000 0.65819232 0.31763106 1 K K3 1 0.75000000 0.84180768 0.81763106 1 Ga Ga4 1 0.25000000 0.68969136 0.06195015 1 Ga Ga5 1 0.25000000 0.81030864 0.56195015 1 Ga Ga6 1 0.75000000 0.31030864 0.93804985 1 Ga Ga7 1 0.75000000 0.18969136 0.43804985 1 H H8 1 0.25000000 0.60693313 0.89934184 1 H H9 1 0.25000000 0.89306687 0.39934184 1 H H10 1 0.75000000 0.39306687 0.10065816 1 H H11 1 0.75000000 0.10693313 0.60065816 1 H H12 1 0.25000000 0.53783667 0.18906367 1 H H13 1 0.25000000 0.96216333 0.68906367 1 H H14 1 0.75000000 0.46216333 0.81093633 1 H H15 1 0.75000000 0.03783667 0.31093633 1 H H16 1 0.98339693 0.18233897 0.91687288 1 H H17 1 0.51660307 0.31766103 0.41687288 1 H H18 1 0.48339693 0.81766103 0.08312712 1 H H19 1 0.01660307 0.68233897 0.58312712 1 H H20 1 0.01660307 0.81766103 0.08312712 1 H H21 1 0.48339693 0.68233897 0.58312712 1 H H22 1 0.51660307 0.18233897 0.91687288 1 H H23 1 0.98339693 0.31766103 0.41687288 1 | -3.127118 | -3.246452 | -0.2948852 | 0 | TRUE | -0.191671 | 8.293078 | 5.55503379 | 2.738044 | 1.654704
mp-28145 | Rb2PdCl6 | AB2C6 | # generated using pymatgen data_Rb2PdCl6 _symmetry_space_group_name_H-M 'P 1' _cell_length_a 7.02557018 _cell_length_b 7.02557053 _cell_length_c 7.02557151 _cell_angle_alpha 60.00000975 _cell_angle_beta 60.00000807 _cell_angle_gamma 60.00000698 _symmetry_Int_Tables_number 1 _chemical_formula_structural Rb2PdCl6 _chemical_formula_sum 'Rb2 Pd1 Cl6' _cell_volume 245.20533575 _cell_formula_units_Z 1 loop_ _symmetry_equiv_pos_site_id _symmetry_equiv_pos_as_xyz 1 'x, y, z' loop_ _atom_site_type_symbol _atom_site_label _atom_site_symmetry_multiplicity _atom_site_fract_x _atom_site_fract_y _atom_site_fract_z _atom_site_occupancy Rb Rb0 1 0.75000000 0.75000000 0.75000000 1 Rb Rb1 1 0.25000000 0.25000000 0.25000000 1 Pd Pd2 1 -0.00000000 -0.00000000 -0.00000000 1 Cl Cl3 1 0.23472344 0.76527656 0.76527656 1 Cl Cl4 1 0.23472344 0.76527656 0.23472344 1 Cl Cl5 1 0.76527656 0.23472344 0.76527656 1 Cl Cl6 1 0.76527656 0.23472344 0.23472344 1 Cl Cl7 1 0.76527656 0.76527656 0.23472344 1 Cl Cl8 1 0.23472344 0.23472344 0.76527656 1 | -3.19152 | -3.600854 | -1.575057 | 0 | TRUE | -0.2268215 | 7.115235 | 3.709148 | 3.406087 | 1.845559
mp-754967 | BaTeO4 | ABC4 | # generated using pymatgen data_BaTeO4 _symmetry_space_group_name_H-M 'P 1' _cell_length_a 5.06221521 _cell_length_b 5.99995237 _cell_length_c 13.69017125 _cell_angle_alpha 90.00000000 _cell_angle_beta 90.00000000 _cell_angle_gamma 90.00000000 _symmetry_Int_Tables_number 1 _chemical_formula_structural BaTeO4 _chemical_formula_sum 'Ba4 Te4 O16' _cell_volume 415.81225789 _cell_formula_units_Z 4 loop_ _symmetry_equiv_pos_site_id _symmetry_equiv_pos_as_xyz 1 'x, y, z' loop_ _atom_site_type_symbol _atom_site_label _atom_site_symmetry_multiplicity _atom_site_fract_x _atom_site_fract_y _atom_site_fract_z _atom_site_occupancy Ba Ba0 1 0.25000000 0.00000000 0.16360909 1 Ba Ba1 1 0.75000000 0.00000000 0.83639091 1 Ba Ba2 1 0.25000000 0.50000000 0.66360909 1 Ba Ba3 1 0.75000000 0.50000000 0.33639091 1 Te Te4 1 0.25000000 0.00000000 0.43330291 1 Te Te5 1 0.75000000 0.00000000 0.56669709 1 Te Te6 1 0.75000000 0.50000000 0.06669709 1 Te Te7 1 0.25000000 0.50000000 0.93330291 1 O O8 1 0.35263546 0.20732991 0.34031566 1 O O9 1 0.85263546 0.20732991 0.65968434 1 O O10 1 0.92663076 0.17320797 0.45977222 1 O O11 1 0.42663076 0.17320797 0.54022778 1 O O12 1 0.42663076 0.32679203 0.04022778 1 O O13 1 0.92663076 0.32679203 0.95977222 1 O O14 1 0.85263546 0.29267009 0.15968434 1 O O15 1 0.35263546 0.29267009 0.84031566 1 O O16 1 0.64736454 0.70732991 0.15968434 1 O O17 1 0.14736454 0.70732991 0.84031566 1 O O18 1 0.07336924 0.67320797 0.04022778 1 O O19 1 0.57336924 0.67320797 0.95977222 1 O O20 1 0.57336924 0.82679203 0.45977222 1 O O21 1 0.07336924 0.82679203 0.54022778 1 O O22 1 0.14736454 0.79267009 0.34031566 1 O O23 1 0.64736454 0.79267009 0.65968434 1 | -5.934482 | -6.392482 | -2.250976 | 0 | TRUE | -0.09451312 | 11.07761 | 7.69834952 | 3.379263 | 1.838277
mp-753821 | Pr3GaO6 | AB3C6 | # generated using pymatgen data_Pr3GaO6 _symmetry_space_group_name_H-M 'P 1' _cell_length_a 7.45538027 _cell_length_b 7.45538027 _cell_length_c 5.64510467 _cell_angle_alpha 90.00000000 _cell_angle_beta 90.00000000 _cell_angle_gamma 77.18584239 _symmetry_Int_Tables_number 1 _chemical_formula_structural Pr3GaO6 _chemical_formula_sum 'Pr6 Ga2 O12' _cell_volume 305.95555402 _cell_formula_units_Z 2 loop_ _symmetry_equiv_pos_site_id _symmetry_equiv_pos_as_xyz 1 'x, y, z' loop_ _atom_site_type_symbol _atom_site_label _atom_site_symmetry_multiplicity _atom_site_fract_x _atom_site_fract_y _atom_site_fract_z _atom_site_occupancy Pr Pr0 1 0.29914901 0.91367637 0.47337638 1 Pr Pr1 1 0.08632363 0.70085099 0.97337638 1 Pr Pr2 1 0.39563260 0.39563260 0.43015883 1 Pr Pr3 1 0.60436740 0.60436740 0.93015883 1 Pr Pr4 1 0.91367637 0.29914901 0.47337638 1 Pr Pr5 1 0.70085099 0.08632363 0.97337638 1 Ga Ga6 1 0.19169274 0.19169274 0.00822471 1 Ga Ga7 1 0.80830726 0.80830726 0.50822471 1 O O8 1 0.35349656 0.67208956 0.20356282 1 O O9 1 0.32791044 0.64650344 0.70356282 1 O O10 1 0.10671829 0.41324515 0.17300173 1 O O11 1 0.58675485 0.89328171 0.67300173 1 O O12 1 0.04270657 0.04270657 0.13640375 1 O O13 1 0.21503294 0.21503294 0.68412985 1 O O14 1 0.95729343 0.95729343 0.63640375 1 O O15 1 0.78496706 0.78496706 0.18412985 1 O O16 1 0.41324515 0.10671829 0.17300173 1 O O17 1 0.89328171 0.58675485 0.67300173 1 O O18 1 0.67208956 0.35349656 0.20356282 1 O O19 1 0.64650344 0.32791044 0.70356282 1 | -7.713237 | -8.125437 | -3.420342669 | 0 | TRUE | -0.007031734 | 16.27012 | 11.98049245 | 4.28963 | 2.071142
mp-1193265 | Na3SbSe3 | AB3C3 | # generated using pymatgen data_Na3SbSe3 _symmetry_space_group_name_H-M 'P 1' _cell_length_a 8.99223911 _cell_length_b 8.99223911 _cell_length_c 8.99223911 _cell_angle_alpha 90.00000000 _cell_angle_beta 90.00000000 _cell_angle_gamma 90.00000000 _symmetry_Int_Tables_number 1 _chemical_formula_structural Na3SbSe3 _chemical_formula_sum 'Na12 Sb4 Se12' _cell_volume 727.11572951 _cell_formula_units_Z 4 loop_ _symmetry_equiv_pos_site_id _symmetry_equiv_pos_as_xyz 1 'x, y, z' loop_ _atom_site_type_symbol _atom_site_label _atom_site_symmetry_multiplicity _atom_site_fract_x _atom_site_fract_y _atom_site_fract_z _atom_site_occupancy Na Na0 1 0.91839545 0.41839545 0.08160455 1 Na Na1 1 0.41839545 0.08160455 0.91839545 1 Na Na2 1 0.08160455 0.91839545 0.41839545 1 Na Na3 1 0.58160455 0.58160455 0.58160455 1 Na Na4 1 0.17767152 0.67767152 0.82232848 1 Na Na5 1 0.67767152 0.82232848 0.17767152 1 Na Na6 1 0.82232848 0.17767152 0.67767152 1 Na Na7 1 0.32232848 0.32232848 0.32232848 1 Na Na8 1 0.68632332 0.18632332 0.31367668 1 Na Na9 1 0.18632332 0.31367668 0.68632332 1 Na Na10 1 0.31367668 0.68632332 0.18632332 1 Na Na11 1 0.81367668 0.81367668 0.81367668 1 Sb Sb12 1 0.46338698 0.96338698 0.53661302 1 Sb Sb13 1 0.96338698 0.53661302 0.46338698 1 Sb Sb14 1 0.53661302 0.46338698 0.96338698 1 Sb Sb15 1 0.03661302 0.03661302 0.03661302 1 Se Se16 1 0.99892744 0.76266714 0.11401929 1 Se Se17 1 0.88598071 0.49892744 0.73733286 1 Se Se18 1 0.26266714 0.38598071 0.00107256 1 Se Se19 1 0.49892744 0.73733286 0.88598071 1 Se Se20 1 0.38598071 0.00107256 0.26266714 1 Se Se21 1 0.76266714 0.11401929 0.99892744 1 Se Se22 1 0.00107256 0.26266714 0.38598071 1 Se Se23 1 0.11401929 0.99892744 0.76266714 1 Se Se24 1 0.73733286 0.88598071 0.49892744 1 Se Se25 1 0.50107256 0.23733286 0.61401929 1 Se Se26 1 0.61401929 0.50107256 0.23733286 1 Se Se27 1 0.23733286 0.61401929 0.50107256 1 | -3.486354 | -3.68864 | -1.033738 | 0 | TRUE | -0.01674462 | 14.12820403 | 8.05239116 | 6.07581287 | 2.464916
mp-1029711 | NaVN2 | ABC2 | # generated using pymatgen data_NaVN2 _symmetry_space_group_name_H-M 'P 1' _cell_length_a 6.57047500 _cell_length_b 11.78339065 _cell_length_c 6.80067678 _cell_angle_alpha 90.00000000 _cell_angle_beta 90.00000000 _cell_angle_gamma 26.27334560 _symmetry_Int_Tables_number 1 _chemical_formula_structural NaVN2 _chemical_formula_sum 'Na4 V4 N8' _cell_volume 233.06854205 _cell_formula_units_Z 4 loop_ _symmetry_equiv_pos_site_id _symmetry_equiv_pos_as_xyz 1 'x, y, z' loop_ _atom_site_type_symbol _atom_site_label _atom_site_symmetry_multiplicity _atom_site_fract_x _atom_site_fract_y _atom_site_fract_z _atom_site_occupancy Na Na0 1 -0.00000000 0.17685069 0.57051703 1 Na Na1 1 0.00000000 0.82314931 0.42948297 1 Na Na2 1 0.00000000 0.32314931 0.07051703 1 Na Na3 1 -0.00000000 0.67685069 0.92948297 1 V V4 1 -0.00000000 0.42922043 0.64395659 1 V V5 1 0.00000000 0.57077957 0.35604341 1 V V6 1 0.00000000 0.07077957 0.14395659 1 V V7 1 -0.00000000 0.92922043 0.85604341 1 N N8 1 0.00000000 0.08203243 0.88145658 1 N N9 1 -0.00000000 0.91796757 0.11854342 1 N N10 1 -0.00000000 0.41796757 0.38145658 1 N N11 1 0.00000000 0.58203243 0.61854342 1 N N12 1 0.50000000 0.61205417 0.75000000 1 N N13 1 0.50000000 0.88794583 0.25000000 1 N N14 1 0.50000000 0.38794583 0.25000000 1 N N15 1 0.50000000 0.11205417 0.75000000 1 | -7.412511 | -7.593011 | -0.823156 | 0 | TRUE | -0.02828522 | 18.03234 | 11.62289 | 6.409455 | 2.53169
mp-19399 | Cr2O3 | A2B3 | # generated using pymatgen data_Cr2O3 _symmetry_space_group_name_H-M 'P 1' _cell_length_a 5.35137545 _cell_length_b 5.35137518 _cell_length_c 5.35136264 _cell_angle_alpha 55.74690512 _cell_angle_beta 55.74691520 _cell_angle_gamma 55.74667374 _symmetry_Int_Tables_number 1 _chemical_formula_structural Cr2O3 _chemical_formula_sum 'Cr4 O6' _cell_volume 97.67336914 _cell_formula_units_Z 2 loop_ _symmetry_equiv_pos_site_id _symmetry_equiv_pos_as_xyz 1 'x, y, z' loop_ _atom_site_type_symbol _atom_site_label _atom_site_symmetry_multiplicity _atom_site_fract_x _atom_site_fract_y _atom_site_fract_z _atom_site_occupancy Cr Cr0 1 0.84985642 0.84985610 0.84985664 1 Cr Cr1 1 0.65014390 0.65014323 0.65014446 1 Cr Cr2 1 0.15014310 0.15014369 0.15014429 1 Cr Cr3 1 0.34985583 0.34985636 0.34985649 1 O O4 1 0.05169148 0.74999902 0.44830795 1 O O5 1 0.74999800 0.44830991 0.05169236 1 O O6 1 0.44830717 0.05169318 0.74999885 1 O O7 1 0.94830967 0.25000027 0.55169171 1 O O8 1 0.55169308 0.94830703 0.25000095 1 O O9 1 0.25000135 0.55169121 0.94830731 1 | -7.98478336 | -9.19658336 | -2.367351 | 0 | TRUE | -0.5236569935 | 11.04948 | 4.731581 | 6.317901 | 2.513543
mp-3716 | TbNiSb | ABC | # generated using pymatgen data_TbNiSb _symmetry_space_group_name_H-M 'P 1' _cell_length_a 4.47858958 _cell_length_b 4.47859011 _cell_length_c 4.47858943 _cell_angle_alpha 60.00000496 _cell_angle_beta 60.00000104 _cell_angle_gamma 60.00000901 _symmetry_Int_Tables_number 1 _chemical_formula_structural TbNiSb _chemical_formula_sum 'Tb1 Ni1 Sb1' _cell_volume 63.51976525 _cell_formula_units_Z 1 loop_ _symmetry_equiv_pos_site_id _symmetry_equiv_pos_as_xyz 1 'x, y, z' loop_ _atom_site_type_symbol _atom_site_label _atom_site_symmetry_multiplicity _atom_site_fract_x _atom_site_fract_y _atom_site_fract_z _atom_site_occupancy Tb Tb0 1 0.50000000 0.50000000 0.50000000 1 Ni Ni1 1 0.25000000 0.25000000 0.25000000 1 Sb Sb2 1 -0.00000000 0.00000000 -0.00000000 1 | -5.75037622 | -5.81437622 | -0.9665415 | 0 | TRUE | -0.1303825 | 21.73569 | 2.882213 | 18.8534754 | 4.342059
mp-6528 | Cs2NaAlF6 | ABC2D6 | # generated using pymatgen data_Cs2NaAlF6 _symmetry_space_group_name_H-M 'P 1' _cell_length_a 10.75842515 _cell_length_b 10.75842515 _cell_length_c 10.75842512 _cell_angle_alpha 33.92177672 _cell_angle_beta 33.92177672 _cell_angle_gamma 33.92177364 _symmetry_Int_Tables_number 1 _chemical_formula_structural Cs2NaAlF6 _chemical_formula_sum 'Cs4 Na2 Al2 F12' _cell_volume 345.63142968 _cell_formula_units_Z 2 loop_ _symmetry_equiv_pos_site_id _symmetry_equiv_pos_as_xyz 1 'x, y, z' loop_ _atom_site_type_symbol _atom_site_label _atom_site_symmetry_multiplicity _atom_site_fract_x _atom_site_fract_y _atom_site_fract_z _atom_site_occupancy Cs Cs0 1 0.21946800 0.21946800 0.21946800 1 Cs Cs1 1 0.78053200 0.78053200 0.78053200 1 Cs Cs2 1 0.62814000 0.62814000 0.62814000 1 Cs Cs3 1 0.37186000 0.37186000 0.37186000 1 Na Na4 1 0.90210300 0.90210300 0.90210300 1 Na Na5 1 0.09789700 0.09789700 0.09789700 1 Al Al6 1 0.00000000 0.00000000 0.00000000 1 Al Al7 1 0.50000000 0.50000000 0.50000000 1 F F8 1 0.74620400 0.32470000 0.32470000 1 F F9 1 0.67530000 0.67530000 0.25379600 1 F F10 1 0.67530000 0.25379600 0.67530000 1 F F11 1 0.32470000 0.74620400 0.32470000 1 F F12 1 0.69113200 0.10017200 0.10017200 1 F F13 1 0.10017200 0.10017200 0.69113200 1 F F14 1 0.10017200 0.69113200 0.10017200 1 F F15 1 0.32470000 0.32470000 0.74620400 1 F F16 1 0.30886800 0.89982800 0.89982800 1 F F17 1 0.89982800 0.89982800 0.30886800 1 F F18 1 0.89982800 0.30886800 0.89982800 1 F F19 1 0.25379600 0.67530000 0.67530000 1 | -4.969173 | -5.246373 | -3.413595 | 0 | TRUE | -0.02494424 | 7.237696 | 5.053389 | 2.1843067 | 1.47794
mp-7929 | Rb2PtS2 | AB2C2 | # generated using pymatgen data_Rb2PtS2 _symmetry_space_group_name_H-M 'P 1' _cell_length_a 3.64972601 _cell_length_b 6.41735054 _cell_length_c 6.41735006 _cell_angle_alpha 69.48675247 _cell_angle_beta 73.47917175 _cell_angle_gamma 73.47916518 _symmetry_Int_Tables_number 1 _chemical_formula_structural Rb2PtS2 _chemical_formula_sum 'Rb2 Pt1 S2' _cell_volume 132.07559366 _cell_formula_units_Z 1 loop_ _symmetry_equiv_pos_site_id _symmetry_equiv_pos_as_xyz 1 'x, y, z' loop_ _atom_site_type_symbol _atom_site_label _atom_site_symmetry_multiplicity _atom_site_fract_x _atom_site_fract_y _atom_site_fract_z _atom_site_occupancy Rb Rb0 1 0.80811179 0.69188821 0.69188821 1 Rb Rb1 1 0.19188821 0.30811179 0.30811179 1 Pt Pt2 1 -0.00000000 -0.00000000 0.00000000 1 S S3 1 0.50000000 0.79109084 0.20890916 1 S S4 1 0.50000000 0.20890916 0.79109084 1 | -4.161070108 | -4.362270108 | -1.10125 | 0 | TRUE | -0.0738076 | 9.639232 | 4.351559 | 5.28767301 | 2.299494
mp-10485 | BaLiSb | ABC | # generated using pymatgen data_BaLiSb _symmetry_space_group_name_H-M 'P 1' _cell_length_a 4.94040769 _cell_length_b 4.94040751 _cell_length_c 9.18028967 _cell_angle_alpha 90.00000000 _cell_angle_beta 90.00000000 _cell_angle_gamma 120.00000129 _symmetry_Int_Tables_number 1 _chemical_formula_structural BaLiSb _chemical_formula_sum 'Ba2 Li2 Sb2' _cell_volume 194.04952005 _cell_formula_units_Z 2 loop_ _symmetry_equiv_pos_site_id _symmetry_equiv_pos_as_xyz 1 'x, y, z' loop_ _atom_site_type_symbol _atom_site_label _atom_site_symmetry_multiplicity _atom_site_fract_x _atom_site_fract_y _atom_site_fract_z _atom_site_occupancy Ba Ba0 1 0.00000000 -0.00000000 0.50000000 1 Ba Ba1 1 0.00000000 -0.00000000 -0.00000000 1 Li Li2 1 0.66666700 0.33333300 0.75000000 1 Li Li3 1 0.33333300 0.66666700 0.25000000 1 Sb Sb4 1 0.66666700 0.33333300 0.25000000 1 Sb Sb5 1 0.33333300 0.66666700 0.75000000 1 | -3.597213635 | -3.661213635 | -1.008914 | 0 | TRUE | -0.09235004 | 23.98703 | 13.54468 | 10.44235498 | 3.231463
mp-4387 | SrZrO3 | ABC3 | # generated using pymatgen data_SrZrO3 _symmetry_space_group_name_H-M 'P 1' _cell_length_a 5.79524115 _cell_length_b 5.84428960 _cell_length_c 8.21457412 _cell_angle_alpha 90.00000000 _cell_angle_beta 90.00000000 _cell_angle_gamma 90.00000000 _symmetry_Int_Tables_number 1 _chemical_formula_structural SrZrO3 _chemical_formula_sum 'Sr4 Zr4 O12' _cell_volume 278.21996603 _cell_formula_units_Z 4 loop_ _symmetry_equiv_pos_site_id _symmetry_equiv_pos_as_xyz 1 'x, y, z' loop_ _atom_site_type_symbol _atom_site_label _atom_site_symmetry_multiplicity _atom_site_fract_x _atom_site_fract_y _atom_site_fract_z _atom_site_occupancy Sr Sr0 1 0.00695062 0.53137829 0.25000000 1 Sr Sr1 1 0.50695062 0.96862171 0.75000000 1 Sr Sr2 1 0.49304938 0.03137829 0.25000000 1 Sr Sr3 1 0.99304938 0.46862171 0.75000000 1 Zr Zr4 1 -0.00000000 -0.00000000 -0.00000000 1 Zr Zr5 1 0.50000000 0.50000000 -0.00000000 1 Zr Zr6 1 0.50000000 0.50000000 0.50000000 1 Zr Zr7 1 -0.00000000 -0.00000000 0.50000000 1 O O8 1 0.21435424 0.28544994 0.46083320 1 O O9 1 0.71435424 0.21455006 0.53916680 1 O O10 1 0.28564576 0.78544994 0.03916680 1 O O11 1 0.78564576 0.71455006 0.96083320 1 O O12 1 0.78564576 0.71455006 0.53916680 1 O O13 1 0.28564576 0.78544994 0.46083320 1 O O14 1 0.71435424 0.21455006 0.96083320 1 O O15 1 0.21435424 0.28544994 0.03916680 1 O O16 1 0.92580939 0.98136803 0.25000000 1 O O17 1 0.42580939 0.51863197 0.75000000 1 O O18 1 0.57419061 0.48136803 0.25000000 1 O O19 1 0.07419061 0.01863197 0.75000000 1 | -8.266261 | -8.678461 | -3.663009 | 0 | TRUE | -0.09710077 | 42.79873 | 38.10098 | 4.697749 | 2.167429
mp-607953 | FeSeBr7 | ABC7 | # generated using pymatgen data_FeSeBr7 _symmetry_space_group_name_H-M 'P 1' _cell_length_a 6.59817447 _cell_length_b 6.73299281 _cell_length_c 14.70520579 _cell_angle_alpha 77.99323095 _cell_angle_beta 90.00000000 _cell_angle_gamma 90.00000000 _symmetry_Int_Tables_number 1 _chemical_formula_structural FeSeBr7 _chemical_formula_sum 'Fe2 Se2 Br14' _cell_volume 638.99364170 _cell_formula_units_Z 2 loop_ _symmetry_equiv_pos_site_id _symmetry_equiv_pos_as_xyz 1 'x, y, z' loop_ _atom_site_type_symbol _atom_site_label _atom_site_symmetry_multiplicity _atom_site_fract_x _atom_site_fract_y _atom_site_fract_z _atom_site_occupancy Fe Fe0 1 0.50270565 0.44618846 0.14083048 1 Fe Fe1 1 0.49729435 0.44618846 0.64083048 1 Se Se2 1 0.91456013 0.15453870 0.30190899 1 Se Se3 1 0.08543987 0.15453870 0.80190899 1 Br Br4 1 0.14938059 0.46950707 0.13601558 1 Br Br5 1 0.87898404 0.27631515 0.90730937 1 Br Br6 1 0.31359728 0.95739889 0.90669288 1 Br Br7 1 0.68640272 0.95739889 0.40669288 1 Br Br8 1 0.38233093 0.11587756 0.64050993 1 Br Br9 1 0.37451391 0.52359874 0.78001959 1 Br Br10 1 0.61766907 0.11587756 0.14050993 1 Br Br11 1 0.88516824 0.89295844 0.76738303 1 Br Br12 1 0.64326445 0.66691800 0.01213115 1 Br Br13 1 0.62548609 0.52359874 0.28001959 1 Br Br14 1 0.35673555 0.66691800 0.51213115 1 Br Br15 1 0.11483176 0.89295844 0.26738303 1 Br Br16 1 0.12101596 0.27631515 0.40730937 1 Br Br17 1 0.85061941 0.46950707 0.63601558 1 | -2.918524 | -3.333857 | -0.7963982 | 0 | TRUE | -0.01943288 | 10.86193 | 6.10532833 | 4.756602 | 2.180964
mp-554142 | Ge(TeO3)2 | AB2C6 | # generated using pymatgen data_Ge(TeO3)2 _symmetry_space_group_name_H-M 'P 1' _cell_length_a 5.25596660 _cell_length_b 7.05286886 _cell_length_c 7.37034951 _cell_angle_alpha 90.00000000 _cell_angle_beta 91.43098986 _cell_angle_gamma 90.00000000 _symmetry_Int_Tables_number 1 _chemical_formula_structural Ge(TeO3)2 _chemical_formula_sum 'Ge2 Te4 O12' _cell_volume 273.13101833 _cell_formula_units_Z 2 loop_ _symmetry_equiv_pos_site_id _symmetry_equiv_pos_as_xyz 1 'x, y, z' loop_ _atom_site_type_symbol _atom_site_label _atom_site_symmetry_multiplicity _atom_site_fract_x _atom_site_fract_y _atom_site_fract_z _atom_site_occupancy Ge Ge0 1 0.00000000 0.00000000 0.50000000 1 Ge Ge1 1 0.50000000 0.50000000 -0.00000000 1 Te Te2 1 0.47876718 0.84168584 0.28346323 1 Te Te3 1 0.52123282 0.15831416 0.71653677 1 Te Te4 1 0.97876718 0.65831416 0.78346323 1 Te Te5 1 0.02123282 0.34168584 0.21653677 1 O O6 1 0.44904404 0.41657241 0.75915271 1 O O7 1 0.55095596 0.58342759 0.24084729 1 O O8 1 0.31309294 0.28814735 0.08333142 1 O O9 1 0.18690706 0.78814735 0.41666858 1 O O10 1 0.94904404 0.08342759 0.25915271 1 O O11 1 0.19977075 0.64933822 -0.00817177 1 O O12 1 0.30022925 0.14933822 0.50817177 1 O O13 1 0.80022925 0.35066178 0.00817177 1 O O14 1 0.69977075 0.85066178 0.49182823 1 O O15 1 0.68690706 0.71185265 0.91666858 1 O O16 1 0.81309294 0.21185265 0.58333142 1 O O17 1 0.05095596 0.91657241 0.74084729 1 | -5.749911855 | -6.207911855 | -1.697937 | 0 | TRUE | -0.008262947 | 9.618922 | 5.642991 | 3.97593172 | 1.993974
mp-9855 | KHfCuS3 | ABCD3 | # generated using pymatgen data_KHfCuS3 _symmetry_space_group_name_H-M 'P 1' _cell_length_a 3.73226400 _cell_length_b 7.39057371 _cell_length_c 9.76200900 _cell_angle_alpha 90.00000000 _cell_angle_beta 90.00000000 _cell_angle_gamma 104.62559602 _symmetry_Int_Tables_number 1 _chemical_formula_structural KHfCuS3 _chemical_formula_sum 'K2 Hf2 Cu2 S6' _cell_volume 260.54574532 _cell_formula_units_Z 2 loop_ _symmetry_equiv_pos_site_id _symmetry_equiv_pos_as_xyz 1 'x, y, z' loop_ _atom_site_type_symbol _atom_site_label _atom_site_symmetry_multiplicity _atom_site_fract_x _atom_site_fract_y _atom_site_fract_z _atom_site_occupancy K K0 1 0.25468200 0.50936400 0.25000000 1 K K1 1 0.74531800 0.49063600 0.75000000 1 Hf Hf2 1 0.00000000 0.00000000 0.00000000 1 Hf Hf3 1 0.00000000 0.00000000 0.50000000 1 Cu Cu4 1 0.53455200 0.06910400 0.25000000 1 Cu Cu5 1 0.46544800 0.93089600 0.75000000 1 S S6 1 0.38062400 0.76124800 0.55118600 1 S S7 1 0.61937600 0.23875200 0.44881400 1 S S8 1 0.61937600 0.23875200 0.05118600 1 S S9 1 0.06310800 0.12621600 0.75000000 1 S S10 1 0.93689200 0.87378400 0.25000000 1 S S11 1 0.38062400 0.76124800 0.94881400 1 | -5.870375 | -6.121875 | -1.525851 | 0 | TRUE | -0.1050275 | 35.13698 | 28.22732361 | 6.909652 | 2.628622
mp-29966 | NOF | ABC | # generated using pymatgen data_NOF _symmetry_space_group_name_H-M 'P 1' _cell_length_a 4.01262683 _cell_length_b 4.28189695 _cell_length_c 10.00778878 _cell_angle_alpha 90.00000000 _cell_angle_beta 90.00000000 _cell_angle_gamma 90.00000000 _symmetry_Int_Tables_number 1 _chemical_formula_structural NOF _chemical_formula_sum 'N4 O4 F4' _cell_volume 171.95036998 _cell_formula_units_Z 4 loop_ _symmetry_equiv_pos_site_id _symmetry_equiv_pos_as_xyz 1 'x, y, z' loop_ _atom_site_type_symbol _atom_site_label _atom_site_symmetry_multiplicity _atom_site_fract_x _atom_site_fract_y _atom_site_fract_z _atom_site_occupancy N N0 1 0.33291922 0.50123790 0.90395718 1 N N1 1 0.83291922 0.99876210 0.09604282 1 N N2 1 0.16708078 0.49876210 0.40395718 1 N N3 1 0.66708078 0.00123790 0.59604282 1 O O4 1 0.90653104 0.96309079 0.65271909 1 O O5 1 0.09346896 0.46309079 0.84728091 1 O O6 1 0.40653104 0.53690921 0.34728091 1 O O7 1 0.59346896 0.03690921 0.15271909 1 F F8 1 0.52711580 0.35495983 0.62601244 1 F F9 1 0.02711580 0.14504017 0.37398756 1 F F10 1 0.47288420 0.85495983 0.87398756 1 F F11 1 0.97288420 0.64504017 0.12601244 1 | -5.514006 | -5.897006 | -0.8321183 | 0 | TRUE | -0.4113052 | 4.376055 | 2.429742 | 1.94631338 | 1.395103
mp-1113707 | Rb2LiRhF6 | ABC2D6 | # generated using pymatgen data_Rb2LiRhF6 _symmetry_space_group_name_H-M 'P 1' _cell_length_a 5.93435972 _cell_length_b 5.93435972 _cell_length_c 5.93435972 _cell_angle_alpha 60.00000000 _cell_angle_beta 60.00000000 _cell_angle_gamma 60.00000000 _symmetry_Int_Tables_number 1 _chemical_formula_structural Rb2LiRhF6 _chemical_formula_sum 'Rb2 Li1 Rh1 F6' _cell_volume 147.77691866 _cell_formula_units_Z 1 loop_ _symmetry_equiv_pos_site_id _symmetry_equiv_pos_as_xyz 1 'x, y, z' loop_ _atom_site_type_symbol _atom_site_label _atom_site_symmetry_multiplicity _atom_site_fract_x _atom_site_fract_y _atom_site_fract_z _atom_site_occupancy Rb Rb0 1 0.75000000 0.75000000 0.75000000 1 Rb Rb1 1 0.25000000 0.25000000 0.25000000 1 Li Li2 1 0.50000000 0.50000000 0.50000000 1 Rh Rh3 1 0.00000000 0.00000000 0.00000000 1 F F4 1 0.75805200 0.24194800 0.24194800 1 F F5 1 0.24194800 0.24194800 0.75805200 1 F F6 1 0.24194800 0.75805200 0.75805200 1 F F7 1 0.24194800 0.75805200 0.24194800 1 F F8 1 0.75805200 0.24194800 0.75805200 1 F F9 1 0.75805200 0.75805200 0.24194800 1 | -4.639710772 | -4.916910772 | -2.646594 | 0 | TRUE | -0.025888748 | 11.73907 | 9.208022 | 2.531053 | 1.590928
mp-23048 | CsMnBr3 | ABC3 | # generated using pymatgen data_CsMnBr3 _symmetry_space_group_name_H-M 'P 1' _cell_length_a 7.65942696 _cell_length_b 7.65943370 _cell_length_c 6.52452660 _cell_angle_alpha 90.00000000 _cell_angle_beta 90.00000000 _cell_angle_gamma 120.00002866 _symmetry_Int_Tables_number 1 _chemical_formula_structural CsMnBr3 _chemical_formula_sum 'Cs2 Mn2 Br6' _cell_volume 331.49154253 _cell_formula_units_Z 2 loop_ _symmetry_equiv_pos_site_id _symmetry_equiv_pos_as_xyz 1 'x, y, z' loop_ _atom_site_type_symbol _atom_site_label _atom_site_symmetry_multiplicity _atom_site_fract_x _atom_site_fract_y _atom_site_fract_z _atom_site_occupancy Cs Cs0 1 0.66666700 0.33333300 0.25000000 1 Cs Cs1 1 0.33333300 0.66666700 0.75000000 1 Mn Mn2 1 0.00000000 0.00000000 0.50000000 1 Mn Mn3 1 0.00000000 0.00000000 0.00000000 1 Br Br4 1 0.16133186 0.83866814 0.25000000 1 Br Br5 1 0.83866814 0.67733527 0.75000000 1 Br Br6 1 0.16133186 0.32266473 0.25000000 1 Br Br7 1 0.83866814 0.16133186 0.75000000 1 Br Br8 1 0.32266573 0.16133186 0.75000000 1 Br Br9 1 0.67733427 0.83866814 0.25000000 1 | -4.243524619 | -4.563924619 | -1.620624 | 0 | TRUE | -0.007587559 | 12.47093 | 9.142366 | 3.328563 | 1.824435
mp-1206230 | RbTlO | ABC | # generated using pymatgen data_RbTlO _symmetry_space_group_name_H-M 'P 1' _cell_length_a 7.03799234 _cell_length_b 7.03799234 _cell_length_c 6.42810300 _cell_angle_alpha 73.78077719 _cell_angle_beta 73.78077719 _cell_angle_gamma 30.40857280 _symmetry_Int_Tables_number 1 _chemical_formula_structural RbTlO _chemical_formula_sum 'Rb2 Tl2 O2' _cell_volume 154.26625493 _cell_formula_units_Z 2 loop_ _symmetry_equiv_pos_site_id _symmetry_equiv_pos_as_xyz 1 'x, y, z' loop_ _atom_site_type_symbol _atom_site_label _atom_site_symmetry_multiplicity _atom_site_fract_x _atom_site_fract_y _atom_site_fract_z _atom_site_occupancy Rb Rb0 1 0.87466381 0.87466381 0.34451322 1 Rb Rb1 1 0.12533619 0.12533619 0.65548678 1 Tl Tl2 1 0.64360420 0.64360420 0.14679099 1 Tl Tl3 1 0.35639580 0.35639580 0.85320901 1 O O4 1 0.24922378 0.24922378 0.21028098 1 O O5 1 0.75077622 0.75077622 0.78971902 1 | -3.70539054 | -3.93439054 | -1.171102 | 0 | TRUE | -0.1017946 | 10.95434 | 6.086084 | 4.868254 | 2.206412
mp-1020019 | Li2PNO2 | ABC2D2 | # generated using pymatgen data_Li2PNO2 _symmetry_space_group_name_H-M 'P 1' _cell_length_a 5.33040158 _cell_length_b 5.33040158 _cell_length_c 4.74896900 _cell_angle_alpha 90.00000000 _cell_angle_beta 90.00000000 _cell_angle_gamma 118.37199437 _symmetry_Int_Tables_number 1 _chemical_formula_structural Li2PNO2 _chemical_formula_sum 'Li4 P2 N2 O4' _cell_volume 118.72525363 _cell_formula_units_Z 2 loop_ _symmetry_equiv_pos_site_id _symmetry_equiv_pos_as_xyz 1 'x, y, z' loop_ _atom_site_type_symbol _atom_site_label _atom_site_symmetry_multiplicity _atom_site_fract_x _atom_site_fract_y _atom_site_fract_z _atom_site_occupancy Li Li0 1 0.32513600 0.99379300 0.50155600 1 Li Li1 1 0.99379300 0.32513600 0.50155600 1 Li Li2 1 0.67486400 0.00620700 0.00155600 1 Li Li3 1 0.00620700 0.67486400 0.00155600 1 P P4 1 0.65375000 0.65375000 0.49851100 1 P P5 1 0.34625000 0.34625000 0.99851100 1 N N6 1 0.38700000 0.38700000 0.34117600 1 N N7 1 0.61300000 0.61300000 0.84117600 1 O O8 1 0.94449700 0.66640300 0.41910100 1 O O9 1 0.66640300 0.94449700 0.41910100 1 O O10 1 0.05550300 0.33359700 0.91910100 1 O O11 1 0.33359700 0.05550300 0.91910100 1 | -6.461735 | -6.750902 | -2.174065 | 0 | TRUE | -0.007806128 | 6.74886014 | 3.77257258 | 2.97628756 | 1.725192
mp-1029349 | Y4Se3N2 | A2B3C4 | # generated using pymatgen data_Y4Se3N2 _symmetry_space_group_name_H-M 'P 1' _cell_length_a 6.94036175 _cell_length_b 3.92883951 _cell_length_c 10.41793062 _cell_angle_alpha 89.99999564 _cell_angle_beta 51.27729574 _cell_angle_gamma 73.55808982 _symmetry_Int_Tables_number 1 _chemical_formula_structural Y4Se3N2 _chemical_formula_sum 'Y4 Se3 N2' _cell_volume 206.52837542 _cell_formula_units_Z 1 loop_ _symmetry_equiv_pos_site_id _symmetry_equiv_pos_as_xyz 1 'x, y, z' loop_ _atom_site_type_symbol _atom_site_label _atom_site_symmetry_multiplicity _atom_site_fract_x _atom_site_fract_y _atom_site_fract_z _atom_site_occupancy Y Y0 1 0.23512240 0.88243880 0.64086705 1 Y Y1 1 0.76487760 0.11756120 0.35913295 1 Y Y2 1 0.58005779 0.70997111 0.15197534 1 Y Y3 1 0.41994221 0.29002889 0.84802466 1 Se Se4 1 0.00000000 -0.00000000 -0.00000000 1 Se Se5 1 0.78797642 0.60601229 0.77482938 1 Se Se6 1 0.21202358 0.39398771 0.22517062 1 N N7 1 0.56925747 0.71537126 0.36226362 1 N N8 1 0.43074253 0.28462874 0.63773638 1 | -7.708485 | -7.94604 | -2.054195 | 0 | TRUE | -0.01352663 | 14.94919 | 7.846333 | 7.10285624 | 2.665118
mp-3527 | Na3AgO2 | AB2C3 | # generated using pymatgen data_Na3AgO2 _symmetry_space_group_name_H-M 'P 1' _cell_length_a 5.42130979 _cell_length_b 5.86537206 _cell_length_c 6.72426420 _cell_angle_alpha 115.85753028 _cell_angle_beta 113.77308845 _cell_angle_gamma 89.99999597 _symmetry_Int_Tables_number 1 _chemical_formula_structural Na3AgO2 _chemical_formula_sum 'Na6 Ag2 O4' _cell_volume 172.02520760 _cell_formula_units_Z 2 loop_ _symmetry_equiv_pos_site_id _symmetry_equiv_pos_as_xyz 1 'x, y, z' loop_ _atom_site_type_symbol _atom_site_label _atom_site_symmetry_multiplicity _atom_site_fract_x _atom_site_fract_y _atom_site_fract_z _atom_site_occupancy Na Na0 1 0.76045912 0.01045912 0.52091924 1 Na Na1 1 0.50000000 0.25000000 -0.00000000 1 Na Na2 1 0.76045912 0.51045912 0.52091924 1 Na Na3 1 0.23954088 0.98954088 0.47908076 1 Na Na4 1 0.50000000 0.75000000 -0.00000000 1 Na Na5 1 0.23954088 0.48954088 0.47908076 1 Ag Ag6 1 0.00000000 0.50000000 -0.00000000 1 Ag Ag7 1 0.00000000 -0.00000000 -0.00000000 1 O O8 1 0.13902757 0.36436403 0.72872605 1 O O9 1 0.41030152 0.13563597 0.27127395 1 O O10 1 0.86097243 0.63563597 0.27127395 1 O O11 1 0.58969848 0.86436403 0.72872605 1 | -3.823437 | -4.052437 | -1.270185 | 0 | TRUE | -0.02711521 | 7.78185869 | 3.710604 | 4.071254 | 2.017735
mp-16793 | Be3Cd4Si3SeO12 | AB3C3D4E12 | # generated using pymatgen data_Be3Cd4Si3SeO12 _symmetry_space_group_name_H-M 'P 1' _cell_length_a 8.61132700 _cell_length_b 8.61132700 _cell_length_c 8.61132700 _cell_angle_alpha 90.00000000 _cell_angle_beta 90.00000000 _cell_angle_gamma 90.00000000 _symmetry_Int_Tables_number 1 _chemical_formula_structural Be3Cd4Si3SeO12 _chemical_formula_sum 'Be6 Cd8 Si6 Se2 O24' _cell_volume 638.57254638 _cell_formula_units_Z 2 loop_ _symmetry_equiv_pos_site_id _symmetry_equiv_pos_as_xyz 1 'x, y, z' loop_ _atom_site_type_symbol _atom_site_label _atom_site_symmetry_multiplicity _atom_site_fract_x _atom_site_fract_y _atom_site_fract_z _atom_site_occupancy Be Be0 1 0.25000000 0.50000000 0.00000000 1 Be Be1 1 0.50000000 0.00000000 0.75000000 1 Be Be2 1 0.50000000 0.00000000 0.25000000 1 Be Be3 1 0.00000000 0.25000000 0.50000000 1 Be Be4 1 0.00000000 0.75000000 0.50000000 1 Be Be5 1 0.75000000 0.50000000 0.00000000 1 Cd Cd6 1 0.32369000 0.67631000 0.32369000 1 Cd Cd7 1 0.67631000 0.32369000 0.32369000 1 Cd Cd8 1 0.82369000 0.82369000 0.17631000 1 Cd Cd9 1 0.17631000 0.82369000 0.82369000 1 Cd Cd10 1 0.82369000 0.17631000 0.82369000 1 Cd Cd11 1 0.67631000 0.67631000 0.67631000 1 Cd Cd12 1 0.17631000 0.17631000 0.17631000 1 Cd Cd13 1 0.32369000 0.32369000 0.67631000 1 Si Si14 1 0.75000000 0.00000000 0.50000000 1 Si Si15 1 0.50000000 0.75000000 0.00000000 1 Si Si16 1 0.50000000 0.25000000 0.00000000 1 Si Si17 1 0.25000000 0.00000000 0.50000000 1 Si Si18 1 0.00000000 0.50000000 0.25000000 1 Si Si19 1 0.00000000 0.50000000 0.75000000 1 Se Se20 1 0.00000000 0.00000000 0.00000000 1 Se Se21 1 0.50000000 0.50000000 0.50000000 1 O O22 1 0.85511600 0.43265400 0.85522100 1 O O23 1 0.85511600 0.56734600 0.14477900 1 O O24 1 0.43265400 0.85522100 0.85511600 1 O O25 1 0.56734600 0.85522100 0.14488400 1 O O26 1 0.85522100 0.85511600 0.43265400 1 O O27 1 0.14477900 0.14488400 0.43265400 1 O O28 1 0.35511600 0.35522100 0.93265400 1 O O29 1 0.14488400 0.43265400 0.14477900 1 O O30 1 0.14488400 0.56734600 0.85522100 1 O O31 1 0.56734600 0.14477900 0.85511600 1 O O32 1 0.43265400 0.14477900 0.14488400 1 O O33 1 0.85522100 0.14488400 0.56734600 1 O O34 1 0.14477900 0.85511600 0.56734600 1 O O35 1 0.93265400 0.35511600 0.35522100 1 O O36 1 0.35522100 0.93265400 0.35511600 1 O O37 1 0.64477900 0.06734600 0.35511600 1 O O38 1 0.93265400 0.64488400 0.64477900 1 O O39 1 0.64477900 0.93265400 0.64488400 1 O O40 1 0.06734600 0.64488400 0.35522100 1 O O41 1 0.06734600 0.35511600 0.64477900 1 O O42 1 0.35522100 0.06734600 0.64488400 1 O O43 1 0.35511600 0.64477900 0.06734600 1 O O44 1 0.64488400 0.35522100 0.06734600 1 O O45 1 0.64488400 0.64477900 0.93265400 1 | -6.295528 | -6.674485 | -2.585705 | 0 | TRUE | -0.0427004 | 7.9932741 | 4.53907562 | 3.45419848 | 1.858547
mp-7791 | Li2GeF6 | AB2C6 | # generated using pymatgen data_Li2GeF6 _symmetry_space_group_name_H-M 'P 1' _cell_length_a 4.53792375 _cell_length_b 4.53792375 _cell_length_c 8.72328853 _cell_angle_alpha 90.00000000 _cell_angle_beta 90.00000000 _cell_angle_gamma 90.00000000 _symmetry_Int_Tables_number 1 _chemical_formula_structural Li2GeF6 _chemical_formula_sum 'Li4 Ge2 F12' _cell_volume 179.63651698 _cell_formula_units_Z 2 loop_ _symmetry_equiv_pos_site_id _symmetry_equiv_pos_as_xyz 1 'x, y, z' loop_ _atom_site_type_symbol _atom_site_label _atom_site_symmetry_multiplicity _atom_site_fract_x _atom_site_fract_y _atom_site_fract_z _atom_site_occupancy Li Li0 1 0.00000000 0.00000000 0.33791619 1 Li Li1 1 0.50000000 0.50000000 0.83791619 1 Li Li2 1 0.50000000 0.50000000 0.16208381 1 Li Li3 1 0.00000000 0.00000000 0.66208381 1 Ge Ge4 1 0.00000000 0.00000000 -0.00000000 1 Ge Ge5 1 0.50000000 0.50000000 0.50000000 1 F F6 1 0.21764118 0.78235882 0.50000000 1 F F7 1 0.69173274 0.69173274 0.65198505 1 F F8 1 0.28235882 0.28235882 -0.00000000 1 F F9 1 0.71764118 0.71764118 -0.00000000 1 F F10 1 0.78235882 0.21764118 0.50000000 1 F F11 1 0.19173274 0.80826726 0.84801495 1 F F12 1 0.30826726 0.30826726 0.34801495 1 F F13 1 0.69173274 0.69173274 0.34801495 1 F F14 1 0.80826726 0.19173274 0.84801495 1 F F15 1 0.80826726 0.19173274 0.15198505 1 F F16 1 0.19173274 0.80826726 0.15198505 1 F F17 1 0.30826726 0.30826726 0.65198505 1 | -4.922276 | -5.230276 | -3.018082 | 0 | TRUE | -0.1165801 | 6.542239 | 4.445016 | 2.09722301 | 1.448179
mp-866105 | Ca2HgPb | ABC2 | # generated using pymatgen data_Ca2HgPb _symmetry_space_group_name_H-M 'P 1' _cell_length_a 5.45246105 _cell_length_b 5.45246105 _cell_length_c 5.45246105 _cell_angle_alpha 60.00000000 _cell_angle_beta 60.00000000 _cell_angle_gamma 60.00000000 _symmetry_Int_Tables_number 1 _chemical_formula_structural Ca2HgPb _chemical_formula_sum 'Ca2 Hg1 Pb1' _cell_volume 114.62061038 _cell_formula_units_Z 1 loop_ _symmetry_equiv_pos_site_id _symmetry_equiv_pos_as_xyz 1 'x, y, z' loop_ _atom_site_type_symbol _atom_site_label _atom_site_symmetry_multiplicity _atom_site_fract_x _atom_site_fract_y _atom_site_fract_z _atom_site_occupancy Ca Ca0 1 0.75000000 0.75000000 0.75000000 1 Ca Ca1 1 0.25000000 0.25000000 0.25000000 1 Hg Hg2 1 0.50000000 0.50000000 0.50000000 1 Pb Pb3 1 -0.00000000 0.00000000 -0.00000000 1 | -2.60445247 | -2.60445247 | -0.5975707 | 0 | TRUE | -0.0610672875 | 230.2499897 | 49.05703427 | 181.193 | 13.46079
mp-9548 | GeAs | AB | # generated using pymatgen data_GeAs _symmetry_space_group_name_H-M 'P 1' _cell_length_a 3.78764550 _cell_length_b 8.47107703 _cell_length_c 9.82305094 _cell_angle_alpha 104.85593975 _cell_angle_beta 90.02563573 _cell_angle_gamma 102.95885339 _symmetry_Int_Tables_number 1 _chemical_formula_structural GeAs _chemical_formula_sum 'Ge6 As6' _cell_volume 296.32059750 _cell_formula_units_Z 6 loop_ _symmetry_equiv_pos_site_id _symmetry_equiv_pos_as_xyz 1 'x, y, z' loop_ _atom_site_type_symbol _atom_site_label _atom_site_symmetry_multiplicity _atom_site_fract_x _atom_site_fract_y _atom_site_fract_z _atom_site_occupancy Ge Ge0 1 0.26019689 0.52031747 0.20910105 1 Ge Ge1 1 0.73983092 0.47970123 0.79088900 1 Ge Ge2 1 0.37021022 0.73843489 0.08083018 1 Ge Ge3 1 0.62973809 0.26157102 0.91915976 1 Ge Ge4 1 0.93317080 0.86498438 0.40940991 1 Ge Ge5 1 0.06684764 0.13498982 0.59060220 1 As As6 1 0.66193705 0.32425898 0.17751843 1 As As7 1 0.33808276 0.67579157 0.82248211 1 As As8 1 0.96430223 0.92507012 0.17437521 1 As As9 1 0.03565690 0.07493428 0.82562142 1 As As10 1 0.34708736 0.69342920 0.45300434 1 As As11 1 0.65293714 0.30651704 0.54700640 1 | -4.684129 | -4.684129 | -0.04305605 | 0 | TRUE | -0.01225299 | 14.98271 | 0.9548551 | 14.02786 | 3.745378
mp-30991 | Ba(IO3)2 | AB2C6 | # generated using pymatgen data_Ba(IO3)2 _symmetry_space_group_name_H-M 'P 1' _cell_length_a 7.43219758 _cell_length_b 7.43219809 _cell_length_c 7.81434897 _cell_angle_alpha 99.71216949 _cell_angle_beta 112.33666738 _cell_angle_gamma 115.02649999 _symmetry_Int_Tables_number 1 _chemical_formula_structural Ba(IO3)2 _chemical_formula_sum 'Ba2 I4 O12' _cell_volume 332.64687772 _cell_formula_units_Z 2 loop_ _symmetry_equiv_pos_site_id _symmetry_equiv_pos_as_xyz 1 'x, y, z' loop_ _atom_site_type_symbol _atom_site_label _atom_site_symmetry_multiplicity _atom_site_fract_x _atom_site_fract_y _atom_site_fract_z _atom_site_occupancy Ba Ba0 1 0.88282100 0.63282100 0.25000000 1 Ba Ba1 1 0.11717900 0.36717900 0.75000000 1 I I2 1 0.48020114 0.15213167 0.68962158 1 I I3 1 0.96251009 0.79057956 0.81037842 1 I I4 1 0.51979886 0.84786833 0.31037842 1 I I5 1 0.03748991 0.20942044 0.18962158 1 O O6 1 0.65351395 0.24180626 0.57376344 1 O O7 1 0.16804081 0.07975050 0.92623656 1 O O8 1 0.34648605 0.75819374 0.42623556 1 O O9 1 0.83195919 0.92024950 0.07376444 1 O O10 1 0.55265428 0.41070351 0.84365796 1 O O11 1 0.06704555 0.70899732 0.65634204 1 O O12 1 0.90498260 0.28156916 0.98801970 1 O O13 1 0.79354946 0.91696290 0.51198030 1 O O14 1 0.09501740 0.71843084 0.01198030 1 O O15 1 0.20645054 0.08303710 0.48801970 1 O O16 1 0.93295445 0.29100268 0.34365796 1 O O17 1 0.44734572 0.58929649 0.15634204 1 | -4.938683 | -5.396683 | -1.558257 | 0 | TRUE | -0.1521159 | 10.40277145 | 7.03093343 | 3.37183802 | 1.836257
mp-1206528 | Cs2MnF4 | AB2C4 | # generated using pymatgen data_Cs2MnF4 _symmetry_space_group_name_H-M 'P 1' _cell_length_a 7.93403102 _cell_length_b 7.93403102 _cell_length_c 7.93403102 _cell_angle_alpha 148.30785348 _cell_angle_beta 148.30785348 _cell_angle_gamma 45.43111681 _symmetry_Int_Tables_number 1 _chemical_formula_structural Cs2MnF4 _chemical_formula_sum 'Cs2 Mn1 F4' _cell_volume 137.39578829 _cell_formula_units_Z 1 loop_ _symmetry_equiv_pos_site_id _symmetry_equiv_pos_as_xyz 1 'x, y, z' loop_ _atom_site_type_symbol _atom_site_label _atom_site_symmetry_multiplicity _atom_site_fract_x _atom_site_fract_y _atom_site_fract_z _atom_site_occupancy Cs Cs0 1 0.35149991 0.35149991 0.00000000 1 Cs Cs1 1 0.64850009 0.64850009 -0.00000000 1 Mn Mn2 1 -0.00000000 -0.00000000 -0.00000000 1 F F3 1 0.14268041 0.14268041 0.00000000 1 F F4 1 0.85731959 0.85731959 -0.00000000 1 F F5 1 0.50000000 -0.00000000 0.50000000 1 F F6 1 -0.00000000 0.50000000 0.50000000 1 | -5.125555 | -5.62784 | -2.970878 | 0 | TRUE | -0.02172079 | 8.32117051 | 5.92213202 | 2.39903849 | 1.548883
mp-14018 | K3As | AB3 | # generated using pymatgen data_K3As _symmetry_space_group_name_H-M 'P 1' _cell_length_a 5.78949242 _cell_length_b 5.78949199 _cell_length_c 10.24261668 _cell_angle_alpha 90.00000000 _cell_angle_beta 90.00000000 _cell_angle_gamma 120.00023666 _symmetry_Int_Tables_number 1 _chemical_formula_structural K3As _chemical_formula_sum 'K6 As2' _cell_volume 297.31817812 _cell_formula_units_Z 2 loop_ _symmetry_equiv_pos_site_id _symmetry_equiv_pos_as_xyz 1 'x, y, z' loop_ _atom_site_type_symbol _atom_site_label _atom_site_symmetry_multiplicity _atom_site_fract_x _atom_site_fract_y _atom_site_fract_z _atom_site_occupancy K K0 1 0.33333300 0.66666700 0.91929975 1 K K1 1 0.66666700 0.33333300 0.41929975 1 K K2 1 0.00000000 0.00000000 0.25000000 1 K K3 1 -0.00000000 -0.00000000 0.75000000 1 K K4 1 0.33333300 0.66666700 0.58070025 1 K K5 1 0.66666700 0.33333300 0.08070125 1 As As6 1 0.66666600 0.33333400 0.75000000 1 As As7 1 0.33333400 0.66666600 0.25000000 1 | -2.319381 | -2.319381 | -0.321802391 | 0 | TRUE | -0.07590509 | 20.15871 | 6.362468 | 13.79624 | 3.714329
mp-1214569 | Ba3CaNb2O9 | AB2C3D9 | # generated using pymatgen data_Ba3CaNb2O9 _symmetry_space_group_name_H-M 'P 1' _cell_length_a 5.99083586 _cell_length_b 5.99083586 _cell_length_c 7.39376500 _cell_angle_alpha 90.00000000 _cell_angle_beta 90.00000000 _cell_angle_gamma 119.99999841 _symmetry_Int_Tables_number 1 _chemical_formula_structural Ba3CaNb2O9 _chemical_formula_sum 'Ba3 Ca1 Nb2 O9' _cell_volume 229.81116408 _cell_formula_units_Z 1 loop_ _symmetry_equiv_pos_site_id _symmetry_equiv_pos_as_xyz 1 'x, y, z' loop_ _atom_site_type_symbol _atom_site_label _atom_site_symmetry_multiplicity _atom_site_fract_x _atom_site_fract_y _atom_site_fract_z _atom_site_occupancy Ba Ba0 1 0.00000000 0.00000000 0.00000000 1 Ba Ba1 1 0.33333300 0.66666700 0.67223600 1 Ba Ba2 1 0.66666700 0.33333300 0.32776400 1 Ca Ca3 1 0.00000000 0.00000000 0.50000000 1 Nb Nb4 1 0.33333300 0.66666700 0.17016300 1 Nb Nb5 1 0.66666700 0.33333300 0.82983700 1 O O6 1 0.17644600 0.82355400 0.31322300 1 O O7 1 0.82355400 0.17644600 0.68677700 1 O O8 1 0.17644600 0.35289100 0.31322300 1 O O9 1 0.82355400 0.64710900 0.68677700 1 O O10 1 0.64710900 0.82355400 0.31322300 1 O O11 1 0.35289100 0.17644600 0.68677700 1 O O12 1 0.50000000 0.00000000 0.00000000 1 O O13 1 0.00000000 0.50000000 0.00000000 1 O O14 1 0.50000000 0.50000000 0.00000000 1 | -7.724102 | -8.136302 | -3.303947 | 0 | TRUE | -0.03705974 | 177.5328 | 172.6877 | 4.845144 | 2.201169
mp-504460 | LiMnGaF6 | ABCD6 | # generated using pymatgen data_LiMnGaF6 _symmetry_space_group_name_H-M 'P 1' _cell_length_a 8.81769759 _cell_length_b 8.81769759 _cell_length_c 4.79596400 _cell_angle_alpha 90.00000000 _cell_angle_beta 90.00000000 _cell_angle_gamma 119.99999694 _symmetry_Int_Tables_number 1 _chemical_formula_structural LiMnGaF6 _chemical_formula_sum 'Li3 Mn3 Ga3 F18' _cell_volume 322.93637081 _cell_formula_units_Z 3 loop_ _symmetry_equiv_pos_site_id _symmetry_equiv_pos_as_xyz 1 'x, y, z' loop_ _atom_site_type_symbol _atom_site_label _atom_site_symmetry_multiplicity _atom_site_fract_x _atom_site_fract_y _atom_site_fract_z _atom_site_occupancy Li Li0 1 0.29841700 0.00000000 0.50000000 1 Li Li1 1 0.00000000 0.29841700 0.50000000 1 Li Li2 1 0.70158300 0.70158300 0.50000000 1 Mn Mn3 1 0.63942500 0.00000000 0.00000000 1 Mn Mn4 1 0.00000000 0.63942500 0.00000000 1 Mn Mn5 1 0.36057500 0.36057500 0.00000000 1 Ga Ga6 1 0.00000000 0.00000000 0.00000000 1 Ga Ga7 1 0.33333300 0.66666700 0.50306300 1 Ga Ga8 1 0.66666700 0.33333300 0.49693700 1 F F9 1 0.09901500 0.88885600 0.77788800 1 F F10 1 0.11114400 0.21015900 0.77788800 1 F F11 1 0.78984100 0.90098500 0.77788800 1 F F12 1 0.21015900 0.11114400 0.22211200 1 F F13 1 0.90098500 0.78984100 0.22211200 1 F F14 1 0.88885600 0.09901500 0.22211200 1 F F15 1 0.45346800 0.57901400 0.72885600 1 F F16 1 0.42098600 0.87445400 0.72885600 1 F F17 1 0.12554600 0.54653200 0.72885600 1 F F18 1 0.87445400 0.42098600 0.27114400 1 F F19 1 0.54653200 0.12554600 0.27114400 1 F F20 1 0.57901400 0.45346800 0.27114400 1 F F21 1 0.22359900 0.76708000 0.28190400 1 F F22 1 0.23292000 0.45651900 0.28190400 1 F F23 1 0.54348100 0.77640100 0.28190400 1 F F24 1 0.45651900 0.23292000 0.71809600 1 F F25 1 0.77640100 0.54348100 0.71809600 1 F F26 1 0.76708000 0.22359900 0.71809600 1 | -5.37989 | -5.873223 | -3.032344 | 0 | TRUE | -0.02047252 | 7.351533 | 5.095692 | 2.255842 | 1.501946
mp-571623 | Al2BiSe4 | AB2C4 | # generated using pymatgen data_Al2BiSe4 _symmetry_space_group_name_H-M 'P 1' _cell_length_a 7.91003783 _cell_length_b 7.91003783 _cell_length_c 12.49724605 _cell_angle_alpha 90.00000000 _cell_angle_beta 90.00000000 _cell_angle_gamma 90.00000000 _symmetry_Int_Tables_number 1 _chemical_formula_structural Al2BiSe4 _chemical_formula_sum 'Al8 Bi4 Se16' _cell_volume 781.93641983 _cell_formula_units_Z 4 loop_ _symmetry_equiv_pos_site_id _symmetry_equiv_pos_as_xyz 1 'x, y, z' loop_ _atom_site_type_symbol _atom_site_label _atom_site_symmetry_multiplicity _atom_site_fract_x _atom_site_fract_y _atom_site_fract_z _atom_site_occupancy Al Al0 1 -0.00000000 0.50000000 0.75000000 1 Al Al1 1 -0.00000000 0.50000000 -0.00000000 1 Al Al2 1 -0.00000000 0.50000000 0.25000000 1 Al Al3 1 0.50000000 0.00000000 0.50000000 1 Al Al4 1 0.50000000 0.00000000 0.25000000 1 Al Al5 1 0.50000000 0.00000000 0.75000000 1 Al Al6 1 -0.00000000 0.50000000 0.50000000 1 Al Al7 1 0.50000000 0.00000000 -0.00000000 1 Bi Bi8 1 -0.00000000 0.00000000 0.87404629 1 Bi Bi9 1 0.50000000 0.50000000 0.62595371 1 Bi Bi10 1 0.50000000 0.50000000 0.37404629 1 Bi Bi11 1 -0.00000000 0.00000000 0.12595371 1 Se Se12 1 0.33808450 0.16472837 0.87536871 1 Se Se13 1 0.33527163 0.16191550 0.37536871 1 Se Se14 1 0.83808450 0.33527163 0.37536871 1 Se Se15 1 0.66191550 0.83527163 0.87536871 1 Se Se16 1 0.33527163 0.83808450 0.62463129 1 Se Se17 1 0.16472837 0.33808450 0.12463129 1 Se Se18 1 0.33808450 0.83527163 0.12463129 1 Se Se19 1 0.83527163 0.33808450 0.87536871 1 Se Se20 1 0.83527163 0.66191550 0.12463129 1 Se Se21 1 0.66472837 0.16191550 0.62463129 1 Se Se22 1 0.16472837 0.66191550 0.87536871 1 Se Se23 1 0.66472837 0.83808450 0.37536871 1 Se Se24 1 0.16191550 0.66472837 0.37536871 1 Se Se25 1 0.83808450 0.66472837 0.62463129 1 Se Se26 1 0.16191550 0.33527163 0.62463129 1 Se Se27 1 0.66191550 0.16472837 0.12463129 1 | -4.365002 | -4.634717 | -1.018247 | 0 | TRUE | -0.0501258 | 15.17128 | 7.861811 | 7.30947 | 2.703603
mp-865024 | MnP2H2O7 | AB2C2D7 | # generated using pymatgen data_MnP2H2O7 _symmetry_space_group_name_H-M 'P 1' _cell_length_a 7.21451035 _cell_length_b 7.93225200 _cell_length_c 9.55495429 _cell_angle_alpha 89.99835728 _cell_angle_beta 100.58853628 _cell_angle_gamma 90.00079754 _symmetry_Int_Tables_number 1 _chemical_formula_structural MnP2H2O7 _chemical_formula_sum 'Mn4 P8 H8 O28' _cell_volume 537.49345971 _cell_formula_units_Z 4 loop_ _symmetry_equiv_pos_site_id _symmetry_equiv_pos_as_xyz 1 'x, y, z' loop_ _atom_site_type_symbol _atom_site_label _atom_site_symmetry_multiplicity _atom_site_fract_x _atom_site_fract_y _atom_site_fract_z _atom_site_occupancy Mn Mn0 1 0.50033300 0.50036900 0.00025400 1 Mn Mn1 1 0.00049800 0.99964400 0.50007800 1 Mn Mn2 1 0.99998500 0.99991400 0.99997600 1 Mn Mn3 1 0.49991800 0.50004000 0.49986500 1 P P4 1 0.66791800 0.12225100 0.18666900 1 P P5 1 0.16791000 0.62221500 0.18663500 1 P P6 1 0.33212200 0.12222200 0.31331100 1 P P7 1 0.83207400 0.62214100 0.31329700 1 P P8 1 0.66797700 0.87778300 0.68672100 1 P P9 1 0.16788500 0.37776600 0.68664100 1 P P10 1 0.33208800 0.87783300 0.81331100 1 P P11 1 0.83206400 0.37777900 0.81333400 1 H H12 1 0.70373800 0.79639700 0.14408200 1 H H13 1 0.20371100 0.29630800 0.14408900 1 H H14 1 0.29626100 0.79630900 0.35591200 1 H H15 1 0.79628500 0.29626300 0.35590000 1 H H16 1 0.70375000 0.20368700 0.64410500 1 H H17 1 0.20377200 0.70361400 0.64409100 1 H H18 1 0.29622900 0.20372600 0.85588800 1 H H19 1 0.79620500 0.70363600 0.85596600 1 O O20 1 0.49998800 0.03009300 0.24998700 1 O O21 1 0.00001400 0.53008700 0.24999400 1 O O22 1 0.49998100 0.96990300 0.74997600 1 O O23 1 0.99997000 0.46990300 0.74998900 1 O O24 1 0.59464600 0.27473400 0.10224200 1 O O25 1 0.09467900 0.77475400 0.10228900 1 O O26 1 0.40528400 0.27475200 0.39768900 1 O O27 1 0.90526300 0.77461700 0.39774400 1 O O28 1 0.59471200 0.72532100 0.60225700 1 O O29 1 0.09463900 0.22529600 0.60220200 1 O O30 1 0.40523800 0.72527500 0.89766600 1 O O31 1 0.90530000 0.22528700 0.89774100 1 O O32 1 0.75478300 0.98181000 0.11195400 1 O O33 1 0.25478700 0.48182900 0.11190600 1 O O34 1 0.24524400 0.98180200 0.38805400 1 O O35 1 0.74511400 0.48170200 0.38790200 1 O O36 1 0.75487500 0.01820700 0.61202500 1 O O37 1 0.25474900 0.51821400 0.61191200 1 O O38 1 0.24516000 0.01823800 0.88799400 1 O O39 1 0.74520500 0.51822000 0.88805200 1 O O40 1 0.18309700 0.17420900 0.17460200 1 O O41 1 0.68311300 0.67423900 0.17456400 1 O O42 1 0.81681900 0.17411900 0.32546800 1 O O43 1 0.31685100 0.67419300 0.32541500 1 O O44 1 0.18311600 0.82577100 0.67456600 1 O O45 1 0.68312100 0.32581000 0.67458200 1 O O46 1 0.81672600 0.82587500 0.82567300 1 O O47 1 0.31679400 0.32584800 0.82542800 1 | -6.863769 | -7.403519 | -2.286778 | 0 | TRUE | -0.01248071 | 7.213041 | 4.528211 | 2.68483001 | 1.638545
mp-558835 | NaNiAsO4 | ABCD4 | # generated using pymatgen data_NaNiAsO4 _symmetry_space_group_name_H-M 'P 1' _cell_length_a 5.02594167 _cell_length_b 9.35883506 _cell_length_c 8.70537084 _cell_angle_alpha 108.06273675 _cell_angle_beta 90.00062737 _cell_angle_gamma 90.00053422 _symmetry_Int_Tables_number 1 _chemical_formula_structural NaNiAsO4 _chemical_formula_sum 'Na4 Ni4 As4 O16' _cell_volume 389.29429599 _cell_formula_units_Z 4 loop_ _symmetry_equiv_pos_site_id _symmetry_equiv_pos_as_xyz 1 'x, y, z' loop_ _atom_site_type_symbol _atom_site_label _atom_site_symmetry_multiplicity _atom_site_fract_x _atom_site_fract_y _atom_site_fract_z _atom_site_occupancy Na Na0 1 0.50000000 0.13803100 0.21267900 1 Na Na1 1 0.00000000 0.13803100 0.71267800 1 Na Na2 1 0.50000000 0.86196900 0.78732200 1 Na Na3 1 0.00000000 0.86196900 0.28732100 1 Ni Ni4 1 0.50000200 0.50730400 0.33577100 1 Ni Ni5 1 0.99999800 0.49269600 0.16422900 1 Ni Ni6 1 0.00000300 0.50730300 0.83577000 1 Ni Ni7 1 0.49999700 0.49269700 0.66423000 1 As As8 1 0.49999500 0.30169400 0.93390200 1 As As9 1 0.99999600 0.30169500 0.43390000 1 As As10 1 0.50000400 0.69830500 0.06610000 1 As As11 1 0.00000500 0.69830600 0.56609800 1 O O12 1 0.50000200 0.11267000 0.87089000 1 O O13 1 0.00000200 0.11267100 0.37089200 1 O O14 1 0.49999800 0.88732900 0.12910800 1 O O15 1 0.99999800 0.88733000 0.62911000 1 O O16 1 0.17026000 0.36296600 0.94928600 1 O O17 1 0.67025900 0.36296500 0.44928700 1 O O18 1 0.82974100 0.63703500 0.05071300 1 O O19 1 0.32974000 0.63703400 0.55071400 1 O O20 1 0.65731900 0.36297100 0.12171300 1 O O21 1 0.15731800 0.36297100 0.62171500 1 O O22 1 0.67242400 0.36297100 0.79196900 1 O O23 1 0.17242400 0.36297200 0.29197100 1 O O24 1 0.32757600 0.63702800 0.20802900 1 O O25 1 0.82757600 0.63702900 0.70803100 1 O O26 1 0.34268200 0.63702800 0.87828500 1 O O27 1 0.84268100 0.63702900 0.37828700 1 | -5.506792745 | -6.262364 | -1.755431 | 0 | TRUE | -0.01778281 | 11.24433 | 8.204774 | 3.039554 | 1.743432
mp-1180504 | LiH2IO | ABCD2 | # generated using pymatgen data_LiH2IO _symmetry_space_group_name_H-M 'P 1' _cell_length_a 4.39709900 _cell_length_b 5.62025200 _cell_length_c 6.43449900 _cell_angle_alpha 90.00000000 _cell_angle_beta 90.00000000 _cell_angle_gamma 90.00000000 _symmetry_Int_Tables_number 1 _chemical_formula_structural LiH2IO _chemical_formula_sum 'Li2 H4 I2 O2' _cell_volume 159.01451551 _cell_formula_units_Z 2 loop_ _symmetry_equiv_pos_site_id _symmetry_equiv_pos_as_xyz 1 'x, y, z' loop_ _atom_site_type_symbol _atom_site_label _atom_site_symmetry_multiplicity _atom_site_fract_x _atom_site_fract_y _atom_site_fract_z _atom_site_occupancy Li Li0 1 0.50000000 0.00000000 0.50000000 1 Li Li1 1 0.50000000 0.00000000 0.00000000 1 H H2 1 0.67549600 0.35282800 0.75000000 1 H H3 1 0.32450400 0.35282800 0.75000000 1 H H4 1 0.67549600 0.64717200 0.25000000 1 H H5 1 0.32450400 0.64717200 0.25000000 1 I I6 1 0.00000000 0.74545400 0.75000000 1 I I7 1 0.00000000 0.25454600 0.25000000 1 O O8 1 0.50000000 0.24296400 0.75000000 1 O O9 1 0.50000000 0.75703600 0.25000000 1 | -4.165240938 | -4.378440938 | -1.355555 | 0 | TRUE | -0.007263523 | 13.54451 | 10.21658 | 3.327928 | 1.824261
mp-1029293 | CsVN2 | ABC2 | # generated using pymatgen data_CsVN2 _symmetry_space_group_name_H-M 'P 1' _cell_length_a 5.89988241 _cell_length_b 5.90025949 _cell_length_c 8.34315996 _cell_angle_alpha 90.00000519 _cell_angle_beta 134.99632918 _cell_angle_gamma 120.00211414 _symmetry_Int_Tables_number 1 _chemical_formula_structural CsVN2 _chemical_formula_sum 'Cs2 V2 N4' _cell_volume 145.22549879 _cell_formula_units_Z 2 loop_ _symmetry_equiv_pos_site_id _symmetry_equiv_pos_as_xyz 1 'x, y, z' loop_ _atom_site_type_symbol _atom_site_label _atom_site_symmetry_multiplicity _atom_site_fract_x _atom_site_fract_y _atom_site_fract_z _atom_site_occupancy Cs Cs0 1 0.00000000 0.50000000 0.75000000 1 Cs Cs1 1 0.00000000 -0.00000000 0.50000000 1 V V2 1 0.00000000 0.50000000 0.25000000 1 V V3 1 0.00000000 -0.00000000 0.00000000 1 N N4 1 0.50000000 0.24947559 0.12500000 1 N N5 1 0.50000000 0.75052441 0.62500000 1 N N6 1 0.00104882 0.25052441 0.12552441 1 N N7 1 0.99895118 0.74947559 0.12447559 1 | -7.398446 | -7.578946 | -0.9158711 | 0 | TRUE | -0.1054852 | 74.33248 | 55.35947 | 18.9730023 | 4.355801
mp-561446 | BaCa(GaO2)4 | ABC4D8 | # generated using pymatgen data_BaCa(GaO2)4 _symmetry_space_group_name_H-M 'P 1' _cell_length_a 6.76962977 _cell_length_b 6.76962977 _cell_length_c 6.76962977 _cell_angle_alpha 134.46655526 _cell_angle_beta 103.99265873 _cell_angle_gamma 93.30835598 _symmetry_Int_Tables_number 1 _chemical_formula_structural BaCa(GaO2)4 _chemical_formula_sum 'Ba1 Ca1 Ga4 O8' _cell_volume 202.95434093 _cell_formula_units_Z 1 loop_ _symmetry_equiv_pos_site_id _symmetry_equiv_pos_as_xyz 1 'x, y, z' loop_ _atom_site_type_symbol _atom_site_label _atom_site_symmetry_multiplicity _atom_site_fract_x _atom_site_fract_y _atom_site_fract_z _atom_site_occupancy Ba Ba0 1 0.00000000 0.00537000 0.00537000 1 Ca Ca1 1 0.50000000 0.93216700 0.43216700 1 Ga Ga2 1 0.87552200 0.62737000 0.16917500 1 Ga Ga3 1 0.54180500 0.29365200 0.16917500 1 Ga Ga4 1 0.12447800 0.29365200 0.75184700 1 Ga Ga5 1 0.45819500 0.62737000 0.75184700 1 O O6 1 0.45987100 0.26915900 0.39782900 1 O O7 1 0.54012900 0.93795800 0.80928900 1 O O8 1 0.80897100 0.57423700 0.38320800 1 O O9 1 0.19102900 0.57423700 0.76526600 1 O O10 1 0.12867000 0.93795800 0.39782900 1 O O11 1 0.87133000 0.26915900 0.80928900 1 O O12 1 0.32918100 0.41778600 0.08860500 1 O O13 1 0.67081900 0.75942400 0.08860500 1 | -6.214684 | -6.607255 | -2.635079 | 0 | TRUE | -0.008255428 | 12.86058 | 9.32657925 | 3.534003 | 1.879894
mp-1208776 | Sr2ScTaO6 | ABC2D6 | # generated using pymatgen data_Sr2ScTaO6 _symmetry_space_group_name_H-M 'P 1' _cell_length_a 5.76193200 _cell_length_b 5.73483600 _cell_length_c 9.94770538 _cell_angle_alpha 54.77696804 _cell_angle_beta 90.00000000 _cell_angle_gamma 90.00000000 _symmetry_Int_Tables_number 1 _chemical_formula_structural Sr2ScTaO6 _chemical_formula_sum 'Sr4 Sc2 Ta2 O12' _cell_volume 268.52697210 _cell_formula_units_Z 2 loop_ _symmetry_equiv_pos_site_id _symmetry_equiv_pos_as_xyz 1 'x, y, z' loop_ _atom_site_type_symbol _atom_site_label _atom_site_symmetry_multiplicity _atom_site_fract_x _atom_site_fract_y _atom_site_fract_z _atom_site_occupancy Sr Sr0 1 0.47566900 0.24425700 0.75131300 1 Sr Sr1 1 0.52433100 0.75574300 0.24868700 1 Sr Sr2 1 0.97566900 0.75574300 0.74868700 1 Sr Sr3 1 0.02433100 0.24425700 0.25131300 1 Sc Sc4 1 0.00000000 0.00000000 0.00000000 1 Sc Sc5 1 0.50000000 0.00000000 0.50000000 1 Ta Ta6 1 0.00000000 0.50000000 0.50000000 1 Ta Ta7 1 0.50000000 0.50000000 0.00000000 1 O O8 1 0.01159800 0.31561500 0.74316200 1 O O9 1 0.98840200 0.68438500 0.25683800 1 O O10 1 0.51159800 0.68438500 0.75683800 1 O O11 1 0.48840200 0.31561500 0.24316200 1 O O12 1 0.71302000 0.80343800 0.96990000 1 O O13 1 0.28698000 0.19656200 0.03010000 1 O O14 1 0.21302000 0.19656200 0.53010000 1 O O15 1 0.78698000 0.80343800 0.46990000 1 O O16 1 0.22682900 0.74442000 0.96850500 1 O O17 1 0.77317100 0.25558000 0.03149500 1 O O18 1 0.72682900 0.25558000 0.53149500 1 O O19 1 0.27317100 0.74442000 0.46850500 1 | -8.336002 | -8.748202 | -3.623265 | 0 | TRUE | -0.06007602 | 38.67844 | 33.99316254 | 4.685275 | 2.16455
mp-7176 | RbLaSe2 | ABC2 | # generated using pymatgen data_RbLaSe2 _symmetry_space_group_name_H-M 'P 1' _cell_length_a 8.34659254 _cell_length_b 8.34659254 _cell_length_c 8.34659252 _cell_angle_alpha 31.03324748 _cell_angle_beta 31.03324748 _cell_angle_gamma 31.03324478 _symmetry_Int_Tables_number 1 _chemical_formula_structural RbLaSe2 _chemical_formula_sum 'Rb1 La1 Se2' _cell_volume 137.10311292 _cell_formula_units_Z 1 loop_ _symmetry_equiv_pos_site_id _symmetry_equiv_pos_as_xyz 1 'x, y, z' loop_ _atom_site_type_symbol _atom_site_label _atom_site_symmetry_multiplicity _atom_site_fract_x _atom_site_fract_y _atom_site_fract_z _atom_site_occupancy Rb Rb0 1 0.00000000 0.00000000 -0.00000000 1 La La1 1 0.50000000 0.50000000 0.50000000 1 Se Se2 1 0.23426107 0.23426107 0.23426107 1 Se Se3 1 0.76573893 0.76573893 0.76573893 1 | -5.03258592 | -5.26858592 | -2.041495 | 0 | TRUE | -0.1429483 | 13.09397 | 7.977011 | 5.11696226 | 2.26207
mp-558681 | PClOF2 | ABCD2 | # generated using pymatgen data_PClOF2 _symmetry_space_group_name_H-M 'P 1' _cell_length_a 5.84918100 _cell_length_b 10.29540000 _cell_length_c 13.76407000 _cell_angle_alpha 90.00000000 _cell_angle_beta 90.00000000 _cell_angle_gamma 90.00000000 _symmetry_Int_Tables_number 1 _chemical_formula_structural PClOF2 _chemical_formula_sum 'P8 Cl8 O8 F16' _cell_volume 828.86758902 _cell_formula_units_Z 8 loop_ _symmetry_equiv_pos_site_id _symmetry_equiv_pos_as_xyz 1 'x, y, z' loop_ _atom_site_type_symbol _atom_site_label _atom_site_symmetry_multiplicity _atom_site_fract_x _atom_site_fract_y _atom_site_fract_z _atom_site_occupancy P P0 1 0.75000000 0.27904500 0.57110300 1 P P1 1 0.75000000 0.22095500 0.07110300 1 P P2 1 0.25000000 0.34941700 0.25566000 1 P P3 1 0.75000000 0.65058300 0.74434000 1 P P4 1 0.75000000 0.84941700 0.24434000 1 P P5 1 0.25000000 0.72095500 0.42889700 1 P P6 1 0.25000000 0.77904500 0.92889700 1 P P7 1 0.25000000 0.15058300 0.75566000 1 Cl Cl8 1 0.25000000 0.61646600 0.00509400 1 Cl Cl9 1 0.75000000 0.66890300 0.19584000 1 Cl Cl10 1 0.75000000 0.11646600 0.49490600 1 Cl Cl11 1 0.25000000 0.33109700 0.80416000 1 Cl Cl12 1 0.75000000 0.83109700 0.69584000 1 Cl Cl13 1 0.25000000 0.88353400 0.50509400 1 Cl Cl14 1 0.25000000 0.16890300 0.30416000 1 Cl Cl15 1 0.75000000 0.38353400 0.99490600 1 O O16 1 0.75000000 0.63000800 0.84931800 1 O O17 1 0.75000000 0.23008000 0.17694000 1 O O18 1 0.25000000 0.13000800 0.65068200 1 O O19 1 0.75000000 0.86999200 0.34931800 1 O O20 1 0.25000000 0.73008000 0.32306000 1 O O21 1 0.25000000 0.76992000 0.82306000 1 O O22 1 0.75000000 0.26992000 0.67694000 1 O O23 1 0.25000000 0.36999200 0.15068200 1 F F24 1 0.04595000 0.64300600 0.47307100 1 F F25 1 0.95405000 0.14300600 0.02692900 1 F F26 1 0.04636100 0.41312900 0.31138400 1 F F27 1 0.95363900 0.91312900 0.18861600 1 F F28 1 0.54595000 0.35699400 0.52692900 1 F F29 1 0.45405000 0.64300600 0.47307100 1 F F30 1 0.45405000 0.85699400 0.97307100 1 F F31 1 0.54636100 0.58687100 0.68861600 1 F F32 1 0.54636100 0.91312900 0.18861600 1 F F33 1 0.95363900 0.58687100 0.68861600 1 F F34 1 0.04636100 0.08687100 0.81138400 1 F F35 1 0.45363900 0.41312900 0.31138400 1 F F36 1 0.04595000 0.85699400 0.97307100 1 F F37 1 0.54595000 0.14300600 0.02692900 1 F F38 1 0.95405000 0.35699400 0.52692900 1 F F39 1 0.45363900 0.08687100 0.81138400 1 | -5.180889 | -5.625889 | -2.419592 | 0 | TRUE | -0.01544147 | 2.88180164 | 0.91197289 | 1.96982875 | 1.403506
mp-11175 | LiZnPS4 | ABCD4 | # generated using pymatgen data_LiZnPS4 _symmetry_space_group_name_H-M 'P 1' _cell_length_a 6.13202561 _cell_length_b 6.13202561 _cell_length_c 6.13202561 _cell_angle_alpha 123.33612779 _cell_angle_beta 123.33612779 _cell_angle_gamma 84.31268468 _symmetry_Int_Tables_number 1 _chemical_formula_structural LiZnPS4 _chemical_formula_sum 'Li1 Zn1 P1 S4' _cell_volume 153.98989737 _cell_formula_units_Z 1 loop_ _symmetry_equiv_pos_site_id _symmetry_equiv_pos_as_xyz 1 'x, y, z' loop_ _atom_site_type_symbol _atom_site_label _atom_site_symmetry_multiplicity _atom_site_fract_x _atom_site_fract_y _atom_site_fract_z _atom_site_occupancy Li Li0 1 0.50000000 0.50000000 0.00000000 1 Zn Zn1 1 0.00000000 0.00000000 0.00000000 1 P P2 1 0.25000000 0.75000000 0.50000000 1 S S3 1 0.92609600 0.85753300 0.51395200 1 S S4 1 0.58785500 0.07390400 0.93143600 1 S S5 1 0.14246700 0.65641900 0.06856400 1 S S6 1 0.34358100 0.41214500 0.48604800 1 | -4.24974437 | -4.537173 | -0.9474917 | 0 | TRUE | -0.01821994 | 7.792006 | 3.0336335 | 4.758373 | 2.181369
mp-1206640 | Rb2FeF4 | AB2C4 | # generated using pymatgen data_Rb2FeF4 _symmetry_space_group_name_H-M 'P 1' _cell_length_a 7.36480517 _cell_length_b 7.36480517 _cell_length_c 7.36480517 _cell_angle_alpha 146.63271570 _cell_angle_beta 146.63271570 _cell_angle_gamma 47.90791610 _symmetry_Int_Tables_number 1 _chemical_formula_structural Rb2FeF4 _chemical_formula_sum 'Rb2 Fe1 F4' _cell_volume 120.35284577 _cell_formula_units_Z 1 loop_ _symmetry_equiv_pos_site_id _symmetry_equiv_pos_as_xyz 1 'x, y, z' loop_ _atom_site_type_symbol _atom_site_label _atom_site_symmetry_multiplicity _atom_site_fract_x _atom_site_fract_y _atom_site_fract_z _atom_site_occupancy Rb Rb0 1 0.35637456 0.35637456 -0.00000000 1 Rb Rb1 1 0.64362544 0.64362544 0.00000000 1 Fe Fe2 1 0.00000000 0.00000000 -0.00000000 1 F F3 1 0.14871872 0.14871872 -0.00000000 1 F F4 1 0.85128128 0.85128128 0.00000000 1 F F5 1 0.50000000 0.00000000 0.50000000 1 F F6 1 0.00000000 0.50000000 0.50000000 1 | -4.825188 | -5.411474 | -2.829045 | 0 | TRUE | -0.06310265 | 7.407546 | 5.216908 | 2.190638 | 1.48008
mp-761124 | KLiMnPCO7 | ABCDEF7 | # generated using pymatgen data_KLiMnPCO7 _symmetry_space_group_name_H-M 'P 1' _cell_length_a 5.39605121 _cell_length_b 6.31738507 _cell_length_c 9.99270718 _cell_angle_alpha 90.01645094 _cell_angle_beta 91.62803855 _cell_angle_gamma 89.99484626 _symmetry_Int_Tables_number 1 _chemical_formula_structural KLiMnPCO7 _chemical_formula_sum 'K2 Li2 Mn2 P2 C2 O14' _cell_volume 340.50320798 _cell_formula_units_Z 2 loop_ _symmetry_equiv_pos_site_id _symmetry_equiv_pos_as_xyz 1 'x, y, z' loop_ _atom_site_type_symbol _atom_site_label _atom_site_symmetry_multiplicity _atom_site_fract_x _atom_site_fract_y _atom_site_fract_z _atom_site_occupancy K K0 1 0.23475200 0.42428800 0.75712500 1 K K1 1 0.76526500 0.92432900 0.24288100 1 Li Li2 1 0.23003500 0.91399600 0.88376100 1 Li Li3 1 0.77007100 0.41396500 0.11625700 1 Mn Mn4 1 0.77374600 0.78302000 0.63781800 1 Mn Mn5 1 0.22563500 0.28279600 0.36223000 1 P P6 1 0.70623100 0.27760200 0.55844300 1 P P7 1 0.29370400 0.77750500 0.44156500 1 C C8 1 0.73375000 0.73391500 0.90281000 1 C C9 1 0.26637200 0.23385700 0.09720200 1 O O10 1 0.22909100 0.17719100 0.97611500 1 O O11 1 0.92794600 0.76867700 0.82593500 1 O O12 1 0.51920800 0.75844300 0.84510800 1 O O13 1 0.76709300 0.08861600 0.65453000 1 O O14 1 0.76308300 0.47237500 0.65095000 1 O O15 1 0.14805200 0.77347200 0.57001600 1 O O16 1 0.41977500 0.27854200 0.52655100 1 O O17 1 0.58024000 0.77864900 0.47339800 1 O O18 1 0.85196400 0.27337300 0.43000300 1 O O19 1 0.23695900 0.97225100 0.34896700 1 O O20 1 0.23312700 0.58845600 0.34550200 1 O O21 1 0.48086800 0.25837600 0.15489400 1 O O22 1 0.07204000 0.26840900 0.17407200 1 O O23 1 0.77099100 0.67708100 0.02384700 1 | -6.92660363 | -7.46635363 | -2.34551 | 0 | TRUE | -0.002673894 | 6.66363 | 3.48731774 | 3.176312 | 1.782221
mp-530399 | LiAl5O8 | AB5C8 | # generated using pymatgen data_LiAl5O8 _symmetry_space_group_name_H-M 'P 1' _cell_length_a 7.89825601 _cell_length_b 7.89825601 _cell_length_c 7.89825601 _cell_angle_alpha 90.00000000 _cell_angle_beta 90.00000000 _cell_angle_gamma 90.00000000 _symmetry_Int_Tables_number 1 _chemical_formula_structural LiAl5O8 _chemical_formula_sum 'Li4 Al20 O32' _cell_volume 492.71254483 _cell_formula_units_Z 4 loop_ _symmetry_equiv_pos_site_id _symmetry_equiv_pos_as_xyz 1 'x, y, z' loop_ _atom_site_type_symbol _atom_site_label _atom_site_symmetry_multiplicity _atom_site_fract_x _atom_site_fract_y _atom_site_fract_z _atom_site_occupancy Li Li0 1 0.12500000 0.87500000 0.37500000 1 Li Li1 1 0.37500000 0.12500000 0.87500000 1 Li Li2 1 0.62500000 0.62500000 0.62500000 1 Li Li3 1 0.87500000 0.37500000 0.12500000 1 Al Al4 1 0.99781007 0.99781007 0.99781007 1 Al Al5 1 0.00218993 0.49781007 0.50218993 1 Al Al6 1 0.11884179 0.62500000 0.13115821 1 Al Al7 1 0.12500000 0.36884179 0.88115821 1 Al Al8 1 0.13115821 0.11884179 0.62500000 1 Al Al9 1 0.24781007 0.74781007 0.75218993 1 Al Al10 1 0.25218993 0.25218993 0.25218993 1 Al Al11 1 0.36884179 0.88115821 0.12500000 1 Al Al12 1 0.37500000 0.63115821 0.38115821 1 Al Al13 1 0.38115821 0.37500000 0.63115821 1 Al Al14 1 0.49781007 0.50218993 0.00218993 1 Al Al15 1 0.50218993 0.00218993 0.49781007 1 Al Al16 1 0.61884179 0.87500000 0.86884179 1 Al Al17 1 0.62500000 0.13115821 0.11884179 1 Al Al18 1 0.63115821 0.38115821 0.37500000 1 Al Al19 1 0.74781007 0.75218993 0.24781007 1 Al Al20 1 0.75218993 0.24781007 0.74781007 1 Al Al21 1 0.86884179 0.61884179 0.87500000 1 Al Al22 1 0.87500000 0.86884179 0.61884179 1 Al Al23 1 0.88115821 0.12500000 0.36884179 1 O O24 1 0.61462785 0.88537215 0.11462785 1 O O25 1 0.61523549 0.61493690 0.36742362 1 O O26 1 0.86462785 0.86462785 0.86462785 1 O O27 1 0.86523549 0.11742362 0.13506310 1 O O28 1 0.86742362 0.88476451 0.38506310 1 O O29 1 0.88506310 0.63257638 0.11523549 1 O O30 1 0.11462785 0.61462785 0.88537215 1 O O31 1 0.11493690 0.13257638 0.38476451 1 O O32 1 0.11523549 0.88506310 0.63257638 1 O O33 1 0.11742362 0.13506310 0.86523549 1 O O34 1 0.13257638 0.38476451 0.11493690 1 O O35 1 0.13506310 0.86523549 0.11742362 1 O O36 1 0.36462785 0.63537215 0.13537215 1 O O37 1 0.36493690 0.13476451 0.61742362 1 O O38 1 0.36523549 0.38257638 0.86493690 1 O O39 1 0.36742362 0.61523549 0.61493690 1 O O40 1 0.38257638 0.86493690 0.36523549 1 O O41 1 0.38476451 0.11493690 0.13257638 1 O O42 1 0.38506310 0.86742362 0.88476451 1 O O43 1 0.38537215 0.38537215 0.38537215 1 O O44 1 0.61493690 0.36742362 0.61523549 1 O O45 1 0.61742362 0.36493690 0.13476451 1 O O46 1 0.63257638 0.11523549 0.88506310 1 O O47 1 0.63476451 0.88257638 0.63506310 1 O O48 1 0.63506310 0.63476451 0.88257638 1 O O49 1 0.63537215 0.13537215 0.36462785 1 O O50 1 0.86493690 0.36523549 0.38257638 1 O O51 1 0.88257638 0.63506310 0.63476451 1 O O52 1 0.88476451 0.38506310 0.86742362 1 O O53 1 0.88537215 0.11462785 0.61462785 1 O O54 1 0.13476451 0.61742362 0.36493690 1 O O55 1 0.13537215 0.36462785 0.63537215 1 | -7.259497 | -7.652068 | -3.351332 | 0 | TRUE | -0.02224473 | 8.90468 | 5.744216 | 3.16046445 | 1.77777
mp-29297 | Cd3(ClO)2 | A2B2C3 | # generated using pymatgen data_Cd3(ClO)2 _symmetry_space_group_name_H-M 'P 1' _cell_length_a 6.42980030 _cell_length_b 6.69893366 _cell_length_c 6.75183008 _cell_angle_alpha 90.00000000 _cell_angle_beta 90.00000000 _cell_angle_gamma 115.84082520 _symmetry_Int_Tables_number 1 _chemical_formula_structural Cd3(ClO)2 _chemical_formula_sum 'Cd6 Cl4 O4' _cell_volume 261.74068903 _cell_formula_units_Z 2 loop_ _symmetry_equiv_pos_site_id _symmetry_equiv_pos_as_xyz 1 'x, y, z' loop_ _atom_site_type_symbol _atom_site_label _atom_site_symmetry_multiplicity _atom_site_fract_x _atom_site_fract_y _atom_site_fract_z _atom_site_occupancy Cd Cd0 1 0.58772293 0.22934915 0.87294971 1 Cd Cd1 1 0.41227707 0.27065085 0.37294971 1 Cd Cd2 1 0.41227707 0.77065085 0.12705029 1 Cd Cd3 1 0.58772293 0.72934915 0.62705029 1 Cd Cd4 1 0.00000000 0.50000000 0.50000000 1 Cd Cd5 1 0.00000000 0.00000000 0.00000000 1 Cl Cl6 1 0.19162742 0.93321127 0.63577255 1 Cl Cl7 1 0.80837258 0.56678873 0.13577255 1 Cl Cl8 1 0.19162742 0.43321127 0.86422745 1 Cl Cl9 1 0.80837258 0.06678873 0.36422745 1 O O10 1 0.66747016 0.43663308 0.61362801 1 O O11 1 0.33252984 0.06336692 0.11362801 1 O O12 1 0.33252984 0.56336692 0.38637199 1 O O13 1 0.66747016 0.93663308 0.88637199 1 | -3.401485 | -3.773199 | -1.436182 | 0 | TRUE | -0.01482665 | 14.67947 | 10.10226 | 4.57720677 | 2.139441
mp-16577 | Li2CaHfF8 | ABC2D8 | # generated using pymatgen data_Li2CaHfF8 _symmetry_space_group_name_H-M 'P 1' _cell_length_a 6.44552797 _cell_length_b 6.44552797 _cell_length_c 6.44552797 _cell_angle_alpha 132.64765480 _cell_angle_beta 132.64765480 _cell_angle_gamma 69.20802997 _symmetry_Int_Tables_number 1 _chemical_formula_structural Li2CaHfF8 _chemical_formula_sum 'Li2 Ca1 Hf1 F8' _cell_volume 142.16811318 _cell_formula_units_Z 1 loop_ _symmetry_equiv_pos_site_id _symmetry_equiv_pos_as_xyz 1 'x, y, z' loop_ _atom_site_type_symbol _atom_site_label _atom_site_symmetry_multiplicity _atom_site_fract_x _atom_site_fract_y _atom_site_fract_z _atom_site_occupancy Li Li0 1 0.75000000 0.25000000 0.50000000 1 Li Li1 1 0.00000000 0.00000000 0.00000000 1 Ca Ca2 1 0.50000000 0.50000000 0.00000000 1 Hf Hf3 1 0.25000000 0.75000000 0.50000000 1 F F4 1 0.49094800 0.46725100 0.59785500 1 F F5 1 0.23714500 0.79869000 0.85704200 1 F F6 1 0.53274900 0.13060400 0.02369800 1 F F7 1 0.10690700 0.50905200 0.97630200 1 F F8 1 0.86939600 0.89309300 0.40214500 1 F F9 1 0.20131000 0.05835200 0.43845500 1 F F10 1 0.94164800 0.38010300 0.14295800 1 F F11 1 0.61989700 0.76285500 0.56154500 1 | -6.166067 | -6.474067 | -3.884695 | 0 | TRUE | -0.05366363 | 8.07000844 | 5.786586 | 2.283423 | 1.5111
mp-961673 | TiFeTe | ABC | # generated using pymatgen data_TiFeTe _symmetry_space_group_name_H-M 'P 1' _cell_length_a 4.13505529 _cell_length_b 4.13505525 _cell_length_c 4.13505516 _cell_angle_alpha 60.00000068 _cell_angle_beta 60.00000101 _cell_angle_gamma 60.00005531 _symmetry_Int_Tables_number 1 _chemical_formula_structural TiFeTe _chemical_formula_sum 'Ti1 Fe1 Te1' _cell_volume 49.99529476 _cell_formula_units_Z 1 loop_ _symmetry_equiv_pos_site_id _symmetry_equiv_pos_as_xyz 1 'x, y, z' loop_ _atom_site_type_symbol _atom_site_label _atom_site_symmetry_multiplicity _atom_site_fract_x _atom_site_fract_y _atom_site_fract_z _atom_site_occupancy Ti Ti0 1 0.50000000 0.50000000 0.50000000 1 Fe Fe1 1 0.25000000 0.25000000 0.25000000 1 Te Te2 1 0.00000000 -0.00000000 -0.00000000 1 | -7.013158 | -7.153824 | -0.6508845 | 0 | TRUE | -0.01418551 | 38.59322 | 17.23402 | 21.3592 | 4.621602
mp-634657 | NaHS | ABC | # generated using pymatgen data_NaHS _symmetry_space_group_name_H-M 'P 1' _cell_length_a 3.90804851 _cell_length_b 4.45281087 _cell_length_c 5.91257147 _cell_angle_alpha 90.00000000 _cell_angle_beta 99.63077425 _cell_angle_gamma 90.00000000 _symmetry_Int_Tables_number 1 _chemical_formula_structural NaHS _chemical_formula_sum 'Na2 H2 S2' _cell_volume 101.43930152 _cell_formula_units_Z 2 loop_ _symmetry_equiv_pos_site_id _symmetry_equiv_pos_as_xyz 1 'x, y, z' loop_ _atom_site_type_symbol _atom_site_label _atom_site_symmetry_multiplicity _atom_site_fract_x _atom_site_fract_y _atom_site_fract_z _atom_site_occupancy Na Na0 1 0.23520620 0.25000000 0.76626308 1 Na Na1 1 0.76479380 0.75000000 0.23373692 1 H H2 1 0.54868199 0.25000000 0.39581207 1 H H3 1 0.45131901 0.75000000 0.60418793 1 S S4 1 0.24345299 0.25000000 0.25218448 1 S S5 1 0.75654701 0.75000000 0.74781552 1 | -3.62628152 | -3.793948 | -0.8433811 | 0 | TRUE | -0.06946006 | 8.76218819 | 5.481791 | 3.280398 | 1.811187
mp-1009088 | BeGeAs2 | ABC2 | # generated using pymatgen data_BeGeAs2 _symmetry_space_group_name_H-M 'P 1' _cell_length_a 5.40130583 _cell_length_b 5.40130583 _cell_length_c 6.63578615 _cell_angle_alpha 114.01545436 _cell_angle_beta 114.01545436 _cell_angle_gamma 90.00000000 _symmetry_Int_Tables_number 1 _chemical_formula_structural BeGeAs2 _chemical_formula_sum 'Be2 Ge2 As4' _cell_volume 158.31249595 _cell_formula_units_Z 2 loop_ _symmetry_equiv_pos_site_id _symmetry_equiv_pos_as_xyz 1 'x, y, z' loop_ _atom_site_type_symbol _atom_site_label _atom_site_symmetry_multiplicity _atom_site_fract_x _atom_site_fract_y _atom_site_fract_z _atom_site_occupancy Be Be0 1 0.00000000 0.00000000 0.00000000 1 Be Be1 1 0.25000000 0.75000000 0.50000000 1 Ge Ge2 1 0.75000000 0.25000000 0.50000000 1 Ge Ge3 1 0.50000000 0.50000000 0.00000000 1 As As4 1 0.12500000 0.65340991 0.75000000 1 As As5 1 0.90340991 0.87500000 0.25000000 1 As As6 1 0.62500000 0.09659009 0.75000000 1 As As7 1 0.34658909 0.37500000 0.25000000 1 | -4.594543 | -4.594543 | -0.174374 | 0 | TRUE | -0.143571 | 14.22792 | 1.136092 | 13.09183 | 3.618263
mp-8686 | Na3AsSe3 | AB3C3 | # generated using pymatgen data_Na3AsSe3 _symmetry_space_group_name_H-M 'P 1' _cell_length_a 8.88473564 _cell_length_b 8.88473564 _cell_length_c 8.88473564 _cell_angle_alpha 90.00000000 _cell_angle_beta 90.00000000 _cell_angle_gamma 90.00000000 _symmetry_Int_Tables_number 1 _chemical_formula_structural Na3AsSe3 _chemical_formula_sum 'Na12 As4 Se12' _cell_volume 701.34794769 _cell_formula_units_Z 4 loop_ _symmetry_equiv_pos_site_id _symmetry_equiv_pos_as_xyz 1 'x, y, z' loop_ _atom_site_type_symbol _atom_site_label _atom_site_symmetry_multiplicity _atom_site_fract_x _atom_site_fract_y _atom_site_fract_z _atom_site_occupancy Na Na0 1 0.82169073 0.17830927 0.67830927 1 Na Na1 1 0.67830927 0.82169073 0.17830927 1 Na Na2 1 0.17830927 0.67830927 0.82169073 1 Na Na3 1 0.32169073 0.32169073 0.32169073 1 Na Na4 1 0.18550575 0.31449425 0.68550575 1 Na Na5 1 0.31449425 0.68550575 0.18550575 1 Na Na6 1 0.68550575 0.18550575 0.31449425 1 Na Na7 1 0.81449425 0.81449425 0.81449425 1 Na Na8 1 0.41507675 0.08492325 0.91507675 1 Na Na9 1 0.08492325 0.91507675 0.41507675 1 Na Na10 1 0.91507675 0.41507675 0.08492325 1 Na Na11 1 0.58492325 0.58492325 0.58492325 1 As As12 1 0.02839625 0.02839625 0.02839625 1 As As13 1 0.47160375 0.97160375 0.52839625 1 As As14 1 0.97160375 0.52839625 0.47160375 1 As As15 1 0.52839625 0.47160375 0.97160375 1 Se Se16 1 0.27145050 0.39014846 0.99973317 1 Se Se17 1 0.77145050 0.10985154 0.00026683 1 Se Se18 1 0.72854950 0.89014846 0.50026683 1 Se Se19 1 0.10985154 0.00026683 0.77145050 1 Se Se20 1 0.50026683 0.72854950 0.89014846 1 Se Se21 1 0.00026683 0.77145050 0.10985154 1 Se Se22 1 0.39014846 0.99973317 0.27145050 1 Se Se23 1 0.99973317 0.27145050 0.39014846 1 Se Se24 1 0.89014846 0.50026683 0.72854950 1 Se Se25 1 0.60985154 0.49973317 0.22854950 1 Se Se26 1 0.49973317 0.22854950 0.60985154 1 Se Se27 1 0.22854950 0.60985154 0.49973317 1 | -3.529445 | -3.731731 | -1.001098 | 0 | TRUE | -0.03066059 | 11.66032 | 6.302649 | 5.35767343 | 2.314665
mp-5920 | LiAlGe | ABC | # generated using pymatgen data_LiAlGe _symmetry_space_group_name_H-M 'P 1' _cell_length_a 4.21143501 _cell_length_b 4.21143436 _cell_length_c 4.21143500 _cell_angle_alpha 60.00000282 _cell_angle_beta 60.00000796 _cell_angle_gamma 60.00000924 _symmetry_Int_Tables_number 1 _chemical_formula_structural LiAlGe _chemical_formula_sum 'Li1 Al1 Ge1' _cell_volume 52.81719213 _cell_formula_units_Z 1 loop_ _symmetry_equiv_pos_site_id _symmetry_equiv_pos_as_xyz 1 'x, y, z' loop_ _atom_site_type_symbol _atom_site_label _atom_site_symmetry_multiplicity _atom_site_fract_x _atom_site_fract_y _atom_site_fract_z _atom_site_occupancy Li Li0 1 0.50000000 0.50000000 0.50000000 1 Al Al1 1 0.00000000 0.00000000 0.00000000 1 Ge Ge2 1 0.25000000 0.25000000 0.25000000 1 | -3.717196 | -3.717196 | -0.2913535 | 0 | TRUE | -0.104153 | 20.22732 | 3.66277 | 16.5645502 | 4.069957
mp-1188466 | Zn2IN | ABC2 | # generated using pymatgen data_Zn2IN _symmetry_space_group_name_H-M 'P 1' _cell_length_a 6.26470171 _cell_length_b 6.38215515 _cell_length_c 7.94968406 _cell_angle_alpha 90.00000000 _cell_angle_beta 90.00000000 _cell_angle_gamma 90.00000000 _symmetry_Int_Tables_number 1 _chemical_formula_structural Zn2IN _chemical_formula_sum 'Zn8 I4 N4' _cell_volume 317.84663933 _cell_formula_units_Z 4 loop_ _symmetry_equiv_pos_site_id _symmetry_equiv_pos_as_xyz 1 'x, y, z' loop_ _atom_site_type_symbol _atom_site_label _atom_site_symmetry_multiplicity _atom_site_fract_x _atom_site_fract_y _atom_site_fract_z _atom_site_occupancy Zn Zn0 1 0.25000000 0.65191516 0.69738724 1 Zn Zn1 1 0.25000000 0.15191516 0.80261276 1 Zn Zn2 1 0.75000000 0.34808484 0.30261276 1 Zn Zn3 1 0.75000000 0.84808484 0.19738724 1 Zn Zn4 1 0.00000000 -0.00000000 0.50000000 1 Zn Zn5 1 0.50000000 0.50000000 0.00000000 1 Zn Zn6 1 0.50000000 -0.00000000 0.50000000 1 Zn Zn7 1 -0.00000000 0.50000000 0.00000000 1 I I8 1 0.25000000 0.41687686 0.38134545 1 I I9 1 0.25000000 0.91687686 0.11865455 1 I I10 1 0.75000000 0.58312314 0.61865455 1 I I11 1 0.75000000 0.08312314 0.88134545 1 N N12 1 0.25000000 0.44140267 0.87327837 1 N N13 1 0.25000000 0.94140267 0.62672163 1 N N14 1 0.75000000 0.55859733 0.12672163 1 N N15 1 0.75000000 0.05859733 0.37327837 1 | -3.322147 | -3.507147 | -0.4248103 | 0 | TRUE | -0.06511793 | 25.85429 | 19.36602 | 6.488267 | 2.547208
mp-1206440 | Cs2LiCrF6 | ABC2D6 | # generated using pymatgen data_Cs2LiCrF6 _symmetry_space_group_name_H-M 'P 1' _cell_length_a 6.32886846 _cell_length_b 6.32886846 _cell_length_c 5.19737000 _cell_angle_alpha 90.00000000 _cell_angle_beta 90.00000000 _cell_angle_gamma 120.00000484 _symmetry_Int_Tables_number 1 _chemical_formula_structural Cs2LiCrF6 _chemical_formula_sum 'Cs2 Li1 Cr1 F6' _cell_volume 180.28781897 _cell_formula_units_Z 1 loop_ _symmetry_equiv_pos_site_id _symmetry_equiv_pos_as_xyz 1 'x, y, z' loop_ _atom_site_type_symbol _atom_site_label _atom_site_symmetry_multiplicity _atom_site_fract_x _atom_site_fract_y _atom_site_fract_z _atom_site_occupancy Cs Cs0 1 0.33333300 0.66666700 0.22932700 1 Cs Cs1 1 0.66666700 0.33333300 0.77067300 1 Li Li2 1 0.00000000 0.00000000 0.00000000 1 Cr Cr3 1 0.00000000 0.00000000 0.50000000 1 F F4 1 0.85972500 0.14027500 0.26727600 1 F F5 1 0.14027500 0.85972500 0.73272400 1 F F6 1 0.85972500 0.71944900 0.26727600 1 F F7 1 0.14027500 0.28055100 0.73272400 1 F F8 1 0.28055100 0.14027500 0.26727600 1 F F9 1 0.71944900 0.85972500 0.73272400 1 | -5.123731875 | -5.600831875 | -3.118667 | 0 | TRUE | -0.05588045 | 9.847224 | 7.578906 | 2.268317 | 1.506093
mp-1104686 | Cs4Au6S5 | A4B5C6 | # generated using pymatgen data_Cs4Au6S5 _symmetry_space_group_name_H-M 'P 1' _cell_length_a 10.39863476 _cell_length_b 10.39863476 _cell_length_c 5.36729548 _cell_angle_alpha 90.00000000 _cell_angle_beta 90.00000000 _cell_angle_gamma 120.00000214 _symmetry_Int_Tables_number 1 _chemical_formula_structural Cs4Au6S5 _chemical_formula_sum 'Cs4 Au6 S5' _cell_volume 502.61885382 _cell_formula_units_Z 1 loop_ _symmetry_equiv_pos_site_id _symmetry_equiv_pos_as_xyz 1 'x, y, z' loop_ _atom_site_type_symbol _atom_site_label _atom_site_symmetry_multiplicity _atom_site_fract_x _atom_site_fract_y _atom_site_fract_z _atom_site_occupancy Cs Cs0 1 -0.00000000 0.00000000 0.16585595 1 Cs Cs1 1 0.00000000 0.59460662 0.44951003 1 Cs Cs2 1 0.40539338 0.40539338 0.44951003 1 Cs Cs3 1 0.59460662 0.00000000 0.44951003 1 Au Au4 1 0.71672593 0.54640005 0.92294667 1 Au Au5 1 0.45359995 0.17032587 0.92294667 1 Au Au6 1 0.82967413 0.28327407 0.92294667 1 Au Au7 1 0.54640005 0.71672593 0.92294667 1 Au Au8 1 0.28327407 0.82967413 0.92294667 1 Au Au9 1 0.17032587 0.45359995 0.92294667 1 S S10 1 0.33333300 0.66666700 0.13892895 1 S S11 1 0.66666700 0.33333300 0.13892895 1 S S12 1 0.75151807 0.75151807 0.70068801 1 S S13 1 0.24848193 0.00000000 0.70068801 1 S S14 1 0.00000000 0.24848193 0.70068801 1 | -3.60492865 | -3.772595 | -0.8454519 | 0 | TRUE | -0.01178173 | 9.857145 | 5.858059 | 3.999086 | 1.999771
mp-626151 | YHO2 | ABC2 | # generated using pymatgen data_YHO2 _symmetry_space_group_name_H-M 'P 1' _cell_length_a 4.30114907 _cell_length_b 3.63345779 _cell_length_c 6.10990944 _cell_angle_alpha 90.00000000 _cell_angle_beta 112.71148366 _cell_angle_gamma 90.00000000 _symmetry_Int_Tables_number 1 _chemical_formula_structural YHO2 _chemical_formula_sum 'Y2 H2 O4' _cell_volume 88.08202106 _cell_formula_units_Z 2 loop_ _symmetry_equiv_pos_site_id _symmetry_equiv_pos_as_xyz 1 'x, y, z' loop_ _atom_site_type_symbol _atom_site_label _atom_site_symmetry_multiplicity _atom_site_fract_x _atom_site_fract_y _atom_site_fract_z _atom_site_occupancy Y Y0 1 0.64254740 0.25000000 0.31078936 1 Y Y1 1 0.35745260 0.75000000 0.68921064 1 H H2 1 0.09721231 0.75000000 0.07975429 1 H H3 1 0.90278769 0.25000000 0.92024571 1 O O4 1 0.78491616 0.75000000 0.55111219 1 O O5 1 0.21508384 0.25000000 0.44888781 1 O O6 1 0.31067388 0.75000000 0.06210232 1 O O7 1 0.68932612 0.25000000 0.93789768 1 | -7.571971 | -7.915471 | -2.977328 | 0 | TRUE | -0.01425529 | 63.84043 | 60.11327 | 3.72716464 | 1.930587
mp-18925 | Li6CoO4 | AB4C6 | # generated using pymatgen data_Li6CoO4 _symmetry_space_group_name_H-M 'P 1' _cell_length_a 7.94606763 _cell_length_b 7.94612934 _cell_length_c 7.94612067 _cell_angle_alpha 109.12400430 _cell_angle_beta 109.64344709 _cell_angle_gamma 109.64351165 _symmetry_Int_Tables_number 1 _chemical_formula_structural Li6CoO4 _chemical_formula_sum 'Li24 Co4 O16' _cell_volume 386.23062221 _cell_formula_units_Z 4 loop_ _symmetry_equiv_pos_site_id _symmetry_equiv_pos_as_xyz 1 'x, y, z' loop_ _atom_site_type_symbol _atom_site_label _atom_site_symmetry_multiplicity _atom_site_fract_x _atom_site_fract_y _atom_site_fract_z _atom_site_occupancy Li Li0 1 0.74999050 0.10077337 0.35075985 1 Li Li1 1 0.74999194 0.60076034 0.85077406 1 Li Li2 1 0.74999730 0.85077480 0.10078299 1 Li Li3 1 0.74999865 0.35078387 0.60077536 1 Li Li4 1 0.25000272 0.39921741 0.14921707 1 Li Li5 1 0.25001935 0.89922474 0.64922528 1 Li Li6 1 0.24998919 0.64923161 0.39923241 1 Li Li7 1 0.25001892 0.14924839 0.89924788 1 Li Li8 1 0.53206329 0.40706360 0.37499638 1 Li Li9 1 0.53205261 0.90705820 0.87498974 1 Li Li10 1 0.03204056 0.87500764 0.90703618 1 Li Li11 1 0.03204586 0.37500747 0.40704058 1 Li Li12 1 0.46794937 0.09294148 0.12501055 1 Li Li13 1 0.46795426 0.59294565 0.62501028 1 Li Li14 1 0.53211024 0.62504419 0.15705476 1 Li Li15 1 0.53210252 0.12503394 0.65705207 1 Li Li16 1 0.46790217 0.87496097 0.34294876 1 Li Li17 1 0.46789750 0.37496098 0.84294367 1 Li Li18 1 0.96799436 0.84295574 0.37504021 1 Li Li19 1 0.96800389 0.34295892 0.87504380 1 Li Li20 1 0.03199509 0.65704013 0.12495385 1 Li Li21 1 0.03199110 0.15703488 0.62495430 1 Li Li22 1 0.96794264 0.62498496 0.59295481 1 Li Li23 1 0.96794896 0.12498888 0.09295144 1 Co Co24 1 0.25000386 0.62500429 0.87500413 1 Co Co25 1 0.74999636 0.87497309 0.62497323 1 Co Co26 1 0.25000398 0.12500384 0.37500422 1 Co Co27 1 0.74999680 0.37497351 0.12497347 1 O O28 1 0.74998136 0.35006375 0.36409080 1 O O29 1 0.74998311 0.85008816 0.86410753 1 O O30 1 0.48598890 0.63591172 0.38589153 1 O O31 1 0.48598234 0.13592797 0.88590837 1 O O32 1 0.24998410 0.38586576 0.89988725 1 O O33 1 0.24996604 0.88585881 0.39987854 1 O O34 1 0.01402625 0.39992587 0.14994559 1 O O35 1 0.01401715 0.89989911 0.64991991 1 O O36 1 0.98598819 0.10012689 0.35009509 1 O O37 1 0.98598602 0.60011797 0.85010348 1 O O38 1 0.75002013 0.11412620 0.60010671 1 O O39 1 0.75002247 0.61411126 0.10008403 1 O O40 1 0.25003076 0.14991059 0.13589127 1 O O41 1 0.25001271 0.64990142 0.63587992 1 O O42 1 0.51400594 0.86410991 0.11412420 1 O O43 1 0.51400354 0.36409772 0.61413046 1 | -5.029021 | -5.427749 | -1.941511 | 0 | TRUE | -0.01699344 | 8.983561 | 5.643168 | 3.340393 | 1.827674
mp-28371 | K2Zn3O4 | A2B3C4 | # generated using pymatgen data_K2Zn3O4 _symmetry_space_group_name_H-M 'P 1' _cell_length_a 5.71988835 _cell_length_b 6.36542834 _cell_length_c 8.02994791 _cell_angle_alpha 113.35054383 _cell_angle_beta 101.73864802 _cell_angle_gamma 90.00000293 _symmetry_Int_Tables_number 1 _chemical_formula_structural K2Zn3O4 _chemical_formula_sum 'K4 Zn6 O8' _cell_volume 261.74761246 _cell_formula_units_Z 2 loop_ _symmetry_equiv_pos_site_id _symmetry_equiv_pos_as_xyz 1 'x, y, z' loop_ _atom_site_type_symbol _atom_site_label _atom_site_symmetry_multiplicity _atom_site_fract_x _atom_site_fract_y _atom_site_fract_z _atom_site_occupancy K K0 1 0.51325009 0.76014993 0.76341102 1 K K1 1 0.98674991 0.99673892 0.23658898 1 K K2 1 0.48674991 0.23985007 0.23658898 1 K K3 1 0.01325009 0.00326108 0.76341102 1 Zn Zn4 1 0.25000000 0.52011553 0.00000000 1 Zn Zn5 1 0.75000000 0.47988447 -0.00000000 1 Zn Zn6 1 0.08600316 0.57376643 0.38249596 1 Zn Zn7 1 0.41399684 0.19127047 0.61750404 1 Zn Zn8 1 0.91399684 0.42623357 0.61750404 1 Zn Zn9 1 0.58600316 0.80872953 0.38249596 1 O O10 1 0.95584593 0.62059157 0.88382625 1 O O11 1 0.54415407 0.73676632 0.11617375 1 O O12 1 0.04415407 0.37940843 0.11617375 1 O O13 1 0.45584593 0.26323368 0.88382625 1 O O14 1 0.28355118 0.85991056 0.47201196 1 O O15 1 0.21644882 0.38789760 0.52798804 1 O O16 1 0.71644882 0.14008944 0.52798804 1 O O17 1 0.78355118 0.61210240 0.47201196 1 | -4.273333 | -4.578666 | -1.713468 | 0 | TRUE | -0.03592932 | 11.2663472 | 7.3858174 | 3.8805298 | 1.969906
mp-7387 | KAgF4 | ABC4 | # generated using pymatgen data_KAgF4 _symmetry_space_group_name_H-M 'P 1' _cell_length_a 5.80351079 _cell_length_b 5.80351130 _cell_length_c 7.10186347 _cell_angle_alpha 114.11633085 _cell_angle_beta 114.11633699 _cell_angle_gamma 90.00000182 _symmetry_Int_Tables_number 1 _chemical_formula_structural KAgF4 _chemical_formula_sum 'K2 Ag2 F8' _cell_volume 195.22078254 _cell_formula_units_Z 2 loop_ _symmetry_equiv_pos_site_id _symmetry_equiv_pos_as_xyz 1 'x, y, z' loop_ _atom_site_type_symbol _atom_site_label _atom_site_symmetry_multiplicity _atom_site_fract_x _atom_site_fract_y _atom_site_fract_z _atom_site_occupancy K K0 1 0.25000000 0.25000000 0.50000000 1 K K1 1 0.75000000 0.75000000 0.50000000 1 Ag Ag2 1 -0.00000000 0.50000000 0.00000000 1 Ag Ag3 1 0.50000000 -0.00000000 0.00000000 1 F F4 1 0.94646070 0.44646070 0.23030273 1 F F5 1 0.71615797 0.21615797 0.76969727 1 F F6 1 0.05353930 0.55353930 0.76969727 1 F F7 1 0.21615797 0.05353930 0.76969727 1 F F8 1 0.28384203 0.78384203 0.23030273 1 F F9 1 0.44646070 0.28384203 0.23030273 1 F F10 1 0.78384203 0.94646070 0.23030273 1 F F11 1 0.55353930 0.71615797 0.76969727 1 | -3.65824 | -3.96624 | -2.034761 | 0 | TRUE | -0.1783259 | 4.88009205 | 2.4825 | 2.397592 | 1.548416
mp-510293 | Pb3SeO5 | AB3C5 | # generated using pymatgen data_Pb3SeO5 _symmetry_space_group_name_H-M 'P 1' _cell_length_a 7.58053797 _cell_length_b 7.58053797 _cell_length_c 5.77762033 _cell_angle_alpha 90.00000000 _cell_angle_beta 90.00000000 _cell_angle_gamma 91.42877923 _symmetry_Int_Tables_number 1 _chemical_formula_structural Pb3SeO5 _chemical_formula_sum 'Pb6 Se2 O10' _cell_volume 331.90516221 _cell_formula_units_Z 2 loop_ _symmetry_equiv_pos_site_id _symmetry_equiv_pos_as_xyz 1 'x, y, z' loop_ _atom_site_type_symbol _atom_site_label _atom_site_symmetry_multiplicity _atom_site_fract_x _atom_site_fract_y _atom_site_fract_z _atom_site_occupancy Pb Pb0 1 0.11617837 0.88382163 0.18684131 1 Pb Pb1 1 0.88382163 0.11617837 0.68684131 1 Pb Pb2 1 0.64091833 0.86319812 0.18863480 1 Pb Pb3 1 0.35908167 0.13680188 0.68863480 1 Pb Pb4 1 0.13680188 0.35908167 0.18863480 1 Pb Pb5 1 0.86319812 0.64091833 0.68863480 1 Se Se6 1 0.62880050 0.37119950 0.13828671 1 Se Se7 1 0.37119950 0.62880050 0.63828671 1 O O8 1 0.86876167 0.86332488 0.95254017 1 O O9 1 0.13123833 0.13667512 0.45254017 1 O O10 1 0.13667512 0.13123833 0.95254017 1 O O11 1 0.86332488 0.86876167 0.45254017 1 O O12 1 0.77770262 0.22229738 0.22881478 1 O O13 1 0.22229738 0.77770262 0.72881478 1 O O14 1 0.44096906 0.30290209 0.28335262 1 O O15 1 0.55903094 0.69709791 0.78335262 1 O O16 1 0.69709791 0.55903094 0.28335262 1 O O17 1 0.30290209 0.44096906 0.78335262 1 | -5.471631 | -5.853298 | -1.479154 | 0 | TRUE | -0.01678131 | 21.94863 | 16.96073 | 4.987905 | 2.233362
mp-7331 | Cs2MgFe(CN)6 | ABC2D6E6 | # generated using pymatgen data_Cs2MgFe(CN)6 _symmetry_space_group_name_H-M 'P 1' _cell_length_a 7.40688131 _cell_length_b 7.40688131 _cell_length_c 7.40688131 _cell_angle_alpha 60.00000000 _cell_angle_beta 60.00000000 _cell_angle_gamma 60.00000000 _symmetry_Int_Tables_number 1 _chemical_formula_structural Cs2MgFe(CN)6 _chemical_formula_sum 'Cs2 Mg1 Fe1 C6 N6' _cell_volume 287.33673864 _cell_formula_units_Z 1 loop_ _symmetry_equiv_pos_site_id _symmetry_equiv_pos_as_xyz 1 'x, y, z' loop_ _atom_site_type_symbol _atom_site_label _atom_site_symmetry_multiplicity _atom_site_fract_x _atom_site_fract_y _atom_site_fract_z _atom_site_occupancy Cs Cs0 1 0.25000000 0.25000000 0.25000000 1 Cs Cs1 1 0.75000000 0.75000000 0.75000000 1 Mg Mg2 1 0.50000000 0.50000000 0.50000000 1 Fe Fe3 1 0.00000000 0.00000000 0.00000000 1 C C4 1 0.82026400 0.17973600 0.82026400 1 C C5 1 0.17973600 0.82026400 0.82026400 1 C C6 1 0.17973600 0.82026400 0.17973600 1 C C7 1 0.82026400 0.82026400 0.17973600 1 C C8 1 0.82026400 0.17973600 0.17973600 1 C C9 1 0.17973600 0.17973600 0.82026400 1 N N10 1 0.70755100 0.70755100 0.29244900 1 N N11 1 0.29244900 0.70755100 0.29244900 1 N N12 1 0.29244900 0.70755100 0.70755100 1 N N13 1 0.70755100 0.29244900 0.70755100 1 N N14 1 0.70755100 0.29244900 0.29244900 1 N N15 1 0.29244900 0.29244900 0.70755100 1 | -7.654958 | -7.790333 | -0.4620783 | 0 | TRUE | -0.06301619 | 9.336514 | 6.40357425 | 2.93294 | 1.712583
mp-3785 | TlGaTe2 | ABC2 | # generated using pymatgen data_TlGaTe2 _symmetry_space_group_name_H-M 'P 1' _cell_length_a 6.87600787 _cell_length_b 6.98441243 _cell_length_c 6.98441284 _cell_angle_alpha 75.97768799 _cell_angle_beta 60.51210730 _cell_angle_gamma 60.51210733 _symmetry_Int_Tables_number 1 _chemical_formula_structural TlGaTe2 _chemical_formula_sum 'Tl2 Ga2 Te4' _cell_volume 254.15198984 _cell_formula_units_Z 2 loop_ _symmetry_equiv_pos_site_id _symmetry_equiv_pos_as_xyz 1 'x, y, z' loop_ _atom_site_type_symbol _atom_site_label _atom_site_symmetry_multiplicity _atom_site_fract_x _atom_site_fract_y _atom_site_fract_z _atom_site_occupancy Tl Tl0 1 0.25000000 0.00000000 -0.00000000 1 Tl Tl1 1 0.75000000 0.00000000 -0.00000000 1 Ga Ga2 1 0.25000000 0.50000000 0.50000000 1 Ga Ga3 1 0.75000000 0.50000000 0.50000000 1 Te Te4 1 0.16642464 0.50000000 0.16715172 1 Te Te5 1 0.33357536 0.83284828 0.50000000 1 Te Te6 1 0.66642464 0.16715172 0.50000000 1 Te Te7 1 0.83357536 0.50000000 0.83284828 1 | -3.288779 | -3.499779 | -0.5804416 | 0 | TRUE | -0.05437972 | 45.81956 | 32.49864 | 13.32092 | 3.649784
mp-24721 | RbH | AB | # generated using pymatgen data_RbH _symmetry_space_group_name_H-M 'P 1' _cell_length_a 4.24841240 _cell_length_b 4.24841309 _cell_length_c 4.24841186 _cell_angle_alpha 60.00000180 _cell_angle_beta 59.99999641 _cell_angle_gamma 60.00000296 _symmetry_Int_Tables_number 1 _chemical_formula_structural RbH _chemical_formula_sum 'Rb1 H1' _cell_volume 54.22068809 _cell_formula_units_Z 1 loop_ _symmetry_equiv_pos_site_id _symmetry_equiv_pos_as_xyz 1 'x, y, z' loop_ _atom_site_type_symbol _atom_site_label _atom_site_symmetry_multiplicity _atom_site_fract_x _atom_site_fract_y _atom_site_fract_z _atom_site_occupancy Rb Rb0 1 0.50000000 0.50000000 0.50000000 1 H H1 1 -0.00000000 0.00000000 -0.00000000 1 | -2.333820015 | -2.423320015 | -0.23669 | 0 | TRUE | -0.23669 | 8.877961 | 6.079212 | 2.798748 | 1.672946
mp-1029959 | Ca2MnN3 | AB2C3 | # generated using pymatgen data_Ca2MnN3 _symmetry_space_group_name_H-M 'P 1' _cell_length_a 5.91496189 _cell_length_b 5.91496189 _cell_length_c 11.62538100 _cell_angle_alpha 90.00000000 _cell_angle_beta 90.00000000 _cell_angle_gamma 125.05934377 _symmetry_Int_Tables_number 1 _chemical_formula_structural Ca2MnN3 _chemical_formula_sum 'Ca8 Mn4 N12' _cell_volume 332.93565192 _cell_formula_units_Z 4 loop_ _symmetry_equiv_pos_site_id _symmetry_equiv_pos_as_xyz 1 'x, y, z' loop_ _atom_site_type_symbol _atom_site_label _atom_site_symmetry_multiplicity _atom_site_fract_x _atom_site_fract_y _atom_site_fract_z _atom_site_occupancy Ca Ca0 1 0.44867000 0.55133000 0.35558000 1 Ca Ca1 1 0.55133000 0.44867000 0.64442000 1 Ca Ca2 1 0.05133000 0.94867000 0.85558000 1 Ca Ca3 1 0.94867000 0.05133000 0.14442000 1 Ca Ca4 1 0.13938900 0.86061100 0.42299100 1 Ca Ca5 1 0.86061100 0.13938900 0.57700900 1 Ca Ca6 1 0.36061100 0.63938900 0.92299100 1 Ca Ca7 1 0.63938900 0.36061100 0.07700900 1 Mn Mn8 1 0.25413800 0.74586200 0.16086100 1 Mn Mn9 1 0.74586200 0.25413800 0.83913900 1 Mn Mn10 1 0.24586200 0.75413800 0.66086100 1 Mn Mn11 1 0.75413800 0.24586200 0.33913900 1 N N12 1 0.15657700 0.84342300 0.03873300 1 N N13 1 0.84342300 0.15657700 0.96126700 1 N N14 1 0.34342300 0.65657700 0.53873300 1 N N15 1 0.65657700 0.34342300 0.46126700 1 N N16 1 0.42053200 0.57946800 0.13444000 1 N N17 1 0.57946800 0.42053200 0.86556000 1 N N18 1 0.07946800 0.92053200 0.63444000 1 N N19 1 0.92053200 0.07946800 0.36556000 1 N N20 1 0.96361000 0.53639000 0.25000000 1 N N21 1 0.53639000 0.96361000 0.75000000 1 N N22 1 0.03639000 0.46361000 0.75000000 1 N N23 1 0.46361000 0.03639000 0.25000000 1 | -7.169748 | -7.350248 | -0.9864648 | 0 | TRUE | -0.09379733 | 499.4022 | 60.96037012 | 438.4419 | 20.939
mp-3922 | AgSbS2 | ABC2 | # generated using pymatgen data_AgSbS2 _symmetry_space_group_name_H-M 'P 1' _cell_length_a 4.62089793 _cell_length_b 6.80179510 _cell_length_c 13.24677991 _cell_angle_alpha 97.94880065 _cell_angle_beta 90.00000000 _cell_angle_gamma 109.85751529 _symmetry_Int_Tables_number 1 _chemical_formula_structural AgSbS2 _chemical_formula_sum 'Ag4 Sb4 S8' _cell_volume 387.33956675 _cell_formula_units_Z 4 loop_ _symmetry_equiv_pos_site_id _symmetry_equiv_pos_as_xyz 1 'x, y, z' loop_ _atom_site_type_symbol _atom_site_label _atom_site_symmetry_multiplicity _atom_site_fract_x _atom_site_fract_y _atom_site_fract_z _atom_site_occupancy Ag Ag0 1 0.50000000 -0.00000000 -0.00000000 1 Ag Ag1 1 0.00590752 -0.00000000 0.75000000 1 Ag Ag2 1 0.50000000 -0.00000000 0.50000000 1 Ag Ag3 1 -0.00590752 -0.00000000 0.25000000 1 Sb Sb4 1 0.28028120 0.50904988 0.62717444 1 Sb Sb5 1 0.77123132 0.49095012 0.87282556 1 Sb Sb6 1 0.71971880 0.49095012 0.37282556 1 Sb Sb7 1 0.22876868 0.50904988 0.12717444 1 S S8 1 0.30062157 0.21722793 0.91423609 1 S S9 1 0.08339363 0.78277207 0.58576391 1 S S10 1 0.69937843 0.78277207 0.08576391 1 S S11 1 0.91660637 0.21722793 0.41423609 1 S S12 1 0.49223281 0.28841207 0.19935602 1 S S13 1 0.79617925 0.28841207 0.69935602 1 S S14 1 0.50776719 0.71158793 0.80064398 1 S S15 1 0.20382075 0.71158793 0.30064398 1 | -3.99888801 | -4.25038801 | -0.4417738 | 0 | TRUE | -0.0120086 | 16.41229 | 7.198232 | 9.2140548 | 3.035466
mp-856 | SnO2 | AB2 | # generated using pymatgen data_SnO2 _symmetry_space_group_name_H-M 'P 1' _cell_length_a 3.20749977 _cell_length_b 4.76383605 _cell_length_c 4.76580004 _cell_angle_alpha 90.00000000 _cell_angle_beta 90.00000000 _cell_angle_gamma 90.00000000 _symmetry_Int_Tables_number 1 _chemical_formula_structural SnO2 _chemical_formula_sum 'Sn2 O4' _cell_volume 72.82143907 _cell_formula_units_Z 2 loop_ _symmetry_equiv_pos_site_id _symmetry_equiv_pos_as_xyz 1 'x, y, z' loop_ _atom_site_type_symbol _atom_site_label _atom_site_symmetry_multiplicity _atom_site_fract_x _atom_site_fract_y _atom_site_fract_z _atom_site_occupancy Sn Sn0 1 0.50000000 0.50000000 0.50000000 1 Sn Sn1 1 0.00000000 -0.00000000 0.00000000 1 O O2 1 0.50000000 0.19421615 0.80616074 1 O O3 1 0.50000000 0.80578385 0.19383926 1 O O4 1 -0.00000000 0.30578385 0.30616074 1 O O5 1 -0.00000000 0.69421615 0.69383926 1 | -6.284647 | -6.742647 | -2.10833 | 0 | TRUE | -0.8155422 | 11.70569 | 7.265502 | 4.44019 | 2.107176
mp-998787 | CaTlCl3 | ABC3 | # generated using pymatgen data_CaTlCl3 _symmetry_space_group_name_H-M 'P 1' _cell_length_a 4.07088862 _cell_length_b 7.07598544 _cell_length_c 10.33872924 _cell_angle_alpha 90.00000000 _cell_angle_beta 90.00000000 _cell_angle_gamma 106.79705445 _symmetry_Int_Tables_number 1 _chemical_formula_structural CaTlCl3 _chemical_formula_sum 'Ca2 Tl2 Cl6' _cell_volume 285.10639359 _cell_formula_units_Z 2 loop_ _symmetry_equiv_pos_site_id _symmetry_equiv_pos_as_xyz 1 'x, y, z' loop_ _atom_site_type_symbol _atom_site_label _atom_site_symmetry_multiplicity _atom_site_fract_x _atom_site_fract_y _atom_site_fract_z _atom_site_occupancy Ca Ca0 1 0.00000153 0.00000294 0.25001047 1 Ca Ca1 1 -0.00000153 0.99999706 0.75001047 1 Tl Tl2 1 0.25689746 0.51672830 -0.00000092 1 Tl Tl3 1 0.74310154 0.48327170 0.49999908 1 Cl Cl4 1 0.36731328 0.73524255 0.29719793 1 Cl Cl5 1 0.63268772 0.26475645 0.79719693 1 Cl Cl6 1 0.36731260 0.73524418 0.70280185 1 Cl Cl7 1 0.63268540 0.26475482 0.20280185 1 Cl Cl8 1 0.93620616 0.87203487 0.00000668 1 Cl Cl9 1 0.06379284 0.12796413 0.50000668 1 | -3.842046287 | -4.210446287 | -2.227676 | 0 | TRUE | -0.015976063 | 14.12373 | 10.79233 | 3.331394 | 1.825211
mp-571461 | K4ZnAs2 | AB2C4 | # generated using pymatgen data_K4ZnAs2 _symmetry_space_group_name_H-M 'P 1' _cell_length_a 9.52457289 _cell_length_b 9.52457272 _cell_length_c 9.52457402 _cell_angle_alpha 35.12689652 _cell_angle_beta 35.12689866 _cell_angle_gamma 35.12690118 _symmetry_Int_Tables_number 1 _chemical_formula_structural K4ZnAs2 _chemical_formula_sum 'K4 Zn1 As2' _cell_volume 255.47467791 _cell_formula_units_Z 1 loop_ _symmetry_equiv_pos_site_id _symmetry_equiv_pos_as_xyz 1 'x, y, z' loop_ _atom_site_type_symbol _atom_site_label _atom_site_symmetry_multiplicity _atom_site_fract_x _atom_site_fract_y _atom_site_fract_z _atom_site_occupancy K K0 1 0.38458520 0.38458520 0.38458520 1 K K1 1 0.20879029 0.20879029 0.20879029 1 K K2 1 0.79120971 0.79120971 0.79120971 1 K K3 1 0.61541480 0.61541480 0.61541480 1 Zn Zn4 1 -0.00000000 -0.00000000 -0.00000000 1 As As5 1 0.08545257 0.08545257 0.08545257 1 As As6 1 0.91454743 0.91454743 0.91454743 1 | -2.601724 | -2.601724 | -0.4560698 | 0 | TRUE | -0.06820345 | 8.87412 | 3.76545 | 5.1086699 | 2.260237
mp-23571 | KBa4Bi3O | ABC3D4 | # generated using pymatgen data_KBa4Bi3O _symmetry_space_group_name_H-M 'P 1' _cell_length_a 10.68837479 _cell_length_b 10.68837479 _cell_length_c 10.68837479 _cell_angle_alpha 129.43681824 _cell_angle_beta 129.43681824 _cell_angle_gamma 74.30872282 _symmetry_Int_Tables_number 1 _chemical_formula_structural KBa4Bi3O _chemical_formula_sum 'K2 Ba8 Bi6 O2' _cell_volume 709.98999259 _cell_formula_units_Z 2 loop_ _symmetry_equiv_pos_site_id _symmetry_equiv_pos_as_xyz 1 'x, y, z' loop_ _atom_site_type_symbol _atom_site_label _atom_site_symmetry_multiplicity _atom_site_fract_x _atom_site_fract_y _atom_site_fract_z _atom_site_occupancy K K0 1 0.00000000 0.00000000 0.00000000 1 K K1 1 0.50000000 0.50000000 0.00000000 1 Ba Ba2 1 0.49987400 0.99987400 0.80998600 1 Ba Ba3 1 0.99987400 0.18988800 0.50000000 1 Ba Ba4 1 0.18988800 0.68988800 0.19001400 1 Ba Ba5 1 0.50012600 0.00012600 0.19001400 1 Ba Ba6 1 0.68988800 0.49987400 0.50000000 1 Ba Ba7 1 0.81011200 0.31011200 0.80998600 1 Ba Ba8 1 0.31011200 0.50012600 0.50000000 1 Ba Ba9 1 0.00012600 0.81011200 0.50000000 1 Bi Bi10 1 0.37955700 0.12044300 0.50000000 1 Bi Bi11 1 0.87955700 0.37955700 0.25911400 1 Bi Bi12 1 0.25000000 0.25000000 0.00000000 1 Bi Bi13 1 0.75000000 0.75000000 0.00000000 1 Bi Bi14 1 0.12044300 0.62044300 0.74088600 1 Bi Bi15 1 0.62044300 0.87955700 0.50000000 1 O O16 1 0.25000000 0.75000000 0.50000000 1 O O17 1 0.75000000 0.25000000 0.50000000 1 | -4.051559 | -4.127892 | -1.321841 | 0 | TRUE | -0.04634347 | 17.9602636 | 8.764706 | 9.195558 | 3.032418
mp-6134 | LiCaAlF6 | ABCD6 | # generated using pymatgen data_LiCaAlF6 _symmetry_space_group_name_H-M 'P 1' _cell_length_a 5.08317862 _cell_length_b 5.08317862 _cell_length_c 9.74955500 _cell_angle_alpha 90.00000000 _cell_angle_beta 90.00000000 _cell_angle_gamma 120.00000812 _symmetry_Int_Tables_number 1 _chemical_formula_structural LiCaAlF6 _chemical_formula_sum 'Li2 Ca2 Al2 F12' _cell_volume 218.16552930 _cell_formula_units_Z 2 loop_ _symmetry_equiv_pos_site_id _symmetry_equiv_pos_as_xyz 1 'x, y, z' loop_ _atom_site_type_symbol _atom_site_label _atom_site_symmetry_multiplicity _atom_site_fract_x _atom_site_fract_y _atom_site_fract_z _atom_site_occupancy Li Li0 1 0.33333300 0.66666700 0.25000000 1 Li Li1 1 0.66666700 0.33333300 0.75000000 1 Ca Ca2 1 0.00000000 0.00000000 0.00000000 1 Ca Ca3 1 0.00000000 0.00000000 0.50000000 1 Al Al4 1 0.66666700 0.33333300 0.25000000 1 Al Al5 1 0.33333300 0.66666700 0.75000000 1 F F6 1 0.37581800 0.03132400 0.14312900 1 F F7 1 0.62418200 0.65550600 0.64312900 1 F F8 1 0.34449400 0.96867600 0.64312900 1 F F9 1 0.03132400 0.37581800 0.64312900 1 F F10 1 0.96867600 0.62418200 0.35687100 1 F F11 1 0.96867600 0.34449400 0.14312900 1 F F12 1 0.65550600 0.62418200 0.14312900 1 F F13 1 0.65550600 0.03132400 0.35687100 1 F F14 1 0.03132400 0.65550600 0.85687100 1 F F15 1 0.37581800 0.34449400 0.35687100 1 F F16 1 0.62418200 0.96867600 0.85687100 1 F F17 1 0.34449400 0.37581800 0.85687100 1 | -5.68931567 | -5.99731567 | -3.871874 | 0 | TRUE | -0.02007233 | 6.449896 | 4.420084 | 2.02981166 | 1.424715
mp-546285 | NbI3O | ABC3 | # generated using pymatgen data_NbI3O _symmetry_space_group_name_H-M 'P 1' _cell_length_a 3.98899998 _cell_length_b 7.83923007 _cell_length_c 11.34018199 _cell_angle_alpha 82.94292991 _cell_angle_beta 79.98795858 _cell_angle_gamma 75.32581327 _symmetry_Int_Tables_number 1 _chemical_formula_structural NbI3O _chemical_formula_sum 'Nb2 I6 O2' _cell_volume 336.66607214 _cell_formula_units_Z 2 loop_ _symmetry_equiv_pos_site_id _symmetry_equiv_pos_as_xyz 1 'x, y, z' loop_ _atom_site_type_symbol _atom_site_label _atom_site_symmetry_multiplicity _atom_site_fract_x _atom_site_fract_y _atom_site_fract_z _atom_site_occupancy Nb Nb0 1 0.93331933 0.05336753 0.19510078 1 Nb Nb1 1 0.17913222 0.94669003 0.80485229 1 I I2 1 0.67846017 0.36707544 0.28720387 1 I I3 1 0.89621619 0.24276068 0.95586927 1 I I4 1 0.10802066 0.17571558 0.61069783 1 I I5 1 0.09526054 0.75761359 0.04431743 1 I I6 1 0.32589568 0.63274261 0.71308794 1 I I7 1 0.89928029 0.82390966 0.38921018 1 O O8 1 0.62924322 0.94906016 0.81349853 1 O O9 1 0.39437469 0.05106570 0.18616488 1 | -4.964822355 | -5.329622355 | -1.436004 | 0 | TRUE | -0.01463902 | 8.013408 | 2.177002 | 5.836406 | 2.415865
mp-556434 | AgBi(PS3)2 | ABC2D6 | # generated using pymatgen data_AgBi(PS3)2 _symmetry_space_group_name_H-M 'P 1' _cell_length_a 6.50043900 _cell_length_b 7.46078323 _cell_length_c 9.92939986 _cell_angle_alpha 94.95830535 _cell_angle_beta 90.93934573 _cell_angle_gamma 95.50042138 _symmetry_Int_Tables_number 1 _chemical_formula_structural AgBi(PS3)2 _chemical_formula_sum 'Ag2 Bi2 P4 S12' _cell_volume 477.40066214 _cell_formula_units_Z 2 loop_ _symmetry_equiv_pos_site_id _symmetry_equiv_pos_as_xyz 1 'x, y, z' loop_ _atom_site_type_symbol _atom_site_label _atom_site_symmetry_multiplicity _atom_site_fract_x _atom_site_fract_y _atom_site_fract_z _atom_site_occupancy Ag Ag0 1 0.06515100 0.01328000 0.30342600 1 Ag Ag1 1 0.93484900 0.98672000 0.69657400 1 Bi Bi2 1 0.52909400 0.35921100 0.77598900 1 Bi Bi3 1 0.47090600 0.64078900 0.22401100 1 P P4 1 0.94259000 0.60708600 0.07282700 1 P P5 1 0.44204100 0.88433000 0.56118000 1 P P6 1 0.55795900 0.11567000 0.43882000 1 P P7 1 0.05741000 0.39291400 0.92717300 1 S S8 1 0.17904900 0.81277800 0.08424500 1 S S9 1 0.67658900 0.73408600 0.59434100 1 S S10 1 0.12730600 0.50337100 0.75451600 1 S S11 1 0.32341100 0.26591400 0.40565900 1 S S12 1 0.69004000 0.69196500 0.97838800 1 S S13 1 0.67207400 0.98971700 0.26332900 1 S S14 1 0.82095100 0.18722200 0.91575500 1 S S15 1 0.32792600 0.01028300 0.73667100 1 S S16 1 0.87269400 0.49662900 0.24548400 1 S S17 1 0.30996000 0.30803500 0.02161200 1 S S18 1 0.79207500 0.25577300 0.55327200 1 S S19 1 0.20792500 0.74422700 0.44672800 1 | -4.492968981 | -4.794768981 | -0.562934 | 0 | TRUE | -0.01254555 | 21.0525 | 14.17292 | 6.87957283 | 2.622894
mp-863749 | Rb2Hf2O5 | A2B2C5 | # generated using pymatgen data_Rb2Hf2O5 _symmetry_space_group_name_H-M 'P 1' _cell_length_a 4.03150368 _cell_length_b 4.03150368 _cell_length_c 9.01397468 _cell_angle_alpha 90.00000000 _cell_angle_beta 90.00000000 _cell_angle_gamma 90.00000000 _symmetry_Int_Tables_number 1 _chemical_formula_structural Rb2Hf2O5 _chemical_formula_sum 'Rb2 Hf2 O5' _cell_volume 146.50432808 _cell_formula_units_Z 1 loop_ _symmetry_equiv_pos_site_id _symmetry_equiv_pos_as_xyz 1 'x, y, z' loop_ _atom_site_type_symbol _atom_site_label _atom_site_symmetry_multiplicity _atom_site_fract_x _atom_site_fract_y _atom_site_fract_z _atom_site_occupancy Rb Rb0 1 -0.00000000 0.00000000 0.00000000 1 Rb Rb1 1 -0.00000000 0.00000000 0.50000000 1 Hf Hf2 1 0.50000000 0.50000000 0.27988560 1 Hf Hf3 1 0.50000000 0.50000000 0.72011440 1 O O4 1 0.50000000 -0.00000000 0.23593954 1 O O5 1 0.50000000 0.00000000 0.76406046 1 O O6 1 0.50000000 0.50000000 0.50000000 1 O O7 1 0.00000000 0.50000000 0.23593954 1 O O8 1 -0.00000000 0.50000000 0.76406046 1 | -7.93503 | -8.316697 | -3.137932 | 0 | TRUE | -0.0796279 | 15.86489 | 12.05133 | 3.81355788 | 1.952833
mp-555978 | Sm3CuGeS7 | ABC3D7 | # generated using pymatgen data_Sm3CuGeS7 _symmetry_space_group_name_H-M 'P 1' _cell_length_a 10.07127029 _cell_length_b 10.07127029 _cell_length_c 5.87278700 _cell_angle_alpha 90.00000000 _cell_angle_beta 90.00000000 _cell_angle_gamma 120.00000189 _symmetry_Int_Tables_number 1 _chemical_formula_structural Sm3CuGeS7 _chemical_formula_sum 'Sm6 Cu2 Ge2 S14' _cell_volume 515.87368651 _cell_formula_units_Z 2 loop_ _symmetry_equiv_pos_site_id _symmetry_equiv_pos_as_xyz 1 'x, y, z' loop_ _atom_site_type_symbol _atom_site_label _atom_site_symmetry_multiplicity _atom_site_fract_x _atom_site_fract_y _atom_site_fract_z _atom_site_occupancy Sm Sm0 1 0.12948900 0.77290800 0.74602100 1 Sm Sm1 1 0.35658100 0.12948900 0.24602100 1 Sm Sm2 1 0.87051100 0.22709200 0.24602100 1 Sm Sm3 1 0.22709200 0.35658100 0.74602100 1 Sm Sm4 1 0.64341900 0.87051100 0.74602100 1 Sm Sm5 1 0.77290800 0.64341900 0.24602100 1 Cu Cu6 1 0.00000000 0.00000000 0.69064200 1 Cu Cu7 1 0.00000000 0.00000000 0.19064200 1 Ge Ge8 1 0.66666700 0.33333300 0.82991400 1 Ge Ge9 1 0.33333300 0.66666700 0.32991400 1 S S10 1 0.58225000 0.10169500 0.98769200 1 S S11 1 0.33333300 0.66666700 0.95457600 1 S S12 1 0.09447500 0.83922800 0.21394300 1 S S13 1 0.16077200 0.25524700 0.21394300 1 S S14 1 0.66666700 0.33333300 0.45457600 1 S S15 1 0.83922800 0.74475300 0.71394300 1 S S16 1 0.25524700 0.09447500 0.71394300 1 S S17 1 0.90552500 0.16077200 0.71394300 1 S S18 1 0.74475300 0.90552500 0.21394300 1 S S19 1 0.41775000 0.89830500 0.48769200 1 S S20 1 0.48055500 0.58225000 0.48769200 1 S S21 1 0.51944500 0.41775000 0.98769200 1 S S22 1 0.89830500 0.48055500 0.98769200 1 S S23 1 0.10169500 0.51944500 0.48769200 1 | -5.772581 | -6.065997 | -1.746569 | 0 | TRUE | -0.04112948 | 16.29088 | 8.503644 | 7.78723299 | 2.790561
mp-720 | TlF | AB | # generated using pymatgen data_TlF _symmetry_space_group_name_H-M 'P 1' _cell_length_a 5.04398845 _cell_length_b 5.56128201 _cell_length_c 6.13598387 _cell_angle_alpha 90.00000000 _cell_angle_beta 90.00000000 _cell_angle_gamma 90.00000000 _symmetry_Int_Tables_number 1 _chemical_formula_structural TlF _chemical_formula_sum 'Tl4 F4' _cell_volume 172.12074263 _cell_formula_units_Z 4 loop_ _symmetry_equiv_pos_site_id _symmetry_equiv_pos_as_xyz 1 'x, y, z' loop_ _atom_site_type_symbol _atom_site_label _atom_site_symmetry_multiplicity _atom_site_fract_x _atom_site_fract_y _atom_site_fract_z _atom_site_occupancy Tl Tl0 1 0.25000000 0.51100819 0.74393232 1 Tl Tl1 1 0.75000000 0.48899181 0.25606768 1 Tl Tl2 1 0.25000000 0.01100819 0.25606768 1 Tl Tl3 1 0.75000000 0.98899181 0.74393232 1 F F4 1 0.25000000 0.57919857 0.13712164 1 F F5 1 0.75000000 0.42080143 0.86287836 1 F F6 1 0.25000000 0.07919857 0.86287836 1 F F7 1 0.75000000 0.92080143 0.13712164 1 | -3.872869 | -4.103869 | -1.966808 | 0 | TRUE | -0.5666477 | 20.90513 | 17.10368 | 3.801457 | 1.949733
mp-8277 | Sr(CdP)2 | AB2C2 | # generated using pymatgen data_Sr(CdP)2 _symmetry_space_group_name_H-M 'P 1' _cell_length_a 4.35952244 _cell_length_b 4.35952200 _cell_length_c 7.31153407 _cell_angle_alpha 90.00000000 _cell_angle_beta 90.00000000 _cell_angle_gamma 119.99999545 _symmetry_Int_Tables_number 1 _chemical_formula_structural Sr(CdP)2 _chemical_formula_sum 'Sr1 Cd2 P2' _cell_volume 120.34192409 _cell_formula_units_Z 1 loop_ _symmetry_equiv_pos_site_id _symmetry_equiv_pos_as_xyz 1 'x, y, z' loop_ _atom_site_type_symbol _atom_site_label _atom_site_symmetry_multiplicity _atom_site_fract_x _atom_site_fract_y _atom_site_fract_z _atom_site_occupancy Sr Sr0 1 -0.00000000 0.00000000 -0.00000000 1 Cd Cd1 1 0.33333300 0.66666700 0.63487128 1 Cd Cd2 1 0.66666700 0.33333300 0.36512872 1 P P3 1 0.66666700 0.33333300 0.74567479 1 P P4 1 0.33333300 0.66666700 0.25432521 1 | -3.460792256 | -3.460792256 | -0.5884167 | 0 | TRUE | -0.1152459 | 22.42992 | 10.39902 | 12.0309 | 3.468559
mp-24266 | Ca2BHN2 | ABC2D2 | # generated using pymatgen data_Ca2BHN2 _symmetry_space_group_name_H-M 'P 1' _cell_length_a 3.68067700 _cell_length_b 9.21101200 _cell_length_c 10.01033500 _cell_angle_alpha 90.00000000 _cell_angle_beta 90.00000000 _cell_angle_gamma 90.00000000 _symmetry_Int_Tables_number 1 _chemical_formula_structural Ca2BHN2 _chemical_formula_sum 'Ca8 B4 H4 N8' _cell_volume 339.37798518 _cell_formula_units_Z 4 loop_ _symmetry_equiv_pos_site_id _symmetry_equiv_pos_as_xyz 1 'x, y, z' loop_ _atom_site_type_symbol _atom_site_label _atom_site_symmetry_multiplicity _atom_site_fract_x _atom_site_fract_y _atom_site_fract_z _atom_site_occupancy Ca Ca0 1 0.25000000 0.67660800 0.52433300 1 Ca Ca1 1 0.75000000 0.32339200 0.47566700 1 Ca Ca2 1 0.25000000 0.17660800 0.97566700 1 Ca Ca3 1 0.75000000 0.82339200 0.02433300 1 Ca Ca4 1 0.25000000 0.52732900 0.15587000 1 Ca Ca5 1 0.75000000 0.47267100 0.84413000 1 Ca Ca6 1 0.25000000 0.02732900 0.34413000 1 Ca Ca7 1 0.75000000 0.97267100 0.65587000 1 B B8 1 0.25000000 0.73445200 0.82350700 1 B B9 1 0.75000000 0.26554800 0.17649300 1 B B10 1 0.25000000 0.23445200 0.67649300 1 B B11 1 0.75000000 0.76554800 0.32350700 1 H H12 1 0.25000000 0.95903400 0.10256700 1 H H13 1 0.75000000 0.04096600 0.89743300 1 H H14 1 0.25000000 0.45903400 0.39743300 1 H H15 1 0.75000000 0.54096600 0.60256700 1 N N16 1 0.75000000 0.67906100 0.21689600 1 N N17 1 0.25000000 0.32093900 0.78310400 1 N N18 1 0.75000000 0.17906100 0.28310400 1 N N19 1 0.25000000 0.82093900 0.71689600 1 N N20 1 0.75000000 0.84756700 0.43569700 1 N N21 1 0.25000000 0.15243300 0.56430300 1 N N22 1 0.75000000 0.34756700 0.06430300 1 N N23 1 0.25000000 0.65243300 0.93569700 1 | -6.165065 | -6.315232 | -1.189181 | 0 | TRUE | -0.01782666 | 11.50155 | 7.33045873 | 4.17109 | 2.042325
mp-13305 | SmSnAu | ABC | # generated using pymatgen data_SmSnAu _symmetry_space_group_name_H-M 'P 1' _cell_length_a 4.79948261 _cell_length_b 4.79948279 _cell_length_c 4.79948280 _cell_angle_alpha 59.99999993 _cell_angle_beta 59.99999869 _cell_angle_gamma 59.99999214 _symmetry_Int_Tables_number 1 _chemical_formula_structural SmSnAu _chemical_formula_sum 'Sm1 Sn1 Au1' _cell_volume 78.17506889 _cell_formula_units_Z 1 loop_ _symmetry_equiv_pos_site_id _symmetry_equiv_pos_as_xyz 1 'x, y, z' loop_ _atom_site_type_symbol _atom_site_label _atom_site_symmetry_multiplicity _atom_site_fract_x _atom_site_fract_y _atom_site_fract_z _atom_site_occupancy Sm Sm0 1 0.50000000 0.50000000 0.50000000 1 Sn Sn1 1 0.00000000 -0.00000000 0.00000000 1 Au Au2 1 0.25000000 0.25000000 0.25000000 1 | -4.85645401 | -4.85645401 | -0.855774 | 0 | TRUE | -0.1425389 | 25.54877467 | 0.62320929 | 24.92556538 | 4.992551
mp-552 | Th3Sb4 | A3B4 | # generated using pymatgen data_Th3Sb4 _symmetry_space_group_name_H-M 'P 1' _cell_length_a 8.19544591 _cell_length_b 8.19544597 _cell_length_c 8.19544497 _cell_angle_alpha 109.47122338 _cell_angle_beta 109.47122350 _cell_angle_gamma 109.47122130 _symmetry_Int_Tables_number 1 _chemical_formula_structural Th3Sb4 _chemical_formula_sum 'Th6 Sb8' _cell_volume 423.73642050 _cell_formula_units_Z 2 loop_ _symmetry_equiv_pos_site_id _symmetry_equiv_pos_as_xyz 1 'x, y, z' loop_ _atom_site_type_symbol _atom_site_label _atom_site_symmetry_multiplicity _atom_site_fract_x _atom_site_fract_y _atom_site_fract_z _atom_site_occupancy Th Th0 1 0.75000000 0.87500000 0.12500000 1 Th Th1 1 0.62500000 0.37500000 0.25000000 1 Th Th2 1 0.87500000 0.12500000 0.75000000 1 Th Th3 1 0.12500000 0.75000000 0.87500000 1 Th Th4 1 0.37500000 0.25000000 0.62500000 1 Th Th5 1 0.25000000 0.62500000 0.37500000 1 Sb Sb6 1 0.65819432 0.65819432 0.65819432 1 Sb Sb7 1 0.34180568 0.50000000 -0.00000000 1 Sb Sb8 1 0.50000000 -0.00000000 0.34180568 1 Sb Sb9 1 -0.00000000 0.34180568 0.50000000 1 Sb Sb10 1 0.50000000 -0.00000000 0.84180568 1 Sb Sb11 1 -0.00000000 0.84180568 0.50000000 1 Sb Sb12 1 0.15819432 0.15819432 0.15819432 1 Sb Sb13 1 0.84180568 0.50000000 -0.00000000 1 | -6.465236 | -6.574950185 | -1.038153 | 0 | TRUE | -0.08197765 | 44.35013 | 9.676184 | 34.67394803 | 5.888459
mp-384 | MgP4 | AB4 | # generated using pymatgen data_MgP4 _symmetry_space_group_name_H-M 'P 1' _cell_length_a 5.10306593 _cell_length_b 5.16977048 _cell_length_c 7.54609990 _cell_angle_alpha 98.73306873 _cell_angle_beta 90.00000000 _cell_angle_gamma 90.00000000 _symmetry_Int_Tables_number 1 _chemical_formula_structural MgP4 _chemical_formula_sum 'Mg2 P8' _cell_volume 196.77075407 _cell_formula_units_Z 2 loop_ _symmetry_equiv_pos_site_id _symmetry_equiv_pos_as_xyz 1 'x, y, z' loop_ _atom_site_type_symbol _atom_site_label _atom_site_symmetry_multiplicity _atom_site_fract_x _atom_site_fract_y _atom_site_fract_z _atom_site_occupancy Mg Mg0 1 -0.00000000 0.00000000 0.00000000 1 Mg Mg1 1 0.50000000 0.00000000 0.50000000 1 P P2 1 0.29378222 0.74544623 0.74624377 1 P P3 1 0.79378222 0.25455377 0.75375623 1 P P4 1 0.70621778 0.25455377 0.25375623 1 P P5 1 0.20621778 0.74544623 0.24624377 1 P P6 1 0.89220879 0.60222760 0.40024622 1 P P7 1 0.39220879 0.39777240 0.09975378 1 P P8 1 0.10779121 0.39777240 0.59975378 1 P P9 1 0.60779121 0.60222760 0.90024622 1 | -4.956805909 | -4.956805909 | -0.3061079 | 0 | TRUE | -0.08387826 | 13.6484449 | 3.3625 | 10.28594 | 3.207171
mp-1185571 | CsAs(HO2)2 | ABC2D4 | # generated using pymatgen data_CsAs(HO2)2 _symmetry_space_group_name_H-M 'P 1' _cell_length_a 8.12271843 _cell_length_b 7.09032558 _cell_length_c 6.90523296 _cell_angle_alpha 70.94024473 _cell_angle_beta 55.59324361 _cell_angle_gamma 53.46651166 _symmetry_Int_Tables_number 1 _chemical_formula_structural CsAs(HO2)2 _chemical_formula_sum 'Cs2 As2 H4 O8' _cell_volume 263.61348063 _cell_formula_units_Z 2 loop_ _symmetry_equiv_pos_site_id _symmetry_equiv_pos_as_xyz 1 'x, y, z' loop_ _atom_site_type_symbol _atom_site_label _atom_site_symmetry_multiplicity _atom_site_fract_x _atom_site_fract_y _atom_site_fract_z _atom_site_occupancy Cs Cs0 1 0.50881700 0.99118300 0.99118300 1 Cs Cs1 1 0.25881700 0.74118300 0.74118300 1 As As2 1 0.99334100 0.50665900 0.50665900 1 As As3 1 0.74334100 0.25665900 0.25665900 1 H H4 1 0.35138000 0.23222800 0.51234500 1 H H5 1 0.01777200 0.89862000 0.34595300 1 H H6 1 0.73765500 0.34595300 0.89862000 1 H H7 1 0.90404700 0.51234500 0.23222800 1 O O8 1 0.03459600 0.51924500 0.22310200 1 O O9 1 0.02708600 0.71320200 0.52733300 1 O O10 1 0.53679800 0.22291400 0.51762000 1 O O11 1 0.73075500 0.21540400 0.02694300 1 O O12 1 0.02689800 0.02694300 0.21540400 1 O O13 1 0.72266700 0.51762000 0.22291400 1 O O14 1 0.73238000 0.52733300 0.71320200 1 O O15 1 0.22305700 0.22310200 0.51924500 1 | -5.391624 | -5.735124 | -1.719283 | 0 | TRUE | -0.04044884 | 6.84720019 | 4.361269 | 2.485931 | 1.576684
mp-1208634 | SrLiCrF6 | ABCD6 | # generated using pymatgen data_SrLiCrF6 _symmetry_space_group_name_H-M 'P 1' _cell_length_a 5.28723180 _cell_length_b 5.28723180 _cell_length_c 10.51521700 _cell_angle_alpha 90.00000000 _cell_angle_beta 90.00000000 _cell_angle_gamma 119.99999753 _symmetry_Int_Tables_number 1 _chemical_formula_structural SrLiCrF6 _chemical_formula_sum 'Sr2 Li2 Cr2 F12' _cell_volume 254.56903974 _cell_formula_units_Z 2 loop_ _symmetry_equiv_pos_site_id _symmetry_equiv_pos_as_xyz 1 'x, y, z' loop_ _atom_site_type_symbol _atom_site_label _atom_site_symmetry_multiplicity _atom_site_fract_x _atom_site_fract_y _atom_site_fract_z _atom_site_occupancy Sr Sr0 1 0.00000000 0.00000000 0.50000000 1 Sr Sr1 1 0.00000000 0.00000000 0.00000000 1 Li Li2 1 0.33333300 0.66666700 0.75000000 1 Li Li3 1 0.66666700 0.33333300 0.25000000 1 Cr Cr4 1 0.66666700 0.33333300 0.75000000 1 Cr Cr5 1 0.33333300 0.66666700 0.25000000 1 F F6 1 0.64432100 0.01806400 0.64536700 1 F F7 1 0.35567900 0.98193600 0.35463300 1 F F8 1 0.98193600 0.62625700 0.64536700 1 F F9 1 0.64432100 0.62625700 0.85463300 1 F F10 1 0.01806400 0.37374300 0.35463300 1 F F11 1 0.35567900 0.37374300 0.14536700 1 F F12 1 0.37374300 0.35567900 0.64536700 1 F F13 1 0.98193600 0.35567900 0.85463300 1 F F14 1 0.62625700 0.64432100 0.35463300 1 F F15 1 0.01806400 0.64432100 0.14536700 1 F F16 1 0.37374300 0.01806400 0.85463300 1 F F17 1 0.62625700 0.98193600 0.14536700 1 | -5.729134 | -6.259245 | -3.512541 | 0 | TRUE | -0.03220094 | 6.622879 | 4.385281 | 2.237599 | 1.495861
mp-29104 | Ti3Zn2O8 | A2B3C8 | # generated using pymatgen data_Ti3Zn2O8 _symmetry_space_group_name_H-M 'P 1' _cell_length_a 8.38757391 _cell_length_b 8.38757391 _cell_length_c 8.38757391 _cell_angle_alpha 90.00000000 _cell_angle_beta 90.00000000 _cell_angle_gamma 90.00000000 _symmetry_Int_Tables_number 1 _chemical_formula_structural Ti3Zn2O8 _chemical_formula_sum 'Ti12 Zn8 O32' _cell_volume 590.07753442 _cell_formula_units_Z 4 loop_ _symmetry_equiv_pos_site_id _symmetry_equiv_pos_as_xyz 1 'x, y, z' loop_ _atom_site_type_symbol _atom_site_label _atom_site_symmetry_multiplicity _atom_site_fract_x _atom_site_fract_y _atom_site_fract_z _atom_site_occupancy Ti Ti0 1 0.62500000 0.13604442 0.11395558 1 Ti Ti1 1 0.61395558 0.87500000 0.86395558 1 Ti Ti2 1 0.63604442 0.38604442 0.37500000 1 Ti Ti3 1 0.36395558 0.88604442 0.12500000 1 Ti Ti4 1 0.88604442 0.12500000 0.36395558 1 Ti Ti5 1 0.11395558 0.62500000 0.13604442 1 Ti Ti6 1 0.38604442 0.37500000 0.63604442 1 Ti Ti7 1 0.86395558 0.61395558 0.87500000 1 Ti Ti8 1 0.13604442 0.11395558 0.62500000 1 Ti Ti9 1 0.37500000 0.63604442 0.38604442 1 Ti Ti10 1 0.87500000 0.86395558 0.61395558 1 Ti Ti11 1 0.12500000 0.36395558 0.88604442 1 Zn Zn12 1 0.25521417 0.25521417 0.25521417 1 Zn Zn13 1 0.00521417 0.49478583 0.50521417 1 Zn Zn14 1 0.49478583 0.50521417 0.00521417 1 Zn Zn15 1 0.50521417 0.00521417 0.49478583 1 Zn Zn16 1 0.75521417 0.24478583 0.74478583 1 Zn Zn17 1 0.24478583 0.74478583 0.75521417 1 Zn Zn18 1 0.74478583 0.75521417 0.24478583 1 Zn Zn19 1 0.99478583 0.99478583 0.99478583 1 O O20 1 0.11012423 0.14346439 0.85862680 1 O O21 1 0.61012423 0.35653561 0.14137320 1 O O22 1 0.14346439 0.85862680 0.11012423 1 O O23 1 0.85653561 0.35862680 0.38987577 1 O O24 1 0.85862680 0.11012423 0.14346439 1 O O25 1 0.64137320 0.88987577 0.64346439 1 O O26 1 0.36012423 0.60862680 0.60653561 1 O O27 1 0.86012423 0.89137320 0.39346439 1 O O28 1 0.63987577 0.10862680 0.89346439 1 O O29 1 0.89137320 0.39346439 0.86012423 1 O O30 1 0.89346439 0.63987577 0.10862680 1 O O31 1 0.39346439 0.86012423 0.89137320 1 O O32 1 0.60862680 0.60653561 0.36012423 1 O O33 1 0.60653561 0.36012423 0.60862680 1 O O34 1 0.10862680 0.89346439 0.63987577 1 O O35 1 0.39137320 0.10653561 0.13987577 1 O O36 1 0.10653561 0.13987577 0.39137320 1 O O37 1 0.14137320 0.61012423 0.35653561 1 O O38 1 0.35862680 0.38987577 0.85653561 1 O O39 1 0.64346439 0.64137320 0.88987577 1 O O40 1 0.39088306 0.39088306 0.39088306 1 O O41 1 0.14088306 0.35911694 0.64088306 1 O O42 1 0.64088306 0.14088306 0.35911694 1 O O43 1 0.35911694 0.64088306 0.14088306 1 O O44 1 0.10911694 0.60911694 0.89088306 1 O O45 1 0.89088306 0.10911694 0.60911694 1 O O46 1 0.60911694 0.89088306 0.10911694 1 O O47 1 0.85911694 0.85911694 0.85911694 1 O O48 1 0.13987577 0.39137320 0.10653561 1 O O49 1 0.88987577 0.64346439 0.64137320 1 O O50 1 0.38987577 0.85653561 0.35862680 1 O O51 1 0.35653561 0.14137320 0.61012423 1 | -7.617156 | -8.039926 | -2.979966 | 0 | TRUE | -0.003926473 | 27.03263 | 21.64153 | 5.39109944 | 2.321874
mp-1209350 | Rb3YV2O8 | AB2C3D8 | # generated using pymatgen data_Rb3YV2O8 _symmetry_space_group_name_H-M 'P 1' _cell_length_a 6.08180557 _cell_length_b 6.08180557 _cell_length_c 7.99080900 _cell_angle_alpha 90.00000000 _cell_angle_beta 90.00000000 _cell_angle_gamma 119.99999532 _symmetry_Int_Tables_number 1 _chemical_formula_structural Rb3YV2O8 _chemical_formula_sum 'Rb3 Y1 V2 O8' _cell_volume 255.96846629 _cell_formula_units_Z 1 loop_ _symmetry_equiv_pos_site_id _symmetry_equiv_pos_as_xyz 1 'x, y, z' loop_ _atom_site_type_symbol _atom_site_label _atom_site_symmetry_multiplicity _atom_site_fract_x _atom_site_fract_y _atom_site_fract_z _atom_site_occupancy Rb Rb0 1 0.33333300 0.66666700 0.70145500 1 Rb Rb1 1 0.66666700 0.33333300 0.29854500 1 Rb Rb2 1 0.00000000 0.00000000 0.00000000 1 Y Y3 1 0.00000000 0.00000000 0.50000000 1 V V4 1 0.33333300 0.66666700 0.25531500 1 V V5 1 0.66666700 0.33333300 0.74468500 1 O O6 1 0.33333300 0.66666700 0.04477400 1 O O7 1 0.66666700 0.33333300 0.95522600 1 O O8 1 0.17547700 0.82452300 0.33143000 1 O O9 1 0.82452300 0.17547700 0.66857000 1 O O10 1 0.17547700 0.35095400 0.33143000 1 O O11 1 0.82452300 0.64904600 0.66857000 1 O O12 1 0.64904600 0.82452300 0.33143000 1 O O13 1 0.35095400 0.17547700 0.66857000 1 | -6.874345 | -7.50977344 | -2.713388 | 0 | TRUE | -0.02976658 | 14.83006 | 11.53549 | 3.294573 | 1.815096
mp-865964 | Li2CaSn | ABC2 | # generated using pymatgen data_Li2CaSn _symmetry_space_group_name_H-M 'P 1' _cell_length_a 4.88366882 _cell_length_b 4.88366882 _cell_length_c 4.88366882 _cell_angle_alpha 60.00000000 _cell_angle_beta 60.00000000 _cell_angle_gamma 60.00000000 _symmetry_Int_Tables_number 1 _chemical_formula_structural Li2CaSn _chemical_formula_sum 'Li2 Ca1 Sn1' _cell_volume 82.36138054 _cell_formula_units_Z 1 loop_ _symmetry_equiv_pos_site_id _symmetry_equiv_pos_as_xyz 1 'x, y, z' loop_ _atom_site_type_symbol _atom_site_label _atom_site_symmetry_multiplicity _atom_site_fract_x _atom_site_fract_y _atom_site_fract_z _atom_site_occupancy Li Li0 1 -0.00000000 -0.00000000 -0.00000000 1 Li Li1 1 0.50000000 0.50000000 0.50000000 1 Ca Ca2 1 0.25000000 0.25000000 0.25000000 1 Sn Sn3 1 0.75000000 0.75000000 0.75000000 1 | -2.965497835 | -2.965497835 | -0.5072435 | 0 | TRUE | -0.04007576 | 26.02018 | 7.549262 | 18.47091676 | 4.29778
mp-1190886 | Cs2AgCl3 | AB2C3 | # generated using pymatgen data_Cs2AgCl3 _symmetry_space_group_name_H-M 'P 1' _cell_length_a 4.58529106 _cell_length_b 13.30796203 _cell_length_c 13.82120854 _cell_angle_alpha 90.00000000 _cell_angle_beta 90.00000000 _cell_angle_gamma 90.00000000 _symmetry_Int_Tables_number 1 _chemical_formula_structural Cs2AgCl3 _chemical_formula_sum 'Cs8 Ag4 Cl12' _cell_volume 843.38229842 _cell_formula_units_Z 4 loop_ _symmetry_equiv_pos_site_id _symmetry_equiv_pos_as_xyz 1 'x, y, z' loop_ _atom_site_type_symbol _atom_site_label _atom_site_symmetry_multiplicity _atom_site_fract_x _atom_site_fract_y _atom_site_fract_z _atom_site_occupancy Cs Cs0 1 0.25000000 0.67372691 0.98031640 1 Cs Cs1 1 0.25000000 0.17372691 0.51968360 1 Cs Cs2 1 0.75000000 0.32627309 0.01968360 1 Cs Cs3 1 0.75000000 0.82627309 0.48031640 1 Cs Cs4 1 0.25000000 0.01236688 0.17411024 1 Cs Cs5 1 0.25000000 0.51236688 0.32588976 1 Cs Cs6 1 0.75000000 0.98763312 0.82588976 1 Cs Cs7 1 0.75000000 0.48763312 0.67411024 1 Ag Ag8 1 0.25000000 0.75343591 0.69877360 1 Ag Ag9 1 0.25000000 0.25343591 0.80122640 1 Ag Ag10 1 0.75000000 0.24656409 0.30122640 1 Ag Ag11 1 0.75000000 0.74656409 0.19877360 1 Cl Cl12 1 0.25000000 0.63671014 0.55036722 1 Cl Cl13 1 0.25000000 0.13671014 0.94963278 1 Cl Cl14 1 0.75000000 0.36328986 0.44963278 1 Cl Cl15 1 0.75000000 0.86328986 0.05036722 1 Cl Cl16 1 0.25000000 0.93871208 0.64036930 1 Cl Cl17 1 0.25000000 0.43871208 0.85963070 1 Cl Cl18 1 0.75000000 0.06128792 0.35963070 1 Cl Cl19 1 0.75000000 0.56128792 0.14036930 1 Cl Cl20 1 0.25000000 0.77547098 0.28715310 1 Cl Cl21 1 0.25000000 0.27547098 0.21284690 1 Cl Cl22 1 0.75000000 0.22452902 0.71284690 1 Cl Cl23 1 0.75000000 0.72452902 0.78715310 1 | -3.172205 | -3.479205 | -1.784377 | 0 | TRUE | -0.01374294 | 7.06667 | 4.321885 | 2.74478577 | 1.656739
mp-559238 | CsLi2BS3 | ABC2D3 | # generated using pymatgen data_CsLi2BS3 _symmetry_space_group_name_H-M 'P 1' _cell_length_a 8.08448100 _cell_length_b 8.12651100 _cell_length_c 10.11399400 _cell_angle_alpha 90.00000000 _cell_angle_beta 90.00000000 _cell_angle_gamma 90.00000000 _symmetry_Int_Tables_number 1 _chemical_formula_structural CsLi2BS3 _chemical_formula_sum 'Cs4 Li8 B4 S12' _cell_volume 664.47548668 _cell_formula_units_Z 4 loop_ _symmetry_equiv_pos_site_id _symmetry_equiv_pos_as_xyz 1 'x, y, z' loop_ _atom_site_type_symbol _atom_site_label _atom_site_symmetry_multiplicity _atom_site_fract_x _atom_site_fract_y _atom_site_fract_z _atom_site_occupancy Cs Cs0 1 0.75000000 0.93960600 0.50615500 1 Cs Cs1 1 0.75000000 0.56039400 0.00615500 1 Cs Cs2 1 0.25000000 0.06039400 0.49384500 1 Cs Cs3 1 0.25000000 0.43960600 0.99384500 1 Li Li4 1 0.03852700 0.96382900 0.86816300 1 Li Li5 1 0.96147300 0.46382900 0.63183700 1 Li Li6 1 0.03852700 0.53617100 0.36816300 1 Li Li7 1 0.46147300 0.53617100 0.36816300 1 Li Li8 1 0.53852700 0.03617100 0.13183700 1 Li Li9 1 0.53852700 0.46382900 0.63183700 1 Li Li10 1 0.46147300 0.96382900 0.86816300 1 Li Li11 1 0.96147300 0.03617100 0.13183700 1 B B12 1 0.25000000 0.65474700 0.66714600 1 B B13 1 0.75000000 0.34525300 0.33285400 1 B B14 1 0.75000000 0.15474700 0.83285400 1 B B15 1 0.25000000 0.84525300 0.16714600 1 S S16 1 0.55028300 0.27412200 0.27240600 1 S S17 1 0.55028300 0.22587800 0.77240600 1 S S18 1 0.25000000 0.48972000 0.54088600 1 S S19 1 0.75000000 0.98972000 0.95911400 1 S S20 1 0.75000000 0.51028000 0.45911400 1 S S21 1 0.94971700 0.22587800 0.77240600 1 S S22 1 0.44971700 0.77412200 0.22759400 1 S S23 1 0.94971700 0.27412200 0.27240600 1 S S24 1 0.25000000 0.01028000 0.04088600 1 S S25 1 0.05028300 0.77412200 0.22759400 1 S S26 1 0.44971700 0.72587800 0.72759400 1 S S27 1 0.05028300 0.72587800 0.72759400 1 | -4.478303 | -4.693874 | -1.29359 | 0 | TRUE | -0.02233049 | 8.85526533 | 5.302646 | 3.55262 | 1.884839
mp-2340 | Na2O2 | AB | # generated using pymatgen data_Na2O2 _symmetry_space_group_name_H-M 'P 1' _cell_length_a 6.13536778 _cell_length_b 6.13536773 _cell_length_c 4.42487033 _cell_angle_alpha 90.00000000 _cell_angle_beta 90.00000000 _cell_angle_gamma 120.00000028 _symmetry_Int_Tables_number 1 _chemical_formula_structural Na2O2 _chemical_formula_sum 'Na6 O6' _cell_volume 144.24885607 _cell_formula_units_Z 3 loop_ _symmetry_equiv_pos_site_id _symmetry_equiv_pos_as_xyz 1 'x, y, z' loop_ _atom_site_type_symbol _atom_site_label _atom_site_symmetry_multiplicity _atom_site_fract_x _atom_site_fract_y _atom_site_fract_z _atom_site_occupancy Na Na0 1 -0.00000000 0.70003756 0.50000000 1 Na Na1 1 0.29996244 0.29996244 0.50000000 1 Na Na2 1 0.70003756 0.00000000 0.50000000 1 Na Na3 1 -0.00000000 0.36572569 -0.00000000 1 Na Na4 1 0.63427431 0.63427431 -0.00000000 1 Na Na5 1 0.36572569 0.00000000 -0.00000000 1 O O6 1 0.66666700 0.33333300 0.32555400 1 O O7 1 0.66666700 0.33333300 0.67444600 1 O O8 1 0.33333300 0.66666700 0.67444600 1 O O9 1 0.33333300 0.66666700 0.32555400 1 O O10 1 -0.00000000 0.00000000 0.82767284 1 O O11 1 -0.00000000 0.00000000 0.17232716 1 | -4.210437 | -4.442937 | -1.30833 | 0 | TRUE | -0.1318109 | 6.165361 | 3.671506 | 2.493855 | 1.579194
mp-1213695 | Cs4Rb2Fe2O5 | A2B2C4D5 | # generated using pymatgen data_Cs4Rb2Fe2O5 _symmetry_space_group_name_H-M 'P 1' _cell_length_a 7.31376230 _cell_length_b 7.37749162 _cell_length_c 12.38299100 _cell_angle_alpha 90.00064837 _cell_angle_beta 90.00086369 _cell_angle_gamma 93.41105943 _symmetry_Int_Tables_number 1 _chemical_formula_structural Cs4Rb2Fe2O5 _chemical_formula_sum 'Cs8 Rb4 Fe4 O10' _cell_volume 666.96804728 _cell_formula_units_Z 2 loop_ _symmetry_equiv_pos_site_id _symmetry_equiv_pos_as_xyz 1 'x, y, z' loop_ _atom_site_type_symbol _atom_site_label _atom_site_symmetry_multiplicity _atom_site_fract_x _atom_site_fract_y _atom_site_fract_z _atom_site_occupancy Cs Cs0 1 0.68630200 0.34237300 0.99999900 1 Cs Cs1 1 0.68632200 0.84240000 0.49999900 1 Cs Cs2 1 0.31368100 0.65760400 0.00000000 1 Cs Cs3 1 0.31369900 0.15762900 0.49999900 1 Cs Cs4 1 0.00001100 0.49999100 0.74357000 1 Cs Cs5 1 0.99998800 0.00001200 0.24357100 1 Cs Cs6 1 0.00001200 0.49999100 0.25642800 1 Cs Cs7 1 0.99998800 0.00001100 0.75642800 1 Rb Rb8 1 0.49998100 0.49996700 0.71969700 1 Rb Rb9 1 0.50001800 0.00003400 0.21969900 1 Rb Rb10 1 0.49998000 0.49996800 0.28029900 1 Rb Rb11 1 0.50002000 0.00003700 0.78030200 1 Fe Fe12 1 0.80789900 0.30679300 0.50000000 1 Fe Fe13 1 0.19210200 0.19319700 0.99999900 1 Fe Fe14 1 0.80785200 0.80679500 0.00000600 1 Fe Fe15 1 0.19214900 0.69318800 0.49999600 1 O O16 1 0.99998600 0.00000800 0.00000000 1 O O17 1 0.00001400 0.49998800 0.50000000 1 O O18 1 0.71602500 0.70906200 0.13313900 1 O O19 1 0.71602500 0.20905600 0.63314500 1 O O20 1 0.28396800 0.29095100 0.86685600 1 O O21 1 0.28397600 0.79093500 0.36686300 1 O O22 1 0.28398300 0.29093500 0.13314400 1 O O23 1 0.28397900 0.79094200 0.63314200 1 O O24 1 0.71603500 0.70905600 0.86686200 1 O O25 1 0.71600500 0.20907700 0.36685500 1 | -4.442758 | -5.054066 | -1.422053 | 0 | TRUE | -0.004212919 | 28.59288 | 25.05359898 | 3.539279 | 1.881297
mp-37906 | LiMgN | ABC | # generated using pymatgen data_LiMgN _symmetry_space_group_name_H-M 'P 1' _cell_length_a 3.50519100 _cell_length_b 3.50519036 _cell_length_c 3.50519105 _cell_angle_alpha 60.00001419 _cell_angle_beta 60.00000987 _cell_angle_gamma 60.00000339 _symmetry_Int_Tables_number 1 _chemical_formula_structural LiMgN _chemical_formula_sum 'Li1 Mg1 N1' _cell_volume 30.45229879 _cell_formula_units_Z 1 loop_ _symmetry_equiv_pos_site_id _symmetry_equiv_pos_as_xyz 1 'x, y, z' loop_ _atom_site_type_symbol _atom_site_label _atom_site_symmetry_multiplicity _atom_site_fract_x _atom_site_fract_y _atom_site_fract_z _atom_site_occupancy Li Li0 1 0.75000000 0.75000000 0.75000000 1 Mg Mg1 1 0.25000000 0.25000000 0.25000000 1 N N2 1 0.00000000 0.00000000 0.00000000 1 | -4.58651853 | -4.706852 | -0.7582859 | 0 | TRUE | -0.05775544 | 10.71239 | 5.595501 | 5.116892 | 2.262055
mp-989541 | Rb2NaSbF6 | ABC2D6 | # generated using pymatgen data_Rb2NaSbF6 _symmetry_space_group_name_H-M 'P 1' _cell_length_a 6.40895706 _cell_length_b 6.40895706 _cell_length_c 6.40895706 _cell_angle_alpha 60.00000000 _cell_angle_beta 60.00000000 _cell_angle_gamma 60.00000000 _symmetry_Int_Tables_number 1 _chemical_formula_structural Rb2NaSbF6 _chemical_formula_sum 'Rb2 Na1 Sb1 F6' _cell_volume 186.14316260 _cell_formula_units_Z 1 loop_ _symmetry_equiv_pos_site_id _symmetry_equiv_pos_as_xyz 1 'x, y, z' loop_ _atom_site_type_symbol _atom_site_label _atom_site_symmetry_multiplicity _atom_site_fract_x _atom_site_fract_y _atom_site_fract_z _atom_site_occupancy Rb Rb0 1 0.75000000 0.75000000 0.75000000 1 Rb Rb1 1 0.25000000 0.25000000 0.25000000 1 Na Na2 1 0.50000000 0.50000000 0.50000000 1 Sb Sb3 1 0.00000000 0.00000000 0.00000000 1 F F4 1 0.75629800 0.24370200 0.24370200 1 F F5 1 0.24370200 0.24370200 0.75629800 1 F F6 1 0.24370200 0.75629800 0.75629800 1 F F7 1 0.24370200 0.75629800 0.24370200 1 F F8 1 0.75629800 0.24370200 0.75629800 1 F F9 1 0.75629800 0.75629800 0.24370200 1 | -4.497554245 | -4.774754245 | -2.886607 | 0 | TRUE | -0.01420949 | 13.86417 | 11.53191 | 2.33226122 | 1.527174
mp-1079513 | K2As2Pt | AB2C2 | # generated using pymatgen data_K2As2Pt _symmetry_space_group_name_H-M 'P 1' _cell_length_a 7.84800510 _cell_length_b 7.84800510 _cell_length_c 6.12473866 _cell_angle_alpha 90.00000000 _cell_angle_beta 90.00000000 _cell_angle_gamma 131.49966273 _symmetry_Int_Tables_number 1 _chemical_formula_structural K2As2Pt _chemical_formula_sum 'K4 As4 Pt2' _cell_volume 282.52996751 _cell_formula_units_Z 2 loop_ _symmetry_equiv_pos_site_id _symmetry_equiv_pos_as_xyz 1 'x, y, z' loop_ _atom_site_type_symbol _atom_site_label _atom_site_symmetry_multiplicity _atom_site_fract_x _atom_site_fract_y _atom_site_fract_z _atom_site_occupancy K K0 1 0.58051019 0.41948981 0.75000000 1 K K1 1 0.41948981 0.58051019 0.25000000 1 K K2 1 0.20295844 0.79704156 0.75000000 1 K K3 1 0.79704156 0.20295844 0.25000000 1 As As4 1 0.70114920 0.92209310 0.75000000 1 As As5 1 0.92209310 0.70114920 0.25000000 1 As As6 1 0.29885080 0.07790690 0.25000000 1 As As7 1 0.07790690 0.29885080 0.75000000 1 Pt Pt8 1 -0.00000000 -0.00000000 -0.00000000 1 Pt Pt9 1 -0.00000000 -0.00000000 0.50000000 1 | -4.021485168 | -4.021485168 | -0.4994515632 | 0 | TRUE | -0.120792639 | 15.00846 | 5.91157 | 9.096888 | 3.016105
mp-13654 | Y3Sb4Au3 | A3B3C4 | # generated using pymatgen data_Y3Sb4Au3 _symmetry_space_group_name_H-M 'P 1' _cell_length_a 8.57706274 _cell_length_b 8.57706181 _cell_length_c 8.57706165 _cell_angle_alpha 109.47121778 _cell_angle_beta 109.47121565 _cell_angle_gamma 109.47121743 _symmetry_Int_Tables_number 1 _chemical_formula_structural Y3Sb4Au3 _chemical_formula_sum 'Y6 Sb8 Au6' _cell_volume 485.72876921 _cell_formula_units_Z 2 loop_ _symmetry_equiv_pos_site_id _symmetry_equiv_pos_as_xyz 1 'x, y, z' loop_ _atom_site_type_symbol _atom_site_label _atom_site_symmetry_multiplicity _atom_site_fract_x _atom_site_fract_y _atom_site_fract_z _atom_site_occupancy Y Y0 1 0.25000000 0.62500000 0.37500000 1 Y Y1 1 0.37500000 0.25000000 0.62500000 1 Y Y2 1 0.12500000 0.75000000 0.87500000 1 Y Y3 1 0.87500000 0.12500000 0.75000000 1 Y Y4 1 0.62500000 0.37500000 0.25000000 1 Y Y5 1 0.75000000 0.87500000 0.12500000 1 Sb Sb6 1 0.32620833 0.50000000 0.00000000 1 Sb Sb7 1 0.50000000 0.00000000 0.32620833 1 Sb Sb8 1 0.00000000 0.32620833 0.50000000 1 Sb Sb9 1 0.50000000 0.00000000 0.82620833 1 Sb Sb10 1 0.67379167 0.67379167 0.67379167 1 Sb Sb11 1 0.00000000 0.82620833 0.50000000 1 Sb Sb12 1 0.17379167 0.17379167 0.17379167 1 Sb Sb13 1 0.82620833 0.50000000 0.00000000 1 Au Au14 1 0.75000000 0.37500000 0.62500000 1 Au Au15 1 0.37500000 0.62500000 0.75000000 1 Au Au16 1 0.62500000 0.75000000 0.37500000 1 Au Au17 1 0.87500000 0.25000000 0.12500000 1 Au Au18 1 0.25000000 0.12500000 0.87500000 1 Au Au19 1 0.12500000 0.87500000 0.25000000 1 | -5.394048 | -5.470848 | -0.8971419205 | 0 | TRUE | -0.09429783 | 35.47219 | 8.112323 | 27.35986 | 5.230666
mp-555186 | Li2ZnSnS4 | ABC2D4 | # generated using pymatgen data_Li2ZnSnS4 _symmetry_space_group_name_H-M 'P 1' _cell_length_a 6.79705000 _cell_length_b 6.45917600 _cell_length_c 10.31087305 _cell_angle_alpha 51.10778504 _cell_angle_beta 90.00000000 _cell_angle_gamma 90.00000000 _symmetry_Int_Tables_number 1 _chemical_formula_structural Li2ZnSnS4 _chemical_formula_sum 'Li4 Zn2 Sn2 S8' _cell_volume 352.33512162 _cell_formula_units_Z 2 loop_ _symmetry_equiv_pos_site_id _symmetry_equiv_pos_as_xyz 1 'x, y, z' loop_ _atom_site_type_symbol _atom_site_label _atom_site_symmetry_multiplicity _atom_site_fract_x _atom_site_fract_y _atom_site_fract_z _atom_site_occupancy Li Li0 1 0.66341100 0.70139600 0.68214800 1 Li Li1 1 0.16221500 0.96557900 0.42599600 1 Li Li2 1 0.33658900 0.70139600 0.18214800 1 Li Li3 1 0.83778500 0.96557900 0.92599600 1 Zn Zn4 1 0.67508800 0.20781600 0.17984900 1 Zn Zn5 1 0.32491200 0.20781600 0.67984900 1 Sn Sn6 1 0.82847200 0.45730400 0.42955300 1 Sn Sn7 1 0.17152800 0.45730400 0.92955300 1 S S8 1 0.34467100 0.32902400 0.17651100 1 S S9 1 0.18035200 0.08367100 0.92661200 1 S S10 1 0.32759600 0.84023500 0.68051000 1 S S11 1 0.83382100 0.57207500 0.93602100 1 S S12 1 0.16617900 0.57207500 0.43602100 1 S S13 1 0.81964800 0.08367100 0.42661200 1 S S14 1 0.67240400 0.84023500 0.18051000 1 S S15 1 0.65532900 0.32902400 0.67651100 1 | -4.102758 | -4.354258 | -1.150138 | 0 | TRUE | -0.03425147 | 7.89974297 | 2.940241 | 4.959502 | 2.226994
mp-18168 | TlZnPO4 | ABCD4 | # generated using pymatgen data_TlZnPO4 _symmetry_space_group_name_H-M 'P 1' _cell_length_a 5.54496200 _cell_length_b 8.90029800 _cell_length_c 9.01053466 _cell_angle_alpha 89.33952696 _cell_angle_beta 90.00000000 _cell_angle_gamma 90.00000000 _symmetry_Int_Tables_number 1 _chemical_formula_structural TlZnPO4 _chemical_formula_sum 'Tl4 Zn4 P4 O16' _cell_volume 444.65668741 _cell_formula_units_Z 4 loop_ _symmetry_equiv_pos_site_id _symmetry_equiv_pos_as_xyz 1 'x, y, z' loop_ _atom_site_type_symbol _atom_site_label _atom_site_symmetry_multiplicity _atom_site_fract_x _atom_site_fract_y _atom_site_fract_z _atom_site_occupancy Tl Tl0 1 0.51364600 0.49392300 0.31260900 1 Tl Tl1 1 0.01364600 0.50607700 0.68739100 1 Tl Tl2 1 0.48825700 0.99712700 0.18700400 1 Tl Tl3 1 0.98825700 0.00287300 0.81299600 1 Zn Zn4 1 0.47854200 0.32749900 0.92449000 1 Zn Zn5 1 0.97854200 0.67250100 0.07551000 1 Zn Zn6 1 0.50272300 0.82706900 0.59489700 1 Zn Zn7 1 0.00272300 0.17293100 0.40510300 1 P P8 1 0.47958700 0.69409400 0.92955500 1 P P9 1 0.97958700 0.30590600 0.07044500 1 P P10 1 0.50184800 0.19347600 0.59780000 1 P P11 1 0.00184800 0.80652400 0.40220000 1 O O12 1 0.92945200 0.31460300 0.23967300 1 O O13 1 0.42945200 0.68539700 0.76032700 1 O O14 1 0.27060400 0.77077000 0.43962400 1 O O15 1 0.77060400 0.22923000 0.56037600 1 O O16 1 0.27091900 0.78158100 0.00795000 1 O O17 1 0.77091900 0.21841900 0.99205000 1 O O18 1 0.91114400 0.68916800 0.28786700 1 O O19 1 0.41114400 0.31083200 0.71213300 1 O O20 1 0.34646900 0.20927400 0.45449500 1 O O21 1 0.84646900 0.79072600 0.54550500 1 O O22 1 0.71986800 0.77956600 0.96072800 1 O O23 1 0.21986800 0.22043400 0.03927200 1 O O24 1 0.47881500 0.03376600 0.66835200 1 O O25 1 0.97881500 0.96623400 0.33164800 1 O O26 1 0.99612500 0.46586400 0.00142100 1 O O27 1 0.49612500 0.53413600 0.99857900 1 | -5.952326 | -6.344898 | -2.227406 | 0 | TRUE | -0.03435072 | 13.90225365 | 10.56852 | 3.333738 | 1.825853
mp-753712 | YIO | ABC | # generated using pymatgen data_YIO _symmetry_space_group_name_H-M 'P 1' _cell_length_a 3.93930987 _cell_length_b 3.93930987 _cell_length_c 9.48607016 _cell_angle_alpha 90.00000000 _cell_angle_beta 90.00000000 _cell_angle_gamma 90.00000000 _symmetry_Int_Tables_number 1 _chemical_formula_structural YIO _chemical_formula_sum 'Y2 I2 O2' _cell_volume 147.20637588 _cell_formula_units_Z 2 loop_ _symmetry_equiv_pos_site_id _symmetry_equiv_pos_as_xyz 1 'x, y, z' loop_ _atom_site_type_symbol _atom_site_label _atom_site_symmetry_multiplicity _atom_site_fract_x _atom_site_fract_y _atom_site_fract_z _atom_site_occupancy Y Y0 1 0.00000000 0.50000000 0.11411803 1 Y Y1 1 0.50000000 -0.00000000 0.88588197 1 I I2 1 -0.00000000 0.50000000 0.68470285 1 I I3 1 0.50000000 0.00000000 0.31529715 1 O O4 1 0.00000000 0.00000000 -0.00000000 1 O O5 1 0.50000000 0.50000000 -0.00000000 1 | -7.02022484 | -7.375558 | -3.080049 | 0 | TRUE | -0.09151171 | 12.9403623 | 8.636409 | 4.303953 | 2.074597
mp-14753 | Li7TaN4 | AB4C7 | # generated using pymatgen data_Li7TaN4 _symmetry_space_group_name_H-M 'P 1' _cell_length_a 9.74603171 _cell_length_b 9.74603171 _cell_length_c 9.74603171 _cell_angle_alpha 90.00000000 _cell_angle_beta 90.00000000 _cell_angle_gamma 90.00000000 _symmetry_Int_Tables_number 1 _chemical_formula_structural Li7TaN4 _chemical_formula_sum 'Li56 Ta8 N32' _cell_volume 925.72812884 _cell_formula_units_Z 8 loop_ _symmetry_equiv_pos_site_id _symmetry_equiv_pos_as_xyz 1 'x, y, z' loop_ _atom_site_type_symbol _atom_site_label _atom_site_symmetry_multiplicity _atom_site_fract_x _atom_site_fract_y _atom_site_fract_z _atom_site_occupancy Li Li0 1 0.86816819 0.35996479 0.38394173 1 Li Li1 1 0.36816819 0.14003521 0.61605827 1 Li Li2 1 0.13183181 0.85996479 0.11605827 1 Li Li3 1 0.14003521 0.61605827 0.36816819 1 Li Li4 1 0.11605827 0.13183181 0.85996479 1 Li Li5 1 0.61605827 0.36816819 0.14003521 1 Li Li6 1 0.35996479 0.38394173 0.86816819 1 Li Li7 1 0.38394173 0.86816819 0.35996479 1 Li Li8 1 0.85996479 0.11605827 0.13183181 1 Li Li9 1 0.64003521 0.88394173 0.63183181 1 Li Li10 1 0.88394173 0.63183181 0.64003521 1 Li Li11 1 0.63183181 0.64003521 0.88394173 1 Li Li12 1 0.13183181 0.64003521 0.61605827 1 Li Li13 1 0.63183181 0.85996479 0.38394173 1 Li Li14 1 0.86816819 0.14003521 0.88394173 1 Li Li15 1 0.85996479 0.38394173 0.63183181 1 Li Li16 1 0.88394173 0.86816819 0.14003521 1 Li Li17 1 0.38394173 0.63183181 0.85996479 1 Li Li18 1 0.64003521 0.61605827 0.13183181 1 Li Li19 1 0.61605827 0.13183181 0.64003521 1 Li Li20 1 0.14003521 0.88394173 0.86816819 1 Li Li21 1 0.35996479 0.11605827 0.36816819 1 Li Li22 1 0.11605827 0.36816819 0.35996479 1 Li Li23 1 0.86728730 0.62029484 0.09896717 1 Li Li24 1 0.36816819 0.35996479 0.11605827 1 Li Li25 1 0.12029484 0.09896717 0.63271270 1 Li Li26 1 0.37970516 0.90103283 0.13271270 1 Li Li27 1 0.09896717 0.63271270 0.12029484 1 Li Li28 1 0.13271270 0.37970516 0.90103283 1 Li Li29 1 0.63271270 0.12029484 0.09896717 1 Li Li30 1 0.40103283 0.36728730 0.62029484 1 Li Li31 1 0.36728730 0.62029484 0.40103283 1 Li Li32 1 0.90103283 0.13271270 0.37970516 1 Li Li33 1 0.59896717 0.86728730 0.87970516 1 Li Li34 1 0.86728730 0.87970516 0.59896717 1 Li Li35 1 0.87970516 0.59896717 0.86728730 1 Li Li36 1 0.37970516 0.59896717 0.63271270 1 Li Li37 1 0.87970516 0.90103283 0.36728730 1 Li Li38 1 0.62029484 0.09896717 0.86728730 1 Li Li39 1 0.90103283 0.36728730 0.87970516 1 Li Li40 1 0.36815859 0.36815859 0.36815859 1 Li Li41 1 0.13184141 0.63184141 0.86815859 1 Li Li42 1 0.86815859 0.13184141 0.63184141 1 Li Li43 1 0.63184141 0.86815859 0.13184141 1 Li Li44 1 0.63184141 0.63184141 0.63184141 1 Li Li45 1 0.86815859 0.36815859 0.13184141 1 Li Li46 1 0.13184141 0.86815859 0.36815859 1 Li Li47 1 0.36815859 0.13184141 0.86815859 1 Li Li48 1 0.12029484 0.40103283 0.13271270 1 Li Li49 1 0.13271270 0.12029484 0.40103283 1 Li Li50 1 0.40103283 0.13271270 0.12029484 1 Li Li51 1 0.09896717 0.86728730 0.62029484 1 Li Li52 1 0.63271270 0.37970516 0.59896717 1 Li Li53 1 0.59896717 0.63271270 0.37970516 1 Li Li54 1 0.36728730 0.87970516 0.90103283 1 Li Li55 1 0.62029484 0.40103283 0.36728730 1 Ta Ta56 1 0.12755536 0.37244464 0.62755536 1 Ta Ta57 1 0.37244464 0.62755536 0.12755536 1 Ta Ta58 1 0.62755536 0.12755536 0.37244464 1 Ta Ta59 1 0.87244464 0.87244464 0.87244464 1 Ta Ta60 1 0.87244464 0.62755536 0.37244464 1 Ta Ta61 1 0.62755536 0.37244464 0.87244464 1 Ta Ta62 1 0.37244464 0.87244464 0.62755536 1 Ta Ta63 1 0.12755536 0.12755536 0.12755536 1 N N64 1 0.00979331 0.24471602 0.01373053 1 N N65 1 0.50979331 0.25528398 0.98626947 1 N N66 1 0.99020669 0.74471602 0.48626947 1 N N67 1 0.25528398 0.98626947 0.50979331 1 N N68 1 0.48626947 0.99020669 0.74471602 1 N N69 1 0.98626947 0.50979331 0.25528398 1 N N70 1 0.24471602 0.01373053 0.00979331 1 N N71 1 0.01373053 0.00979331 0.24471602 1 N N72 1 0.74471602 0.48626947 0.99020669 1 N N73 1 0.75528398 0.51373053 0.49020669 1 N N74 1 0.51373053 0.49020669 0.75528398 1 N N75 1 0.49020669 0.75528398 0.51373053 1 N N76 1 0.99020669 0.75528398 0.98626947 1 N N77 1 0.49020669 0.74471602 0.01373053 1 N N78 1 0.00979331 0.25528398 0.51373053 1 N N79 1 0.74471602 0.01373053 0.49020669 1 N N80 1 0.51373053 0.00979331 0.25528398 1 N N81 1 0.01373053 0.49020669 0.74471602 1 N N82 1 0.75528398 0.98626947 0.99020669 1 N N83 1 0.98626947 0.99020669 0.75528398 1 N N84 1 0.25528398 0.51373053 0.00979331 1 N N85 1 0.24471602 0.48626947 0.50979331 1 N N86 1 0.48626947 0.50979331 0.24471602 1 N N87 1 0.50979331 0.24471602 0.48626947 1 N N88 1 0.24276584 0.25723416 0.74276584 1 N N89 1 0.25723416 0.74276584 0.24276584 1 N N90 1 0.74276584 0.24276584 0.25723416 1 N N91 1 0.75723416 0.75723416 0.75723416 1 N N92 1 0.75723416 0.74276584 0.25723416 1 N N93 1 0.74276584 0.25723416 0.75723416 1 N N94 1 0.25723416 0.75723416 0.74276584 1 N N95 1 0.24276584 0.24276584 0.24276584 1 | -5.686867025 | -5.8072 | -0.9266822 | 0 | TRUE | -0.07810406 | 9.447612 | 4.613751 | 4.83386163 | 2.198604
mp-14175 | K3NbO8 | AB3C8 | # generated using pymatgen data_K3NbO8 _symmetry_space_group_name_H-M 'P 1' _cell_length_a 6.19378575 _cell_length_b 6.19378614 _cell_length_c 6.19378595 _cell_angle_alpha 102.59317867 _cell_angle_beta 113.01588704 _cell_angle_gamma 113.01590371 _symmetry_Int_Tables_number 1 _chemical_formula_structural K3NbO8 _chemical_formula_sum 'K3 Nb1 O8' _cell_volume 180.96990938 _cell_formula_units_Z 1 loop_ _symmetry_equiv_pos_site_id _symmetry_equiv_pos_as_xyz 1 'x, y, z' loop_ _atom_site_type_symbol _atom_site_label _atom_site_symmetry_multiplicity _atom_site_fract_x _atom_site_fract_y _atom_site_fract_z _atom_site_occupancy K K0 1 0.50000000 0.25000000 0.75000000 1 K K1 1 0.50000000 0.75000000 0.25000000 1 K K2 1 0.00000000 0.50000000 0.50000000 1 Nb Nb3 1 0.00000000 -0.00000000 0.00000000 1 O O4 1 0.57123722 0.80726940 0.80726940 1 O O5 1 -0.00000000 0.19273060 0.76396782 1 O O6 1 0.00000000 0.76396782 0.19273060 1 O O7 1 0.42876278 0.23603218 0.23603218 1 O O8 1 0.28438438 0.33470485 0.33470485 1 O O9 1 -0.00000000 0.66529515 0.94967853 1 O O10 1 0.00000000 0.94967853 0.66529515 1 O O11 1 0.71561562 0.05032147 0.05032147 1 | -5.79907499 | -6.10907499 | -1.691907 | 0 | TRUE | -0.007439206 | 21.56564908 | 18.85463 | 2.711015 | 1.646516
mp-568346 | HfBrN | ABC | # generated using pymatgen data_HfBrN _symmetry_space_group_name_H-M 'P 1' _cell_length_a 3.55823524 _cell_length_b 4.10403067 _cell_length_c 8.90516558 _cell_angle_alpha 90.00000000 _cell_angle_beta 90.00000000 _cell_angle_gamma 90.00000000 _symmetry_Int_Tables_number 1 _chemical_formula_structural HfBrN _chemical_formula_sum 'Hf2 Br2 N2' _cell_volume 130.04308186 _cell_formula_units_Z 2 loop_ _symmetry_equiv_pos_site_id _symmetry_equiv_pos_as_xyz 1 'x, y, z' loop_ _atom_site_type_symbol _atom_site_label _atom_site_symmetry_multiplicity _atom_site_fract_x _atom_site_fract_y _atom_site_fract_z _atom_site_occupancy Hf Hf0 1 0.75000000 0.25000000 0.09608702 1 Hf Hf1 1 0.25000000 0.75000000 0.90391298 1 Br Br2 1 0.75000000 0.75000000 0.67111341 1 Br Br3 1 0.25000000 0.25000000 0.32888659 1 N N4 1 0.75000000 0.75000000 0.03404800 1 N N5 1 0.25000000 0.25000000 0.96595200 1 | -8.351405505 | -8.649739 | -2.034168 | 0 | TRUE | -0.1588751 | 14.1478547 | 9.364729 | 4.783126 | 2.187036
mp-761036 | CdSeO4 | ABC4 | # generated using pymatgen data_CdSeO4 _symmetry_space_group_name_H-M 'P 1' _cell_length_a 5.08269184 _cell_length_b 5.08269184 _cell_length_c 7.24188431 _cell_angle_alpha 90.00000000 _cell_angle_beta 90.00000000 _cell_angle_gamma 67.52585414 _symmetry_Int_Tables_number 1 _chemical_formula_structural CdSeO4 _chemical_formula_sum 'Cd2 Se2 O8' _cell_volume 172.87635982 _cell_formula_units_Z 2 loop_ _symmetry_equiv_pos_site_id _symmetry_equiv_pos_as_xyz 1 'x, y, z' loop_ _atom_site_type_symbol _atom_site_label _atom_site_symmetry_multiplicity _atom_site_fract_x _atom_site_fract_y _atom_site_fract_z _atom_site_occupancy Cd Cd0 1 0.00000000 0.00000000 0.00000000 1 Cd Cd1 1 0.00000000 0.00000000 0.50000000 1 Se Se2 1 0.36177717 0.36177717 0.25000000 1 Se Se3 1 0.63822283 0.63822283 0.75000000 1 O O4 1 0.23666329 0.71806867 0.25000000 1 O O5 1 0.28193133 0.76333671 0.75000000 1 O O6 1 0.26132958 0.26132958 0.05673901 1 O O7 1 0.26132958 0.26132958 0.44326099 1 O O8 1 0.73867042 0.73867042 0.55673901 1 O O9 1 0.73867042 0.73867042 0.94326099 1 O O10 1 0.71806867 0.23666329 0.25000000 1 O O11 1 0.76333671 0.28193133 0.75000000 1 | -4.893391 | -5.351391 | -1.317131 | 0 | TRUE | -0.08918958 | 10.31602 | 6.90661593 | 3.409406 | 1.846458
mp-28483 | WBr6 | AB6 | # generated using pymatgen data_WBr6 _symmetry_space_group_name_H-M 'P 1' _cell_length_a 7.06639068 _cell_length_b 7.06639137 _cell_length_c 7.06639095 _cell_angle_alpha 55.31717954 _cell_angle_beta 55.31717472 _cell_angle_gamma 55.31718385 _symmetry_Int_Tables_number 1 _chemical_formula_structural WBr6 _chemical_formula_sum 'W1 Br6' _cell_volume 222.35534422 _cell_formula_units_Z 1 loop_ _symmetry_equiv_pos_site_id _symmetry_equiv_pos_as_xyz 1 'x, y, z' loop_ _atom_site_type_symbol _atom_site_label _atom_site_symmetry_multiplicity _atom_site_fract_x _atom_site_fract_y _atom_site_fract_z _atom_site_occupancy W W0 1 -0.00000000 0.00000000 -0.00000000 1 Br Br1 1 0.22963767 0.61673555 0.91560504 1 Br Br2 1 0.91560504 0.22963767 0.61673555 1 Br Br3 1 0.61673555 0.91560504 0.22963767 1 Br Br4 1 0.77036233 0.38326445 0.08439496 1 Br Br5 1 0.08439496 0.77036233 0.38326445 1 Br Br6 1 0.38326445 0.08439496 0.77036233 1 | -3.731055 | -4.188769 | -1.006441 | 0 | TRUE | -0.6186542 | 7.059861 | 2.183799 | 4.876062 | 2.208181
mp-20316 | PPbSe3 | ABC3 | # generated using pymatgen data_PPbSe3 _symmetry_space_group_name_H-M 'P 1' _cell_length_a 7.75459885 _cell_length_b 7.04100626 _cell_length_c 11.91514360 _cell_angle_alpha 55.47624294 _cell_angle_beta 90.00000000 _cell_angle_gamma 90.00000000 _symmetry_Int_Tables_number 1 _chemical_formula_structural PPbSe3 _chemical_formula_sum 'P4 Pb4 Se12' _cell_volume 535.99809417 _cell_formula_units_Z 4 loop_ _symmetry_equiv_pos_site_id _symmetry_equiv_pos_as_xyz 1 'x, y, z' loop_ _atom_site_type_symbol _atom_site_label _atom_site_symmetry_multiplicity _atom_site_fract_x _atom_site_fract_y _atom_site_fract_z _atom_site_occupancy P P0 1 0.39301714 0.37773455 0.06289965 1 P P1 1 0.10698286 0.37773455 0.56289965 1 P P2 1 0.60698286 0.62226545 0.93710035 1 P P3 1 0.89301714 0.62226545 0.43710035 1 Pb Pb4 1 0.88317524 0.28427173 0.25054033 1 Pb Pb5 1 0.38317524 0.71572827 0.24945967 1 Pb Pb6 1 0.11682476 0.71572827 0.74945967 1 Pb Pb7 1 0.61682476 0.28427173 0.75054033 1 Se Se8 1 0.80038214 0.77254478 0.54443526 1 Se Se9 1 0.80566271 0.39615069 0.94245655 1 Se Se10 1 0.69433729 0.39615069 0.44245655 1 Se Se11 1 0.30038214 0.22745522 0.95556474 1 Se Se12 1 0.50141690 0.12629776 0.26396890 1 Se Se13 1 0.99858310 0.12629776 0.76396890 1 Se Se14 1 0.19433729 0.60384931 0.05754345 1 Se Se15 1 0.19961786 0.22745522 0.45556474 1 Se Se16 1 0.49858310 0.87370224 0.73603110 1 Se Se17 1 0.30566271 0.60384931 0.55754345 1 Se Se18 1 0.00141690 0.87370224 0.23603110 1 Se Se19 1 0.69961786 0.77254478 0.04443526 1 | -4.237946167 | -4.521146167 | -0.5984094 | 0 | TRUE | -0.07616707 | 61.07080166 | 50.8874 | 10.1834 | 3.191144
mp-22872 | SbCl3 | AB3 | # generated using pymatgen data_SbCl3 _symmetry_space_group_name_H-M 'P 1' _cell_length_a 6.44585618 _cell_length_b 8.28003096 _cell_length_c 9.26096973 _cell_angle_alpha 90.00000000 _cell_angle_beta 90.00000000 _cell_angle_gamma 90.00000000 _symmetry_Int_Tables_number 1 _chemical_formula_structural SbCl3 _chemical_formula_sum 'Sb4 Cl12' _cell_volume 494.27544600 _cell_formula_units_Z 4 loop_ _symmetry_equiv_pos_site_id _symmetry_equiv_pos_as_xyz 1 'x, y, z' loop_ _atom_site_type_symbol _atom_site_label _atom_site_symmetry_multiplicity _atom_site_fract_x _atom_site_fract_y _atom_site_fract_z _atom_site_occupancy Sb Sb0 1 0.98126387 0.01274399 0.75000000 1 Sb Sb1 1 0.48126387 0.48725601 0.25000000 1 Sb Sb2 1 0.51873613 0.51274399 0.75000000 1 Sb Sb3 1 0.01873613 0.98725601 0.25000000 1 Cl Cl4 1 0.12967108 0.17311270 0.43276088 1 Cl Cl5 1 0.62967108 0.32688730 0.56723912 1 Cl Cl6 1 0.37032892 0.67311270 0.06723912 1 Cl Cl7 1 0.87032892 0.82688730 0.93276088 1 Cl Cl8 1 0.66743321 0.06977486 0.25000000 1 Cl Cl9 1 0.16743321 0.43022514 0.75000000 1 Cl Cl10 1 0.83256679 0.56977486 0.25000000 1 Cl Cl11 1 0.33256679 0.93022514 0.75000000 1 Cl Cl12 1 0.12967108 0.17311270 0.06723912 1 Cl Cl13 1 0.62967108 0.32688730 0.93276088 1 Cl Cl14 1 0.37032892 0.67311270 0.43276088 1 Cl Cl15 1 0.87032892 0.82688730 0.56723912 1 | -3.28742602 | -3.74792602 | -1.329273215 | 0 | TRUE | -0.286280522 | 7.67261266 | 4.720155 | 2.952458 | 1.718272
mp-10341 | SrGeTeO6 | ABCD6 | # generated using pymatgen data_SrGeTeO6 _symmetry_space_group_name_H-M 'P 1' _cell_length_a 5.14922778 _cell_length_b 5.14922778 _cell_length_c 5.49372000 _cell_angle_alpha 90.00000000 _cell_angle_beta 90.00000000 _cell_angle_gamma 119.99999713 _symmetry_Int_Tables_number 1 _chemical_formula_structural SrGeTeO6 _chemical_formula_sum 'Sr1 Ge1 Te1 O6' _cell_volume 126.14829113 _cell_formula_units_Z 1 loop_ _symmetry_equiv_pos_site_id _symmetry_equiv_pos_as_xyz 1 'x, y, z' loop_ _atom_site_type_symbol _atom_site_label _atom_site_symmetry_multiplicity _atom_site_fract_x _atom_site_fract_y _atom_site_fract_z _atom_site_occupancy Sr Sr0 1 0.33333300 0.66666700 0.00000000 1 Ge Ge1 1 0.00000000 0.00000000 0.50000000 1 Te Te2 1 0.66666700 0.33333300 0.50000000 1 O O3 1 0.71590600 0.04554300 0.69943400 1 O O4 1 0.95445700 0.67036300 0.69943400 1 O O5 1 0.32963700 0.28409400 0.69943400 1 O O6 1 0.71590600 0.67036300 0.30056600 1 O O7 1 0.32963700 0.04554300 0.30056600 1 O O8 1 0.95445700 0.28409400 0.30056600 1 | -6.16481138 | -6.62281138 | -2.274371 | 0 | TRUE | -0.06518824 | 10.01296 | 6.551654 | 3.461301 | 1.860457
mp-1105 | BaO2 | AB2 | # generated using pymatgen data_BaO2 _symmetry_space_group_name_H-M 'P 1' _cell_length_a 3.83801512 _cell_length_b 3.83801452 _cell_length_c 4.38878953 _cell_angle_alpha 115.92869987 _cell_angle_beta 115.92869790 _cell_angle_gamma 89.99999198 _symmetry_Int_Tables_number 1 _chemical_formula_structural BaO2 _chemical_formula_sum 'Ba1 O2' _cell_volume 50.80647162 _cell_formula_units_Z 1 loop_ _symmetry_equiv_pos_site_id _symmetry_equiv_pos_as_xyz 1 'x, y, z' loop_ _atom_site_type_symbol _atom_site_label _atom_site_symmetry_multiplicity _atom_site_fract_x _atom_site_fract_y _atom_site_fract_z _atom_site_occupancy Ba Ba0 1 -0.00000000 -0.00000000 -0.00000000 1 O O1 1 0.39166473 0.39166473 0.78332846 1 O O2 1 0.60833527 0.60833527 0.21667154 1 | -5.798492 | -6.108492 | -2.171041 | 0 | TRUE | -0.2518389 | 17.1054 | 13.58553 | 3.519875 | 1.876133
mp-865185 | Mg(BeAs)2 | AB2C2 | # generated using pymatgen data_Mg(BeAs)2 _symmetry_space_group_name_H-M 'P 1' _cell_length_a 3.78496997 _cell_length_b 3.78498590 _cell_length_c 6.41449385 _cell_angle_alpha 90.00106801 _cell_angle_beta 89.99850640 _cell_angle_gamma 119.99740324 _symmetry_Int_Tables_number 1 _chemical_formula_structural Mg(BeAs)2 _chemical_formula_sum 'Mg1 Be2 As2' _cell_volume 79.58497655 _cell_formula_units_Z 1 loop_ _symmetry_equiv_pos_site_id _symmetry_equiv_pos_as_xyz 1 'x, y, z' loop_ _atom_site_type_symbol _atom_site_label _atom_site_symmetry_multiplicity _atom_site_fract_x _atom_site_fract_y _atom_site_fract_z _atom_site_occupancy Mg Mg0 1 0.00000004 0.00000001 0.00000001 1 Be Be1 1 0.66669571 0.33334690 0.37386033 1 Be Be2 1 0.33330409 0.66665327 0.62613967 1 As As3 1 0.33337638 0.66668781 0.26379910 1 As As4 1 0.66662277 0.33331301 0.73620090 1 | -4.001587974 | -4.001587974 | -0.322119456 | 0 | TRUE | -0.1066716 | 19.73861 | 8.930714 | 10.80789 | 3.287536
mp-1029857 | Rb3W2N5 | A2B3C5 | # generated using pymatgen data_Rb3W2N5 _symmetry_space_group_name_H-M 'P 1' _cell_length_a 10.68722660 _cell_length_b 10.68722660 _cell_length_c 10.68722660 _cell_angle_alpha 102.17738224 _cell_angle_beta 102.17738224 _cell_angle_gamma 125.31857057 _symmetry_Int_Tables_number 1 _chemical_formula_structural Rb3W2N5 _chemical_formula_sum 'Rb12 W8 N20' _cell_volume 884.73669535 _cell_formula_units_Z 4 loop_ _symmetry_equiv_pos_site_id _symmetry_equiv_pos_as_xyz 1 'x, y, z' loop_ _atom_site_type_symbol _atom_site_label _atom_site_symmetry_multiplicity _atom_site_fract_x _atom_site_fract_y _atom_site_fract_z _atom_site_occupancy Rb Rb0 1 0.85234200 0.55284800 0.87771300 1 Rb Rb1 1 0.67513500 0.97462900 0.12228700 1 Rb Rb2 1 0.80284800 0.42513500 0.20050600 1 Rb Rb3 1 0.22462900 0.60234200 0.79949400 1 Rb Rb4 1 0.51665700 0.69810100 0.35132100 1 Rb Rb5 1 0.34678000 0.16533600 0.64867900 1 Rb Rb6 1 0.94810100 0.09678000 0.68144400 1 Rb Rb7 1 0.41533600 0.26665700 0.31855600 1 Rb Rb8 1 0.96266600 0.96266600 0.00000000 1 Rb Rb9 1 0.21266600 0.71266600 0.50000000 1 Rb Rb10 1 0.73083600 0.23083600 0.50000000 1 Rb Rb11 1 0.48083600 0.48083600 0.00000000 1 W W12 1 0.62597800 0.05895500 0.80465400 1 W W13 1 0.25430100 0.82132300 0.19534600 1 W W14 1 0.30895500 0.00430100 0.93297700 1 W W15 1 0.07132300 0.37597800 0.06702300 1 W W16 1 0.93570200 0.75782700 0.62728100 1 W W17 1 0.13054600 0.30842100 0.37271900 1 W W18 1 0.00782700 0.88054600 0.32212500 1 W W19 1 0.55842100 0.68570200 0.67787500 1 N N20 1 0.63384400 0.19230300 0.72558000 1 N N21 1 0.46672300 0.90826400 0.27442000 1 N N22 1 0.44230300 0.21672300 0.05845900 1 N N23 1 0.15826400 0.38384400 0.94154100 1 N N24 1 0.84492800 0.72337400 0.15120900 1 N N25 1 0.57216500 0.69371900 0.84879100 1 N N26 1 0.97337400 0.32216500 0.37844600 1 N N27 1 0.94371900 0.59492800 0.62155400 1 N N28 1 0.83336200 0.18927000 0.96749100 1 N N29 1 0.22177900 0.86587100 0.03250900 1 N N30 1 0.43927000 0.97177900 0.85590800 1 N N31 1 0.11587100 0.58336200 0.14409200 1 N N32 1 0.95024800 0.80169600 0.46290400 1 N N33 1 0.33879200 0.48734400 0.53709600 1 N N34 1 0.05169600 0.08879200 0.35144800 1 N N35 1 0.73734400 0.70024800 0.64855200 1 N N36 1 0.12844800 0.96448600 0.78861800 1 N N37 1 0.17586800 0.33983100 0.21138200 1 N N38 1 0.21448600 0.92586800 0.33603800 1 N N39 1 0.58983100 0.87844800 0.66396200 1 | -7.518441 | -7.698941 | -0.644906895 | 0 | TRUE | -0.03913502 | 11.98632 | 6.939298 | 5.04702597 | 2.246559
mp-160 | B | A | # generated using pymatgen data_B _symmetry_space_group_name_H-M 'P 1' _cell_length_a 5.04245687 _cell_length_b 5.04245727 _cell_length_c 5.04245777 _cell_angle_alpha 58.11864518 _cell_angle_beta 58.11864725 _cell_angle_gamma 58.11862732 _symmetry_Int_Tables_number 1 _chemical_formula_structural B _chemical_formula_sum B12 _cell_volume 86.74916330 _cell_formula_units_Z 12 loop_ _symmetry_equiv_pos_site_id _symmetry_equiv_pos_as_xyz 1 'x, y, z' loop_ _atom_site_type_symbol _atom_site_label _atom_site_symmetry_multiplicity _atom_site_fract_x _atom_site_fract_y _atom_site_fract_z _atom_site_occupancy B B0 1 0.00997004 0.65428512 0.00997004 1 B B1 1 0.00997004 0.00997004 0.65428512 1 B B2 1 0.65428512 0.00997004 0.00997004 1 B B3 1 0.34571488 0.99002996 0.99002996 1 B B4 1 0.99002996 0.34571488 0.99002996 1 B B5 1 0.99002996 0.99002996 0.34571488 1 B B6 1 0.22056557 0.63163483 0.22056557 1 B B7 1 0.22056557 0.22056557 0.63163483 1 B B8 1 0.63163483 0.22056557 0.22056557 1 B B9 1 0.36836517 0.77943443 0.77943443 1 B B10 1 0.77943443 0.36836517 0.77943443 1 B B11 1 0.77943443 0.77943443 0.36836517 1 | -6.679392 | -6.679392 | 0 | 0 | TRUE | 0 | 9.520076 | 0.13876187 | 9.381315 | 3.062893
mp-9702 | Sr3BPO3 | ABC3D3 | # generated using pymatgen data_Sr3BPO3 _symmetry_space_group_name_H-M 'P 1' _cell_length_a 5.30854180 _cell_length_b 5.30854180 _cell_length_c 12.78243700 _cell_angle_alpha 90.00000000 _cell_angle_beta 90.00000000 _cell_angle_gamma 119.99999753 _symmetry_Int_Tables_number 1 _chemical_formula_structural Sr3BPO3 _chemical_formula_sum 'Sr6 B2 P2 O6' _cell_volume 311.95703683 _cell_formula_units_Z 2 loop_ _symmetry_equiv_pos_site_id _symmetry_equiv_pos_as_xyz 1 'x, y, z' loop_ _atom_site_type_symbol _atom_site_label _atom_site_symmetry_multiplicity _atom_site_fract_x _atom_site_fract_y _atom_site_fract_z _atom_site_occupancy Sr Sr0 1 0.33333300 0.66666700 0.39968500 1 Sr Sr1 1 0.00000000 0.00000000 0.25000000 1 Sr Sr2 1 0.00000000 0.00000000 0.75000000 1 Sr Sr3 1 0.66666700 0.33333300 0.89968500 1 Sr Sr4 1 0.66666700 0.33333300 0.60031500 1 Sr Sr5 1 0.33333300 0.66666700 0.10031500 1 B B6 1 0.33333300 0.66666700 0.75000000 1 B B7 1 0.66666700 0.33333300 0.25000000 1 P P8 1 0.00000000 0.00000000 0.00000000 1 P P9 1 0.00000000 0.00000000 0.50000000 1 O O10 1 0.51563200 0.48436800 0.25000000 1 O O11 1 0.96873600 0.48436800 0.25000000 1 O O12 1 0.48436800 0.96873600 0.75000000 1 O O13 1 0.51563200 0.03126400 0.25000000 1 O O14 1 0.03126400 0.51563200 0.75000000 1 O O15 1 0.48436800 0.51563200 0.75000000 1 | -6.332165 | -6.58979 | -2.589635 | 0 | TRUE | -0.03240952 | 13.73573 | 8.942787 | 4.79294701 | 2.18928
mp-552234 | SrBiBrO2 | ABCD2 | # generated using pymatgen data_SrBiBrO2 _symmetry_space_group_name_H-M 'P 1' _cell_length_a 5.73557000 _cell_length_b 5.85980600 _cell_length_c 7.21026401 _cell_angle_alpha 66.02414094 _cell_angle_beta 90.00000000 _cell_angle_gamma 90.00000000 _symmetry_Int_Tables_number 1 _chemical_formula_structural SrBiBrO2 _chemical_formula_sum 'Sr2 Bi2 Br2 O4' _cell_volume 221.42292126 _cell_formula_units_Z 2 loop_ _symmetry_equiv_pos_site_id _symmetry_equiv_pos_as_xyz 1 'x, y, z' loop_ _atom_site_type_symbol _atom_site_label _atom_site_symmetry_multiplicity _atom_site_fract_x _atom_site_fract_y _atom_site_fract_z _atom_site_occupancy Sr Sr0 1 0.75000000 0.89904200 0.20191600 1 Sr Sr1 1 0.25000000 0.10095800 0.79808400 1 Bi Bi2 1 0.25000000 0.42237800 0.15524400 1 Bi Bi3 1 0.75000000 0.57762200 0.84475600 1 Br Br4 1 0.75000000 0.24536200 0.50927600 1 Br Br5 1 0.25000000 0.75463800 0.49072400 1 O O6 1 0.50000000 0.73387300 0.00000000 1 O O7 1 0.00000000 0.26612700 0.00000000 1 O O8 1 0.50000000 0.26612700 0.00000000 1 O O9 1 0.00000000 0.73387300 0.00000000 1 | -5.378559174 | -5.760159174 | -2.364882 | 0 | TRUE | -0.102862 | 15.78779 | 11.46683 | 4.320957 | 2.078691
mp-1190619 | Ca(BH4)2 | AB2C8 | # generated using pymatgen data_Ca(BH4)2 _symmetry_space_group_name_H-M 'P 1' _cell_length_a 7.92026144 _cell_length_b 7.58205158 _cell_length_c 5.77809771 _cell_angle_alpha 71.26453003 _cell_angle_beta 65.03590700 _cell_angle_gamma 43.69956297 _symmetry_Int_Tables_number 1 _chemical_formula_structural Ca(BH4)2 _chemical_formula_sum 'Ca2 B4 H16' _cell_volume 217.25578713 _cell_formula_units_Z 2 loop_ _symmetry_equiv_pos_site_id _symmetry_equiv_pos_as_xyz 1 'x, y, z' loop_ _atom_site_type_symbol _atom_site_label _atom_site_symmetry_multiplicity _atom_site_fract_x _atom_site_fract_y _atom_site_fract_z _atom_site_occupancy Ca Ca0 1 0.75000000 0.75000000 0.75000000 1 Ca Ca1 1 0.50000000 0.50000000 0.50000000 1 B B2 1 0.97070700 0.97070700 0.52929300 1 B B3 1 0.52929300 0.52929300 0.97070700 1 B B4 1 0.27929300 0.27929300 0.72070700 1 B B5 1 0.72070700 0.72070700 0.27929300 1 H H6 1 0.05306100 0.78254500 0.44672200 1 H H7 1 0.78254500 0.05306100 0.71767200 1 H H8 1 0.44672200 0.71767200 0.05306100 1 H H9 1 0.71767200 0.44672200 0.78254500 1 H H10 1 0.19693900 0.46745500 0.80327800 1 H H11 1 0.46745500 0.19693900 0.53232800 1 H H12 1 0.80327800 0.53232800 0.19693900 1 H H13 1 0.53232800 0.80327800 0.46745500 1 H H14 1 0.12271600 0.32744300 0.65256500 1 H H15 1 0.32744300 0.12271600 0.89727600 1 H H16 1 0.65256500 0.89727600 0.12271600 1 H H17 1 0.89727600 0.65256500 0.32744300 1 H H18 1 0.12728400 0.92255700 0.59743500 1 H H19 1 0.92255700 0.12728400 0.35272400 1 H H20 1 0.59743500 0.35272400 0.12728400 1 H H21 1 0.35272400 0.59743500 0.92255700 1 | -4.214107 | -4.344289 | -0.4800893 | 0 | TRUE | -0.169752 | 6.119592 | 3.428731 | 2.690861 | 1.640384
mp-1029498 | Li6CrN4 | AB4C6 | # generated using pymatgen data_Li6CrN4 _symmetry_space_group_name_H-M 'P 1' _cell_length_a 6.48530000 _cell_length_b 6.48530000 _cell_length_c 4.89418700 _cell_angle_alpha 90.00000000 _cell_angle_beta 90.00000000 _cell_angle_gamma 90.00000000 _symmetry_Int_Tables_number 1 _chemical_formula_structural Li6CrN4 _chemical_formula_sum 'Li12 Cr2 N8' _cell_volume 205.84517920 _cell_formula_units_Z 2 loop_ _symmetry_equiv_pos_site_id _symmetry_equiv_pos_as_xyz 1 'x, y, z' loop_ _atom_site_type_symbol _atom_site_label _atom_site_symmetry_multiplicity _atom_site_fract_x _atom_site_fract_y _atom_site_fract_z _atom_site_occupancy Li Li0 1 0.50000000 0.00000000 0.60291400 1 Li Li1 1 0.00000000 0.50000000 0.89708600 1 Li Li2 1 0.00000000 0.50000000 0.39708600 1 Li Li3 1 0.50000000 0.00000000 0.10291400 1 Li Li4 1 0.21578200 0.21578200 0.50000000 1 Li Li5 1 0.78421800 0.78421800 0.50000000 1 Li Li6 1 0.71578200 0.71578200 0.00000000 1 Li Li7 1 0.28421800 0.28421800 0.00000000 1 Li Li8 1 0.21578200 0.78421800 0.50000000 1 Li Li9 1 0.78421800 0.21578200 0.50000000 1 Li Li10 1 0.71578200 0.28421800 0.00000000 1 Li Li11 1 0.28421800 0.71578200 0.00000000 1 Cr Cr12 1 0.50000000 0.50000000 0.50000000 1 Cr Cr13 1 0.00000000 0.00000000 0.00000000 1 N N14 1 0.50000000 0.26738300 0.31149000 1 N N15 1 0.50000000 0.73261700 0.31149000 1 N N16 1 0.00000000 0.76738300 0.18851000 1 N N17 1 0.00000000 0.23261700 0.18851000 1 N N18 1 0.26738300 0.50000000 0.68851000 1 N N19 1 0.73261700 0.50000000 0.68851000 1 N N20 1 0.76738300 0.00000000 0.81149000 1 N N21 1 0.23261700 0.00000000 0.81149000 1 | -5.633942 | -5.765215 | -0.8149818 | 0 | TRUE | -0.05921255 | 9.060615 | 3.489463 | 5.57115208 | 2.360329
mp-1178386 | CsTe4 | AB4 | # generated using pymatgen data_CsTe4 _symmetry_space_group_name_H-M 'P 1' _cell_length_a 8.07230280 _cell_length_b 7.37083721 _cell_length_c 14.31801462 _cell_angle_alpha 90.00000000 _cell_angle_beta 94.95001879 _cell_angle_gamma 90.00000000 _symmetry_Int_Tables_number 1 _chemical_formula_structural CsTe4 _chemical_formula_sum 'Cs4 Te16' _cell_volume 848.73921806 _cell_formula_units_Z 4 loop_ _symmetry_equiv_pos_site_id _symmetry_equiv_pos_as_xyz 1 'x, y, z' loop_ _atom_site_type_symbol _atom_site_label _atom_site_symmetry_multiplicity _atom_site_fract_x _atom_site_fract_y _atom_site_fract_z _atom_site_occupancy Cs Cs0 1 0.14240101 0.62214214 0.85018514 1 Cs Cs1 1 0.14240101 0.87785786 0.35018514 1 Cs Cs2 1 0.85759899 0.12214214 0.64981486 1 Cs Cs3 1 0.85759899 0.37785786 0.14981386 1 Te Te4 1 0.12391212 0.10854462 0.96659917 1 Te Te5 1 0.12391212 0.39145538 0.46659917 1 Te Te6 1 0.34736087 0.01587872 0.71049076 1 Te Te7 1 0.37726625 0.44496791 0.62504153 1 Te Te8 1 0.34736087 0.48412128 0.21049076 1 Te Te9 1 0.37726625 0.05503209 0.12504153 1 Te Te10 1 0.45984592 0.80508508 0.56942085 1 Te Te11 1 0.54015408 0.30508508 0.93057915 1 Te Te12 1 0.45984592 0.69491492 0.06942085 1 Te Te13 1 0.54015408 0.19491492 0.43057915 1 Te Te14 1 0.62273375 0.94496791 0.87495847 1 Te Te15 1 0.65263913 0.51587872 0.78950924 1 Te Te16 1 0.62273375 0.55503209 0.37495847 1 Te Te17 1 0.65263913 0.98412128 0.28950924 1 Te Te18 1 0.87608788 0.60854462 0.53340083 1 Te Te19 1 0.87608788 0.89145538 0.03340083 1 | -3.085405 | -3.423005 | -0.7292799 | 0 | TRUE | -0.002152134 | 29.5094984 | 15.33671 | 14.17279 | 3.764677
mp-9697 | Cs6GaSb3 | AB3C6 | # generated using pymatgen data_Cs6GaSb3 _symmetry_space_group_name_H-M 'P 1' _cell_length_a 6.53404245 _cell_length_b 11.01419747 _cell_length_c 12.87400000 _cell_angle_alpha 78.86564506 _cell_angle_beta 90.00000000 _cell_angle_gamma 90.00000000 _symmetry_Int_Tables_number 1 _chemical_formula_structural Cs6GaSb3 _chemical_formula_sum 'Cs12 Ga2 Sb6' _cell_volume 909.06658866 _cell_formula_units_Z 2 loop_ _symmetry_equiv_pos_site_id _symmetry_equiv_pos_as_xyz 1 'x, y, z' loop_ _atom_site_type_symbol _atom_site_label _atom_site_symmetry_multiplicity _atom_site_fract_x _atom_site_fract_y _atom_site_fract_z _atom_site_occupancy Cs Cs0 1 0.75000000 0.45588237 0.07834752 1 Cs Cs1 1 0.25000000 0.54411763 0.92165248 1 Cs Cs2 1 0.75000000 0.74911407 0.22169841 1 Cs Cs3 1 0.25000000 0.25088593 0.77830159 1 Cs Cs4 1 0.25000000 0.55540353 0.55032715 1 Cs Cs5 1 0.75000000 0.44459647 0.44967285 1 Cs Cs6 1 0.25000000 0.86507451 0.02198086 1 Cs Cs7 1 0.75000000 0.13492549 0.97801914 1 Cs Cs8 1 0.25000000 0.87625924 0.67546315 1 Cs Cs9 1 0.75000000 0.12374076 0.32453685 1 Cs Cs10 1 0.25000000 0.90663466 0.36762992 1 Cs Cs11 1 0.75000000 0.09336534 0.63237008 1 Ga Ga12 1 0.75000000 0.67722218 0.72044105 1 Ga Ga13 1 0.25000000 0.32277782 0.27955895 1 Sb Sb14 1 0.25000000 0.21449019 0.48109785 1 Sb Sb15 1 0.75000000 0.78550981 0.51890215 1 Sb Sb16 1 0.25000000 0.56525616 0.23222201 1 Sb Sb17 1 0.75000000 0.43474384 0.76777799 1 Sb Sb18 1 0.75000000 0.81089286 0.87452406 1 Sb Sb19 1 0.25000000 0.18910714 0.12547594 1 | -2.480531 | -2.538131 | -0.4593795 | 0 | TRUE | -0.04668129 | 14.91207982 | 7.150149 | 7.761931 | 2.786024
mp-558731 | Li2TeS3 | AB2C3 | # generated using pymatgen data_Li2TeS3 _symmetry_space_group_name_H-M 'P 1' _cell_length_a 11.51506732 _cell_length_b 5.39049373 _cell_length_c 7.86950775 _cell_angle_alpha 88.50643025 _cell_angle_beta 90.00000000 _cell_angle_gamma 90.00000000 _symmetry_Int_Tables_number 1 _chemical_formula_structural Li2TeS3 _chemical_formula_sum 'Li8 Te4 S12' _cell_volume 488.30932724 _cell_formula_units_Z 4 loop_ _symmetry_equiv_pos_site_id _symmetry_equiv_pos_as_xyz 1 'x, y, z' loop_ _atom_site_type_symbol _atom_site_label _atom_site_symmetry_multiplicity _atom_site_fract_x _atom_site_fract_y _atom_site_fract_z _atom_site_occupancy Li Li0 1 0.72864124 0.25912211 0.64557760 1 Li Li1 1 0.77135876 0.25912211 0.14557760 1 Li Li2 1 0.27135876 0.74087789 0.35442240 1 Li Li3 1 0.22864124 0.74087789 0.85442240 1 Li Li4 1 0.58684058 0.76041471 0.86958082 1 Li Li5 1 0.91315942 0.76041471 0.36958082 1 Li Li6 1 0.41315942 0.23958529 0.13041918 1 Li Li7 1 0.08684058 0.23958529 0.63041918 1 Te Te8 1 0.91316832 0.71905080 0.81672096 1 Te Te9 1 0.08683168 0.28094920 0.18327904 1 Te Te10 1 0.41316832 0.28094920 0.68327904 1 Te Te11 1 0.58683168 0.71905080 0.31672096 1 S S12 1 0.40226356 0.71899079 0.63658751 1 S S13 1 0.09773644 0.71899079 0.13658751 1 S S14 1 0.42706088 0.74506120 0.12998252 1 S S15 1 0.57293912 0.25493880 0.87001748 1 S S16 1 0.74444263 0.76823057 0.12231853 1 S S17 1 0.25555737 0.23176943 0.87768147 1 S S18 1 0.59773644 0.28100921 0.36341249 1 S S19 1 0.90226356 0.28100921 0.86341249 1 S S20 1 0.07293912 0.74506120 0.62998252 1 S S21 1 0.92706088 0.25493880 0.37001748 1 S S22 1 0.75555737 0.76823057 0.62231853 1 S S23 1 0.24444263 0.23176943 0.37768147 1 | -3.906898575 | -4.158398575 | -0.9299817 | 0 | TRUE | -0.1780971 | 17.7336 | 9.891223 | 7.842377 | 2.800424
mp-1078410 | Ba2ZnTeO6 | ABC2D6 | # generated using pymatgen data_Ba2ZnTeO6 _symmetry_space_group_name_H-M 'P 1' _cell_length_a 5.84283748 _cell_length_b 5.84283748 _cell_length_c 5.84283748 _cell_angle_alpha 60.00000000 _cell_angle_beta 60.00000000 _cell_angle_gamma 60.00000000 _symmetry_Int_Tables_number 1 _chemical_formula_structural Ba2ZnTeO6 _chemical_formula_sum 'Ba2 Zn1 Te1 O6' _cell_volume 141.04458602 _cell_formula_units_Z 1 loop_ _symmetry_equiv_pos_site_id _symmetry_equiv_pos_as_xyz 1 'x, y, z' loop_ _atom_site_type_symbol _atom_site_label _atom_site_symmetry_multiplicity _atom_site_fract_x _atom_site_fract_y _atom_site_fract_z _atom_site_occupancy Ba Ba0 1 0.25000000 0.25000000 0.25000000 1 Ba Ba1 1 0.75000000 0.75000000 0.75000000 1 Zn Zn2 1 0.00000000 0.00000000 0.00000000 1 Te Te3 1 0.50000000 0.50000000 0.50000000 1 O O4 1 0.73835100 0.26164900 0.26164900 1 O O5 1 0.73835100 0.26164900 0.73835100 1 O O6 1 0.73835100 0.73835100 0.26164900 1 O O7 1 0.26164900 0.73835100 0.73835100 1 O O8 1 0.26164900 0.73835100 0.26164900 1 O O9 1 0.26164900 0.26164900 0.73835100 1 | -5.748166103 | -6.160366103 | -2.368253 | 0 | TRUE | -0.04359781 | 22.01759242 | 17.01591046 | 5.00168196 | 2.236444
mp-561543 | BeF2 | AB2 | # generated using pymatgen data_BeF2 _symmetry_space_group_name_H-M 'P 1' _cell_length_a 8.28621084 _cell_length_b 8.28621084 _cell_length_c 8.28621084 _cell_angle_alpha 90.00000000 _cell_angle_beta 90.00000000 _cell_angle_gamma 90.00000000 _symmetry_Int_Tables_number 1 _chemical_formula_structural BeF2 _chemical_formula_sum 'Be12 F24' _cell_volume 568.94192619 _cell_formula_units_Z 12 loop_ _symmetry_equiv_pos_site_id _symmetry_equiv_pos_as_xyz 1 'x, y, z' loop_ _atom_site_type_symbol _atom_site_label _atom_site_symmetry_multiplicity _atom_site_fract_x _atom_site_fract_y _atom_site_fract_z _atom_site_occupancy Be Be0 1 0.00000000 0.75000000 0.50000000 1 Be Be1 1 0.00000000 0.50000000 0.25000000 1 Be Be2 1 0.25000000 0.50000000 0.00000000 1 Be Be3 1 0.50000000 -0.00000000 0.75000000 1 Be Be4 1 0.50000000 -0.00000000 0.25000000 1 Be Be5 1 0.50000000 0.25000000 0.00000000 1 Be Be6 1 0.00000000 0.25000000 0.50000000 1 Be Be7 1 0.50000000 0.75000000 0.00000000 1 Be Be8 1 0.00000000 0.50000000 0.75000000 1 Be Be9 1 0.75000000 -0.00000000 0.50000000 1 Be Be10 1 0.75000000 0.50000000 0.00000000 1 Be Be11 1 0.25000000 -0.00000000 0.50000000 1 F F12 1 0.05484758 0.64284618 0.64284618 1 F F13 1 0.44515242 0.85715382 0.14284618 1 F F14 1 0.05484758 0.35715382 0.35715382 1 F F15 1 0.85715382 0.14284618 0.44515242 1 F F16 1 0.64284618 0.64284618 0.05484758 1 F F17 1 0.14284618 0.85715382 0.44515242 1 F F18 1 0.64284618 0.94515242 0.35715382 1 F F19 1 0.35715382 0.94515242 0.64284618 1 F F20 1 0.64284618 0.05484758 0.64284618 1 F F21 1 0.85715382 0.85715382 0.55484758 1 F F22 1 0.14284618 0.14284618 0.55484758 1 F F23 1 0.85715382 0.44515242 0.14284618 1 F F24 1 0.85715382 0.55484758 0.85715382 1 F F25 1 0.44515242 0.14284618 0.85715382 1 F F26 1 0.14284618 0.55484758 0.14284618 1 F F27 1 0.55484758 0.14284618 0.14284618 1 F F28 1 0.35715382 0.05484758 0.35715382 1 F F29 1 0.14284618 0.44515242 0.85715382 1 F F30 1 0.94515242 0.64284618 0.35715382 1 F F31 1 0.64284618 0.35715382 0.94515242 1 F F32 1 0.94515242 0.35715382 0.64284618 1 F F33 1 0.35715382 0.64284618 0.94515242 1 F F34 1 0.55484758 0.85715382 0.85715382 1 F F35 1 0.35715382 0.35715382 0.05484758 1 | -5.765448 | -6.073448 | -3.552658 | 0 | TRUE | -3.552658 | 2.56827766 | 1.05125022 | 1.51702744 | 1.231677
mp-6273 | Ba4Na(SbO4)3 | AB3C4D12 | # generated using pymatgen data_Ba4Na(SbO4)3 _symmetry_space_group_name_H-M 'P 1' _cell_length_a 7.28599643 _cell_length_b 7.28599643 _cell_length_c 7.28599643 _cell_angle_alpha 109.47122063 _cell_angle_beta 109.47122063 _cell_angle_gamma 109.47122063 _symmetry_Int_Tables_number 1 _chemical_formula_structural Ba4Na(SbO4)3 _chemical_formula_sum 'Ba4 Na1 Sb3 O12' _cell_volume 297.74533893 _cell_formula_units_Z 1 loop_ _symmetry_equiv_pos_site_id _symmetry_equiv_pos_as_xyz 1 'x, y, z' loop_ _atom_site_type_symbol _atom_site_label _atom_site_symmetry_multiplicity _atom_site_fract_x _atom_site_fract_y _atom_site_fract_z _atom_site_occupancy Ba Ba0 1 0.00000000 0.50000000 0.00000000 1 Ba Ba1 1 0.50000000 0.00000000 0.00000000 1 Ba Ba2 1 0.00000000 0.00000000 0.50000000 1 Ba Ba3 1 0.50000000 0.50000000 0.50000000 1 Na Na4 1 0.00000000 0.00000000 0.00000000 1 Sb Sb5 1 0.00000000 0.50000000 0.50000000 1 Sb Sb6 1 0.50000000 0.50000000 0.00000000 1 Sb Sb7 1 0.50000000 0.00000000 0.50000000 1 O O8 1 0.72783900 0.72783900 0.00000000 1 O O9 1 0.27216100 0.00000000 0.27216100 1 O O10 1 0.72783900 0.00000000 0.72783900 1 O O11 1 0.00000000 0.72783900 0.72783900 1 O O12 1 0.00000000 0.27216100 0.27216100 1 O O13 1 0.27216100 0.27216100 0.00000000 1 O O14 1 0.25000000 0.75000000 0.50000000 1 O O15 1 0.75000000 0.50000000 0.25000000 1 O O16 1 0.75000000 0.25000000 0.50000000 1 O O17 1 0.50000000 0.25000000 0.75000000 1 O O18 1 0.50000000 0.75000000 0.25000000 1 O O19 1 0.25000000 0.50000000 0.75000000 1 | -6.166353 | -6.578553 | -2.541268 | 0 | TRUE | -0.0130755 | 28.16769 | 23.77509 | 4.392605 | 2.095854
mp-28630 | Na3BN2 | AB2C3 | # generated using pymatgen data_Na3BN2 _symmetry_space_group_name_H-M 'P 1' _cell_length_a 7.88193323 _cell_length_b 5.67186507 _cell_length_c 7.80701093 _cell_angle_alpha 68.70069908 _cell_angle_beta 90.00000000 _cell_angle_gamma 90.00000000 _symmetry_Int_Tables_number 1 _chemical_formula_structural Na3BN2 _chemical_formula_sum 'Na12 B4 N8' _cell_volume 325.17526437 _cell_formula_units_Z 4 loop_ _symmetry_equiv_pos_site_id _symmetry_equiv_pos_as_xyz 1 'x, y, z' loop_ _atom_site_type_symbol _atom_site_label _atom_site_symmetry_multiplicity _atom_site_fract_x _atom_site_fract_y _atom_site_fract_z _atom_site_occupancy Na Na0 1 0.29198640 0.25756664 0.81325946 1 Na Na1 1 0.79198640 0.74243336 0.68674054 1 Na Na2 1 0.70801360 0.74243336 0.18674054 1 Na Na3 1 0.20801360 0.25756664 0.31325946 1 Na Na4 1 0.47952434 0.76000167 0.87791119 1 Na Na5 1 0.97952434 0.23999833 0.62208881 1 Na Na6 1 0.52047566 0.23999833 0.12208881 1 Na Na7 1 0.02047566 0.76000167 0.37791119 1 Na Na8 1 0.03138596 0.74826339 0.99196511 1 Na Na9 1 0.53138596 0.25173661 0.50803489 1 Na Na10 1 0.96861404 0.25173661 0.00803489 1 Na Na11 1 0.46861404 0.74826339 0.49196511 1 B B12 1 0.32191950 0.78580768 0.17643344 1 B B13 1 0.67808050 0.21419232 0.82356656 1 B B14 1 0.17808050 0.78580768 0.67643344 1 B B15 1 0.82191950 0.21419232 0.32356656 1 N N16 1 0.92495266 0.41759673 0.27611231 1 N N17 1 0.22033155 0.99054265 0.12923734 1 N N18 1 0.07504734 0.58240327 0.72388769 1 N N19 1 0.42495266 0.58240327 0.22388769 1 N N20 1 0.72033155 0.00945735 0.37076266 1 N N21 1 0.77966845 0.00945735 0.87076266 1 N N22 1 0.57504734 0.41759673 0.77611231 1 N N23 1 0.27966845 0.99054265 0.62923734 1 | -5.060572435 | -5.180906 | -0.6275795 | 0 | TRUE | -0.05787935 | 10.6065 | 7.31075537 | 3.29574 | 1.815417
mp-23861 | BaHCl | ABC | # generated using pymatgen data_BaHCl _symmetry_space_group_name_H-M 'P 1' _cell_length_a 4.42149759 _cell_length_b 4.42149759 _cell_length_c 7.26851667 _cell_angle_alpha 90.00000000 _cell_angle_beta 90.00000000 _cell_angle_gamma 90.00000000 _symmetry_Int_Tables_number 1 _chemical_formula_structural BaHCl _chemical_formula_sum 'Ba2 H2 Cl2' _cell_volume 142.09689105 _cell_formula_units_Z 2 loop_ _symmetry_equiv_pos_site_id _symmetry_equiv_pos_as_xyz 1 'x, y, z' loop_ _atom_site_type_symbol _atom_site_label _atom_site_symmetry_multiplicity _atom_site_fract_x _atom_site_fract_y _atom_site_fract_z _atom_site_occupancy Ba Ba0 1 0.75000000 0.75000000 0.79181555 1 Ba Ba1 1 0.25000000 0.25000000 0.20818445 1 H H2 1 0.25000000 0.75000000 0.00000000 1 H H3 1 0.75000000 0.25000000 -0.00000000 1 Cl Cl4 1 0.25000000 0.25000000 0.65365116 1 Cl Cl5 1 0.75000000 0.75000000 0.34634884 1 | -3.957703 | -4.222036 | -1.83529043 | 0 | TRUE | -0.04798424 | 9.557431 | 5.998281 | 3.55915 | 1.886571
mp-5637 | SrZnO2 | ABC2 | # generated using pymatgen data_SrZnO2 _symmetry_space_group_name_H-M 'P 1' _cell_length_a 3.34284254 _cell_length_b 5.82466437 _cell_length_c 11.33983816 _cell_angle_alpha 90.00000000 _cell_angle_beta 90.00000000 _cell_angle_gamma 90.00000000 _symmetry_Int_Tables_number 1 _chemical_formula_structural SrZnO2 _chemical_formula_sum 'Sr4 Zn4 O8' _cell_volume 220.79726122 _cell_formula_units_Z 4 loop_ _symmetry_equiv_pos_site_id _symmetry_equiv_pos_as_xyz 1 'x, y, z' loop_ _atom_site_type_symbol _atom_site_label _atom_site_symmetry_multiplicity _atom_site_fract_x _atom_site_fract_y _atom_site_fract_z _atom_site_occupancy Sr Sr0 1 0.25000000 0.31248339 0.36861624 1 Sr Sr1 1 0.75000000 0.68751661 0.63138376 1 Sr Sr2 1 0.25000000 0.81248339 0.13138376 1 Sr Sr3 1 0.75000000 0.18751661 0.86861624 1 Zn Zn4 1 0.75000000 0.79841316 0.36956398 1 Zn Zn5 1 0.75000000 0.29841316 0.13043602 1 Zn Zn6 1 0.25000000 0.20158684 0.63043602 1 Zn Zn7 1 0.25000000 0.70158684 0.86956398 1 O O8 1 0.25000000 0.23906703 0.04108607 1 O O9 1 0.75000000 0.76093297 0.95891393 1 O O10 1 0.25000000 0.73906703 0.45891393 1 O O11 1 0.75000000 0.26093297 0.54108607 1 O O12 1 0.25000000 0.44619327 0.75842043 1 O O13 1 0.75000000 0.05380673 0.25842043 1 O O14 1 0.25000000 0.94619327 0.74157957 1 O O15 1 0.75000000 0.55380673 0.24157957 1 | -5.303305 | -5.646805 | -2.436152 | 0 | TRUE | -0.001520696 | 14.83667994 | 10.57362 | 4.263057 | 2.064717
mp-11116 | CsYCdSe3 | ABCD3 | # generated using pymatgen data_CsYCdSe3 _symmetry_space_group_name_H-M 'P 1' _cell_length_a 8.46932576 _cell_length_b 8.46932576 _cell_length_c 11.22843500 _cell_angle_alpha 90.00000000 _cell_angle_beta 90.00000000 _cell_angle_gamma 150.52977012 _symmetry_Int_Tables_number 1 _chemical_formula_structural CsYCdSe3 _chemical_formula_sum 'Cs2 Y2 Cd2 Se6' _cell_volume 396.23847646 _cell_formula_units_Z 2 loop_ _symmetry_equiv_pos_site_id _symmetry_equiv_pos_as_xyz 1 'x, y, z' loop_ _atom_site_type_symbol _atom_site_label _atom_site_symmetry_multiplicity _atom_site_fract_x _atom_site_fract_y _atom_site_fract_z _atom_site_occupancy Cs Cs0 1 0.74418400 0.25581600 0.25000000 1 Cs Cs1 1 0.25581600 0.74418400 0.75000000 1 Y Y2 1 0.00000000 0.00000000 0.50000000 1 Y Y3 1 0.00000000 0.00000000 0.00000000 1 Cd Cd4 1 0.46057500 0.53942500 0.25000000 1 Cd Cd5 1 0.53942500 0.46057500 0.75000000 1 Se Se6 1 0.06042600 0.93957400 0.25000000 1 Se Se7 1 0.93957400 0.06042600 0.75000000 1 Se Se8 1 0.61684100 0.38315900 0.54533200 1 Se Se9 1 0.61684100 0.38315900 0.95466800 1 Se Se10 1 0.38315900 0.61684100 0.04533200 1 Se Se11 1 0.38315900 0.61684100 0.45466800 1 | -4.488761 | -4.724761 | -1.596011 | 0 | TRUE | -0.04741768 | 14.17387 | 8.790057 | 5.383816 | 2.320305
mp-707735 | MgH12(I4O3)2 | AB6C8D12 | # generated using pymatgen data_MgH12(I4O3)2 _symmetry_space_group_name_H-M 'P 1' _cell_length_a 7.73119500 _cell_length_b 9.12699362 _cell_length_c 9.68412120 _cell_angle_alpha 63.85600022 _cell_angle_beta 67.62714141 _cell_angle_gamma 77.02842917 _symmetry_Int_Tables_number 1 _chemical_formula_structural MgH12(I4O3)2 _chemical_formula_sum 'Mg1 H12 I8 O6' _cell_volume 565.92223013 _cell_formula_units_Z 1 loop_ _symmetry_equiv_pos_site_id _symmetry_equiv_pos_as_xyz 1 'x, y, z' loop_ _atom_site_type_symbol _atom_site_label _atom_site_symmetry_multiplicity _atom_site_fract_x _atom_site_fract_y _atom_site_fract_z _atom_site_occupancy Mg Mg0 1 0.00000000 0.00000000 0.00000000 1 H H1 1 0.90272000 0.69174400 0.23052000 1 H H2 1 0.09728000 0.30825600 0.76948000 1 H H3 1 0.78912500 0.81272900 0.31577000 1 H H4 1 0.21087500 0.18727100 0.68423000 1 H H5 1 0.14269500 0.76625800 0.86881400 1 H H6 1 0.85730500 0.23374200 0.13118600 1 H H7 1 0.28861900 0.76683600 0.94746600 1 H H8 1 0.71138100 0.23316400 0.05253400 1 H H9 1 0.28377800 0.10094800 0.03975400 1 H H10 1 0.71622200 0.89905200 0.96024600 1 H H11 1 0.20353100 0.94908400 0.20336000 1 H H12 1 0.79646900 0.05091600 0.79664000 1 I I13 1 0.03393000 0.35686700 0.26040100 1 I I14 1 0.96607000 0.64313300 0.73959900 1 I I15 1 0.73929000 0.36426100 0.56867500 1 I I16 1 0.26071000 0.63573900 0.43132500 1 I I17 1 0.46501200 0.37806000 0.87131600 1 I I18 1 0.53498800 0.62194000 0.12868400 1 I I19 1 0.63695700 0.89405200 0.57018300 1 I I20 1 0.36304300 0.10594800 0.42981700 1 O O21 1 0.87024100 0.80740400 0.21125600 1 O O22 1 0.12975900 0.19259600 0.78874400 1 O O23 1 0.17551700 0.82390200 0.91935900 1 O O24 1 0.82448300 0.17609800 0.08064100 1 O O25 1 0.19172900 0.01711700 0.09595500 1 O O26 1 0.80827100 0.98288300 0.90404500 1 | -3.971989 | -4.236952 | -1.133987 | 0 | TRUE | -0.1113734 | 24.99932 | 19.86544 | 5.13389 | 2.265809
mp-557391 | Na2Ca2(CO3)3 | A2B2C3D9 | # generated using pymatgen data_Na2Ca2(CO3)3 _symmetry_space_group_name_H-M 'P 1' _cell_length_a 6.63845401 _cell_length_b 6.63845401 _cell_length_c 5.00689700 _cell_angle_alpha 90.00000000 _cell_angle_beta 90.00000000 _cell_angle_gamma 114.34372355 _symmetry_Int_Tables_number 1 _chemical_formula_structural Na2Ca2(CO3)3 _chemical_formula_sum 'Na2 Ca2 C3 O9' _cell_volume 201.03114706 _cell_formula_units_Z 1 loop_ _symmetry_equiv_pos_site_id _symmetry_equiv_pos_as_xyz 1 'x, y, z' loop_ _atom_site_type_symbol _atom_site_label _atom_site_symmetry_multiplicity _atom_site_fract_x _atom_site_fract_y _atom_site_fract_z _atom_site_occupancy Na Na0 1 0.07412300 0.07412300 0.00000000 1 Na Na1 1 0.38762900 0.38762900 0.50000000 1 Ca Ca2 1 0.78499100 0.21775300 0.50000000 1 Ca Ca3 1 0.21775300 0.78499100 0.50000000 1 C C4 1 0.12609800 0.53428900 0.00000000 1 C C5 1 0.53428900 0.12609800 0.00000000 1 C C6 1 0.77427500 0.77427500 0.50000000 1 O O7 1 0.58677500 0.78981800 0.50000000 1 O O8 1 0.78981800 0.58677500 0.50000000 1 O O9 1 0.12337400 0.72753600 0.00000000 1 O O10 1 0.95816300 0.95816300 0.50000000 1 O O11 1 0.72753600 0.12337400 0.00000000 1 O O12 1 0.13038200 0.43915500 0.77389300 1 O O13 1 0.43915500 0.13038200 0.22610700 1 O O14 1 0.13038200 0.43915500 0.22610700 1 O O15 1 0.43915500 0.13038200 0.77389300 1 | -7.008418 | -7.394855 | -2.465953 | 0 | TRUE | -0.006713445 | 8.16128573 | 5.612421 | 2.548864 | 1.596516
mp-1213697 | CsBi(MoO4)2 | ABC2D8 | # generated using pymatgen data_CsBi(MoO4)2 _symmetry_space_group_name_H-M 'P 1' _cell_length_a 5.14658600 _cell_length_b 8.49703100 _cell_length_c 9.70677600 _cell_angle_alpha 90.00000000 _cell_angle_beta 90.00000000 _cell_angle_gamma 90.00000000 _symmetry_Int_Tables_number 1 _chemical_formula_structural CsBi(MoO4)2 _chemical_formula_sum 'Cs2 Bi2 Mo4 O16' _cell_volume 424.48411685 _cell_formula_units_Z 2 loop_ _symmetry_equiv_pos_site_id _symmetry_equiv_pos_as_xyz 1 'x, y, z' loop_ _atom_site_type_symbol _atom_site_label _atom_site_symmetry_multiplicity _atom_site_fract_x _atom_site_fract_y _atom_site_fract_z _atom_site_occupancy Cs Cs0 1 0.00000000 0.25000000 0.50000000 1 Cs Cs1 1 0.00000000 0.75000000 0.50000000 1 Bi Bi2 1 0.00000000 0.25000000 0.00000000 1 Bi Bi3 1 0.00000000 0.75000000 0.00000000 1 Mo Mo4 1 0.52261800 0.00000000 0.19667200 1 Mo Mo5 1 0.47738200 0.00000000 0.80332800 1 Mo Mo6 1 0.47738200 0.50000000 0.19667200 1 Mo Mo7 1 0.52261800 0.50000000 0.80332800 1 O O8 1 0.25280000 0.00000000 0.06829300 1 O O9 1 0.74720000 0.00000000 0.93170700 1 O O10 1 0.74720000 0.50000000 0.06829300 1 O O11 1 0.25280000 0.50000000 0.93170700 1 O O12 1 0.26504000 0.32992600 0.18964900 1 O O13 1 0.73496000 0.67007400 0.81035100 1 O O14 1 0.73496000 0.32992600 0.81035100 1 O O15 1 0.73496000 0.17007400 0.18964900 1 O O16 1 0.26504000 0.67007400 0.18964900 1 O O17 1 0.26504000 0.82992600 0.81035100 1 O O18 1 0.26504000 0.17007400 0.81035100 1 O O19 1 0.73496000 0.82992600 0.18964900 1 O O20 1 0.38190900 0.00000000 0.36114900 1 O O21 1 0.61809100 0.00000000 0.63885100 1 O O22 1 0.61809100 0.50000000 0.36114900 1 O O23 1 0.38190900 0.50000000 0.63885100 1 | -6.538369 | -7.530036 | -2.029977 | 0 | TRUE | -0.003802103 | 74.14164486 | 69.96341 | 4.178234 | 2.044073
mp-1206350 | K2Te2Pd | AB2C2 | # generated using pymatgen data_K2Te2Pd _symmetry_space_group_name_H-M 'P 1' _cell_length_a 6.80996949 _cell_length_b 6.80996949 _cell_length_c 6.80996949 _cell_angle_alpha 145.72623073 _cell_angle_beta 108.53068282 _cell_angle_gamma 81.71085943 _symmetry_Int_Tables_number 1 _chemical_formula_structural K2Te2Pd _chemical_formula_sum 'K2 Te2 Pd1' _cell_volume 164.42848516 _cell_formula_units_Z 1 loop_ _symmetry_equiv_pos_site_id _symmetry_equiv_pos_as_xyz 1 'x, y, z' loop_ _atom_site_type_symbol _atom_site_label _atom_site_symmetry_multiplicity _atom_site_fract_x _atom_site_fract_y _atom_site_fract_z _atom_site_occupancy K K0 1 0.29905158 0.79905158 0.50000000 1 K K1 1 0.70094842 0.20094842 0.50000000 1 Te Te2 1 0.77921615 0.50000000 0.27921615 1 Te Te3 1 0.22078385 0.50000000 0.72078385 1 Pd Pd4 1 -0.00000000 0.00000000 -0.00000000 1 | -3.542787202 | -3.711587202 | -0.9741289 | 0 | TRUE | -0.04477707 | 13.90776885 | 4.759902 | 9.147867 | 3.024544
mp-865412 | CsBa2Cr2F11 | AB2C2D11 | # generated using pymatgen data_CsBa2Cr2F11 _symmetry_space_group_name_H-M 'P 1' _cell_length_a 8.90124551 _cell_length_b 8.90124551 _cell_length_c 8.90124551 _cell_angle_alpha 139.84338897 _cell_angle_beta 139.84338897 _cell_angle_gamma 58.09116741 _symmetry_Int_Tables_number 1 _chemical_formula_structural CsBa2Cr2F11 _chemical_formula_sum 'Cs1 Ba2 Cr2 F11' _cell_volume 290.66841562 _cell_formula_units_Z 1 loop_ _symmetry_equiv_pos_site_id _symmetry_equiv_pos_as_xyz 1 'x, y, z' loop_ _atom_site_type_symbol _atom_site_label _atom_site_symmetry_multiplicity _atom_site_fract_x _atom_site_fract_y _atom_site_fract_z _atom_site_occupancy Cs Cs0 1 0.00000000 0.00000000 0.00000000 1 Ba Ba1 1 0.25000000 0.75000000 0.50000000 1 Ba Ba2 1 0.75000000 0.25000000 0.50000000 1 Cr Cr3 1 0.37479600 0.37479600 0.00000000 1 Cr Cr4 1 0.62520400 0.62520400 0.00000000 1 F F5 1 0.50000000 0.50000000 0.00000000 1 F F6 1 0.14151100 0.14151100 0.55033800 1 F F7 1 0.59117300 0.14151100 0.00000000 1 F F8 1 0.14151100 0.59117300 0.00000000 1 F F9 1 0.59117300 0.59117300 0.44966200 1 F F10 1 0.74972400 0.74972400 0.00000000 1 F F11 1 0.25027600 0.25027600 0.00000000 1 F F12 1 0.40882700 0.40882700 0.55033800 1 F F13 1 0.85848900 0.40882700 0.00000000 1 F F14 1 0.40882700 0.85848900 0.00000000 1 F F15 1 0.85848900 0.85848900 0.44966200 1 | -5.77896 | -6.34646 | -3.529853 | 0 | TRUE | -0.02186205 | 8.452671 | 6.150484 | 2.302187 | 1.517296
mp-569383 | Ca5(CoN2)2 | A2B4C5 | # generated using pymatgen data_Ca5(CoN2)2 _symmetry_space_group_name_H-M 'P 1' _cell_length_a 8.05251814 _cell_length_b 8.05251814 _cell_length_c 12.05004651 _cell_angle_alpha 90.00000000 _cell_angle_beta 90.00000000 _cell_angle_gamma 90.00000000 _symmetry_Int_Tables_number 1 _chemical_formula_structural Ca5(CoN2)2 _chemical_formula_sum 'Ca20 Co8 N16' _cell_volume 781.36174901 _cell_formula_units_Z 4 loop_ _symmetry_equiv_pos_site_id _symmetry_equiv_pos_as_xyz 1 'x, y, z' loop_ _atom_site_type_symbol _atom_site_label _atom_site_symmetry_multiplicity _atom_site_fract_x _atom_site_fract_y _atom_site_fract_z _atom_site_occupancy Ca Ca0 1 0.50000000 -0.00000000 0.64947103 1 Ca Ca1 1 0.00000000 0.50000000 0.35052897 1 Ca Ca2 1 0.50000000 -0.00000000 0.14947103 1 Ca Ca3 1 0.67357246 0.38268321 0.59520206 1 Ca Ca4 1 0.11731679 0.82642754 0.09520206 1 Ca Ca5 1 0.38268321 0.67357246 0.90479794 1 Ca Ca6 1 0.32642754 0.38268321 0.09520206 1 Ca Ca7 1 0.82642754 0.88268321 0.90479794 1 Ca Ca8 1 0.88268321 0.82642754 0.59520206 1 Ca Ca9 1 0.61731679 0.32642754 0.90479794 1 Ca Ca10 1 0.32642754 0.61731679 0.59520206 1 Ca Ca11 1 0.17357246 0.11731679 0.90479794 1 Ca Ca12 1 0.00000000 0.50000000 0.85052897 1 Ca Ca13 1 0.82642754 0.11731679 0.40479794 1 Ca Ca14 1 0.17357246 0.88268321 0.40479794 1 Ca Ca15 1 0.88268321 0.17357246 0.09520206 1 Ca Ca16 1 0.67357246 0.61731679 0.09520206 1 Ca Ca17 1 0.38268321 0.32642754 0.40479794 1 Ca Ca18 1 0.11731679 0.17357246 0.59520206 1 Ca Ca19 1 0.61731679 0.67357246 0.40479794 1 Co Co20 1 0.65864442 0.34135558 0.25000000 1 Co Co21 1 0.84135558 0.15864442 0.75000000 1 Co Co22 1 0.15864442 0.15864442 0.25000000 1 Co Co23 1 0.65864442 0.65864442 0.75000000 1 Co Co24 1 0.34135558 0.65864442 0.25000000 1 Co Co25 1 0.34135558 0.34135558 0.75000000 1 Co Co26 1 0.15864442 0.84135558 0.75000000 1 Co Co27 1 0.84135558 0.84135558 0.25000000 1 N N28 1 0.38959262 0.29888560 0.60729463 1 N N29 1 0.70111440 0.38959262 0.39270537 1 N N30 1 0.70111440 0.61040738 0.89270537 1 N N31 1 0.79888560 0.88959262 0.10729463 1 N N32 1 0.29888560 0.38959262 0.89270537 1 N N33 1 0.20111440 0.11040738 0.10729463 1 N N34 1 0.88959262 0.79888560 0.39270537 1 N N35 1 0.88959262 0.20111440 0.89270537 1 N N36 1 0.38959262 0.70111440 0.10729463 1 N N37 1 0.61040738 0.70111440 0.60729463 1 N N38 1 0.29888560 0.61040738 0.39270537 1 N N39 1 0.11040738 0.79888560 0.89270537 1 N N40 1 0.20111440 0.88959262 0.60729463 1 N N41 1 0.11040738 0.20111440 0.39270537 1 N N42 1 0.79888560 0.11040738 0.60729463 1 N N43 1 0.61040738 0.29888560 0.10729463 1 | -5.917885 | -6.049157 | -0.813647 | 0 | TRUE | -0.03232422 | 20.23255 | 10.17356692 | 10.05898 | 3.17159
mp-7899 | BaCdO2 | ABC2 | # generated using pymatgen data_BaCdO2 _symmetry_space_group_name_H-M 'P 1' _cell_length_a 3.69197323 _cell_length_b 6.19970638 _cell_length_c 12.02174781 _cell_angle_alpha 90.00000000 _cell_angle_beta 90.00000000 _cell_angle_gamma 90.00000000 _symmetry_Int_Tables_number 1 _chemical_formula_structural BaCdO2 _chemical_formula_sum 'Ba4 Cd4 O8' _cell_volume 275.16758875 _cell_formula_units_Z 4 loop_ _symmetry_equiv_pos_site_id _symmetry_equiv_pos_as_xyz 1 'x, y, z' loop_ _atom_site_type_symbol _atom_site_label _atom_site_symmetry_multiplicity _atom_site_fract_x _atom_site_fract_y _atom_site_fract_z _atom_site_occupancy Ba Ba0 1 0.25000000 0.39616042 0.35759863 1 Ba Ba1 1 0.75000000 0.60383958 0.64240137 1 Ba Ba2 1 0.25000000 0.89616042 0.14240137 1 Ba Ba3 1 0.75000000 0.10383958 0.85759863 1 Cd Cd4 1 0.75000000 0.90593269 0.39311423 1 Cd Cd5 1 0.75000000 0.40593269 0.10688577 1 Cd Cd6 1 0.25000000 0.09406731 0.60688577 1 Cd Cd7 1 0.25000000 0.59406731 0.89311423 1 O O8 1 0.25000000 0.28068468 0.01809904 1 O O9 1 0.75000000 0.71931532 0.98190096 1 O O10 1 0.25000000 0.78068468 0.48190096 1 O O11 1 0.75000000 0.21931532 0.51809904 1 O O12 1 0.25000000 0.85592964 0.74885515 1 O O13 1 0.75000000 0.64407036 0.24885515 1 O O14 1 0.25000000 0.35592964 0.75114485 1 O O15 1 0.75000000 0.14407036 0.25114485 1 | -4.986921 | -5.330421 | -2.146611 | 0 | TRUE | -0.05179756 | 20.33926 | 15.06111 | 5.278144 | 2.297421
mp-771046 | Mg(NO3)2 | AB2C6 | # generated using pymatgen data_Mg(NO3)2 _symmetry_space_group_name_H-M 'P 1' _cell_length_a 7.53926743 _cell_length_b 7.53926743 _cell_length_c 7.53926743 _cell_angle_alpha 90.00000000 _cell_angle_beta 90.00000000 _cell_angle_gamma 90.00000000 _symmetry_Int_Tables_number 1 _chemical_formula_structural Mg(NO3)2 _chemical_formula_sum 'Mg4 N8 O24' _cell_volume 428.53613281 _cell_formula_units_Z 4 loop_ _symmetry_equiv_pos_site_id _symmetry_equiv_pos_as_xyz 1 'x, y, z' loop_ _atom_site_type_symbol _atom_site_label _atom_site_symmetry_multiplicity _atom_site_fract_x _atom_site_fract_y _atom_site_fract_z _atom_site_occupancy Mg Mg0 1 0.50000000 0.50000000 0.50000000 1 Mg Mg1 1 0.50000000 0.00000000 0.00000000 1 Mg Mg2 1 -0.00000000 0.50000000 0.00000000 1 Mg Mg3 1 -0.00000000 0.00000000 0.50000000 1 N N4 1 0.67733590 0.17733590 0.32266410 1 N N5 1 0.67733590 0.32266410 0.82266410 1 N N6 1 0.82266410 0.82266410 0.82266410 1 N N7 1 0.82266410 0.67733590 0.32266410 1 N N8 1 0.17733590 0.17733590 0.17733590 1 N N9 1 0.17733590 0.32266410 0.67733590 1 N N10 1 0.32266410 0.67733590 0.17733590 1 N N11 1 0.32266410 0.82266410 0.67733590 1 O O12 1 0.56033875 0.20462267 0.82335107 1 O O13 1 0.56033875 0.29537733 0.32335107 1 O O14 1 0.67664893 0.43966125 0.70462267 1 O O15 1 0.67664893 0.06033875 0.20462267 1 O O16 1 0.70462267 0.67664893 0.43966125 1 O O17 1 0.70462267 0.82335107 0.93966125 1 O O18 1 0.79537733 0.32335107 0.93966125 1 O O19 1 0.79537733 0.17664893 0.43966125 1 O O20 1 0.82335107 0.93966125 0.70462267 1 O O21 1 0.82335107 0.56033875 0.20462267 1 O O22 1 0.93966125 0.70462267 0.82335107 1 O O23 1 0.93966125 0.79537733 0.32335107 1 O O24 1 0.06033875 0.20462267 0.67664893 1 O O25 1 0.06033875 0.29537733 0.17664893 1 O O26 1 0.17664893 0.43966125 0.79537733 1 O O27 1 0.17664893 0.06033875 0.29537733 1 O O28 1 0.20462267 0.67664893 0.06033875 1 O O29 1 0.20462267 0.82335107 0.56033875 1 O O30 1 0.29537733 0.17664893 0.06033875 1 O O31 1 0.29537733 0.32335107 0.56033875 1 O O32 1 0.32335107 0.56033875 0.29537733 1 O O33 1 0.32335107 0.93966125 0.79537733 1 O O34 1 0.43966125 0.70462267 0.67664893 1 O O35 1 0.43966125 0.79537733 0.17664893 1 | -6.225278 | -6.683278 | -1.355122 | 0 | TRUE | -0.1963 | 5.004852 | 2.557647 | 2.447205 | 1.564355
mp-31043 | H5NF2 | AB2C5 | # generated using pymatgen data_H5NF2 _symmetry_space_group_name_H-M 'P 1' _cell_length_a 3.55133965 _cell_length_b 8.13278487 _cell_length_c 8.29853196 _cell_angle_alpha 90.00000000 _cell_angle_beta 90.00000000 _cell_angle_gamma 90.00000000 _symmetry_Int_Tables_number 1 _chemical_formula_structural H5NF2 _chemical_formula_sum 'H20 N4 F8' _cell_volume 239.68053506 _cell_formula_units_Z 4 loop_ _symmetry_equiv_pos_site_id _symmetry_equiv_pos_as_xyz 1 'x, y, z' loop_ _atom_site_type_symbol _atom_site_label _atom_site_symmetry_multiplicity _atom_site_fract_x _atom_site_fract_y _atom_site_fract_z _atom_site_occupancy H H0 1 0.37576299 0.79463780 0.34165790 1 H H1 1 0.37576299 0.70536220 0.15834210 1 H H2 1 0.62423701 0.29463780 0.15834210 1 H H3 1 0.62423701 0.20536220 0.34165790 1 H H4 1 0.62423701 0.20536220 0.65834210 1 H H5 1 0.62423701 0.29463780 0.84165790 1 H H6 1 0.37576299 0.70536220 0.84165790 1 H H7 1 0.37576299 0.79463780 0.65834210 1 H H8 1 0.71104674 0.84356210 0.20655140 1 H H9 1 0.71104674 0.65643790 0.29344860 1 H H10 1 0.28895326 0.34356210 0.29344860 1 H H11 1 0.28895326 0.15643790 0.20655140 1 H H12 1 -0.00000000 -0.00000000 -0.00000000 1 H H13 1 -0.00000000 0.50000000 0.50000000 1 H H14 1 -0.00000000 -0.00000000 0.50000000 1 H H15 1 -0.00000000 0.50000000 -0.00000000 1 H H16 1 0.71104674 0.84356210 0.79344860 1 H H17 1 0.71104674 0.65643790 0.70655140 1 H H18 1 0.28895326 0.34356210 0.70655140 1 H H19 1 0.28895326 0.15643790 0.79344860 1 N N20 1 0.54317175 0.75000000 0.75000000 1 N N21 1 0.45682825 0.25000000 0.75000000 1 N N22 1 0.45682825 0.25000000 0.25000000 1 N N23 1 0.54317175 0.75000000 0.25000000 1 F F24 1 -0.00000000 0.50000000 0.36272052 1 F F25 1 -0.00000000 -0.00000000 0.13727948 1 F F26 1 -0.00000000 0.50000000 0.63727948 1 F F27 1 -0.00000000 -0.00000000 0.86272052 1 F F28 1 0.09228254 0.63428459 -0.00000000 1 F F29 1 0.09228254 0.86571541 0.50000000 1 F F30 1 0.90771746 0.13428459 0.50000000 1 F F31 1 0.90771746 0.36571541 -0.00000000 1 | -4.755628 | -4.916253 | -1.275868 | 0 | TRUE | -0.008797298 | 6.31531159 | 4.34711671 | 1.96819488 | 1.402924
mp-1029502 | Ba(NbN2)2 | AB2C4 | # generated using pymatgen data_Ba(NbN2)2 _symmetry_space_group_name_H-M 'P 1' _cell_length_a 11.25582300 _cell_length_b 11.25582300 _cell_length_c 11.25582300 _cell_angle_alpha 90.00000000 _cell_angle_beta 90.00000000 _cell_angle_gamma 90.00000000 _symmetry_Int_Tables_number 1 _chemical_formula_structural Ba(NbN2)2 _chemical_formula_sum 'Ba12 Nb24 N48' _cell_volume 1426.04018988 _cell_formula_units_Z 12 loop_ _symmetry_equiv_pos_site_id _symmetry_equiv_pos_as_xyz 1 'x, y, z' loop_ _atom_site_type_symbol _atom_site_label _atom_site_symmetry_multiplicity _atom_site_fract_x _atom_site_fract_y _atom_site_fract_z _atom_site_occupancy Ba Ba0 1 0.50000000 0.50000000 0.00000000 1 Ba Ba1 1 0.50000000 0.00000000 0.50000000 1 Ba Ba2 1 0.00000000 0.50000000 0.50000000 1 Ba Ba3 1 0.00000000 0.00000000 0.00000000 1 Ba Ba4 1 0.12066400 0.87933600 0.37933600 1 Ba Ba5 1 0.87933600 0.37933600 0.12066400 1 Ba Ba6 1 0.37933600 0.12066400 0.87933600 1 Ba Ba7 1 0.62066400 0.62066400 0.62066400 1 Ba Ba8 1 0.87933600 0.12066400 0.62066400 1 Ba Ba9 1 0.12066400 0.62066400 0.87933600 1 Ba Ba10 1 0.62066400 0.87933600 0.12066400 1 Ba Ba11 1 0.37933600 0.37933600 0.37933600 1 Nb Nb12 1 0.39478300 0.70968200 0.34867500 1 Nb Nb13 1 0.60521700 0.20968200 0.15132500 1 Nb Nb14 1 0.10521700 0.29031800 0.84867500 1 Nb Nb15 1 0.89478300 0.79031800 0.65132500 1 Nb Nb16 1 0.34867500 0.39478300 0.70968200 1 Nb Nb17 1 0.15132500 0.60521700 0.20968200 1 Nb Nb18 1 0.84867500 0.10521700 0.29031800 1 Nb Nb19 1 0.65132500 0.89478300 0.79031800 1 Nb Nb20 1 0.70968200 0.34867500 0.39478300 1 Nb Nb21 1 0.20968200 0.15132500 0.60521700 1 Nb Nb22 1 0.29031800 0.84867500 0.10521700 1 Nb Nb23 1 0.79031800 0.65132500 0.89478300 1 Nb Nb24 1 0.60521700 0.29031800 0.65132500 1 Nb Nb25 1 0.39478300 0.79031800 0.84867500 1 Nb Nb26 1 0.89478300 0.70968200 0.15132500 1 Nb Nb27 1 0.10521700 0.20968200 0.34867500 1 Nb Nb28 1 0.65132500 0.60521700 0.29031800 1 Nb Nb29 1 0.84867500 0.39478300 0.79031800 1 Nb Nb30 1 0.15132500 0.89478300 0.70968200 1 Nb Nb31 1 0.34867500 0.10521700 0.20968200 1 Nb Nb32 1 0.29031800 0.65132500 0.60521700 1 Nb Nb33 1 0.79031800 0.84867500 0.39478300 1 Nb Nb34 1 0.70968200 0.15132500 0.89478300 1 Nb Nb35 1 0.20968200 0.34867500 0.10521700 1 N N36 1 0.35872200 0.86316200 0.26556300 1 N N37 1 0.64127800 0.36316200 0.23443700 1 N N38 1 0.14127800 0.13683800 0.76556300 1 N N39 1 0.85872200 0.63683800 0.73443700 1 N N40 1 0.26556300 0.35872200 0.86316200 1 N N41 1 0.23443700 0.64127800 0.36316200 1 N N42 1 0.76556300 0.14127800 0.13683800 1 N N43 1 0.73443700 0.85872200 0.63683800 1 N N44 1 0.86316200 0.26556300 0.35872200 1 N N45 1 0.36316200 0.23443700 0.64127800 1 N N46 1 0.13683800 0.76556300 0.14127800 1 N N47 1 0.63683800 0.73443700 0.85872200 1 N N48 1 0.64127800 0.13683800 0.73443700 1 N N49 1 0.35872200 0.63683800 0.76556300 1 N N50 1 0.85872200 0.86316200 0.23443700 1 N N51 1 0.14127800 0.36316200 0.26556300 1 N N52 1 0.73443700 0.64127800 0.13683800 1 N N53 1 0.76556300 0.35872200 0.63683800 1 N N54 1 0.23443700 0.85872200 0.86316200 1 N N55 1 0.26556300 0.14127800 0.36316200 1 N N56 1 0.13683800 0.73443700 0.64127800 1 N N57 1 0.63683800 0.76556300 0.35872200 1 N N58 1 0.86316200 0.23443700 0.85872200 1 N N59 1 0.36316200 0.26556300 0.14127800 1 N N60 1 0.42103700 0.73184200 0.51782600 1 N N61 1 0.57896300 0.23184200 0.98217400 1 N N62 1 0.07896300 0.26815800 0.01782600 1 N N63 1 0.92103700 0.76815800 0.48217400 1 N N64 1 0.51782600 0.42103700 0.73184200 1 N N65 1 0.98217400 0.57896300 0.23184200 1 N N66 1 0.01782600 0.07896300 0.26815800 1 N N67 1 0.48217400 0.92103700 0.76815800 1 N N68 1 0.73184200 0.51782600 0.42103700 1 N N69 1 0.23184200 0.98217400 0.57896300 1 N N70 1 0.26815800 0.01782600 0.07896300 1 N N71 1 0.76815800 0.48217400 0.92103700 1 N N72 1 0.57896300 0.26815800 0.48217400 1 N N73 1 0.42103700 0.76815800 0.01782600 1 N N74 1 0.92103700 0.73184200 0.98217400 1 N N75 1 0.07896300 0.23184200 0.51782600 1 N N76 1 0.48217400 0.57896300 0.26815800 1 N N77 1 0.01782600 0.42103700 0.76815800 1 N N78 1 0.98217400 0.92103700 0.73184200 1 N N79 1 0.51782600 0.07896300 0.23184200 1 N N80 1 0.26815800 0.48217400 0.57896300 1 N N81 1 0.76815800 0.01782600 0.42103700 1 N N82 1 0.73184200 0.98217400 0.92103700 1 N N83 1 0.23184200 0.51782600 0.07896300 1 | -8.823518 | -9.029803 | -1.105866 | 0 | TRUE | -0.01446605 | 24.04063 | 16.25021 | 7.79042007 | 2.791132
mp-24052 | CaMgNiH4 | ABCD4 | # generated using pymatgen data_CaMgNiH4 _symmetry_space_group_name_H-M 'P 1' _cell_length_a 6.72144100 _cell_length_b 6.72144100 _cell_length_c 6.72144100 _cell_angle_alpha 90.00000000 _cell_angle_beta 90.00000000 _cell_angle_gamma 90.00000000 _symmetry_Int_Tables_number 1 _chemical_formula_structural CaMgNiH4 _chemical_formula_sum 'Ca4 Mg4 Ni4 H16' _cell_volume 303.65970963 _cell_formula_units_Z 4 loop_ _symmetry_equiv_pos_site_id _symmetry_equiv_pos_as_xyz 1 'x, y, z' loop_ _atom_site_type_symbol _atom_site_label _atom_site_symmetry_multiplicity _atom_site_fract_x _atom_site_fract_y _atom_site_fract_z _atom_site_occupancy Ca Ca0 1 0.67347000 0.82653000 0.17347000 1 Ca Ca1 1 0.82653000 0.17347000 0.67347000 1 Ca Ca2 1 0.17347000 0.67347000 0.82653000 1 Ca Ca3 1 0.32653000 0.32653000 0.32653000 1 Mg Mg4 1 0.33797500 0.16202500 0.83797500 1 Mg Mg5 1 0.16202500 0.83797500 0.33797500 1 Mg Mg6 1 0.83797500 0.33797500 0.16202500 1 Mg Mg7 1 0.66202500 0.66202500 0.66202500 1 Ni Ni8 1 0.95280900 0.54719100 0.45280900 1 Ni Ni9 1 0.54719100 0.45280900 0.95280900 1 Ni Ni10 1 0.45280900 0.95280900 0.54719100 1 Ni Ni11 1 0.04719100 0.04719100 0.04719100 1 H H12 1 0.44986800 0.43603200 0.73792100 1 H H13 1 0.94986800 0.06396800 0.26207900 1 H H14 1 0.55013200 0.93603200 0.76207900 1 H H15 1 0.06396800 0.26207900 0.94986800 1 H H16 1 0.76207900 0.55013200 0.93603200 1 H H17 1 0.26207900 0.94986800 0.06396800 1 H H18 1 0.43603200 0.73792100 0.44986800 1 H H19 1 0.73792100 0.44986800 0.43603200 1 H H20 1 0.93603200 0.76207900 0.55013200 1 H H21 1 0.56396800 0.23792100 0.05013200 1 H H22 1 0.23792100 0.05013200 0.56396800 1 H H23 1 0.05013200 0.56396800 0.23792100 1 H H24 1 0.91030400 0.91030400 0.91030400 1 H H25 1 0.58969600 0.08969600 0.41030400 1 H H26 1 0.41030400 0.58969600 0.08969600 1 H H27 1 0.08969600 0.41030400 0.58969600 1 | -3.68299 | -3.785276 | -0.505716 | 0 | TRUE | -0.02283947 | 29.83086117 | 22.48755102 | 7.34331015 | 2.709854
mp-5055 | Na6MnS4 | AB4C6 | # generated using pymatgen data_Na6MnS4 _symmetry_space_group_name_H-M 'P 1' _cell_length_a 8.94110545 _cell_length_b 8.94110649 _cell_length_c 6.92517508 _cell_angle_alpha 89.99999501 _cell_angle_beta 89.99997126 _cell_angle_gamma 120.00497151 _symmetry_Int_Tables_number 1 _chemical_formula_structural Na6MnS4 _chemical_formula_sum 'Na12 Mn2 S8' _cell_volume 479.42658759 _cell_formula_units_Z 2 loop_ _symmetry_equiv_pos_site_id _symmetry_equiv_pos_as_xyz 1 'x, y, z' loop_ _atom_site_type_symbol _atom_site_label _atom_site_symmetry_multiplicity _atom_site_fract_x _atom_site_fract_y _atom_site_fract_z _atom_site_occupancy Na Na0 1 0.53239163 0.06478661 0.36759872 1 Na Na1 1 0.46760416 0.53239571 0.86760211 1 Na Na2 1 0.14666924 0.85333061 0.53644494 1 Na Na3 1 0.29334502 0.14667027 0.03643680 1 Na Na4 1 0.85333008 0.70665549 0.03643665 1 Na Na5 1 0.14667017 0.29334561 0.53643681 1 Na Na6 1 0.70665462 0.85332998 0.53643675 1 Na Na7 1 0.85333058 0.14666940 0.03644488 1 Na Na8 1 0.53239498 0.46760511 0.36760209 1 Na Na9 1 0.93521341 0.46760850 0.36759842 1 Na Na10 1 0.46760663 0.93521192 0.86759863 1 Na Na11 1 0.06478813 0.53239350 0.86759880 1 Mn Mn12 1 0.66666856 0.33333178 0.75074660 1 Mn Mn13 1 0.33333114 0.66666809 0.25074678 1 S S14 1 0.18603066 0.37206767 0.14204906 1 S S15 1 0.62793196 0.81396920 0.14204886 1 S S16 1 0.33333333 0.66666624 0.59848258 1 S S17 1 0.66666650 0.33333348 0.09848128 1 S S18 1 0.18603540 0.81396442 0.14205425 1 S S19 1 0.81396406 0.18603568 0.64205356 1 S S20 1 0.81396899 0.62793253 0.64204881 1 S S21 1 0.37206776 0.18603122 0.64204960 1 | -4.068096 | -4.251005 | -1.192553 | 0 | TRUE | -0.03072116 | 8.99976473 | 4.898331 | 4.101434 | 2.0252
mp-28256 | V2Se9 | A2B9 | # generated using pymatgen data_V2Se9 _symmetry_space_group_name_H-M 'P 1' _cell_length_a 8.31735644 _cell_length_b 8.40399975 _cell_length_c 8.40400006 _cell_angle_alpha 100.87852086 _cell_angle_beta 94.76357251 _cell_angle_gamma 94.76356390 _symmetry_Int_Tables_number 1 _chemical_formula_structural V2Se9 _chemical_formula_sum 'V4 Se18' _cell_volume 571.95046138 _cell_formula_units_Z 2 loop_ _symmetry_equiv_pos_site_id _symmetry_equiv_pos_as_xyz 1 'x, y, z' loop_ _atom_site_type_symbol _atom_site_label _atom_site_symmetry_multiplicity _atom_site_fract_x _atom_site_fract_y _atom_site_fract_z _atom_site_occupancy V V0 1 0.08419959 0.13589379 0.59962236 1 V V1 1 0.41580041 0.40037764 0.86410621 1 V V2 1 0.91580041 0.86410621 0.40037764 1 V V3 1 0.58419959 0.59962236 0.13589379 1 Se Se4 1 0.53323619 0.29642819 0.59877230 1 Se Se5 1 0.96676381 0.40122770 0.70357181 1 Se Se6 1 0.61452293 0.90368285 0.29594358 1 Se Se7 1 0.88547707 0.70405642 0.09631715 1 Se Se8 1 0.38547707 0.09631715 0.70405642 1 Se Se9 1 0.11452293 0.29594358 0.90368285 1 Se Se10 1 0.55640140 0.67603930 0.85647849 1 Se Se11 1 0.94359860 0.14352151 0.32396070 1 Se Se12 1 0.44359860 0.32396070 0.14352151 1 Se Se13 1 0.05640140 0.85647849 0.67603930 1 Se Se14 1 0.32991286 0.67232316 0.99434318 1 Se Se15 1 0.17008714 0.00565682 0.32767684 1 Se Se16 1 0.67008714 0.32767684 0.00565682 1 Se Se17 1 0.82991286 0.99434318 0.67232316 1 Se Se18 1 0.03323619 0.59877230 0.29642819 1 Se Se19 1 0.46676381 0.70357181 0.40122770 1 Se Se20 1 0.25000000 0.40966146 0.59033854 1 Se Se21 1 0.75000000 0.59033854 0.40966146 1 | -4.92137461 | -5.307556 | -0.7956459 | 0 | TRUE | -0.246752 | 9.587953 | 1.560389 | 8.027565 | 2.833296
mp-29027 | TaI2O | ABC2 | # generated using pymatgen data_TaI2O _symmetry_space_group_name_H-M 'P 1' _cell_length_a 3.87727793 _cell_length_b 7.49696833 _cell_length_c 8.26055019 _cell_angle_alpha 105.66081365 _cell_angle_beta 103.57314284 _cell_angle_gamma 90.00000563 _symmetry_Int_Tables_number 1 _chemical_formula_structural TaI2O _chemical_formula_sum 'Ta2 I4 O2' _cell_volume 224.22971591 _cell_formula_units_Z 2 loop_ _symmetry_equiv_pos_site_id _symmetry_equiv_pos_as_xyz 1 'x, y, z' loop_ _atom_site_type_symbol _atom_site_label _atom_site_symmetry_multiplicity _atom_site_fract_x _atom_site_fract_y _atom_site_fract_z _atom_site_occupancy Ta Ta0 1 0.00013272 0.29501615 0.00026444 1 Ta Ta1 1 0.99986728 0.70498385 0.99973556 1 I I2 1 0.87819213 0.92743490 0.75638526 1 I I3 1 0.12180787 0.07256510 0.24361474 1 I I4 1 0.85005241 0.41027420 0.70010382 1 I I5 1 0.14994759 0.58972580 0.29989618 1 O O6 1 0.49978779 0.28792914 0.99957558 1 O O7 1 0.50021221 0.71207086 0.00042442 1 | -6.286135 | -6.647385 | -1.709586 | 0 | TRUE | -0.0248639 | 19.39825 | 13.41374 | 5.984509 | 2.446326
mp-989638 | CaTcN3 | ABC3 | # generated using pymatgen data_CaTcN3 _symmetry_space_group_name_H-M 'P 1' _cell_length_a 3.63890631 _cell_length_b 6.36702344 _cell_length_c 6.43767375 _cell_angle_alpha 105.07113287 _cell_angle_beta 90.00000126 _cell_angle_gamma 106.60441057 _symmetry_Int_Tables_number 1 _chemical_formula_structural CaTcN3 _chemical_formula_sum 'Ca2 Tc2 N6' _cell_volume 137.57271785 _cell_formula_units_Z 2 loop_ _symmetry_equiv_pos_site_id _symmetry_equiv_pos_as_xyz 1 'x, y, z' loop_ _atom_site_type_symbol _atom_site_label _atom_site_symmetry_multiplicity _atom_site_fract_x _atom_site_fract_y _atom_site_fract_z _atom_site_occupancy Ca Ca0 1 0.37993576 0.75987051 0.67239795 1 Ca Ca1 1 0.62006424 0.24012949 0.32760205 1 Tc Tc2 1 0.15475858 0.30951915 0.84954490 1 Tc Tc3 1 0.84524142 0.69048085 0.15045510 1 N N4 1 0.15631575 0.31263049 0.58122295 1 N N5 1 0.67964787 0.35929574 0.99113711 1 N N6 1 0.99809119 0.99618238 0.09857927 1 N N7 1 0.84368425 0.68736951 0.41877705 1 N N8 1 0.00190881 0.00381762 0.90142073 1 N N9 1 0.32035213 0.64070426 0.00886289 1 | -7.845181688 | -8.061781688 | -0.586636968 | 0 | TRUE | -0.04804516 | 18.61153 | 6.328275 | 12.28325488 | 3.504747
mp-560670 | MgSeO4 | ABC4 | # generated using pymatgen data_MgSeO4 _symmetry_space_group_name_H-M 'P 1' _cell_length_a 4.90621880 _cell_length_b 6.70547226 _cell_length_c 9.06005877 _cell_angle_alpha 90.00000000 _cell_angle_beta 90.00000000 _cell_angle_gamma 90.00000000 _symmetry_Int_Tables_number 1 _chemical_formula_structural MgSeO4 _chemical_formula_sum 'Mg4 Se4 O16' _cell_volume 298.06247087 _cell_formula_units_Z 4 loop_ _symmetry_equiv_pos_site_id _symmetry_equiv_pos_as_xyz 1 'x, y, z' loop_ _atom_site_type_symbol _atom_site_label _atom_site_symmetry_multiplicity _atom_site_fract_x _atom_site_fract_y _atom_site_fract_z _atom_site_occupancy Mg Mg0 1 -0.00000000 0.50000000 0.00000000 1 Mg Mg1 1 0.50000000 0.00000000 0.50000000 1 Mg Mg2 1 -0.00000000 0.00000000 0.00000000 1 Mg Mg3 1 0.50000000 0.50000000 0.50000000 1 Se Se4 1 0.47594226 0.25000000 0.81863107 1 Se Se5 1 0.02405774 0.25000000 0.31863107 1 Se Se6 1 0.52405774 0.75000000 0.18136893 1 Se Se7 1 0.97594226 0.75000000 0.68136893 1 O O8 1 0.70374544 0.25000000 0.37796068 1 O O9 1 0.82791906 0.95450374 0.62528671 1 O O10 1 0.55725078 0.75000000 0.36507289 1 O O11 1 0.32791906 0.04549626 0.87471329 1 O O12 1 0.67208094 0.54549626 0.12528671 1 O O13 1 0.94274922 0.75000000 0.86507289 1 O O14 1 0.44274922 0.25000000 0.63492711 1 O O15 1 0.67208094 0.95450374 0.12528671 1 O O16 1 0.29625456 0.75000000 0.62203932 1 O O17 1 0.82791906 0.54549626 0.62528671 1 O O18 1 0.79625456 0.25000000 0.87796068 1 O O19 1 0.05725078 0.25000000 0.13492711 1 O O20 1 0.32791906 0.45450374 0.87471329 1 O O21 1 0.20374544 0.75000000 0.12203932 1 O O22 1 0.17208094 0.04549626 0.37471329 1 O O23 1 0.17208094 0.45450374 0.37471329 1 | -5.563948 | -6.021948 | -1.87479 | 0 | TRUE | -0.1818427 | 9.540691 | 6.590493 | 2.95019803 | 1.717614
mp-1205833 | Ba2NbRhO6 | ABC2D6 | # generated using pymatgen data_Ba2NbRhO6 _symmetry_space_group_name_H-M 'P 1' _cell_length_a 5.80874927 _cell_length_b 5.80874927 _cell_length_c 5.80874927 _cell_angle_alpha 60.00000000 _cell_angle_beta 60.00000000 _cell_angle_gamma 60.00000000 _symmetry_Int_Tables_number 1 _chemical_formula_structural Ba2NbRhO6 _chemical_formula_sum 'Ba2 Nb1 Rh1 O6' _cell_volume 138.59031925 _cell_formula_units_Z 1 loop_ _symmetry_equiv_pos_site_id _symmetry_equiv_pos_as_xyz 1 'x, y, z' loop_ _atom_site_type_symbol _atom_site_label _atom_site_symmetry_multiplicity _atom_site_fract_x _atom_site_fract_y _atom_site_fract_z _atom_site_occupancy Ba Ba0 1 0.25000000 0.25000000 0.25000000 1 Ba Ba1 1 0.75000000 0.75000000 0.75000000 1 Nb Nb2 1 0.50000000 0.50000000 0.50000000 1 Rh Rh3 1 0.00000000 0.00000000 0.00000000 1 O O4 1 0.74642200 0.25357800 0.25357800 1 O O5 1 0.25357800 0.74642200 0.74642200 1 O O6 1 0.25357800 0.74642200 0.25357800 1 O O7 1 0.74642200 0.25357800 0.74642200 1 O O8 1 0.25357800 0.25357800 0.74642200 1 O O9 1 0.74642200 0.74642200 0.25357800 1 | -7.420156669 | -7.832356669 | -2.733987 | 0 | TRUE | -0.001784358 | 27.71886528 | 20.01470432 | 7.70416096 | 2.775637
mp-984350 | Dy3Sb4Au3 | A3B3C4 | # generated using pymatgen data_Dy3Sb4Au3 _symmetry_space_group_name_H-M 'P 1' _cell_length_a 8.55629266 _cell_length_b 8.55629266 _cell_length_c 8.55629266 _cell_angle_alpha 109.47026189 _cell_angle_beta 109.47026189 _cell_angle_gamma 109.47026189 _symmetry_Int_Tables_number 1 _chemical_formula_structural Dy3Sb4Au3 _chemical_formula_sum 'Dy6 Sb8 Au6' _cell_volume 482.22577169 _cell_formula_units_Z 2 loop_ _symmetry_equiv_pos_site_id _symmetry_equiv_pos_as_xyz 1 'x, y, z' loop_ _atom_site_type_symbol _atom_site_label _atom_site_symmetry_multiplicity _atom_site_fract_x _atom_site_fract_y _atom_site_fract_z _atom_site_occupancy Dy Dy0 1 0.25001711 0.62500980 0.37500314 1 Dy Dy1 1 0.74996889 0.87498665 0.12499287 1 Dy Dy2 1 0.37500314 0.25001711 0.62500980 1 Dy Dy3 1 0.62500980 0.37500314 0.25001711 1 Dy Dy4 1 0.12499287 0.74996889 0.87498665 1 Dy Dy5 1 0.87498665 0.12499287 0.74996889 1 Sb Sb6 1 0.17470501 0.17470501 0.17470501 1 Sb Sb7 1 0.49998876 -0.00000526 0.32536922 1 Sb Sb8 1 0.32536922 0.49998876 -0.00000526 1 Sb Sb9 1 -0.00000526 0.32536922 0.49998876 1 Sb Sb10 1 0.67465420 0.67465420 0.67465420 1 Sb Sb11 1 0.49996961 -0.00000636 0.82532263 1 Sb Sb12 1 -0.00000636 0.82532263 0.49996961 1 Sb Sb13 1 0.82532263 0.49996961 -0.00000636 1 Au Au14 1 0.25003190 0.12503512 0.87499582 1 Au Au15 1 0.74999043 0.37499360 0.62497185 1 Au Au16 1 0.87499582 0.25003190 0.12503512 1 Au Au17 1 0.12503512 0.87499582 0.25003190 1 Au Au18 1 0.62497185 0.74999043 0.37499360 1 Au Au19 1 0.37499360 0.62497185 0.74999043 1 | -4.827199497 | -4.903999497 | -0.888198349 | 0 | TRUE | -0.07642771 | 34.87823 | 7.554214 | 27.32401547 | 5.227238
mp-3748 | AlCuO2 | ABC2 | # generated using pymatgen data_AlCuO2 _symmetry_space_group_name_H-M 'P 1' _cell_length_a 5.88135224 _cell_length_b 5.88135233 _cell_length_c 5.88135278 _cell_angle_alpha 27.96363061 _cell_angle_beta 27.96364178 _cell_angle_gamma 27.96361800 _symmetry_Int_Tables_number 1 _chemical_formula_structural AlCuO2 _chemical_formula_sum 'Al1 Cu1 O2' _cell_volume 39.50664508 _cell_formula_units_Z 1 loop_ _symmetry_equiv_pos_site_id _symmetry_equiv_pos_as_xyz 1 'x, y, z' loop_ _atom_site_type_symbol _atom_site_label _atom_site_symmetry_multiplicity _atom_site_fract_x _atom_site_fract_y _atom_site_fract_z _atom_site_occupancy Al Al0 1 0.50000000 0.50000000 0.50000000 1 Cu Cu1 1 0.00000000 -0.00000000 -0.00000000 1 O O2 1 0.89010528 0.89010528 0.89010528 1 O O3 1 0.10989472 0.10989472 0.10989472 1 | -6.508931 | -6.852431 | -2.417891 | 0 | TRUE | -0.03200481 | 9.598411 | 4.033431 | 5.56498 | 2.359021
mp-28477 | Sr(ClO3)2 | AB2C6 | # generated using pymatgen data_Sr(ClO3)2 _symmetry_space_group_name_H-M 'P 1' _cell_length_a 6.85732663 _cell_length_b 6.85732578 _cell_length_c 7.30681797 _cell_angle_alpha 106.20214948 _cell_angle_beta 106.20215088 _cell_angle_gamma 113.91404852 _symmetry_Int_Tables_number 1 _chemical_formula_structural Sr(ClO3)2 _chemical_formula_sum 'Sr2 Cl4 O12' _cell_volume 269.85237516 _cell_formula_units_Z 2 loop_ _symmetry_equiv_pos_site_id _symmetry_equiv_pos_as_xyz 1 'x, y, z' loop_ _atom_site_type_symbol _atom_site_label _atom_site_symmetry_multiplicity _atom_site_fract_x _atom_site_fract_y _atom_site_fract_z _atom_site_occupancy Sr Sr0 1 0.00046970 0.00046970 -0.00000000 1 Sr Sr1 1 0.75046970 0.25046970 0.50000000 1 Cl Cl2 1 0.61171858 0.21921590 0.96052352 1 Cl Cl3 1 0.25869138 0.65119506 0.03947648 1 Cl Cl4 1 0.96921590 0.86171858 0.46052352 1 Cl Cl5 1 0.40119506 0.50869138 0.53947648 1 O O6 1 0.72750447 0.14613606 0.11358149 1 O O7 1 0.03255457 0.61392298 0.88641851 1 O O8 1 0.89613606 0.97750447 0.61358149 1 O O9 1 0.36392298 0.28255457 0.38641851 1 O O10 1 0.85143026 0.87270804 0.26216381 1 O O11 1 0.61054523 0.58926544 0.73783619 1 O O12 1 0.62270804 0.10143026 0.76216381 1 O O13 1 0.33926544 0.86054523 0.23783619 1 O O14 1 0.35909628 0.10240301 0.91581047 1 O O15 1 0.18659254 0.44328581 0.08418953 1 O O16 1 0.85240301 0.60909628 0.41581047 1 O O17 1 0.19328581 0.43659254 0.58418953 1 | -4.672559 | -5.130559 | -1.234259 | 0 | TRUE | -0.214125 | 28.56489 | 25.94618 | 2.618707 | 1.618242
mp-31454 | TaSbRu | ABC | # generated using pymatgen data_TaSbRu _symmetry_space_group_name_H-M 'P 1' _cell_length_a 4.35471994 _cell_length_b 4.35471925 _cell_length_c 4.35471861 _cell_angle_alpha 59.99998936 _cell_angle_beta 59.99999454 _cell_angle_gamma 59.99999114 _symmetry_Int_Tables_number 1 _chemical_formula_structural TaSbRu _chemical_formula_sum 'Ta1 Sb1 Ru1' _cell_volume 58.39362117 _cell_formula_units_Z 1 loop_ _symmetry_equiv_pos_site_id _symmetry_equiv_pos_as_xyz 1 'x, y, z' loop_ _atom_site_type_symbol _atom_site_label _atom_site_symmetry_multiplicity _atom_site_fract_x _atom_site_fract_y _atom_site_fract_z _atom_site_occupancy Ta Ta0 1 0.00000000 0.00000000 0.00000000 1 Sb Sb1 1 0.50000000 0.50000000 0.50000000 1 Ru Ru2 1 0.25000000 0.25000000 0.25000000 1 | -8.79936595 | -8.86336595 | -0.4429721 | 0 | TRUE | -0.1164455 | 32.08966 | 12.51801 | 19.57165 | 4.423986
mp-1113733 | Rb2LiInF6 | ABC2D6 | # generated using pymatgen data_Rb2LiInF6 _symmetry_space_group_name_H-M 'P 1' _cell_length_a 6.05927155 _cell_length_b 6.05927155 _cell_length_c 6.05927155 _cell_angle_alpha 60.00000000 _cell_angle_beta 60.00000000 _cell_angle_gamma 60.00000000 _symmetry_Int_Tables_number 1 _chemical_formula_structural Rb2LiInF6 _chemical_formula_sum 'Rb2 Li1 In1 F6' _cell_volume 157.30634844 _cell_formula_units_Z 1 loop_ _symmetry_equiv_pos_site_id _symmetry_equiv_pos_as_xyz 1 'x, y, z' loop_ _atom_site_type_symbol _atom_site_label _atom_site_symmetry_multiplicity _atom_site_fract_x _atom_site_fract_y _atom_site_fract_z _atom_site_occupancy Rb Rb0 1 0.25000000 0.25000000 0.25000000 1 Rb Rb1 1 0.75000000 0.75000000 0.75000000 1 Li Li2 1 0.50000000 0.50000000 0.50000000 1 In In3 1 0.00000000 0.00000000 0.00000000 1 F F4 1 0.24715300 0.24715300 0.75284700 1 F F5 1 0.24715300 0.75284700 0.75284700 1 F F6 1 0.75284700 0.75284700 0.24715300 1 F F7 1 0.24715300 0.75284700 0.24715300 1 F F8 1 0.75284700 0.24715300 0.75284700 1 F F9 1 0.75284700 0.24715300 0.24715300 1 | -4.547976061 | -4.825176061 | -3.016121 | 0 | TRUE | -0.02604968 | 9.088727 | 6.857169 | 2.231558 | 1.49384
mp-14827 | Li7NbN4 | AB4C7 | # generated using pymatgen data_Li7NbN4 _symmetry_space_group_name_H-M 'P 1' _cell_length_a 9.76322162 _cell_length_b 9.76322162 _cell_length_c 9.76322162 _cell_angle_alpha 90.00000000 _cell_angle_beta 90.00000000 _cell_angle_gamma 90.00000000 _symmetry_Int_Tables_number 1 _chemical_formula_structural Li7NbN4 _chemical_formula_sum 'Li56 Nb8 N32' _cell_volume 930.63513129 _cell_formula_units_Z 8 loop_ _symmetry_equiv_pos_site_id _symmetry_equiv_pos_as_xyz 1 'x, y, z' loop_ _atom_site_type_symbol _atom_site_label _atom_site_symmetry_multiplicity _atom_site_fract_x _atom_site_fract_y _atom_site_fract_z _atom_site_occupancy Li Li0 1 0.13117256 0.36882744 0.63117256 1 Li Li1 1 0.36882744 0.63117256 0.13117256 1 Li Li2 1 0.63117256 0.13117256 0.36882744 1 Li Li3 1 0.86882744 0.86882744 0.86882744 1 Li Li4 1 0.86882744 0.63117256 0.36882744 1 Li Li5 1 0.63117256 0.36882744 0.86882744 1 Li Li6 1 0.36882744 0.86882744 0.63117256 1 Li Li7 1 0.13117256 0.13117256 0.13117256 1 Li Li8 1 0.62031991 0.90003531 0.63187019 1 Li Li9 1 0.12031991 0.59996469 0.36812981 1 Li Li10 1 0.37968009 0.40003531 0.86812981 1 Li Li11 1 0.59996469 0.36812981 0.12031991 1 Li Li12 1 0.86812981 0.37968009 0.40003531 1 Li Li13 1 0.36812981 0.12031991 0.59996469 1 Li Li14 1 0.90003531 0.63187019 0.62031991 1 Li Li15 1 0.63187019 0.62031991 0.90003531 1 Li Li16 1 0.40003531 0.86812981 0.37968009 1 Li Li17 1 0.09996469 0.13187019 0.87968009 1 Li Li18 1 0.13187019 0.87968009 0.09996469 1 Li Li19 1 0.87968009 0.09996469 0.13187019 1 Li Li20 1 0.37968009 0.09996469 0.36812981 1 Li Li21 1 0.87968009 0.40003531 0.63187019 1 Li Li22 1 0.62031991 0.59996469 0.13187019 1 Li Li23 1 0.63986098 0.11647184 0.86862554 1 Li Li24 1 0.40003531 0.63187019 0.87968009 1 Li Li25 1 0.63187019 0.87968009 0.40003531 1 Li Li26 1 0.09996469 0.36812981 0.37968009 1 Li Li27 1 0.36812981 0.37968009 0.09996469 1 Li Li28 1 0.59996469 0.13187019 0.62031991 1 Li Li29 1 0.90003531 0.86812981 0.12031991 1 Li Li30 1 0.86812981 0.12031991 0.90003531 1 Li Li31 1 0.12031991 0.90003531 0.86812981 1 Li Li32 1 0.13137446 0.13986098 0.38352816 1 Li Li33 1 0.63137446 0.36013902 0.61647184 1 Li Li34 1 0.86862554 0.63986098 0.11647184 1 Li Li35 1 0.36013902 0.61647184 0.63137446 1 Li Li36 1 0.11647184 0.86862554 0.63986098 1 Li Li37 1 0.61647184 0.63137446 0.36013902 1 Li Li38 1 0.13986098 0.38352816 0.13137446 1 Li Li39 1 0.38352816 0.13137446 0.13986098 1 Li Li40 1 0.63137446 0.13986098 0.11647184 1 Li Li41 1 0.11647184 0.63137446 0.13986098 1 Li Li42 1 0.13986098 0.11647184 0.63137446 1 Li Li43 1 0.36013902 0.88352816 0.13137446 1 Li Li44 1 0.61647184 0.86862554 0.86013902 1 Li Li45 1 0.86013902 0.61647184 0.86862554 1 Li Li46 1 0.38352816 0.36862554 0.63986098 1 Li Li47 1 0.88352816 0.13137446 0.36013902 1 Li Li48 1 0.63986098 0.38352816 0.36862554 1 Li Li49 1 0.13137446 0.36013902 0.88352816 1 Li Li50 1 0.36862554 0.63986098 0.38352816 1 Li Li51 1 0.86862554 0.86013902 0.61647184 1 Li Li52 1 0.36862554 0.86013902 0.88352816 1 Li Li53 1 0.88352816 0.36862554 0.86013902 1 Li Li54 1 0.86013902 0.88352816 0.36862554 1 Li Li55 1 0.13187019 0.62031991 0.59996469 1 Nb Nb56 1 0.37254286 0.12745714 0.87254286 1 Nb Nb57 1 0.12745714 0.87254286 0.37254286 1 Nb Nb58 1 0.87254286 0.37254286 0.12745714 1 Nb Nb59 1 0.62745714 0.62745714 0.62745714 1 Nb Nb60 1 0.62745714 0.87254286 0.12745714 1 Nb Nb61 1 0.87254286 0.12745714 0.62745714 1 Nb Nb62 1 0.12745714 0.62745714 0.87254286 1 Nb Nb63 1 0.37254286 0.37254286 0.37254286 1 N N64 1 0.25669455 0.24330545 0.75669455 1 N N65 1 0.24330545 0.75669455 0.25669455 1 N N66 1 0.75669455 0.25669455 0.24330545 1 N N67 1 0.74330545 0.74330545 0.74330545 1 N N68 1 0.74330545 0.75669455 0.24330545 1 N N69 1 0.75669455 0.24330545 0.74330545 1 N N70 1 0.24330545 0.74330545 0.75669455 1 N N71 1 0.25669455 0.25669455 0.25669455 1 N N72 1 0.75469507 0.01278774 0.50899127 1 N N73 1 0.25469507 0.48721226 0.49100873 1 N N74 1 0.24530493 0.51278774 0.99100873 1 N N75 1 0.48721226 0.49100873 0.25469507 1 N N76 1 0.99100873 0.24530493 0.51278774 1 N N77 1 0.49100873 0.25469507 0.48721226 1 N N78 1 0.01278774 0.50899127 0.75469507 1 N N79 1 0.50899127 0.75469507 0.01278774 1 N N80 1 0.51278774 0.99100873 0.24530493 1 N N81 1 0.98721226 0.00899127 0.74530493 1 N N82 1 0.00899127 0.74530493 0.98721226 1 N N83 1 0.74530493 0.98721226 0.00899127 1 N N84 1 0.24530493 0.98721226 0.49100873 1 N N85 1 0.74530493 0.51278774 0.50899127 1 N N86 1 0.75469507 0.48721226 0.00899127 1 N N87 1 0.51278774 0.50899127 0.74530493 1 N N88 1 0.00899127 0.75469507 0.48721226 1 N N89 1 0.50899127 0.74530493 0.51278774 1 N N90 1 0.98721226 0.49100873 0.24530493 1 N N91 1 0.49100873 0.24530493 0.98721226 1 N N92 1 0.48721226 0.00899127 0.75469507 1 N N93 1 0.01278774 0.99100873 0.25469507 1 N N94 1 0.99100873 0.25469507 0.01278774 1 N N95 1 0.25469507 0.01278774 0.99100873 1 | -5.48704 | -5.607373 | -0.873228 | 0 | TRUE | -0.2103487 | 9.85543155 | 4.80784833 | 5.04758322 | 2.246683
mp-4024 | DyAgTe2 | ABC2 | # generated using pymatgen data_DyAgTe2 _symmetry_space_group_name_H-M 'P 1' _cell_length_a 4.67198298 _cell_length_b 7.14200866 _cell_length_c 7.14200866 _cell_angle_alpha 90.00000000 _cell_angle_beta 90.00000000 _cell_angle_gamma 90.00000000 _symmetry_Int_Tables_number 1 _chemical_formula_structural DyAgTe2 _chemical_formula_sum 'Dy2 Ag2 Te4' _cell_volume 238.30985197 _cell_formula_units_Z 2 loop_ _symmetry_equiv_pos_site_id _symmetry_equiv_pos_as_xyz 1 'x, y, z' loop_ _atom_site_type_symbol _atom_site_label _atom_site_symmetry_multiplicity _atom_site_fract_x _atom_site_fract_y _atom_site_fract_z _atom_site_occupancy Dy Dy0 1 0.20299334 0.50000000 0.00000000 1 Dy Dy1 1 0.79700666 0.00000000 0.50000000 1 Ag Ag2 1 0.00000000 0.00000000 0.00000000 1 Ag Ag3 1 0.00000000 0.50000000 0.50000000 1 Te Te4 1 0.28307495 0.20163132 0.70163132 1 Te Te5 1 0.71692505 0.70163132 0.79836868 1 Te Te6 1 0.28307495 0.79836868 0.29836868 1 Te Te7 1 0.71692505 0.29836868 0.20163132 1 | -4.346228 | -4.557228 | -1.12573973 | 0 | TRUE | -0.0112905 | 20.21959 | 8.956677 | 11.26291541 | 3.356027
mp-642725 | CaHClO | ABCD | # generated using pymatgen data_CaHClO _symmetry_space_group_name_H-M 'P 1' _cell_length_a 3.89809809 _cell_length_b 3.89809809 _cell_length_c 9.89350000 _cell_angle_alpha 90.00000000 _cell_angle_beta 90.00000000 _cell_angle_gamma 120.00000155 _symmetry_Int_Tables_number 1 _chemical_formula_structural CaHClO _chemical_formula_sum 'Ca2 H2 Cl2 O2' _cell_volume 130.19254299 _cell_formula_units_Z 2 loop_ _symmetry_equiv_pos_site_id _symmetry_equiv_pos_as_xyz 1 'x, y, z' loop_ _atom_site_type_symbol _atom_site_label _atom_site_symmetry_multiplicity _atom_site_fract_x _atom_site_fract_y _atom_site_fract_z _atom_site_occupancy Ca Ca0 1 0.66666700 0.33333300 0.50057900 1 Ca Ca1 1 0.33333300 0.66666700 0.00057900 1 H H2 1 0.00000000 0.00000000 0.66613100 1 H H3 1 0.00000000 0.00000000 0.16613100 1 Cl Cl4 1 0.66666700 0.33333300 0.81727700 1 Cl Cl5 1 0.33333300 0.66666700 0.31727700 1 O O6 1 0.00000000 0.00000000 0.56781200 1 O O7 1 0.00000000 0.00000000 0.06781200 1 | -5.178536 | -5.503786 | -2.455398 | 0 | TRUE | -0.05021788 | 7.650977 | 4.771138 | 2.87983888 | 1.697009
mp-672186 | TeS7Cl2 | AB2C7 | # generated using pymatgen data_TeS7Cl2 _symmetry_space_group_name_H-M 'P 1' _cell_length_a 9.02065121 _cell_length_b 9.29841445 _cell_length_c 13.54777545 _cell_angle_alpha 90.00000000 _cell_angle_beta 90.00000000 _cell_angle_gamma 90.00000000 _symmetry_Int_Tables_number 1 _chemical_formula_structural TeS7Cl2 _chemical_formula_sum 'Te4 S28 Cl8' _cell_volume 1136.35697047 _cell_formula_units_Z 4 loop_ _symmetry_equiv_pos_site_id _symmetry_equiv_pos_as_xyz 1 'x, y, z' loop_ _atom_site_type_symbol _atom_site_label _atom_site_symmetry_multiplicity _atom_site_fract_x _atom_site_fract_y _atom_site_fract_z _atom_site_occupancy Te Te0 1 0.75000000 0.31693145 0.59829902 1 Te Te1 1 0.25000000 0.18306855 0.09829902 1 Te Te2 1 0.25000000 0.68306855 0.40170098 1 Te Te3 1 0.75000000 0.81693145 0.90170098 1 S S4 1 0.93217293 0.63814798 0.21031405 1 S S5 1 0.93217293 0.13814798 0.28968595 1 S S6 1 0.46218191 0.82331511 0.46924750 1 S S7 1 0.75000000 0.24344409 0.23623372 1 S S8 1 0.52906424 0.74204011 0.59852570 1 S S9 1 0.43217293 0.36185202 0.78968595 1 S S10 1 0.96218191 0.17668489 0.53075250 1 S S11 1 0.52906424 0.24204011 0.90147430 1 S S12 1 0.25000000 0.25655591 0.73623372 1 S S13 1 0.97093576 0.74204011 0.59852570 1 S S14 1 0.02906424 0.75795989 0.09852570 1 S S15 1 0.47093576 0.75795989 0.09852570 1 S S16 1 0.02906424 0.25795989 0.40147430 1 S S17 1 0.97093576 0.24204011 0.90147430 1 S S18 1 0.03781809 0.32331511 0.03075250 1 S S19 1 0.06782707 0.36185202 0.78968595 1 S S20 1 0.43217293 0.86185202 0.71031405 1 S S21 1 0.56782707 0.13814798 0.28968595 1 S S22 1 0.25000000 0.75655591 0.76376628 1 S S23 1 0.56782707 0.63814798 0.21031405 1 S S24 1 0.06782707 0.86185202 0.71031405 1 S S25 1 0.53781809 0.17668489 0.53075250 1 S S26 1 0.75000000 0.74344409 0.26376628 1 S S27 1 0.46218191 0.32331511 0.03075250 1 S S28 1 0.47093576 0.25795989 0.40147430 1 S S29 1 0.03781809 0.82331511 0.46924750 1 S S30 1 0.96218191 0.67668489 0.96924750 1 S S31 1 0.53781809 0.67668489 0.96924750 1 Cl Cl32 1 0.25000000 0.90000353 0.28807207 1 Cl Cl33 1 0.75000000 0.98549324 0.03845747 1 Cl Cl34 1 0.25000000 0.01450676 0.96154253 1 Cl Cl35 1 0.75000000 0.09999647 0.71192793 1 Cl Cl36 1 0.75000000 0.48549324 0.46154253 1 Cl Cl37 1 0.25000000 0.51450676 0.53845747 1 Cl Cl38 1 0.75000000 0.59999647 0.78807207 1 Cl Cl39 1 0.25000000 0.40000353 0.21192793 1 | -3.729357 | -4.204257 | -0.6247043 | 0 | TRUE | -0.349707 | 4.42596389 | 0.7359954 | 3.689969 | 1.920929
mp-6853 | Ca3TaGa3(SiO7)2 | AB2C3D3E14 | # generated using pymatgen data_Ca3TaGa3(SiO7)2 _symmetry_space_group_name_H-M 'P 1' _cell_length_a 8.21188163 _cell_length_b 8.21188163 _cell_length_c 5.02681200 _cell_angle_alpha 90.00000000 _cell_angle_beta 90.00000000 _cell_angle_gamma 119.99999704 _symmetry_Int_Tables_number 1 _chemical_formula_structural Ca3TaGa3(SiO7)2 _chemical_formula_sum 'Ca3 Ta1 Ga3 Si2 O14' _cell_volume 293.56795617 _cell_formula_units_Z 1 loop_ _symmetry_equiv_pos_site_id _symmetry_equiv_pos_as_xyz 1 'x, y, z' loop_ _atom_site_type_symbol _atom_site_label _atom_site_symmetry_multiplicity _atom_site_fract_x _atom_site_fract_y _atom_site_fract_z _atom_site_occupancy Ca Ca0 1 0.00000000 0.42219500 0.00000000 1 Ca Ca1 1 0.57780500 0.57780500 0.00000000 1 Ca Ca2 1 0.42219500 0.00000000 0.00000000 1 Ta Ta3 1 0.00000000 0.00000000 0.00000000 1 Ga Ga4 1 0.25681500 0.25681500 0.50000000 1 Ga Ga5 1 0.74318500 0.00000000 0.50000000 1 Ga Ga6 1 0.00000000 0.74318500 0.50000000 1 Si Si7 1 0.33333300 0.66666700 0.55037400 1 Si Si8 1 0.66666700 0.33333300 0.44962600 1 O O9 1 0.08628500 0.22532300 0.23484400 1 O O10 1 0.77467700 0.86096200 0.23484400 1 O O11 1 0.13903800 0.91371500 0.23484400 1 O O12 1 0.86096200 0.77467700 0.76515600 1 O O13 1 0.91371500 0.13903800 0.76515600 1 O O14 1 0.22532300 0.08628500 0.76515600 1 O O15 1 0.32381900 0.47836100 0.69046800 1 O O16 1 0.52163900 0.84545800 0.69046800 1 O O17 1 0.15454200 0.67618100 0.69046800 1 O O18 1 0.33333300 0.66666700 0.22994300 1 O O19 1 0.66666700 0.33333300 0.77005700 1 O O20 1 0.47836100 0.32381900 0.30953200 1 O O21 1 0.67618100 0.15454200 0.30953200 1 O O22 1 0.84545800 0.52163900 0.30953200 1 | -7.319557 | -7.737731 | -3.082812095 | 0 | TRUE | -0.001097734 | 32.11444 | 28.63323 | 3.48120727 | 1.865799
mp-3996 | GaAsO4 | ABC4 | # generated using pymatgen data_GaAsO4 _symmetry_space_group_name_H-M 'P 1' _cell_length_a 4.98590366 _cell_length_b 4.98590212 _cell_length_c 11.46265941 _cell_angle_alpha 90.00000000 _cell_angle_beta 90.00000000 _cell_angle_gamma 119.99999695 _symmetry_Int_Tables_number 1 _chemical_formula_structural GaAsO4 _chemical_formula_sum 'Ga3 As3 O12' _cell_volume 246.77642283 _cell_formula_units_Z 3 loop_ _symmetry_equiv_pos_site_id _symmetry_equiv_pos_as_xyz 1 'x, y, z' loop_ _atom_site_type_symbol _atom_site_label _atom_site_symmetry_multiplicity _atom_site_fract_x _atom_site_fract_y _atom_site_fract_z _atom_site_occupancy Ga Ga0 1 0.44848618 -0.00000000 0.33333300 1 Ga Ga1 1 0.00000000 0.44848618 0.66666700 1 Ga Ga2 1 0.55151382 0.55151382 0.00000000 1 As As3 1 0.44670408 0.00000000 0.83333300 1 As As4 1 -0.00000000 0.44670408 0.16666700 1 As As5 1 0.55329592 0.55329592 0.50000000 1 O O6 1 0.29901001 0.39516517 0.12904844 1 O O7 1 0.60483483 0.90384384 0.46238144 1 O O8 1 0.09615616 0.70098999 0.79571544 1 O O9 1 0.90384384 0.60483483 0.53761856 1 O O10 1 0.70098999 0.09615616 0.20428456 1 O O11 1 0.39516517 0.29901001 0.87095156 1 O O12 1 0.39606753 0.32070897 0.38236451 1 O O13 1 0.67929103 0.07535756 0.71569751 1 O O14 1 0.92464244 0.60393247 0.04903151 1 O O15 1 0.07535756 0.67929103 0.28430249 1 O O16 1 0.60393247 0.92464244 0.95096849 1 O O17 1 0.32070897 0.39606753 0.61763549 1 | -6.062979 | -6.520979 | -1.941984 | 0 | TRUE | -0.08539488 | 6.441382 | 3.34159085 | 3.099791 | 1.760622
mp-18361 | K7NbAs4 | AB4C7 | # generated using pymatgen data_K7NbAs4 _symmetry_space_group_name_H-M 'P 1' _cell_length_a 8.33512370 _cell_length_b 9.15761332 _cell_length_c 10.26483126 _cell_angle_alpha 90.00000000 _cell_angle_beta 90.00000000 _cell_angle_gamma 90.00000000 _symmetry_Int_Tables_number 1 _chemical_formula_structural K7NbAs4 _chemical_formula_sum 'K14 Nb2 As8' _cell_volume 783.51292584 _cell_formula_units_Z 2 loop_ _symmetry_equiv_pos_site_id _symmetry_equiv_pos_as_xyz 1 'x, y, z' loop_ _atom_site_type_symbol _atom_site_label _atom_site_symmetry_multiplicity _atom_site_fract_x _atom_site_fract_y _atom_site_fract_z _atom_site_occupancy K K0 1 0.70721813 0.83572533 0.71671388 1 K K1 1 0.20721813 0.16427467 0.78328612 1 K K2 1 0.20721813 0.16427467 0.21671388 1 K K3 1 0.70721813 0.83572533 0.28328612 1 K K4 1 0.87299687 0.46722980 0.71099176 1 K K5 1 0.37299687 0.53277020 0.78900824 1 K K6 1 0.37299687 0.53277020 0.21099176 1 K K7 1 0.87299687 0.46722980 0.28900824 1 K K8 1 0.16265398 0.66149593 0.50000000 1 K K9 1 0.66265398 0.33850407 0.00000000 1 K K10 1 0.87406392 0.03833595 0.00000000 1 K K11 1 0.37406392 0.96166405 0.50000000 1 K K12 1 0.39189444 0.89945951 0.00000000 1 K K13 1 0.89189444 0.10054049 0.50000000 1 Nb Nb14 1 0.99853620 0.67496397 0.00000000 1 Nb Nb15 1 0.49853620 0.32503603 0.50000000 1 As As16 1 0.69952418 0.68297659 0.00000000 1 As As17 1 0.19952418 0.31702341 0.50000000 1 As As18 1 0.09359830 0.80839276 0.79646292 1 As As19 1 0.59359830 0.19160724 0.70353708 1 As As20 1 0.59359830 0.19160724 0.29646292 1 As As21 1 0.09359830 0.80839276 0.20353708 1 As As22 1 0.57831269 0.58978039 0.50000000 1 As As23 1 0.07831269 0.41021961 0.00000000 1 | -3.505887 | -3.505887 | -0.4633397755 | 0 | TRUE | -0.01229095 | 12.98581 | 6.883843 | 6.101967 | 2.470216
mp-12804 | SmAlSi | ABC | # generated using pymatgen data_SmAlSi _symmetry_space_group_name_H-M 'P 1' _cell_length_a 4.17667647 _cell_length_b 4.17667722 _cell_length_c 7.82215648 _cell_angle_alpha 105.48449832 _cell_angle_beta 105.48450011 _cell_angle_gamma 89.99998895 _symmetry_Int_Tables_number 1 _chemical_formula_structural SmAlSi _chemical_formula_sum 'Sm2 Al2 Si2' _cell_volume 126.35476032 _cell_formula_units_Z 2 loop_ _symmetry_equiv_pos_site_id _symmetry_equiv_pos_as_xyz 1 'x, y, z' loop_ _atom_site_type_symbol _atom_site_label _atom_site_symmetry_multiplicity _atom_site_fract_x _atom_site_fract_y _atom_site_fract_z _atom_site_occupancy Sm Sm0 1 0.32934337 0.82934337 0.65868575 1 Sm Sm1 1 0.57934337 0.57934337 0.15868575 1 Al Al2 1 0.91331970 0.41331970 0.82663941 1 Al Al3 1 0.16331970 0.16331970 0.32663941 1 Si Si4 1 0.99773692 0.99773692 0.99547284 1 Si Si5 1 0.74773692 0.24773692 0.49547284 1 | -5.287245585 | -5.263579 | -0.6337523 | 0 | TRUE | -0.08687356 | 88.92152 | 4.973276 | 83.94824 | 9.162327
mp-5185 | K2BeF4 | AB2C4 | # generated using pymatgen data_K2BeF4 _symmetry_space_group_name_H-M 'P 1' _cell_length_a 5.62008811 _cell_length_b 7.25839496 _cell_length_c 9.79936780 _cell_angle_alpha 90.00000000 _cell_angle_beta 90.00000000 _cell_angle_gamma 90.00000000 _symmetry_Int_Tables_number 1 _chemical_formula_structural K2BeF4 _chemical_formula_sum 'K8 Be4 F16' _cell_volume 399.74383906 _cell_formula_units_Z 4 loop_ _symmetry_equiv_pos_site_id _symmetry_equiv_pos_as_xyz 1 'x, y, z' loop_ _atom_site_type_symbol _atom_site_label _atom_site_symmetry_multiplicity _atom_site_fract_x _atom_site_fract_y _atom_site_fract_z _atom_site_occupancy K K0 1 0.25000000 0.98852498 0.30910960 1 K K1 1 0.75000000 0.01147502 0.69089040 1 K K2 1 0.75000000 0.51147502 0.80910960 1 K K3 1 0.25000000 0.48852498 0.19089040 1 K K4 1 0.25000000 0.15628210 0.90962654 1 K K5 1 0.75000000 0.84371790 0.09037346 1 K K6 1 0.75000000 0.34371790 0.40962654 1 K K7 1 0.25000000 0.65628210 0.59037346 1 Be Be8 1 0.25000000 0.23262714 0.58182351 1 Be Be9 1 0.75000000 0.76737286 0.41817649 1 Be Be10 1 0.75000000 0.26737286 0.08182351 1 Be Be11 1 0.25000000 0.73262714 0.91817649 1 F F12 1 0.02506736 0.30746899 0.65483950 1 F F13 1 0.52506736 0.69253101 0.34516050 1 F F14 1 0.52506736 0.19253101 0.15483950 1 F F15 1 0.02506736 0.80746899 0.84516050 1 F F16 1 0.47493264 0.80746899 0.84516050 1 F F17 1 0.97493264 0.19253101 0.15483950 1 F F18 1 0.97493264 0.69253101 0.34516050 1 F F19 1 0.47493264 0.30746899 0.65483950 1 F F20 1 0.25000000 0.51986683 0.91621622 1 F F21 1 0.75000000 0.48013317 0.08378378 1 F F22 1 0.75000000 0.98013317 0.41621622 1 F F23 1 0.25000000 0.01986683 0.58378378 1 F F24 1 0.25000000 0.81204836 0.06652927 1 F F25 1 0.75000000 0.18795164 0.93347073 1 F F26 1 0.75000000 0.68795164 0.56652927 1 F F27 1 0.25000000 0.31204836 0.43347073 1 | -5.005245 | -5.269245 | -3.325513 | 0 | TRUE | -0.05028998 | 8.790925 | 6.864739 | 1.926186 | 1.387871
mp-6661 | BaTi(SiO3)3 | ABC3D9 | # generated using pymatgen data_BaTi(SiO3)3 _symmetry_space_group_name_H-M 'P 1' _cell_length_a 6.65255723 _cell_length_b 6.65255906 _cell_length_c 9.78886771 _cell_angle_alpha 89.99999999 _cell_angle_beta 89.99999936 _cell_angle_gamma 119.99995831 _symmetry_Int_Tables_number 1 _chemical_formula_structural BaTi(SiO3)3 _chemical_formula_sum 'Ba2 Ti2 Si6 O18' _cell_volume 375.18082283 _cell_formula_units_Z 2 loop_ _symmetry_equiv_pos_site_id _symmetry_equiv_pos_as_xyz 1 'x, y, z' loop_ _atom_site_type_symbol _atom_site_label _atom_site_symmetry_multiplicity _atom_site_fract_x _atom_site_fract_y _atom_site_fract_z _atom_site_occupancy Ba Ba0 1 0.66666694 0.33333287 0.49999964 1 Ba Ba1 1 0.66666692 0.33333285 0.00000036 1 Ti Ti2 1 0.33333325 0.66666692 0.49999977 1 Ti Ti3 1 0.33333324 0.66666692 0.00000022 1 Si Si4 1 0.21815619 0.92903325 0.24999999 1 Si Si5 1 0.21815605 0.28912372 0.75000001 1 Si Si6 1 0.71087587 0.92903189 0.75000002 1 Si Si7 1 0.71087720 0.78184403 0.24999999 1 Si Si8 1 0.07096693 0.28912285 0.24999998 1 Si Si9 1 0.07096777 0.78184395 0.75000000 1 O O10 1 0.08822747 0.65816730 0.61324403 1 O O11 1 0.34183290 0.91177528 0.38675633 1 O O12 1 0.56993951 0.91177228 0.61324402 1 O O13 1 0.34183264 0.43006018 0.88675589 1 O O14 1 0.56993951 0.91177229 0.88675598 1 O O15 1 0.08822748 0.65816730 0.88675595 1 O O16 1 0.56994258 0.65816723 0.11324379 1 O O17 1 0.08822452 0.43005752 0.11324381 1 O O18 1 0.25397190 0.19249632 0.24999998 1 O O19 1 0.93852495 0.74602880 0.25000002 1 O O20 1 0.80750435 0.06147551 0.25000000 1 O O21 1 0.80750416 0.74602794 0.75000000 1 O O22 1 0.56994258 0.65816722 0.38675622 1 O O23 1 0.25397134 0.06147580 0.74999999 1 O O24 1 0.93852366 0.19249478 0.75000001 1 O O25 1 0.08822455 0.43005751 0.38675620 1 O O26 1 0.34183290 0.91177529 0.11324367 1 O O27 1 0.34183264 0.43006020 0.61324412 1 | -7.988084 | -8.429726 | -3.386111 | 0 | TRUE | -0.01106908 | 11.5332 | 8.183042 | 3.35015517 | 1.830343
mp-558749 | RbMnF3 | ABC3 | # generated using pymatgen data_RbMnF3 _symmetry_space_group_name_H-M 'P 1' _cell_length_a 4.23247214 _cell_length_b 4.23247214 _cell_length_c 4.23247214 _cell_angle_alpha 90.00000000 _cell_angle_beta 90.00000000 _cell_angle_gamma 90.00000000 _symmetry_Int_Tables_number 1 _chemical_formula_structural RbMnF3 _chemical_formula_sum 'Rb1 Mn1 F3' _cell_volume 75.81974583 _cell_formula_units_Z 1 loop_ _symmetry_equiv_pos_site_id _symmetry_equiv_pos_as_xyz 1 'x, y, z' loop_ _atom_site_type_symbol _atom_site_label _atom_site_symmetry_multiplicity _atom_site_fract_x _atom_site_fract_y _atom_site_fract_z _atom_site_occupancy Rb Rb0 1 0.00000000 0.00000000 0.00000000 1 Mn Mn1 1 0.50000000 0.50000000 0.50000000 1 F F2 1 0.50000000 -0.00000000 0.50000000 1 F F3 1 0.50000000 0.50000000 0.00000000 1 F F4 1 0.00000000 0.50000000 0.50000000 1 | -5.579504176 | -6.190304176 | -3.014907 | 0 | TRUE | -0.03423818 | 9.0621 | 6.73072 | 2.33137998 | 1.526886
mp-8042 | ZrGeO4 | ABC4 | # generated using pymatgen data_ZrGeO4 _symmetry_space_group_name_H-M 'P 1' _cell_length_a 4.87513312 _cell_length_b 4.87494527 _cell_length_c 6.31749769 _cell_angle_alpha 112.67406949 _cell_angle_beta 112.69144315 _cell_angle_gamma 90.00342703 _symmetry_Int_Tables_number 1 _chemical_formula_structural ZrGeO4 _chemical_formula_sum 'Zr2 Ge2 O8' _cell_volume 125.84737552 _cell_formula_units_Z 2 loop_ _symmetry_equiv_pos_site_id _symmetry_equiv_pos_as_xyz 1 'x, y, z' loop_ _atom_site_type_symbol _atom_site_label _atom_site_symmetry_multiplicity _atom_site_fract_x _atom_site_fract_y _atom_site_fract_z _atom_site_occupancy Zr Zr0 1 0.62497292 0.87495906 0.24998280 1 Zr Zr1 1 0.37502708 0.12504094 0.75001720 1 Ge Ge2 1 0.12488611 0.37499243 0.24995046 1 Ge Ge3 1 0.87511389 0.62500757 0.75004954 1 O O4 1 0.30947750 0.46559125 0.08604786 1 O O5 1 0.62051933 0.80951185 0.58607090 1 O O6 1 0.96562024 0.27648128 0.58603502 1 O O7 1 0.77652662 0.12049051 0.08604203 1 O O8 1 0.22347338 0.87950949 0.91395797 1 O O9 1 0.03437976 0.72351872 0.41396498 1 O O10 1 0.37948067 0.19048815 0.41392910 1 O O11 1 0.69052250 0.53440875 0.91395214 1 | -8.000183 | -8.458183 | -2.965269235 | 0 | TRUE | -0.01907573 | 18.76839 | 13.76995 | 4.998442 | 2.235719
mp-1189914 | ZnSi(AgS2)2 | ABC2D4 | # generated using pymatgen data_ZnSi(AgS2)2 _symmetry_space_group_name_H-M 'P 1' _cell_length_a 6.62267200 _cell_length_b 6.46665000 _cell_length_c 10.24319719 _cell_angle_alpha 51.20365605 _cell_angle_beta 90.00000000 _cell_angle_gamma 90.00000000 _symmetry_Int_Tables_number 1 _chemical_formula_structural ZnSi(AgS2)2 _chemical_formula_sum 'Zn2 Si2 Ag4 S8' _cell_volume 341.89775471 _cell_formula_units_Z 2 loop_ _symmetry_equiv_pos_site_id _symmetry_equiv_pos_as_xyz 1 'x, y, z' loop_ _atom_site_type_symbol _atom_site_label _atom_site_symmetry_multiplicity _atom_site_fract_x _atom_site_fract_y _atom_site_fract_z _atom_site_occupancy Zn Zn0 1 0.68614400 0.59852800 0.67921900 1 Zn Zn1 1 0.31385600 0.59852800 0.17921900 1 Si Si2 1 0.81560600 0.35521000 0.42565900 1 Si Si3 1 0.18439400 0.35521000 0.92565900 1 Ag Ag4 1 0.68121700 0.09306800 0.17246900 1 Ag Ag5 1 0.31878300 0.09306800 0.67246900 1 Ag Ag6 1 0.84745400 0.85880700 0.92113800 1 Ag Ag7 1 0.15254600 0.85880700 0.42113800 1 S S8 1 0.87480300 0.46961300 0.91418300 1 S S9 1 0.12519700 0.46961300 0.41418300 1 S S10 1 0.68353900 0.26420900 0.64793500 1 S S11 1 0.31646100 0.26420900 0.14793500 1 S S12 1 0.80060400 0.01036400 0.43872000 1 S S13 1 0.19939600 0.01036400 0.93872000 1 S S14 1 0.66024200 0.67354200 0.20262800 1 S S15 1 0.33975800 0.67354200 0.70262800 1 | -4.108228 | -4.359728 | -0.7477309 | 0 | TRUE | -0.01125514 | 9.491871 | 3.174471 | 6.31739946 | 2.513444
mp-1210352 | Na2BeCl4 | AB2C4 | # generated using pymatgen data_Na2BeCl4 _symmetry_space_group_name_H-M 'P 1' _cell_length_a 6.07676334 _cell_length_b 7.98840777 _cell_length_c 13.34061348 _cell_angle_alpha 90.00000000 _cell_angle_beta 90.00000000 _cell_angle_gamma 90.00000000 _symmetry_Int_Tables_number 1 _chemical_formula_structural Na2BeCl4 _chemical_formula_sum 'Na8 Be4 Cl16' _cell_volume 647.60225141 _cell_formula_units_Z 4 loop_ _symmetry_equiv_pos_site_id _symmetry_equiv_pos_as_xyz 1 'x, y, z' loop_ _atom_site_type_symbol _atom_site_label _atom_site_symmetry_multiplicity _atom_site_fract_x _atom_site_fract_y _atom_site_fract_z _atom_site_occupancy Na Na0 1 0.01456976 0.75000000 0.72843103 1 Na Na1 1 0.98543024 0.25000000 0.27156897 1 Na Na2 1 0.51456976 0.25000000 0.77156897 1 Na Na3 1 0.48543024 0.75000000 0.22843103 1 Na Na4 1 0.50000000 0.50000000 0.50000000 1 Na Na5 1 -0.00000000 0.50000000 0.00000000 1 Na Na6 1 0.50000000 0.00000000 0.50000000 1 Na Na7 1 -0.00000000 0.00000000 0.00000000 1 Be Be8 1 0.59290306 0.75000000 0.90854162 1 Be Be9 1 0.40709694 0.25000000 0.09145838 1 Be Be10 1 0.09290306 0.25000000 0.59145838 1 Be Be11 1 0.90709694 0.75000000 0.40854162 1 Cl Cl12 1 0.26136637 0.75000000 0.90817823 1 Cl Cl13 1 0.73863363 0.25000000 0.09182177 1 Cl Cl14 1 0.76136637 0.25000000 0.59182177 1 Cl Cl15 1 0.23863363 0.75000000 0.40817823 1 Cl Cl16 1 0.78340522 0.75000000 0.55144415 1 Cl Cl17 1 0.21659478 0.25000000 0.44855585 1 Cl Cl18 1 0.28340522 0.25000000 0.94855585 1 Cl Cl19 1 0.71659478 0.75000000 0.05144415 1 Cl Cl20 1 0.72018189 0.54503210 0.83700180 1 Cl Cl21 1 0.27981811 0.45496790 0.16299820 1 Cl Cl22 1 0.22018189 0.45496790 0.66299820 1 Cl Cl23 1 0.27981811 0.04503210 0.16299820 1 Cl Cl24 1 0.77981811 0.54503210 0.33700180 1 Cl Cl25 1 0.72018189 0.95496790 0.83700180 1 Cl Cl26 1 0.77981811 0.95496790 0.33700180 1 Cl Cl27 1 0.22018189 0.04503210 0.66299820 1 | -3.631294 | -3.982151 | -2.013778 | 0 | TRUE | -0.02079675 | 5.396812 | 2.978586 | 2.418226 | 1.555065
mp-947 | Au2S | AB2 | # generated using pymatgen data_Au2S _symmetry_space_group_name_H-M 'P 1' _cell_length_a 5.27398218 _cell_length_b 5.27398218 _cell_length_c 5.27398218 _cell_angle_alpha 90.00000000 _cell_angle_beta 90.00000000 _cell_angle_gamma 90.00000000 _symmetry_Int_Tables_number 1 _chemical_formula_structural Au2S _chemical_formula_sum 'Au4 S2' _cell_volume 146.69522384 _cell_formula_units_Z 2 loop_ _symmetry_equiv_pos_site_id _symmetry_equiv_pos_as_xyz 1 'x, y, z' loop_ _atom_site_type_symbol _atom_site_label _atom_site_symmetry_multiplicity _atom_site_fract_x _atom_site_fract_y _atom_site_fract_z _atom_site_occupancy Au Au0 1 0.50000000 0.50000000 0.00000000 1 Au Au1 1 0.00000000 0.50000000 0.50000000 1 Au Au2 1 0.50000000 -0.00000000 0.50000000 1 Au Au3 1 0.00000000 0.00000000 -0.00000000 1 S S4 1 0.25000000 0.25000000 0.25000000 1 S S5 1 0.75000000 0.75000000 0.75000000 1 | -3.633429 | -3.801096 | -0.2396914 | 0 | TRUE | -0.2396914 | 7.15438 | 0.1915378 | 6.9628423 | 2.63872
mp-9566 | Sr(MgSb)2 | AB2C2 | # generated using pymatgen data_Sr(MgSb)2 _symmetry_space_group_name_H-M 'P 1' _cell_length_a 4.72855219 _cell_length_b 4.72855221 _cell_length_c 7.84881873 _cell_angle_alpha 90.00000000 _cell_angle_beta 90.00000000 _cell_angle_gamma 119.99999982 _symmetry_Int_Tables_number 1 _chemical_formula_structural Sr(MgSb)2 _chemical_formula_sum 'Sr1 Mg2 Sb2' _cell_volume 151.98170297 _cell_formula_units_Z 1 loop_ _symmetry_equiv_pos_site_id _symmetry_equiv_pos_as_xyz 1 'x, y, z' loop_ _atom_site_type_symbol _atom_site_label _atom_site_symmetry_multiplicity _atom_site_fract_x _atom_site_fract_y _atom_site_fract_z _atom_site_occupancy Sr Sr0 1 -0.00000000 0.00000000 0.00000000 1 Mg Mg1 1 0.66666700 0.33333300 0.37173647 1 Mg Mg2 1 0.33333300 0.66666700 0.62826353 1 Sb Sb3 1 0.33333300 0.66666700 0.25784015 1 Sb Sb4 1 0.66666700 0.33333300 0.74215985 1 | -3.381015288 | -3.457815288 | -0.8282041 | 0 | TRUE | -0.1745029 | 16.35487 | 6.201308 | 10.15356 | 3.186466
mp-1213950 | CaAgAsO4 | ABCD4 | # generated using pymatgen data_CaAgAsO4 _symmetry_space_group_name_H-M 'P 1' _cell_length_a 5.61533021 _cell_length_b 5.61533021 _cell_length_c 7.15422300 _cell_angle_alpha 90.00000000 _cell_angle_beta 90.00000000 _cell_angle_gamma 116.05701306 _symmetry_Int_Tables_number 1 _chemical_formula_structural CaAgAsO4 _chemical_formula_sum 'Ca2 Ag2 As2 O8' _cell_volume 202.65728490 _cell_formula_units_Z 2 loop_ _symmetry_equiv_pos_site_id _symmetry_equiv_pos_as_xyz 1 'x, y, z' loop_ _atom_site_type_symbol _atom_site_label _atom_site_symmetry_multiplicity _atom_site_fract_x _atom_site_fract_y _atom_site_fract_z _atom_site_occupancy Ca Ca0 1 0.00000000 0.00000000 0.50000000 1 Ca Ca1 1 0.00000000 0.00000000 0.00000000 1 Ag Ag2 1 0.31181500 0.68818500 0.75000000 1 Ag Ag3 1 0.68818500 0.31181500 0.25000000 1 As As4 1 0.65154000 0.34846000 0.75000000 1 As As5 1 0.34846000 0.65154000 0.25000000 1 O O6 1 0.75832600 0.24167400 0.55768500 1 O O7 1 0.24167400 0.75832600 0.44231500 1 O O8 1 0.24167400 0.75832600 0.05768500 1 O O9 1 0.75832600 0.24167400 0.94231500 1 O O10 1 0.77504800 0.69265900 0.75000000 1 O O11 1 0.22495200 0.30734100 0.25000000 1 O O12 1 0.30734100 0.22495200 0.75000000 1 O O13 1 0.69265800 0.77504800 0.25000000 1 | -5.841184 | -6.233755 | -2.050323 | 0 | TRUE | -0.006800609 | 11.29018 | 7.493977 | 3.796199 | 1.948384
mp-1104783 | Mn(AlS2)2 | AB2C4 | # generated using pymatgen data_Mn(AlS2)2 _symmetry_space_group_name_H-M 'P 1' _cell_length_a 7.15676232 _cell_length_b 7.15676280 _cell_length_c 7.15676292 _cell_angle_alpha 60.00043136 _cell_angle_beta 60.00041328 _cell_angle_gamma 60.00042597 _symmetry_Int_Tables_number 1 _chemical_formula_structural Mn(AlS2)2 _chemical_formula_sum 'Mn2 Al4 S8' _cell_volume 259.20240139 _cell_formula_units_Z 2 loop_ _symmetry_equiv_pos_site_id _symmetry_equiv_pos_as_xyz 1 'x, y, z' loop_ _atom_site_type_symbol _atom_site_label _atom_site_symmetry_multiplicity _atom_site_fract_x _atom_site_fract_y _atom_site_fract_z _atom_site_occupancy Mn Mn0 1 0.25000178 0.25000094 0.25000162 1 Mn Mn1 1 -0.00000158 -0.00000104 -0.00000107 1 Al Al2 1 0.12499990 0.62500008 0.62500012 1 Al Al3 1 0.62500003 0.12500000 0.62500012 1 Al Al4 1 0.62500003 0.62499990 0.12500020 1 Al Al5 1 0.62499990 0.62500009 0.62500014 1 S S6 1 0.84188634 0.38603782 0.38603784 1 S S7 1 0.38603795 0.84188642 0.38603782 1 S S8 1 0.38603800 0.38603770 0.84188638 1 S S9 1 0.38603786 0.38603773 0.38603792 1 S S10 1 0.40811349 0.86396222 0.86396239 1 S S11 1 0.86396198 0.40811377 0.86396210 1 S S12 1 0.86396207 0.86396216 0.40811387 1 S S13 1 0.86396225 0.86396219 0.86396254 1 | -5.69152288 | -5.978951 | -1.236242 | 0 | TRUE | -0.03676722 | 11.83566 | 5.060357 | 6.775308 | 2.602942
mp-24424 | BaHBr | ABC | # generated using pymatgen data_BaHBr _symmetry_space_group_name_H-M 'P 1' _cell_length_a 4.56529887 _cell_length_b 4.56529887 _cell_length_c 7.44013322 _cell_angle_alpha 90.00000000 _cell_angle_beta 90.00000000 _cell_angle_gamma 90.00000000 _symmetry_Int_Tables_number 1 _chemical_formula_structural BaHBr _chemical_formula_sum 'Ba2 H2 Br2' _cell_volume 155.06691263 _cell_formula_units_Z 2 loop_ _symmetry_equiv_pos_site_id _symmetry_equiv_pos_as_xyz 1 'x, y, z' loop_ _atom_site_type_symbol _atom_site_label _atom_site_symmetry_multiplicity _atom_site_fract_x _atom_site_fract_y _atom_site_fract_z _atom_site_occupancy Ba Ba0 1 0.50000000 -0.00000000 0.80598992 1 Ba Ba1 1 -0.00000000 0.50000000 0.19401008 1 H H2 1 0.50000000 0.50000000 -0.00000000 1 H H3 1 -0.00000000 -0.00000000 -0.00000000 1 Br Br4 1 0.00000000 0.50000000 0.65621643 1 Br Br5 1 0.50000000 0.00000000 0.34378357 1 | -3.74169381 | -3.97936 | -1.691117 | 0 | TRUE | -0.06959927 | 9.96246687 | 6.06945173 | 3.89301514 | 1.973073
mp-2114 | YN | AB | # generated using pymatgen data_YN _symmetry_space_group_name_H-M 'P 1' _cell_length_a 3.46250654 _cell_length_b 3.46250607 _cell_length_c 3.46250559 _cell_angle_alpha 59.99999490 _cell_angle_beta 59.99999929 _cell_angle_gamma 59.99999508 _symmetry_Int_Tables_number 1 _chemical_formula_structural YN _chemical_formula_sum 'Y1 N1' _cell_volume 29.35327724 _cell_formula_units_Z 1 loop_ _symmetry_equiv_pos_site_id _symmetry_equiv_pos_as_xyz 1 'x, y, z' loop_ _atom_site_type_symbol _atom_site_label _atom_site_symmetry_multiplicity _atom_site_fract_x _atom_site_fract_y _atom_site_fract_z _atom_site_occupancy Y Y0 1 -0.00000000 -0.00000000 0.00000000 1 N N1 1 0.50000000 0.50000000 0.50000000 1 | -9.088330365 | -9.268830365 | -1.867347 | 0 | TRUE | -1.867347 | 120.0078 | 104.5801 | 15.42771 | 3.927812
mp-643727 | HPbBrO | ABCD | # generated using pymatgen data_HPbBrO _symmetry_space_group_name_H-M 'P 1' _cell_length_a 4.14855000 _cell_length_b 7.50472300 _cell_length_c 10.17900200 _cell_angle_alpha 90.00000000 _cell_angle_beta 90.00000000 _cell_angle_gamma 90.00000000 _symmetry_Int_Tables_number 1 _chemical_formula_structural HPbBrO _chemical_formula_sum 'H4 Pb4 Br4 O4' _cell_volume 316.91018391 _cell_formula_units_Z 4 loop_ _symmetry_equiv_pos_site_id _symmetry_equiv_pos_as_xyz 1 'x, y, z' loop_ _atom_site_type_symbol _atom_site_label _atom_site_symmetry_multiplicity _atom_site_fract_x _atom_site_fract_y _atom_site_fract_z _atom_site_occupancy H H0 1 0.25000000 0.79806700 0.11419300 1 H H1 1 0.25000000 0.29806700 0.38580700 1 H H2 1 0.75000000 0.20193300 0.88580700 1 H H3 1 0.75000000 0.70193300 0.61419300 1 Pb Pb4 1 0.25000000 0.69559600 0.41581500 1 Pb Pb5 1 0.25000000 0.19559600 0.08418500 1 Pb Pb6 1 0.75000000 0.30440400 0.58418500 1 Pb Pb7 1 0.75000000 0.80440400 0.91581500 1 Br Br8 1 0.75000000 0.55437200 0.17984700 1 Br Br9 1 0.75000000 0.05437200 0.32015300 1 Br Br10 1 0.25000000 0.44562800 0.82015300 1 Br Br11 1 0.25000000 0.94562800 0.67984700 1 O O12 1 0.25000000 0.87765200 0.03834700 1 O O13 1 0.25000000 0.37765200 0.46165300 1 O O14 1 0.75000000 0.12234800 0.96165300 1 O O15 1 0.75000000 0.62234800 0.53834700 1 | -4.488408 | -4.793658 | -1.392385 | 0 | TRUE | -0.008091507 | 30.91266 | 25.99259 | 4.92006857 | 2.218123
mp-996959 | LiAuO2 | ABC2 | # generated using pymatgen data_LiAuO2 _symmetry_space_group_name_H-M 'P 1' _cell_length_a 4.20950007 _cell_length_b 4.20950054 _cell_length_c 6.08415271 _cell_angle_alpha 110.23916815 _cell_angle_beta 110.23917135 _cell_angle_gamma 90.00001154 _symmetry_Int_Tables_number 1 _chemical_formula_structural LiAuO2 _chemical_formula_sum 'Li2 Au2 O4' _cell_volume 94.02731334 _cell_formula_units_Z 2 loop_ _symmetry_equiv_pos_site_id _symmetry_equiv_pos_as_xyz 1 'x, y, z' loop_ _atom_site_type_symbol _atom_site_label _atom_site_symmetry_multiplicity _atom_site_fract_x _atom_site_fract_y _atom_site_fract_z _atom_site_occupancy Li Li0 1 0.25000000 0.75000000 0.50000000 1 Li Li1 1 0.00000000 0.00000000 0.00000000 1 Au Au2 1 0.50000000 0.50000000 0.00000000 1 Au Au3 1 0.75000000 0.25000000 0.50000000 1 O O4 1 0.12500000 0.62992883 0.75000000 1 O O5 1 0.62500000 0.12007117 0.75000000 1 O O6 1 0.37007117 0.87500000 0.25000000 1 O O7 1 0.87992883 0.37500000 0.25000000 1 | -4.663301 | -5.006801 | -1.237755 | 0 | TRUE | -0.07150926 | 9.25016 | 2.873901 | 6.376259 | 2.525126
mp-1029378 | Mg2SbN3 | AB2C3 | # generated using pymatgen data_Mg2SbN3 _symmetry_space_group_name_H-M 'P 1' _cell_length_a 5.92263493 _cell_length_b 5.90269534 _cell_length_c 5.36341864 _cell_angle_alpha 90.00000000 _cell_angle_beta 90.00000000 _cell_angle_gamma 119.88870342 _symmetry_Int_Tables_number 1 _chemical_formula_structural Mg2SbN3 _chemical_formula_sum 'Mg4 Sb2 N6' _cell_volume 162.56372012 _cell_formula_units_Z 2 loop_ _symmetry_equiv_pos_site_id _symmetry_equiv_pos_as_xyz 1 'x, y, z' loop_ _atom_site_type_symbol _atom_site_label _atom_site_symmetry_multiplicity _atom_site_fract_x _atom_site_fract_y _atom_site_fract_z _atom_site_occupancy Mg Mg0 1 0.34057840 0.33241612 0.48760110 1 Mg Mg1 1 0.65942160 0.99183772 0.48760110 1 Mg Mg2 1 0.65942160 0.66758388 0.98760110 1 Mg Mg3 1 0.34057840 0.00816228 0.98760110 1 Sb Sb4 1 0.00000000 0.67549050 0.48143225 1 Sb Sb5 1 -0.00000000 0.32450950 0.98143225 1 N N6 1 0.32148674 0.33531085 0.87629823 1 N N7 1 0.67851326 0.01382412 0.87629823 1 N N8 1 0.67851326 0.66468915 0.37629823 1 N N9 1 0.32148674 0.98617588 0.37629823 1 N N10 1 -0.00000000 0.65355858 0.86276908 1 N N11 1 0.00000000 0.34644142 0.36276908 1 | -5.766837 | -5.947337 | -0.5574959 | 0 | TRUE | -0.05998431 | 9.694915 | 4.042742 | 5.652173 | 2.37743
mp-30959 | LiHS | ABC | # generated using pymatgen data_LiHS _symmetry_space_group_name_H-M 'P 1' _cell_length_a 7.83624404 _cell_length_b 7.83624404 _cell_length_c 6.11737050 _cell_angle_alpha 90.00000000 _cell_angle_beta 90.00000000 _cell_angle_gamma 90.00000000 _symmetry_Int_Tables_number 1 _chemical_formula_structural LiHS _chemical_formula_sum 'Li8 H8 S8' _cell_volume 375.64766143 _cell_formula_units_Z 8 loop_ _symmetry_equiv_pos_site_id _symmetry_equiv_pos_as_xyz 1 'x, y, z' loop_ _atom_site_type_symbol _atom_site_label _atom_site_symmetry_multiplicity _atom_site_fract_x _atom_site_fract_y _atom_site_fract_z _atom_site_occupancy Li Li0 1 0.00000000 0.50000000 0.75000000 1 Li Li1 1 0.50000000 0.00000000 0.75000000 1 Li Li2 1 0.00000000 0.50000000 0.25000000 1 Li Li3 1 0.00000000 0.00000000 0.25000000 1 Li Li4 1 0.50000000 0.50000000 0.25000000 1 Li Li5 1 0.50000000 0.50000000 0.75000000 1 Li Li6 1 0.50000000 0.00000000 0.25000000 1 Li Li7 1 0.00000000 0.00000000 0.75000000 1 H H8 1 0.25117158 0.81297328 -0.00000000 1 H H9 1 0.74882842 0.18702672 0.00000000 1 H H10 1 0.18702672 0.25117158 0.50000000 1 H H11 1 0.75117158 0.68702672 0.00000000 1 H H12 1 0.68702672 0.24882842 0.50000000 1 H H13 1 0.31297328 0.75117158 0.50000000 1 H H14 1 0.24882842 0.31297328 -0.00000000 1 H H15 1 0.81297328 0.74882842 0.50000000 1 S S16 1 0.24986130 0.98416478 0.00000000 1 S S17 1 0.75013870 0.01583522 0.00000000 1 S S18 1 0.01583522 0.24986130 0.50000000 1 S S19 1 0.98416478 0.75013870 0.50000000 1 S S20 1 0.48416478 0.74986130 0.50000000 1 S S21 1 0.74986130 0.51583522 0.00000000 1 S S22 1 0.25013870 0.48416478 0.00000000 1 S S23 1 0.51583522 0.25013870 0.50000000 1 | -3.913862 | -4.081528 | -0.9354956 | 0 | TRUE | -0.02539023 | 5.154501 | 2.07498017 | 3.079521 | 1.754856
mp-19178 | CoAgO2 | ABC2 | # generated using pymatgen data_CoAgO2 _symmetry_space_group_name_H-M 'P 1' _cell_length_a 2.86152150 _cell_length_b 2.86152022 _cell_length_c 12.28569151 _cell_angle_alpha 90.00000000 _cell_angle_beta 90.00000000 _cell_angle_gamma 119.99999122 _symmetry_Int_Tables_number 1 _chemical_formula_structural CoAgO2 _chemical_formula_sum 'Co2 Ag2 O4' _cell_volume 87.12125220 _cell_formula_units_Z 2 loop_ _symmetry_equiv_pos_site_id _symmetry_equiv_pos_as_xyz 1 'x, y, z' loop_ _atom_site_type_symbol _atom_site_label _atom_site_symmetry_multiplicity _atom_site_fract_x _atom_site_fract_y _atom_site_fract_z _atom_site_occupancy Co Co0 1 0.00000000 0.00000000 0.00000000 1 Co Co1 1 0.00000000 0.00000000 0.50000000 1 Ag Ag2 1 0.66666700 0.33333300 0.74999900 1 Ag Ag3 1 0.33333300 0.66666700 0.25000100 1 O O4 1 0.66666700 0.33333300 0.57804639 1 O O5 1 0.33333300 0.66666700 0.42195361 1 O O6 1 0.66666700 0.33333300 0.92195261 1 O O7 1 0.33333300 0.66666700 0.07804739 1 | -5.220685 | -5.973685 | -1.015122 | 0 | TRUE | -0.1006878 | 15.80817 | 5.174037 | 10.63414 | 3.261002
mp-4691 | Ag2CO3 | AB2C3 | # generated using pymatgen data_Ag2CO3 _symmetry_space_group_name_H-M 'P 1' _cell_length_a 3.16808669 _cell_length_b 4.91520040 _cell_length_c 9.65844039 _cell_angle_alpha 90.00000000 _cell_angle_beta 90.00000000 _cell_angle_gamma 93.95237961 _symmetry_Int_Tables_number 1 _chemical_formula_structural Ag2CO3 _chemical_formula_sum 'Ag4 C2 O6' _cell_volume 150.04142135 _cell_formula_units_Z 2 loop_ _symmetry_equiv_pos_site_id _symmetry_equiv_pos_as_xyz 1 'x, y, z' loop_ _atom_site_type_symbol _atom_site_label _atom_site_symmetry_multiplicity _atom_site_fract_x _atom_site_fract_y _atom_site_fract_z _atom_site_occupancy Ag Ag0 1 0.23950217 0.20072687 0.42897651 1 Ag Ag1 1 0.76049783 0.79927313 0.92897651 1 Ag Ag2 1 0.76049783 0.79927313 0.57102349 1 Ag Ag3 1 0.23950217 0.20072687 0.07102349 1 C C4 1 0.80903467 0.71376560 0.25000000 1 C C5 1 0.19096533 0.28623440 0.75000000 1 O O6 1 0.28159615 0.40770614 0.86544446 1 O O7 1 0.71840385 0.59229386 0.36544446 1 O O8 1 -0.00677486 0.95858453 0.25000000 1 O O9 1 0.00677486 0.04141547 0.75000000 1 O O10 1 0.28159615 0.40770614 0.63455554 1 O O11 1 0.71840385 0.59229386 0.13455554 1 | -5.706123 | -6.049623 | -1.093982 | 0 | TRUE | -0.04732051 | 11.75087335 | 7.415972 | 4.334902 | 2.082043
mp-7447 | Rb2Se3 | A2B3 | # generated using pymatgen data_Rb2Se3 _symmetry_space_group_name_H-M 'P 1' _cell_length_a 6.76283582 _cell_length_b 6.76276458 _cell_length_c 7.98200732 _cell_angle_alpha 89.99848689 _cell_angle_beta 89.99833398 _cell_angle_gamma 109.38028449 _symmetry_Int_Tables_number 1 _chemical_formula_structural Rb2Se3 _chemical_formula_sum 'Rb4 Se6' _cell_volume 344.37534999 _cell_formula_units_Z 2 loop_ _symmetry_equiv_pos_site_id _symmetry_equiv_pos_as_xyz 1 'x, y, z' loop_ _atom_site_type_symbol _atom_site_label _atom_site_symmetry_multiplicity _atom_site_fract_x _atom_site_fract_y _atom_site_fract_z _atom_site_occupancy Rb Rb0 1 0.41604869 0.58394203 0.82556978 1 Rb Rb1 1 0.58394968 0.41603475 0.32558087 1 Rb Rb2 1 0.90177911 0.09821590 0.54876876 1 Rb Rb3 1 0.09821539 0.90174879 0.04875715 1 Se Se4 1 0.40237295 0.07913953 0.67391099 1 Se Se5 1 0.59761467 0.92085227 0.17391491 1 Se Se6 1 0.92083248 0.59761074 0.67377120 1 Se Se7 1 0.07915443 0.40240729 0.17390603 1 Se Se8 1 0.79214186 0.20787140 0.00092051 1 Se Se9 1 0.20789174 0.79217830 0.50089579 1 | -3.286743676 | -3.569943676 | -1.080183 | 0 | TRUE | -0.03059096 | 9.228137 | 3.736215 | 5.491922 | 2.343485
mp-569867 | SrP3 | AB3 | # generated using pymatgen data_SrP3 _symmetry_space_group_name_H-M 'P 1' _cell_length_a 6.86256539 _cell_length_b 6.86256652 _cell_length_c 8.61654570 _cell_angle_alpha 78.37509151 _cell_angle_beta 78.37508334 _cell_angle_gamma 65.61986073 _symmetry_Int_Tables_number 1 _chemical_formula_structural SrP3 _chemical_formula_sum 'Sr4 P12' _cell_volume 358.82877941 _cell_formula_units_Z 4 loop_ _symmetry_equiv_pos_site_id _symmetry_equiv_pos_as_xyz 1 'x, y, z' loop_ _atom_site_type_symbol _atom_site_label _atom_site_symmetry_multiplicity _atom_site_fract_x _atom_site_fract_y _atom_site_fract_z _atom_site_occupancy Sr Sr0 1 0.04270050 0.04270050 0.25955320 1 Sr Sr1 1 0.70674046 0.70674046 0.22313530 1 Sr Sr2 1 0.29325954 0.29325954 0.77686470 1 Sr Sr3 1 0.95729950 0.95729950 0.74044680 1 P P4 1 0.36086736 0.83358615 0.97624696 1 P P5 1 0.09638167 0.60060742 0.48667518 1 P P6 1 0.32797692 0.32797692 0.16050352 1 P P7 1 0.39939258 0.90361833 0.51332482 1 P P8 1 0.41475770 0.41475770 0.36621934 1 P P9 1 0.67202308 0.67202308 0.83949648 1 P P10 1 0.60060742 0.09638167 0.48667518 1 P P11 1 0.58524230 0.58524230 0.63378066 1 P P12 1 0.63913264 0.16641385 0.02375304 1 P P13 1 0.90361833 0.39939258 0.51332482 1 P P14 1 0.83358615 0.36086736 0.97624696 1 P P15 1 0.16641385 0.63913264 0.02375304 1 | -5.123388 | -5.123388 | -0.6410374 | 0 | TRUE | -0.0236445 | 17.07007 | 5.70038 | 11.36969 | 3.371898
mp-698060 | PHOF2 | ABCD2 | # generated using pymatgen data_PHOF2 _symmetry_space_group_name_H-M 'P 1' _cell_length_a 6.00662200 _cell_length_b 6.49445500 _cell_length_c 14.86730500 _cell_angle_alpha 90.00000000 _cell_angle_beta 90.00000000 _cell_angle_gamma 90.00000000 _symmetry_Int_Tables_number 1 _chemical_formula_structural PHOF2 _chemical_formula_sum 'P8 H8 O8 F16' _cell_volume 579.96964726 _cell_formula_units_Z 8 loop_ _symmetry_equiv_pos_site_id _symmetry_equiv_pos_as_xyz 1 'x, y, z' loop_ _atom_site_type_symbol _atom_site_label _atom_site_symmetry_multiplicity _atom_site_fract_x _atom_site_fract_y _atom_site_fract_z _atom_site_occupancy P P0 1 0.54739300 0.31097800 0.64484900 1 P P1 1 0.95260700 0.68902200 0.14484900 1 P P2 1 0.04739300 0.18902200 0.35515100 1 P P3 1 0.45260700 0.81097800 0.85515100 1 P P4 1 0.45260700 0.68902200 0.35515100 1 P P5 1 0.04739300 0.31097800 0.85515100 1 P P6 1 0.95260700 0.81097800 0.64484900 1 P P7 1 0.54739300 0.18902200 0.14484900 1 H H8 1 0.41533100 0.14914100 0.67610200 1 H H9 1 0.08466900 0.85085900 0.17610200 1 H H10 1 0.91533100 0.35085900 0.32389800 1 H H11 1 0.58466900 0.64914100 0.82389800 1 H H12 1 0.58466900 0.85085900 0.32389800 1 H H13 1 0.91533100 0.14914100 0.82389800 1 H H14 1 0.08466900 0.64914100 0.67610200 1 H H15 1 0.41533100 0.35085900 0.17610200 1 O O16 1 0.70801600 0.40817300 0.70605900 1 O O17 1 0.79198400 0.59182700 0.20605900 1 O O18 1 0.20801600 0.09182700 0.29394100 1 O O19 1 0.29198400 0.90817300 0.79394100 1 O O20 1 0.29198400 0.59182700 0.29394100 1 O O21 1 0.20801600 0.40817300 0.79394100 1 O O22 1 0.79198400 0.90817300 0.70605900 1 O O23 1 0.70801600 0.09182700 0.20605900 1 F F24 1 0.37828000 0.46571300 0.60080600 1 F F25 1 0.12172000 0.53428700 0.10080600 1 F F26 1 0.87828000 0.03428700 0.39919400 1 F F27 1 0.62172000 0.96571300 0.89919400 1 F F28 1 0.62172000 0.53428700 0.39919400 1 F F29 1 0.87828000 0.46571300 0.89919400 1 F F30 1 0.12172000 0.96571300 0.60080600 1 F F31 1 0.37828000 0.03428700 0.10080600 1 F F32 1 0.65439600 0.22446800 0.55628500 1 F F33 1 0.84560400 0.77553200 0.05628500 1 F F34 1 0.15439600 0.27553200 0.44371500 1 F F35 1 0.34560400 0.72446800 0.94371500 1 F F36 1 0.34560400 0.77553200 0.44371500 1 F F37 1 0.15439600 0.22446800 0.94371500 1 F F38 1 0.84560400 0.72446800 0.55628500 1 F F39 1 0.65439600 0.27553200 0.05628500 1 | -5.346724 | -5.704724 | -2.189588 | 0 | TRUE | -0.01290867 | 3.21800033 | 1.240478 | 1.977522 | 1.406244
mp-5967 | TiCoSb | ABC | # generated using pymatgen data_TiCoSb _symmetry_space_group_name_H-M 'P 1' _cell_length_a 4.14130832 _cell_length_b 4.14130857 _cell_length_c 4.14130887 _cell_angle_alpha 60.00000564 _cell_angle_beta 60.00000365 _cell_angle_gamma 60.00000442 _symmetry_Int_Tables_number 1 _chemical_formula_structural TiCoSb _chemical_formula_sum 'Ti1 Co1 Sb1' _cell_volume 50.22244190 _cell_formula_units_Z 1 loop_ _symmetry_equiv_pos_site_id _symmetry_equiv_pos_as_xyz 1 'x, y, z' loop_ _atom_site_type_symbol _atom_site_label _atom_site_symmetry_multiplicity _atom_site_fract_x _atom_site_fract_y _atom_site_fract_z _atom_site_occupancy Ti Ti0 1 -0.00000000 0.00000000 -0.00000000 1 Co Co1 1 0.25000000 0.25000000 0.25000000 1 Sb Sb2 1 0.50000000 0.50000000 0.50000000 1 | -7.038774 | -7.102774 | -0.7251703 | 0 | TRUE | -0.3116858 | 31.73332 | 11.26168 | 20.47164 | 4.52456
mp-555052 | MnSb2F12 | AB2C12 | # generated using pymatgen data_MnSb2F12 _symmetry_space_group_name_H-M 'P 1' _cell_length_a 5.05193121 _cell_length_b 5.50501560 _cell_length_c 8.62621772 _cell_angle_alpha 74.15631599 _cell_angle_beta 89.54424866 _cell_angle_gamma 63.24783318 _symmetry_Int_Tables_number 1 _chemical_formula_structural MnSb2F12 _chemical_formula_sum 'Mn1 Sb2 F12' _cell_volume 204.23321980 _cell_formula_units_Z 1 loop_ _symmetry_equiv_pos_site_id _symmetry_equiv_pos_as_xyz 1 'x, y, z' loop_ _atom_site_type_symbol _atom_site_label _atom_site_symmetry_multiplicity _atom_site_fract_x _atom_site_fract_y _atom_site_fract_z _atom_site_occupancy Mn Mn0 1 0.50000000 0.50000000 0.50000000 1 Sb Sb1 1 0.76549039 0.01271866 0.22997410 1 Sb Sb2 1 0.23450961 0.98728134 0.77002590 1 F F3 1 0.95447088 0.24117021 0.20971366 1 F F4 1 0.04552912 0.75882979 0.79028634 1 F F5 1 0.03710607 0.76106708 0.12955712 1 F F6 1 0.48842377 0.77368230 0.63356646 1 F F7 1 0.51157623 0.22631770 0.36643354 1 F F8 1 0.96435419 0.23494644 0.56742759 1 F F9 1 0.03564581 0.76505356 0.43257241 1 F F10 1 0.42228146 0.23156533 0.70137394 1 F F11 1 0.57771854 0.76843467 0.29862606 1 F F12 1 0.52493088 0.76267424 0.94980885 1 F F13 1 0.47506912 0.23732576 0.05019115 1 F F14 1 0.96289393 0.23893292 0.87044288 1 | -4.935712174 | -5.416512174 | -2.725994 | 0 | TRUE | -0.07105815 | 4.24564927 | 2.06461 | 2.181039 | 1.476834
mp-9322 | Rb2Sn2Se5 | A2B2C5 | # generated using pymatgen data_Rb2Sn2Se5 _symmetry_space_group_name_H-M 'P 1' _cell_length_a 7.23255022 _cell_length_b 7.23255082 _cell_length_c 12.24945758 _cell_angle_alpha 75.22378080 _cell_angle_beta 75.22378585 _cell_angle_gamma 72.84407354 _symmetry_Int_Tables_number 1 _chemical_formula_structural Rb2Sn2Se5 _chemical_formula_sum 'Rb4 Sn4 Se10' _cell_volume 580.68797624 _cell_formula_units_Z 2 loop_ _symmetry_equiv_pos_site_id _symmetry_equiv_pos_as_xyz 1 'x, y, z' loop_ _atom_site_type_symbol _atom_site_label _atom_site_symmetry_multiplicity _atom_site_fract_x _atom_site_fract_y _atom_site_fract_z _atom_site_occupancy Rb Rb0 1 0.93927670 0.59439380 0.82132092 1 Rb Rb1 1 0.40560620 0.06072330 0.67867908 1 Rb Rb2 1 0.06072330 0.40560620 0.17867908 1 Rb Rb3 1 0.59439380 0.93927670 0.32132092 1 Sn Sn4 1 0.44614310 0.74633785 0.05665716 1 Sn Sn5 1 0.25366215 0.55385690 0.44334284 1 Sn Sn6 1 0.55385690 0.25366215 0.94334284 1 Sn Sn7 1 0.74633785 0.44614310 0.55665716 1 Se Se8 1 0.19460606 0.80539394 0.25000000 1 Se Se9 1 0.80539394 0.19460606 0.75000000 1 Se Se10 1 0.37815612 0.64528139 0.88518063 1 Se Se11 1 0.35471761 0.62184388 0.61481937 1 Se Se12 1 0.62184388 0.35471761 0.11481937 1 Se Se13 1 0.64528139 0.37815612 0.38518063 1 Se Se14 1 0.75270922 0.86881679 0.03335907 1 Se Se15 1 0.13118321 0.24729078 0.46664093 1 Se Se16 1 0.86881679 0.75270922 0.53335907 1 Se Se17 1 0.24729078 0.13118321 0.96664093 1 | -3.779887 | -4.04211 | -0.9910241 | 0 | TRUE | -0.01472395 | 13.81176342 | 6.89447987 | 6.91728355 | 2.630073
mp-1540904 | KTaF6 | ABC6 | # generated using pymatgen data_KTaF6 _symmetry_space_group_name_H-M 'P 1' _cell_length_a 5.23204478 _cell_length_b 5.23204478 _cell_length_c 9.65227605 _cell_angle_alpha 90.00000000 _cell_angle_beta 90.00000000 _cell_angle_gamma 90.00000000 _symmetry_Int_Tables_number 1 _chemical_formula_structural KTaF6 _chemical_formula_sum 'K2 Ta2 F12' _cell_volume 264.22422865 _cell_formula_units_Z 2 loop_ _symmetry_equiv_pos_site_id _symmetry_equiv_pos_as_xyz 1 'x, y, z' loop_ _atom_site_type_symbol _atom_site_label _atom_site_symmetry_multiplicity _atom_site_fract_x _atom_site_fract_y _atom_site_fract_z _atom_site_occupancy K K0 1 0.00000000 0.00000000 -0.00000000 1 K K1 1 0.00000000 0.00000000 0.50000000 1 Ta Ta2 1 0.50000000 0.50000000 0.25000000 1 Ta Ta3 1 0.50000000 0.50000000 0.75000000 1 F F4 1 0.24046064 0.24046064 0.25000000 1 F F5 1 0.75953936 0.75953936 0.25000000 1 F F6 1 0.24046064 0.75953936 0.75000000 1 F F7 1 0.75953936 0.24046064 0.75000000 1 F F8 1 0.31543941 0.68226071 0.11088342 1 F F9 1 0.68456059 0.31773929 0.11088342 1 F F10 1 0.68226071 0.68456059 0.88911658 1 F F11 1 0.31543941 0.31773929 0.61088342 1 F F12 1 0.31773929 0.31543941 0.88911658 1 F F13 1 0.68456059 0.68226071 0.61088342 1 F F14 1 0.68226071 0.31543941 0.38911658 1 F F15 1 0.31773929 0.68456059 0.38911658 1 | -6.309249 | -6.655749 | -3.601117 | 0 | TRUE | -0.06440353 | 7.659804 | 5.648225 | 2.011579 | 1.418301
mp-7908 | Al2ZnTe4 | AB2C4 | # generated using pymatgen data_Al2ZnTe4 _symmetry_space_group_name_H-M 'P 1' _cell_length_a 6.03266166 _cell_length_b 6.03266135 _cell_length_c 7.32329335 _cell_angle_alpha 114.32309611 _cell_angle_beta 114.32310553 _cell_angle_gamma 89.99999697 _symmetry_Int_Tables_number 1 _chemical_formula_structural Al2ZnTe4 _chemical_formula_sum 'Al2 Zn1 Te4' _cell_volume 216.63505529 _cell_formula_units_Z 1 loop_ _symmetry_equiv_pos_site_id _symmetry_equiv_pos_as_xyz 1 'x, y, z' loop_ _atom_site_type_symbol _atom_site_label _atom_site_symmetry_multiplicity _atom_site_fract_x _atom_site_fract_y _atom_site_fract_z _atom_site_occupancy Al Al0 1 0.25000000 0.75000000 0.50000000 1 Al Al1 1 0.50000000 0.50000000 -0.00000000 1 Zn Zn2 1 -0.00000000 -0.00000000 -0.00000000 1 Te Te3 1 0.39568165 0.37268524 0.26379723 1 Te Te4 1 0.10888801 0.60431835 0.73620277 1 Te Te5 1 0.62731476 0.13188342 0.73620277 1 Te Te6 1 0.86811658 0.89111199 0.26379723 1 | -3.510098 | -3.751241 | -0.704938 | 0 | TRUE | -0.006250129 | 10.85231 | 2.580495 | 8.271812 | 2.876076
mp-760729 | Ca2Ga2Si(HO4)2 | AB2C2D2E8 | # generated using pymatgen data_Ca2Ga2Si(HO4)2 _symmetry_space_group_name_H-M 'P 1' _cell_length_a 7.82560442 _cell_length_b 7.82560442 _cell_length_c 7.82560442 _cell_angle_alpha 109.40011086 _cell_angle_beta 109.40011086 _cell_angle_gamma 109.61353399 _symmetry_Int_Tables_number 1 _chemical_formula_structural Ca2Ga2Si(HO4)2 _chemical_formula_sum 'Ca4 Ga4 Si2 H4 O16' _cell_volume 368.91793686 _cell_formula_units_Z 2 loop_ _symmetry_equiv_pos_site_id _symmetry_equiv_pos_as_xyz 1 'x, y, z' loop_ _atom_site_type_symbol _atom_site_label _atom_site_symmetry_multiplicity _atom_site_fract_x _atom_site_fract_y _atom_site_fract_z _atom_site_occupancy Ca Ca0 1 0.99933300 0.72105000 0.00478700 1 Ca Ca1 1 0.27895000 0.28373700 0.27828300 1 Ca Ca2 1 0.71626300 0.99454600 0.99521300 1 Ca Ca3 1 0.00545400 0.00066700 0.72171700 1 Ga Ga4 1 0.50265900 0.75601300 0.25741300 1 Ga Ga5 1 0.24398700 0.50139900 0.74664600 1 Ga Ga6 1 0.75475400 0.49734100 0.25335400 1 Ga Ga7 1 0.49860100 0.24524600 0.74258700 1 Si Si8 1 0.25000000 0.75000000 0.50000000 1 Si Si9 1 0.75000000 0.25000000 0.50000000 1 H H10 1 0.34959300 0.98522600 0.01209900 1 H H11 1 0.97312600 0.33749400 0.98790100 1 H H12 1 0.66250600 0.65040700 0.63563200 1 H H13 1 0.01477400 0.02687400 0.36436800 1 O O14 1 0.44106300 0.74014100 0.00185700 1 O O15 1 0.02182500 0.73168900 0.45930600 1 O O16 1 0.00027900 0.22723500 0.99587600 1 O O17 1 0.26831100 0.72761700 0.29013600 1 O O18 1 0.43748100 0.97817500 0.70986300 1 O O19 1 0.23135900 0.00440300 0.00412400 1 O O20 1 0.99559700 0.99972100 0.22695500 1 O O21 1 0.27238300 0.56251900 0.54069400 1 O O22 1 0.56079400 0.55893700 0.29907800 1 O O23 1 0.73828400 0.43920600 0.99814300 1 O O24 1 0.25985900 0.26171600 0.70092200 1 O O25 1 0.72956800 0.26516800 0.28894200 1 O O26 1 0.77276500 0.76864100 0.77304500 1 O O27 1 0.55937400 0.27043200 0.53560000 1 O O28 1 0.73483200 0.02377400 0.46440000 1 O O29 1 0.97622600 0.44062600 0.71105800 1 | -6.413486228 | -6.779886228 | -2.656441 | 0 | TRUE | -0.01110746 | 8.14566 | 5.114686 | 3.030974 | 1.740969
mp-15684 | K2CuAs | ABC2 | # generated using pymatgen data_K2CuAs _symmetry_space_group_name_H-M 'P 1' _cell_length_a 5.82699999 _cell_length_b 6.29682108 _cell_length_c 6.29682042 _cell_angle_alpha 105.85242825 _cell_angle_beta 90.00000000 _cell_angle_gamma 90.00000000 _symmetry_Int_Tables_number 1 _chemical_formula_structural K2CuAs _chemical_formula_sum 'K4 Cu2 As2' _cell_volume 222.25344586 _cell_formula_units_Z 2 loop_ _symmetry_equiv_pos_site_id _symmetry_equiv_pos_as_xyz 1 'x, y, z' loop_ _atom_site_type_symbol _atom_site_label _atom_site_symmetry_multiplicity _atom_site_fract_x _atom_site_fract_y _atom_site_fract_z _atom_site_occupancy K K0 1 0.25000000 0.02176703 0.68413002 1 K K1 1 0.75000000 0.97823297 0.31586998 1 K K2 1 0.75000000 0.31586998 0.97823297 1 K K3 1 0.25000000 0.68413002 0.02176703 1 Cu Cu4 1 0.50000000 0.50000000 0.50000000 1 Cu Cu5 1 -0.00000000 0.50000000 0.50000000 1 As As6 1 0.25000000 0.26077789 0.26077789 1 As As7 1 0.75000000 0.73922211 0.73922211 1 | -3.092983 | -3.092983 | -0.3482023 | 0 | TRUE | -0.02287862 | 12.71023 | 5.809545 | 6.900686 | 2.626916
mp-554845 | Na2Zn2O3 | A2B2C3 | # generated using pymatgen data_Na2Zn2O3 _symmetry_space_group_name_H-M 'P 1' _cell_length_a 6.15717705 _cell_length_b 6.15717705 _cell_length_c 9.34317363 _cell_angle_alpha 90.00000000 _cell_angle_beta 90.00000000 _cell_angle_gamma 90.00000000 _symmetry_Int_Tables_number 1 _chemical_formula_structural Na2Zn2O3 _chemical_formula_sum 'Na8 Zn8 O12' _cell_volume 354.20745991 _cell_formula_units_Z 4 loop_ _symmetry_equiv_pos_site_id _symmetry_equiv_pos_as_xyz 1 'x, y, z' loop_ _atom_site_type_symbol _atom_site_label _atom_site_symmetry_multiplicity _atom_site_fract_x _atom_site_fract_y _atom_site_fract_z _atom_site_occupancy Na Na0 1 0.74672633 0.53369860 0.64686789 1 Na Na1 1 0.96630140 0.24672633 0.39686789 1 Na Na2 1 0.46630140 0.25327367 0.85313211 1 Na Na3 1 0.25327367 0.46630140 0.14686789 1 Na Na4 1 0.03369860 0.75327367 0.89686789 1 Na Na5 1 0.75327367 0.03369860 0.10313211 1 Na Na6 1 0.53369860 0.74672633 0.35313211 1 Na Na7 1 0.24672633 0.96630140 0.60313211 1 Zn Zn8 1 0.25530501 0.45691439 0.61427666 1 Zn Zn9 1 0.04308561 0.75530501 0.36427666 1 Zn Zn10 1 0.45691439 0.25530501 0.38572334 1 Zn Zn11 1 0.75530501 0.04308561 0.63572334 1 Zn Zn12 1 0.24469499 0.95691439 0.13572334 1 Zn Zn13 1 0.54308561 0.74469499 0.88572334 1 Zn Zn14 1 0.95691439 0.24469499 0.86427666 1 Zn Zn15 1 0.74469499 0.54308561 0.11427666 1 O O16 1 0.32071774 0.67928226 0.75000000 1 O O17 1 0.24297482 0.51340979 0.40529433 1 O O18 1 0.48659021 0.75702518 0.09470567 1 O O19 1 0.75702518 0.48659021 0.90529433 1 O O20 1 0.67928226 0.32071774 0.25000000 1 O O21 1 0.98659021 0.74297482 0.15529433 1 O O22 1 0.82071774 0.82071774 0.50000000 1 O O23 1 0.51340979 0.24297482 0.59470567 1 O O24 1 0.01340979 0.25702518 0.65529433 1 O O25 1 0.25702518 0.01340979 0.34470567 1 O O26 1 0.74297482 0.98659021 0.84470567 1 O O27 1 0.17928226 0.17928226 -0.00000000 1 | -4.274784 | -4.569212345 | -1.711412 | 0 | TRUE | -0.01729182 | 11.87967608 | 7.807637 | 4.072039 | 2.017929
mp-19225 | FeAgO2 | ABC2 | # generated using pymatgen data_FeAgO2 _symmetry_space_group_name_H-M 'P 1' _cell_length_a 6.35311275 _cell_length_b 6.35311282 _cell_length_c 6.35311311 _cell_angle_alpha 26.45837823 _cell_angle_beta 26.45838748 _cell_angle_gamma 26.45837999 _symmetry_Int_Tables_number 1 _chemical_formula_structural FeAgO2 _chemical_formula_sum 'Fe1 Ag1 O2' _cell_volume 44.86647144 _cell_formula_units_Z 1 loop_ _symmetry_equiv_pos_site_id _symmetry_equiv_pos_as_xyz 1 'x, y, z' loop_ _atom_site_type_symbol _atom_site_label _atom_site_symmetry_multiplicity _atom_site_fract_x _atom_site_fract_y _atom_site_fract_z _atom_site_occupancy Fe Fe0 1 0.50000000 0.50000000 0.50000000 1 Ag Ag1 1 -0.00000000 0.00000000 0.00000000 1 O O2 1 0.88569500 0.88569500 0.88569500 1 O O3 1 0.11430500 0.11430500 0.11430500 1 | -5.613829 | -6.521329 | -1.222341 | 0 | TRUE | -0.03381428375 | 13.44478 | 6.23909 | 7.205686 | 2.684341
mp-7841 | Ba(GaSe2)2 | AB2C4 | # generated using pymatgen data_Ba(GaSe2)2 _symmetry_space_group_name_H-M 'P 1' _cell_length_a 6.52941491 _cell_length_b 6.52941486 _cell_length_c 11.50654136 _cell_angle_alpha 90.00000000 _cell_angle_beta 90.00000000 _cell_angle_gamma 122.28531449 _symmetry_Int_Tables_number 1 _chemical_formula_structural Ba(GaSe2)2 _chemical_formula_sum 'Ba2 Ga4 Se8' _cell_volume 414.71996410 _cell_formula_units_Z 2 loop_ _symmetry_equiv_pos_site_id _symmetry_equiv_pos_as_xyz 1 'x, y, z' loop_ _atom_site_type_symbol _atom_site_label _atom_site_symmetry_multiplicity _atom_site_fract_x _atom_site_fract_y _atom_site_fract_z _atom_site_occupancy Ba Ba0 1 0.50000000 0.50000000 0.25000000 1 Ba Ba1 1 0.50000000 0.50000000 0.75000000 1 Ga Ga2 1 0.24292574 0.75890264 0.50000000 1 Ga Ga3 1 0.75707426 0.24109736 0.50000000 1 Ga Ga4 1 0.24109736 0.75707426 -0.00000000 1 Ga Ga5 1 0.75890264 0.24292574 0.00000000 1 Se Se6 1 0.50000000 0.00000000 0.33949579 1 Se Se7 1 0.00000000 0.50000000 0.16050421 1 Se Se8 1 0.64920945 0.82795378 -0.00000000 1 Se Se9 1 0.35079055 0.17204622 -0.00000000 1 Se Se10 1 0.82795378 0.64920945 0.50000000 1 Se Se11 1 0.17204622 0.35079055 0.50000000 1 Se Se12 1 0.50000000 0.00000000 0.66050421 1 Se Se13 1 0.00000000 0.50000000 0.83949579 1 | -4.230323 | -4.50003702 | -1.363064 | 0 | TRUE | -0.09045538 | 10.21167479 | 4.354698 | 5.856977 | 2.420119
mp-1078191 | Ba2TeO | ABC2 | # generated using pymatgen data_Ba2TeO _symmetry_space_group_name_H-M 'P 1' _cell_length_a 5.09666846 _cell_length_b 5.09666846 _cell_length_c 10.13480055 _cell_angle_alpha 90.00000000 _cell_angle_beta 90.00000000 _cell_angle_gamma 90.00000000 _symmetry_Int_Tables_number 1 _chemical_formula_structural Ba2TeO _chemical_formula_sum 'Ba4 Te2 O2' _cell_volume 263.26187696 _cell_formula_units_Z 2 loop_ _symmetry_equiv_pos_site_id _symmetry_equiv_pos_as_xyz 1 'x, y, z' loop_ _atom_site_type_symbol _atom_site_label _atom_site_symmetry_multiplicity _atom_site_fract_x _atom_site_fract_y _atom_site_fract_z _atom_site_occupancy Ba Ba0 1 0.50000000 0.00000000 0.83379236 1 Ba Ba1 1 0.00000000 0.50000000 0.16620764 1 Ba Ba2 1 0.50000000 0.50000000 0.50000000 1 Ba Ba3 1 -0.00000000 0.00000000 0.50000000 1 Te Te4 1 0.00000000 0.50000000 0.79954019 1 Te Te5 1 0.50000000 -0.00000000 0.20045981 1 O O6 1 0.50000000 -0.00000000 0.58851196 1 O O7 1 -0.00000000 0.50000000 0.41148804 1 | -5.143974 | -5.421224 | -2.439238 | 0 | TRUE | -0.02531115 | 18.239635 | 12.87852347 | 5.36111153 | 2.315407
mp-8194 | Ba2GeP2 | AB2C2 | # generated using pymatgen data_Ba2GeP2 _symmetry_space_group_name_H-M 'P 1' _cell_length_a 9.63854321 _cell_length_b 7.56787753 _cell_length_c 8.65625490 _cell_angle_alpha 73.90705145 _cell_angle_beta 90.00000000 _cell_angle_gamma 90.00000000 _symmetry_Int_Tables_number 1 _chemical_formula_structural Ba2GeP2 _chemical_formula_sum 'Ba8 Ge4 P8' _cell_volume 606.67280332 _cell_formula_units_Z 4 loop_ _symmetry_equiv_pos_site_id _symmetry_equiv_pos_as_xyz 1 'x, y, z' loop_ _atom_site_type_symbol _atom_site_label _atom_site_symmetry_multiplicity _atom_site_fract_x _atom_site_fract_y _atom_site_fract_z _atom_site_occupancy Ba Ba0 1 0.66389759 0.40040883 0.47863172 1 Ba Ba1 1 0.16389759 0.09959117 0.52136828 1 Ba Ba2 1 0.33610241 0.59959117 0.52136828 1 Ba Ba3 1 0.83610241 0.90040883 0.47863172 1 Ba Ba4 1 0.85931041 0.76095420 0.99199439 1 Ba Ba5 1 0.35931041 0.73904580 0.00800561 1 Ba Ba6 1 0.14068959 0.23904580 0.00800561 1 Ba Ba7 1 0.64068959 0.26095420 0.99199439 1 Ge Ge8 1 0.52959620 0.97414680 0.64203824 1 Ge Ge9 1 0.02959620 0.52585320 0.35796176 1 Ge Ge10 1 0.47040380 0.02585320 0.35796176 1 Ge Ge11 1 0.97040380 0.47414680 0.64203824 1 P P12 1 0.90381148 0.17590361 0.75455218 1 P P13 1 0.40381148 0.32409639 0.24544782 1 P P14 1 0.09618852 0.82409639 0.24544782 1 P P15 1 0.59618852 0.67590361 0.75455218 1 P P16 1 0.40292131 0.15635665 0.76226771 1 P P17 1 0.90292131 0.34364335 0.23773229 1 P P18 1 0.59707869 0.84364335 0.23773229 1 P P19 1 0.09707869 0.65635665 0.76226771 1 | -4.709124808 | -4.709124808 | -0.8516083 | 0 | TRUE | -0.02521178 | 19.65945 | 8.923037 | 10.73640763 | 3.276646
mp-29506 | CsBiO2 | ABC2 | # generated using pymatgen data_CsBiO2 _symmetry_space_group_name_H-M 'P 1' _cell_length_a 5.99030385 _cell_length_b 6.24177083 _cell_length_c 6.24177050 _cell_angle_alpha 96.54118499 _cell_angle_beta 110.97029294 _cell_angle_gamma 110.97028024 _symmetry_Int_Tables_number 1 _chemical_formula_structural CsBiO2 _chemical_formula_sum 'Cs2 Bi2 O4' _cell_volume 195.49426588 _cell_formula_units_Z 2 loop_ _symmetry_equiv_pos_site_id _symmetry_equiv_pos_as_xyz 1 'x, y, z' loop_ _atom_site_type_symbol _atom_site_label _atom_site_symmetry_multiplicity _atom_site_fract_x _atom_site_fract_y _atom_site_fract_z _atom_site_occupancy Cs Cs0 1 0.75000000 0.35851637 0.64148363 1 Cs Cs1 1 0.25000000 0.64148363 0.35851637 1 Bi Bi2 1 0.25000000 0.08794933 0.91205067 1 Bi Bi3 1 0.75000000 0.91205067 0.08794933 1 O O4 1 0.20544922 0.12212342 0.23019491 1 O O5 1 0.29455078 0.76980509 0.87787658 1 O O6 1 0.70544922 0.23019491 0.12212342 1 O O7 1 0.79455078 0.87787658 0.76980509 1 | -5.004300615 | -5.347800615 | -1.690483 | 0 | TRUE | -0.0210248 | 12.78616 | 9.063021 | 3.723134 | 1.929542
mp-556492 | CoPtF6 | ABC6 | # generated using pymatgen data_CoPtF6 _symmetry_space_group_name_H-M 'P 1' _cell_length_a 5.37941592 _cell_length_b 5.38596373 _cell_length_c 5.38448029 _cell_angle_alpha 55.17820973 _cell_angle_beta 55.15368678 _cell_angle_gamma 55.14715968 _symmetry_Int_Tables_number 1 _chemical_formula_structural CoPtF6 _chemical_formula_sum 'Co1 Pt1 F6' _cell_volume 97.89790942 _cell_formula_units_Z 1 loop_ _symmetry_equiv_pos_site_id _symmetry_equiv_pos_as_xyz 1 'x, y, z' loop_ _atom_site_type_symbol _atom_site_label _atom_site_symmetry_multiplicity _atom_site_fract_x _atom_site_fract_y _atom_site_fract_z _atom_site_occupancy Co Co0 1 0.50000000 0.50000000 0.50000000 1 Pt Pt1 1 -0.00000000 0.00000000 0.00000000 1 F F2 1 0.75125025 0.39616755 0.10070712 1 F F3 1 0.39683621 0.09981371 0.75233704 1 F F4 1 0.60316379 0.90018629 0.24766296 1 F F5 1 0.24874975 0.60383345 0.89929288 1 F F6 1 0.09983774 0.75060329 0.39681787 1 F F7 1 0.90016226 0.24939671 0.60318213 1 | -4.475866 | -5.027116 | -1.946075 | 0 | TRUE | -0.0828071 | 5.510544 | 1.921791 | 3.588753 | 1.8944
mp-760762 | NbOF3 | ABC3 | # generated using pymatgen data_NbOF3 _symmetry_space_group_name_H-M 'P 1' _cell_length_a 4.97771280 _cell_length_b 5.76975269 _cell_length_c 9.32762494 _cell_angle_alpha 90.00000000 _cell_angle_beta 90.00000000 _cell_angle_gamma 90.00000000 _symmetry_Int_Tables_number 1 _chemical_formula_structural NbOF3 _chemical_formula_sum 'Nb4 O4 F12' _cell_volume 267.89099093 _cell_formula_units_Z 4 loop_ _symmetry_equiv_pos_site_id _symmetry_equiv_pos_as_xyz 1 'x, y, z' loop_ _atom_site_type_symbol _atom_site_label _atom_site_symmetry_multiplicity _atom_site_fract_x _atom_site_fract_y _atom_site_fract_z _atom_site_occupancy Nb Nb0 1 0.15028089 0.91575848 0.35796232 1 Nb Nb1 1 0.34971911 0.08424152 0.85796232 1 Nb Nb2 1 0.84971911 0.41575848 0.14203768 1 Nb Nb3 1 0.65028089 0.58424152 0.64203768 1 O O4 1 0.51340744 0.87215454 0.74376262 1 O O5 1 0.98659256 0.12784546 0.24376262 1 O O6 1 0.48659256 0.37215454 0.75623738 1 O O7 1 0.01340744 0.62784546 0.25623738 1 F F8 1 0.85008837 0.84330962 0.49718472 1 F F9 1 0.20825574 0.88215459 -0.00116005 1 F F10 1 0.01860501 0.11831254 0.76224165 1 F F11 1 0.48139499 0.88168746 0.26224165 1 F F12 1 0.29174426 0.11784541 0.49883995 1 F F13 1 0.64991163 0.15669038 -0.00281528 1 F F14 1 0.14991163 0.34330962 0.00281528 1 F F15 1 0.79174426 0.38215459 0.50116005 1 F F16 1 0.98139499 0.61831254 0.73775835 1 F F17 1 0.51860501 0.38168746 0.23775835 1 F F18 1 0.70825574 0.61784541 0.00116005 1 F F19 1 0.35008837 0.65669038 0.50281528 1 | -7.036387041 | -7.450987041 | -3.294501 | 0 | TRUE | -0.01254726 | 11.09168 | 7.935463 | 3.156213 | 1.776573
mp-557209 | NiBiAsO5 | ABCD5 | # generated using pymatgen data_NiBiAsO5 _symmetry_space_group_name_H-M 'P 1' _cell_length_a 5.32623608 _cell_length_b 7.70793291 _cell_length_c 11.35463755 _cell_angle_alpha 93.65823031 _cell_angle_beta 96.66793061 _cell_angle_gamma 70.52281697 _symmetry_Int_Tables_number 1 _chemical_formula_structural NiBiAsO5 _chemical_formula_sum 'Ni4 Bi4 As4 O20' _cell_volume 436.35082549 _cell_formula_units_Z 4 loop_ _symmetry_equiv_pos_site_id _symmetry_equiv_pos_as_xyz 1 'x, y, z' loop_ _atom_site_type_symbol _atom_site_label _atom_site_symmetry_multiplicity _atom_site_fract_x _atom_site_fract_y _atom_site_fract_z _atom_site_occupancy Ni Ni0 1 0.78105200 0.05113500 0.68611900 1 Ni Ni1 1 0.21869400 0.94869000 0.31381100 1 Ni Ni2 1 0.28112500 0.55124900 0.18600000 1 Ni Ni3 1 0.71904900 0.44872300 0.81405400 1 Bi Bi4 1 0.80141900 0.59997400 0.36470800 1 Bi Bi5 1 0.30148800 0.10000800 0.86469200 1 Bi Bi6 1 0.19859800 0.40003500 0.63530100 1 Bi Bi7 1 0.69846500 0.90003400 0.13530300 1 As As8 1 0.13095500 0.71160200 0.89857700 1 As As9 1 0.63089300 0.21157600 0.39857700 1 As As10 1 0.86907500 0.28841900 0.10143700 1 As As11 1 0.36910600 0.78841400 0.60141500 1 O O12 1 0.49859400 0.27186700 0.77494200 1 O O13 1 0.99853500 0.77181900 0.27489700 1 O O14 1 0.50142400 0.72813700 0.22506200 1 O O15 1 0.00143100 0.22816200 0.72509600 1 O O16 1 0.95629400 0.31122600 0.96255700 1 O O17 1 0.45627500 0.81127400 0.46252500 1 O O18 1 0.04374400 0.68880200 0.03746100 1 O O19 1 0.54373600 0.18875800 0.53747600 1 O O20 1 0.00697800 0.57383700 0.79904900 1 O O21 1 0.50691900 0.07382100 0.29901800 1 O O22 1 0.99303800 0.42619800 0.20095700 1 O O23 1 0.49304300 0.92617800 0.70098300 1 O O24 1 0.52258700 0.55985600 0.64313400 1 O O25 1 0.02252200 0.05983500 0.14310300 1 O O26 1 0.47745100 0.44016300 0.35687500 1 O O27 1 0.97748100 0.94017900 0.85688700 1 O O28 1 0.53190700 0.33364000 0.09608200 1 O O29 1 0.03194300 0.83365700 0.59610500 1 O O30 1 0.46811900 0.66639500 0.90392100 1 O O31 1 0.96806200 0.16633700 0.40387500 1 | -5.781339 | -6.528339 | -1.65169 | 0 | TRUE | -0.01559146 | 13.16180904 | 8.621328 | 4.540481 | 2.13084
mp-567998 | ICl | AB | # generated using pymatgen data_ICl _symmetry_space_group_name_H-M 'P 1' _cell_length_a 4.41817790 _cell_length_b 11.86236814 _cell_length_c 12.56549514 _cell_angle_alpha 114.50007190 _cell_angle_beta 90.00000000 _cell_angle_gamma 90.00000000 _symmetry_Int_Tables_number 1 _chemical_formula_structural ICl _chemical_formula_sum 'I8 Cl8' _cell_volume 599.26217175 _cell_formula_units_Z 8 loop_ _symmetry_equiv_pos_site_id _symmetry_equiv_pos_as_xyz 1 'x, y, z' loop_ _atom_site_type_symbol _atom_site_label _atom_site_symmetry_multiplicity _atom_site_fract_x _atom_site_fract_y _atom_site_fract_z _atom_site_occupancy I I0 1 0.92943807 0.63843197 0.71445107 1 I I1 1 0.57056193 0.13843197 0.71445107 1 I I2 1 0.85836567 0.10689206 0.18139727 1 I I3 1 0.42943907 0.86156803 0.28554893 1 I I4 1 0.14163433 0.89310794 0.81860273 1 I I5 1 0.07056193 0.36156803 0.28554893 1 I I6 1 0.64163433 0.60689206 0.18139727 1 I I7 1 0.35836567 0.39310794 0.81860273 1 Cl Cl8 1 0.77234969 0.15453753 0.54468204 1 Cl Cl9 1 0.72765031 0.65453753 0.54468204 1 Cl Cl10 1 0.22765031 0.84546247 0.45531796 1 Cl Cl11 1 0.16809940 0.61824251 0.90809517 1 Cl Cl12 1 0.83190060 0.38175749 0.09190483 1 Cl Cl13 1 0.66809940 0.88175749 0.09190483 1 Cl Cl14 1 0.27234969 0.34546247 0.45531796 1 Cl Cl15 1 0.33190060 0.11824251 0.90809517 1 | -1.843816 | -2.150816 | -0.4898640875 | 0 | TRUE | -0.1782371875 | 6.051014 | 2.27576095 | 3.77525305 | 1.943001
mp-866206 | Yb2AgRh | ABC2 | # generated using pymatgen data_Yb2AgRh _symmetry_space_group_name_H-M 'P 1' _cell_length_a 4.82772088 _cell_length_b 4.82772088 _cell_length_c 4.82772088 _cell_angle_alpha 60.00000000 _cell_angle_beta 60.00000000 _cell_angle_gamma 60.00000000 _symmetry_Int_Tables_number 1 _chemical_formula_structural Yb2AgRh _chemical_formula_sum 'Yb2 Ag1 Rh1' _cell_volume 79.56305679 _cell_formula_units_Z 1 loop_ _symmetry_equiv_pos_site_id _symmetry_equiv_pos_as_xyz 1 'x, y, z' loop_ _atom_site_type_symbol _atom_site_label _atom_site_symmetry_multiplicity _atom_site_fract_x _atom_site_fract_y _atom_site_fract_z _atom_site_occupancy Yb Yb0 1 0.00000000 -0.00000000 -0.00000000 1 Yb Yb1 1 0.50000100 0.50000100 0.50000100 1 Ag Ag2 1 0.25000100 0.25000100 0.25000100 1 Rh Rh3 1 0.75000100 0.75000100 0.75000100 1 | -3.83334805 | -3.83334805 | -0.5143279 | 0 | TRUE | -0.00342416 | 49.18597 | 12.56942 | 36.61655017 | 6.051161
mp-505321 | CsNb(CuTe2)2 | ABC2D4 | # generated using pymatgen data_CsNb(CuTe2)2 _symmetry_space_group_name_H-M 'P 1' _cell_length_a 6.05765200 _cell_length_b 8.34499600 _cell_length_c 21.03435100 _cell_angle_alpha 90.00000000 _cell_angle_beta 90.00000000 _cell_angle_gamma 90.00000000 _symmetry_Int_Tables_number 1 _chemical_formula_structural CsNb(CuTe2)2 _chemical_formula_sum 'Cs4 Nb4 Cu8 Te16' _cell_volume 1063.30919611 _cell_formula_units_Z 4 loop_ _symmetry_equiv_pos_site_id _symmetry_equiv_pos_as_xyz 1 'x, y, z' loop_ _atom_site_type_symbol _atom_site_label _atom_site_symmetry_multiplicity _atom_site_fract_x _atom_site_fract_y _atom_site_fract_z _atom_site_occupancy Cs Cs0 1 0.01481700 0.70357200 0.43835900 1 Cs Cs1 1 0.51481700 0.29642800 0.56164100 1 Cs Cs2 1 0.51481700 0.79642800 0.93835900 1 Cs Cs3 1 0.01481700 0.20357200 0.06164100 1 Nb Nb4 1 0.25911600 0.70355400 0.14725900 1 Nb Nb5 1 0.75911600 0.29644600 0.85274100 1 Nb Nb6 1 0.75911600 0.79644600 0.64725900 1 Nb Nb7 1 0.25911600 0.20355400 0.35274100 1 Cu Cu8 1 0.26661000 0.96141100 0.24716800 1 Cu Cu9 1 0.76661000 0.03858900 0.75283200 1 Cu Cu10 1 0.76661000 0.53858900 0.74716800 1 Cu Cu11 1 0.26661000 0.46141100 0.25283200 1 Cu Cu12 1 0.25933800 0.79573200 0.64700200 1 Cu Cu13 1 0.75933800 0.20426800 0.35299800 1 Cu Cu14 1 0.75933800 0.70426800 0.14700200 1 Cu Cu15 1 0.25933800 0.29573200 0.85299800 1 Te Te16 1 0.51213200 0.96304300 0.14409300 1 Te Te17 1 0.01213200 0.03695700 0.85590700 1 Te Te18 1 0.01213200 0.53695700 0.64409300 1 Te Te19 1 0.51213200 0.46304300 0.35590700 1 Te Te20 1 0.51336100 0.94635600 0.34904500 1 Te Te21 1 0.01336100 0.05364400 0.65095500 1 Te Te22 1 0.01336100 0.55364400 0.84904500 1 Te Te23 1 0.51336100 0.44635600 0.15095500 1 Te Te24 1 0.00220200 0.71103700 0.25044900 1 Te Te25 1 0.50220200 0.28896300 0.74955100 1 Te Te26 1 0.50220200 0.78896300 0.75044900 1 Te Te27 1 0.00220200 0.21103700 0.24955100 1 Te Te28 1 0.00692300 0.69073400 0.04519900 1 Te Te29 1 0.50692300 0.30926600 0.95480100 1 Te Te30 1 0.50692300 0.80926600 0.54519900 1 Te Te31 1 0.00692300 0.19073400 0.45480100 1 | -4.464582 | -4.675582 | -0.7045387 | 0 | TRUE | -0.04697096 | 10.15253174 | 2.73061085 | 7.42192089 | 2.72432
mp-561480 | NaNiF3 | ABC3 | # generated using pymatgen data_NaNiF3 _symmetry_space_group_name_H-M 'P 1' _cell_length_a 5.29551073 _cell_length_b 5.52379538 _cell_length_c 7.60958255 _cell_angle_alpha 90.00064139 _cell_angle_beta 90.00141003 _cell_angle_gamma 90.00101808 _symmetry_Int_Tables_number 1 _chemical_formula_structural NaNiF3 _chemical_formula_sum 'Na4 Ni4 F12' _cell_volume 222.59031672 _cell_formula_units_Z 4 loop_ _symmetry_equiv_pos_site_id _symmetry_equiv_pos_as_xyz 1 'x, y, z' loop_ _atom_site_type_symbol _atom_site_label _atom_site_symmetry_multiplicity _atom_site_fract_x _atom_site_fract_y _atom_site_fract_z _atom_site_occupancy Na Na0 1 0.01760855 0.93513746 0.75000378 1 Na Na1 1 0.51760491 0.56485905 0.24999765 1 Na Na2 1 0.48239210 0.43513445 0.75000279 1 Na Na3 1 0.98238934 0.06486644 0.24999946 1 Ni Ni4 1 0.50000367 -0.00000969 0.50000246 1 Ni Ni5 1 -0.00000664 0.50000795 0.50000398 1 Ni Ni6 1 0.00000249 0.50000421 -0.00000285 1 Ni Ni7 1 0.50000242 -0.00001084 -0.00000151 1 F F8 1 0.69340200 0.30193519 0.44367950 1 F F9 1 0.19337410 0.19808051 0.55630191 1 F F10 1 0.80658787 0.80192229 0.05631239 1 F F11 1 0.30660351 0.69806655 0.94365811 1 F F12 1 0.30660032 0.69806176 0.55631669 1 F F13 1 0.80661806 0.80191652 0.44369777 1 F F14 1 0.19342918 0.19808533 0.94368274 1 F F15 1 0.69340218 0.30193302 0.05634346 1 F F16 1 0.10884196 0.46199490 0.25001523 1 F F17 1 0.60886009 0.03802161 0.75000118 1 F F18 1 0.39113341 0.96197221 0.24999816 1 F F19 1 0.89114849 0.53802007 0.74998910 1 | -4.38057 | -5.16597 | -2.598551 | 0 | TRUE | -0.03153513 | 7.178886 | 4.932407 | 2.246479 | 1.498826
mp-21855 | VCu3Se4 | AB3C4 | # generated using pymatgen data_VCu3Se4 _symmetry_space_group_name_H-M 'P 1' _cell_length_a 5.57517050 _cell_length_b 5.57517050 _cell_length_c 5.57517050 _cell_angle_alpha 90.00000000 _cell_angle_beta 90.00000000 _cell_angle_gamma 90.00000000 _symmetry_Int_Tables_number 1 _chemical_formula_structural VCu3Se4 _chemical_formula_sum 'V1 Cu3 Se4' _cell_volume 173.29038260 _cell_formula_units_Z 1 loop_ _symmetry_equiv_pos_site_id _symmetry_equiv_pos_as_xyz 1 'x, y, z' loop_ _atom_site_type_symbol _atom_site_label _atom_site_symmetry_multiplicity _atom_site_fract_x _atom_site_fract_y _atom_site_fract_z _atom_site_occupancy V V0 1 0.00000000 -0.00000000 -0.00000000 1 Cu Cu1 1 0.00000000 0.50000000 -0.00000000 1 Cu Cu2 1 0.00000000 -0.00000000 0.50000000 1 Cu Cu3 1 0.50000000 -0.00000000 -0.00000000 1 Se Se4 1 0.24334255 0.24334255 0.24334255 1 Se Se5 1 0.75665745 0.75665745 0.24334255 1 Se Se6 1 0.24334255 0.75665745 0.75665745 1 Se Se7 1 0.75665745 0.24334255 0.75665745 1 | -4.908029 | -5.144029 | -0.7233821 | 0 | TRUE | -0.1447858 | 8.950572 | 0.742864 | 8.20770829 | 2.86491
mp-29590 | Sn2OF5 | AB2C5 | # generated using pymatgen data_Sn2OF5 _symmetry_space_group_name_H-M 'P 1' _cell_length_a 5.68321393 _cell_length_b 5.68321322 _cell_length_c 8.21195456 _cell_angle_alpha 98.82538571 _cell_angle_beta 109.04696777 _cell_angle_gamma 107.86416496 _symmetry_Int_Tables_number 1 _chemical_formula_structural Sn2OF5 _chemical_formula_sum 'Sn4 O2 F10' _cell_volume 228.95681026 _cell_formula_units_Z 2 loop_ _symmetry_equiv_pos_site_id _symmetry_equiv_pos_as_xyz 1 'x, y, z' loop_ _atom_site_type_symbol _atom_site_label _atom_site_symmetry_multiplicity _atom_site_fract_x _atom_site_fract_y _atom_site_fract_z _atom_site_occupancy Sn Sn0 1 0.50000000 0.50000000 0.00000000 1 Sn Sn1 1 0.00000000 0.50000000 0.50000000 1 Sn Sn2 1 0.29586060 0.02755045 0.32341205 1 Sn Sn3 1 0.70413940 0.97244955 0.67658795 1 O O4 1 0.69489127 0.19489127 0.50000000 1 O O5 1 0.30510873 0.80510873 0.50000000 1 F F6 1 0.34909096 0.79760459 0.14669555 1 F F7 1 0.65090904 0.20239541 0.85330445 1 F F8 1 0.77536461 0.72284034 0.49820595 1 F F9 1 0.22463539 0.27715966 0.50179405 1 F F10 1 0.15777201 0.60472203 0.76249304 1 F F11 1 0.84222799 0.39527797 0.23750696 1 F F12 1 0.67793178 0.70354837 0.80090895 1 F F13 1 0.90264042 0.87702284 0.19909105 1 F F14 1 0.32206822 0.29645163 0.19909105 1 F F15 1 0.09735958 0.12297716 0.80090895 1 | -5.077866 | -5.452491 | -2.637087 | 0 | TRUE | -0.01774017 | 13.51292 | 10.4200035 | 3.092912 | 1.758668
mp-21497 | Pb2SO5 | AB2C5 | # generated using pymatgen data_Pb2SO5 _symmetry_space_group_name_H-M 'P 1' _cell_length_a 5.69522624 _cell_length_b 7.06995860 _cell_length_c 7.45270718 _cell_angle_alpha 113.30053719 _cell_angle_beta 112.46326673 _cell_angle_gamma 90.00000228 _symmetry_Int_Tables_number 1 _chemical_formula_structural Pb2SO5 _chemical_formula_sum 'Pb4 S2 O10' _cell_volume 250.62680442 _cell_formula_units_Z 2 loop_ _symmetry_equiv_pos_site_id _symmetry_equiv_pos_as_xyz 1 'x, y, z' loop_ _atom_site_type_symbol _atom_site_label _atom_site_symmetry_multiplicity _atom_site_fract_x _atom_site_fract_y _atom_site_fract_z _atom_site_occupancy Pb Pb0 1 0.52607856 0.27324827 0.05215713 1 Pb Pb1 1 0.47392144 0.72675173 0.94784287 1 Pb Pb2 1 0.14641574 0.10373140 0.29283248 1 Pb Pb3 1 0.85358426 0.89626860 0.70716752 1 S S4 1 0.83142612 0.34510067 0.66285124 1 S S5 1 0.16857388 0.65489933 0.33714876 1 O O6 1 0.74695568 -0.00000000 -0.00000000 1 O O7 1 0.25304432 0.00000000 0.00000000 1 O O8 1 0.71491643 0.29234606 0.42983385 1 O O9 1 0.28508357 0.70765394 0.57016615 1 O O10 1 0.93149005 0.74696404 0.28646531 1 O O11 1 0.64502474 0.25303596 0.71353469 1 O O12 1 0.89487169 0.57481621 0.78974138 1 O O13 1 0.10512831 0.42518379 0.21025862 1 O O14 1 0.35497526 0.74696404 0.28646531 1 O O15 1 0.06850995 0.25303596 0.71353469 1 | -5.943307 | -6.372682 | -1.835783 | 0 | TRUE | -0.04999603 | 240.3883 | 236.4558 | 3.93243458 | 1.983037
mp-1102961 | AlCdCl4 | ABC4 | # generated using pymatgen data_AlCdCl4 _symmetry_space_group_name_H-M 'P 1' _cell_length_a 6.61438567 _cell_length_b 6.60474256 _cell_length_c 9.57663228 _cell_angle_alpha 83.52836215 _cell_angle_beta 76.16829326 _cell_angle_gamma 60.25476717 _symmetry_Int_Tables_number 1 _chemical_formula_structural AlCdCl4 _chemical_formula_sum 'Al2 Cd2 Cl8' _cell_volume 352.70173724 _cell_formula_units_Z 2 loop_ _symmetry_equiv_pos_site_id _symmetry_equiv_pos_as_xyz 1 'x, y, z' loop_ _atom_site_type_symbol _atom_site_label _atom_site_symmetry_multiplicity _atom_site_fract_x _atom_site_fract_y _atom_site_fract_z _atom_site_occupancy Al Al0 1 0.58472007 0.16707358 0.73542531 1 Al Al1 1 0.41527993 0.83292642 0.26457469 1 Cd Cd2 1 0.04583306 0.50570313 0.35954554 1 Cd Cd3 1 0.95416694 0.49429687 0.64045446 1 Cl Cl4 1 0.40526843 0.15554128 0.18195736 1 Cl Cl5 1 0.59473157 0.84445872 0.81804264 1 Cl Cl6 1 0.16525149 0.79083509 0.17726990 1 Cl Cl7 1 0.83474851 0.20916491 0.82273010 1 Cl Cl8 1 0.66553008 0.16748145 0.50853710 1 Cl Cl9 1 0.33446992 0.83251855 0.49146290 1 Cl Cl10 1 0.76747172 0.55179680 0.17948229 1 Cl Cl11 1 0.23252828 0.44820320 0.82051771 1 | -3.319035 | -3.728368765 | -1.717933 | 0 | TRUE | -0.01889544 | 5.572068 | 2.960593 | 2.611475 | 1.616006
mp-1542939 | BaMo(PO4)2 | ABC2D8 | # generated using pymatgen data_BaMo(PO4)2 _symmetry_space_group_name_H-M 'P 1' _cell_length_a 4.97427562 _cell_length_b 5.00243597 _cell_length_c 7.97844140 _cell_angle_alpha 86.29912934 _cell_angle_beta 86.81541981 _cell_angle_gamma 64.64844502 _symmetry_Int_Tables_number 1 _chemical_formula_structural BaMo(PO4)2 _chemical_formula_sum 'Ba1 Mo1 P2 O8' _cell_volume 178.95251919 _cell_formula_units_Z 1 loop_ _symmetry_equiv_pos_site_id _symmetry_equiv_pos_as_xyz 1 'x, y, z' loop_ _atom_site_type_symbol _atom_site_label _atom_site_symmetry_multiplicity _atom_site_fract_x _atom_site_fract_y _atom_site_fract_z _atom_site_occupancy Ba Ba0 1 0.00000000 0.00000000 0.00000000 1 Mo Mo1 1 0.00000000 0.00000000 0.50000000 1 P P2 1 0.36391000 0.36792300 0.28805800 1 P P3 1 0.63609000 0.63207700 0.71194200 1 O O4 1 0.75742800 0.29279000 0.69045200 1 O O5 1 0.69288900 0.68695700 0.88938700 1 O O6 1 0.24257200 0.70721000 0.30954800 1 O O7 1 0.22531200 0.24053300 0.43232300 1 O O8 1 0.77468800 0.75946700 0.56767700 1 O O9 1 0.71013600 0.22001300 0.31174100 1 O O10 1 0.30711100 0.31304300 0.11061300 1 O O11 1 0.28986400 0.77998700 0.68825900 1 | -7.353175 | -8.078008 | -2.81428 | 0 | TRUE | -0.03088685 | 12.49565542 | 9.168092 | 3.327563 | 1.824161
mp-978114 | Sn5O6 | A5B6 | # generated using pymatgen data_Sn5O6 _symmetry_space_group_name_H-M 'P 1' _cell_length_a 4.89427967 _cell_length_b 13.84555188 _cell_length_c 5.79922978 _cell_angle_alpha 91.76297288 _cell_angle_beta 90.00000000 _cell_angle_gamma 90.00000000 _symmetry_Int_Tables_number 1 _chemical_formula_structural Sn5O6 _chemical_formula_sum 'Sn10 O12' _cell_volume 392.79300813 _cell_formula_units_Z 2 loop_ _symmetry_equiv_pos_site_id _symmetry_equiv_pos_as_xyz 1 'x, y, z' loop_ _atom_site_type_symbol _atom_site_label _atom_site_symmetry_multiplicity _atom_site_fract_x _atom_site_fract_y _atom_site_fract_z _atom_site_occupancy Sn Sn0 1 0.00112870 0.90297418 0.82285988 1 Sn Sn1 1 0.00013035 0.69103592 0.34500598 1 Sn Sn2 1 0.49887130 0.90297418 0.32285988 1 Sn Sn3 1 0.50112870 0.09702582 0.67714012 1 Sn Sn4 1 0.50013035 0.30896408 0.15499502 1 Sn Sn5 1 -0.00112870 0.09702582 0.17714012 1 Sn Sn6 1 -0.00013035 0.30896408 0.65499402 1 Sn Sn7 1 0.50000000 0.50000000 0.50000000 1 Sn Sn8 1 0.49986965 0.69103592 0.84500698 1 Sn Sn9 1 -0.00000000 0.50000000 0.00000000 1 O O10 1 0.82076379 0.63566624 0.03547048 1 O O11 1 0.17923621 0.36433376 0.96452952 1 O O12 1 0.32076379 0.36433376 0.46452952 1 O O13 1 0.80213851 0.44352507 0.70948554 1 O O14 1 0.19786149 0.55647493 0.29051446 1 O O15 1 0.68361129 0.04161941 0.37157435 1 O O16 1 0.81638871 0.04161941 0.87157435 1 O O17 1 0.67923621 0.63566624 0.53547048 1 O O18 1 0.31638871 0.95838059 0.62842565 1 O O19 1 0.18361129 0.95838059 0.12842565 1 O O20 1 0.30213851 0.55647493 0.79051446 1 O O21 1 0.69786149 0.44352507 0.20948554 1 | -5.908892 | -6.283619 | -1.762893 | 0 | TRUE | -0.002192851 | 11.36936 | 5.3784831 | 5.990878 | 2.447627
mp-24066 | SrHClO | ABCD | # generated using pymatgen data_SrHClO _symmetry_space_group_name_H-M 'P 1' _cell_length_a 4.18258537 _cell_length_b 4.18258537 _cell_length_c 10.07966500 _cell_angle_alpha 90.00000000 _cell_angle_beta 90.00000000 _cell_angle_gamma 119.99999001 _symmetry_Int_Tables_number 1 _chemical_formula_structural SrHClO _chemical_formula_sum 'Sr2 H2 Cl2 O2' _cell_volume 152.70962180 _cell_formula_units_Z 2 loop_ _symmetry_equiv_pos_site_id _symmetry_equiv_pos_as_xyz 1 'x, y, z' loop_ _atom_site_type_symbol _atom_site_label _atom_site_symmetry_multiplicity _atom_site_fract_x _atom_site_fract_y _atom_site_fract_z _atom_site_occupancy Sr Sr0 1 0.66666700 0.33333300 0.19722400 1 Sr Sr1 1 0.33333300 0.66666700 0.69722400 1 H H2 1 0.00000000 0.00000000 0.86025000 1 H H3 1 0.00000000 0.00000000 0.36025000 1 Cl Cl4 1 0.33333300 0.66666700 0.01061600 1 Cl Cl5 1 0.66666700 0.33333300 0.51061600 1 O O6 1 0.00000000 0.00000000 0.26341000 1 O O7 1 0.00000000 0.00000000 0.76341000 1 | -5.10431042 | -5.42956042 | -2.460199 | 0 | TRUE | -0.05179529 | 7.08235 | 4.34939 | 2.73296 | 1.653167
mp-17400 | Ba2TaN3 | AB2C3 | # generated using pymatgen data_Ba2TaN3 _symmetry_space_group_name_H-M 'P 1' _cell_length_a 6.71909013 _cell_length_b 6.71909013 _cell_length_c 13.36769099 _cell_angle_alpha 89.50043249 _cell_angle_beta 89.50043249 _cell_angle_gamma 125.08599564 _symmetry_Int_Tables_number 1 _chemical_formula_structural Ba2TaN3 _chemical_formula_sum 'Ba8 Ta4 N12' _cell_volume 493.74992102 _cell_formula_units_Z 4 loop_ _symmetry_equiv_pos_site_id _symmetry_equiv_pos_as_xyz 1 'x, y, z' loop_ _atom_site_type_symbol _atom_site_label _atom_site_symmetry_multiplicity _atom_site_fract_x _atom_site_fract_y _atom_site_fract_z _atom_site_occupancy Ba Ba0 1 0.05169126 0.44661260 0.14097304 1 Ba Ba1 1 0.86972295 0.64266684 0.42334882 1 Ba Ba2 1 0.64266684 0.86972295 0.92334882 1 Ba Ba3 1 0.13027705 0.35733316 0.57665118 1 Ba Ba4 1 0.94830874 0.55338740 0.85902696 1 Ba Ba5 1 0.44661260 0.05169126 0.64097304 1 Ba Ba6 1 0.55338740 0.94830874 0.35902696 1 Ba Ba7 1 0.35733316 0.13027705 0.07665118 1 Ta Ta8 1 0.25517766 0.26254742 0.33358530 1 Ta Ta9 1 0.73745258 0.74482234 0.16641470 1 Ta Ta10 1 0.74482234 0.73745258 0.66641470 1 Ta Ta11 1 0.26254742 0.25517766 0.83358530 1 N N12 1 0.13786597 0.31733955 0.94935719 1 N N13 1 0.68266045 0.86213403 0.55064281 1 N N14 1 0.86213403 0.68266045 0.05064281 1 N N15 1 0.31733955 0.13786597 0.44935719 1 N N16 1 0.99262591 0.00737409 0.75000000 1 N N17 1 0.00737409 0.99262591 0.25000000 1 N N18 1 0.44363294 0.55636706 0.75000000 1 N N19 1 0.55636706 0.44363294 0.25000000 1 N N20 1 0.85377854 0.53779539 0.62912368 1 N N21 1 0.53779539 0.85377854 0.12912368 1 N N22 1 0.14622146 0.46220461 0.37087632 1 N N23 1 0.46220461 0.14622146 0.87087632 1 | -7.858206 | -8.038706 | -1.25450396 | 0 | TRUE | -0.2676101 | 18.64243744 | 12.38034 | 6.262093 | 2.502418
mp-5279 | Ca3TeO6 | AB3C6 | # generated using pymatgen data_Ca3TeO6 _symmetry_space_group_name_H-M 'P 1' _cell_length_a 5.57370774 _cell_length_b 5.81992005 _cell_length_c 8.02717957 _cell_angle_alpha 90.00000000 _cell_angle_beta 90.34174809 _cell_angle_gamma 90.00000000 _symmetry_Int_Tables_number 1 _chemical_formula_structural Ca3TeO6 _chemical_formula_sum 'Ca6 Te2 O12' _cell_volume 260.38530080 _cell_formula_units_Z 2 loop_ _symmetry_equiv_pos_site_id _symmetry_equiv_pos_as_xyz 1 'x, y, z' loop_ _atom_site_type_symbol _atom_site_label _atom_site_symmetry_multiplicity _atom_site_fract_x _atom_site_fract_y _atom_site_fract_z _atom_site_occupancy Ca Ca0 1 0.01645322 0.55489598 0.74481878 1 Ca Ca1 1 0.48354678 0.05489598 0.75518122 1 Ca Ca2 1 0.98354678 0.44510402 0.25518122 1 Ca Ca3 1 0.51645322 0.94510402 0.24481878 1 Ca Ca4 1 0.50000000 0.50000000 0.00000000 1 Ca Ca5 1 0.00000000 0.00000000 0.50000000 1 Te Te6 1 0.50000000 0.50000000 0.50000000 1 Te Te7 1 0.00000000 0.00000000 0.00000000 1 O O8 1 0.67023747 0.22703542 0.42981943 1 O O9 1 0.82976253 0.72703542 0.07018057 1 O O10 1 0.32976253 0.77296458 0.57018057 1 O O11 1 0.17023747 0.27296458 0.92981943 1 O O12 1 0.21954084 0.32127893 0.54865607 1 O O13 1 0.28045916 0.82127893 0.95134393 1 O O14 1 0.78045916 0.67872107 0.45134393 1 O O15 1 0.71954084 0.17872107 0.04865607 1 O O16 1 0.11256445 0.05415954 0.22433131 1 O O17 1 0.38743555 0.55415954 0.27566869 1 O O18 1 0.88743555 0.94584046 0.77566869 1 O O19 1 0.61256445 0.44584046 0.72433131 1 | -6.284713827 | -6.696913827 | -2.81289 | 0 | TRUE | -0.1278352 | 16.02350416 | 12.34667685 | 3.67682731 | 1.917505
mp-570300 | MnTlCl3 | ABC3 | # generated using pymatgen data_MnTlCl3 _symmetry_space_group_name_H-M 'P 1' _cell_length_a 3.82193433 _cell_length_b 8.99668546 _cell_length_c 14.68728821 _cell_angle_alpha 90.00000000 _cell_angle_beta 90.00000000 _cell_angle_gamma 90.00000000 _symmetry_Int_Tables_number 1 _chemical_formula_structural MnTlCl3 _chemical_formula_sum 'Mn4 Tl4 Cl12' _cell_volume 505.01860133 _cell_formula_units_Z 4 loop_ _symmetry_equiv_pos_site_id _symmetry_equiv_pos_as_xyz 1 'x, y, z' loop_ _atom_site_type_symbol _atom_site_label _atom_site_symmetry_multiplicity _atom_site_fract_x _atom_site_fract_y _atom_site_fract_z _atom_site_occupancy Mn Mn0 1 0.75000000 0.83685481 0.94600316 1 Mn Mn1 1 0.25000000 0.16314519 0.05399684 1 Mn Mn2 1 0.25000000 0.66314519 0.44600316 1 Mn Mn3 1 0.75000000 0.33685481 0.55399684 1 Tl Tl4 1 0.75000000 0.55699482 0.17642475 1 Tl Tl5 1 0.25000000 0.44300518 0.82357525 1 Tl Tl6 1 0.25000000 0.94300518 0.67642475 1 Tl Tl7 1 0.75000000 0.05699482 0.32357525 1 Cl Cl8 1 0.25000000 0.27494379 0.20486168 1 Cl Cl9 1 0.75000000 0.82325303 0.50368485 1 Cl Cl10 1 0.75000000 0.47875090 0.40136913 1 Cl Cl11 1 0.75000000 0.97875090 0.09863187 1 Cl Cl12 1 0.75000000 0.32325303 0.99631515 1 Cl Cl13 1 0.25000000 0.02124910 0.90136813 1 Cl Cl14 1 0.75000000 0.22505621 0.70486168 1 Cl Cl15 1 0.25000000 0.52124910 0.59863187 1 Cl Cl16 1 0.25000000 0.17674697 0.49631515 1 Cl Cl17 1 0.25000000 0.77494379 0.29513832 1 Cl Cl18 1 0.25000000 0.67674697 0.00368485 1 Cl Cl19 1 0.75000000 0.72505621 0.79513832 1 | -4.487561184 | -4.855961184 | -1.441908 | 0 | TRUE | -0.01529757 | 19.1510246 | 15.07578988 | 4.07523472 | 2.018721
mp-13868 | PdF4 | AB4 | # generated using pymatgen data_PdF4 _symmetry_space_group_name_H-M 'P 1' _cell_length_a 5.41514700 _cell_length_b 5.41514666 _cell_length_c 5.50946934 _cell_angle_alpha 105.93271602 _cell_angle_beta 105.93270405 _cell_angle_gamma 116.19456823 _symmetry_Int_Tables_number 1 _chemical_formula_structural PdF4 _chemical_formula_sum 'Pd2 F8' _cell_volume 123.87576309 _cell_formula_units_Z 2 loop_ _symmetry_equiv_pos_site_id _symmetry_equiv_pos_as_xyz 1 'x, y, z' loop_ _atom_site_type_symbol _atom_site_label _atom_site_symmetry_multiplicity _atom_site_fract_x _atom_site_fract_y _atom_site_fract_z _atom_site_occupancy Pd Pd0 1 0.73969768 0.23969768 0.50000000 1 Pd Pd1 1 0.98969768 0.98969768 -0.00000000 1 F F2 1 0.97117078 0.74863568 0.18518604 1 F F3 1 0.56345065 0.78598575 0.81481396 1 F F4 1 0.01913268 0.29580748 0.31226028 1 F F5 1 0.98354720 0.70687441 0.68773972 1 F F6 1 0.04580748 0.26913268 0.81226028 1 F F7 1 0.45687441 0.23354720 0.18773972 1 F F8 1 0.53598575 0.81345065 0.31481396 1 F F9 1 0.49863568 0.22117078 0.68518604 1 | -3.694475922 | -4.064075922 | -1.498916386 | 0 | TRUE | -0.2371452555 | 6.218744 | 0.7195385 | 5.499206 | 2.345039
mp-626000 | NaHO | ABC | # generated using pymatgen data_NaHO _symmetry_space_group_name_H-M 'P 1' _cell_length_a 5.29519907 _cell_length_b 3.34644280 _cell_length_c 5.38393993 _cell_angle_alpha 90.00000000 _cell_angle_beta 37.41096610 _cell_angle_gamma 90.00000000 _symmetry_Int_Tables_number 1 _chemical_formula_structural NaHO _chemical_formula_sum 'Na2 H2 O2' _cell_volume 57.96049869 _cell_formula_units_Z 2 loop_ _symmetry_equiv_pos_site_id _symmetry_equiv_pos_as_xyz 1 'x, y, z' loop_ _atom_site_type_symbol _atom_site_label _atom_site_symmetry_multiplicity _atom_site_fract_x _atom_site_fract_y _atom_site_fract_z _atom_site_occupancy Na Na0 1 0.14615480 0.20339665 0.15946437 1 Na Na1 1 0.85384520 0.70339665 0.84053563 1 H H2 1 0.46465670 0.07044606 0.45879951 1 H H3 1 0.53534330 0.57044606 0.54120049 1 O O4 1 0.39595500 0.22619729 0.36532084 1 O O5 1 0.60404500 0.72619729 0.63467916 1 | -4.543884 | -4.772884 | -1.552238 | 0 | TRUE | -0.1109058 | 7.52080047 | 5.16662 | 2.354181 | 1.534334
mp-29398 | Cs2HfI6 | AB2C6 | # generated using pymatgen data_Cs2HfI6 _symmetry_space_group_name_H-M 'P 1' _cell_length_a 8.34070519 _cell_length_b 8.34070451 _cell_length_c 8.34070551 _cell_angle_alpha 60.00000028 _cell_angle_beta 60.00000296 _cell_angle_gamma 60.00000172 _symmetry_Int_Tables_number 1 _chemical_formula_structural Cs2HfI6 _chemical_formula_sum 'Cs2 Hf1 I6' _cell_volume 410.29224882 _cell_formula_units_Z 1 loop_ _symmetry_equiv_pos_site_id _symmetry_equiv_pos_as_xyz 1 'x, y, z' loop_ _atom_site_type_symbol _atom_site_label _atom_site_symmetry_multiplicity _atom_site_fract_x _atom_site_fract_y _atom_site_fract_z _atom_site_occupancy Cs Cs0 1 0.25000000 0.25000000 0.25000000 1 Cs Cs1 1 0.75000000 0.75000000 0.75000000 1 Hf Hf2 1 -0.00000000 -0.00000000 0.00000000 1 I I3 1 0.24109445 0.75890555 0.75890555 1 I I4 1 0.24109445 0.75890555 0.24109445 1 I I5 1 0.75890555 0.24109445 0.75890555 1 I I6 1 0.75890555 0.24109445 0.24109445 1 I I7 1 0.75890555 0.75890555 0.24109445 1 I I8 1 0.24109445 0.24109445 0.75890555 1 | -3.58035071 | -3.833017 | -1.545441 | 0 | TRUE | -0.06447832 | 12.36069 | 8.558249 | 3.802438 | 1.949984
mp-7808 | BaP3 | AB3 | # generated using pymatgen data_BaP3 _symmetry_space_group_name_H-M 'P 1' _cell_length_a 4.78766287 _cell_length_b 7.05432172 _cell_length_c 7.05432338 _cell_angle_alpha 66.48236493 _cell_angle_beta 71.34434288 _cell_angle_gamma 71.34433610 _symmetry_Int_Tables_number 1 _chemical_formula_structural BaP3 _chemical_formula_sum 'Ba2 P6' _cell_volume 201.85164283 _cell_formula_units_Z 2 loop_ _symmetry_equiv_pos_site_id _symmetry_equiv_pos_as_xyz 1 'x, y, z' loop_ _atom_site_type_symbol _atom_site_label _atom_site_symmetry_multiplicity _atom_site_fract_x _atom_site_fract_y _atom_site_fract_z _atom_site_occupancy Ba Ba0 1 0.31542423 0.82614503 0.82614503 1 Ba Ba1 1 0.68457577 0.17385497 0.17385497 1 P P2 1 0.02374969 0.59042138 0.59042138 1 P P3 1 0.97625031 0.40957862 0.40957862 1 P P4 1 0.70830229 0.64835910 0.18681179 1 P P5 1 0.29169771 0.81318821 0.35164090 1 P P6 1 0.29169771 0.35164090 0.81318821 1 P P7 1 0.70830229 0.18681179 0.64835910 1 | -5.205944 | -5.205944 | -0.6662231 | 0 | TRUE | -0.01931659 | 16.28731 | 6.26941 | 10.0179 | 3.165106
mp-1103091 | GaHgCl4 | ABC4 | # generated using pymatgen data_GaHgCl4 _symmetry_space_group_name_H-M 'P 1' _cell_length_a 6.54326522 _cell_length_b 6.72027546 _cell_length_c 9.56273881 _cell_angle_alpha 82.25640500 _cell_angle_beta 73.75667442 _cell_angle_gamma 61.33347137 _symmetry_Int_Tables_number 1 _chemical_formula_structural GaHgCl4 _chemical_formula_sum 'Ga2 Hg2 Cl8' _cell_volume 354.22817398 _cell_formula_units_Z 2 loop_ _symmetry_equiv_pos_site_id _symmetry_equiv_pos_as_xyz 1 'x, y, z' loop_ _atom_site_type_symbol _atom_site_label _atom_site_symmetry_multiplicity _atom_site_fract_x _atom_site_fract_y _atom_site_fract_z _atom_site_occupancy Ga Ga0 1 0.37993604 0.85046764 0.76153639 1 Ga Ga1 1 0.62006396 0.14953236 0.23846361 1 Hg Hg2 1 0.93818400 0.51404624 0.88110634 1 Hg Hg3 1 0.06181600 0.48595376 0.11889366 1 Cl Cl4 1 0.74825822 0.55824946 0.67513822 1 Cl Cl5 1 0.25174178 0.44175054 0.32486178 1 Cl Cl6 1 0.32464681 0.82465909 0.99709470 1 Cl Cl7 1 0.67535319 0.17534091 0.00290530 1 Cl Cl8 1 0.13002248 0.80789671 0.67642304 1 Cl Cl9 1 0.86997752 0.19210329 0.32357696 1 Cl Cl10 1 0.39179404 0.16483517 0.68465941 1 Cl Cl11 1 0.60820596 0.83516483 0.31534059 1 | -2.732126 | -3.141459 | -1.353805 | 0 | TRUE | -0.01785685 | 7.447602 | 4.616964 | 2.83063778 | 1.68245
mp-11715 | MgSn(BO3)2 | ABC2D6 | # generated using pymatgen data_MgSn(BO3)2 _symmetry_space_group_name_H-M 'P 1' _cell_length_a 5.75690081 _cell_length_b 5.75690081 _cell_length_c 5.75690104 _cell_angle_alpha 48.93614889 _cell_angle_beta 48.93614889 _cell_angle_gamma 48.93615897 _symmetry_Int_Tables_number 1 _chemical_formula_structural MgSn(BO3)2 _chemical_formula_sum 'Mg1 Sn1 B2 O6' _cell_volume 99.57499153 _cell_formula_units_Z 1 loop_ _symmetry_equiv_pos_site_id _symmetry_equiv_pos_as_xyz 1 'x, y, z' loop_ _atom_site_type_symbol _atom_site_label _atom_site_symmetry_multiplicity _atom_site_fract_x _atom_site_fract_y _atom_site_fract_z _atom_site_occupancy Mg Mg0 1 0.00000000 0.00000000 0.00000000 1 Sn Sn1 1 0.50000000 0.50000000 0.50000000 1 B B2 1 0.75239600 0.75239600 0.75239600 1 B B3 1 0.24760400 0.24760400 0.24760400 1 O O4 1 0.46165200 0.74993200 0.04321500 1 O O5 1 0.74993200 0.04321500 0.46165200 1 O O6 1 0.95678500 0.53834800 0.25006800 1 O O7 1 0.53834800 0.25006800 0.95678500 1 O O8 1 0.25006800 0.95678500 0.53834800 1 O O9 1 0.04321500 0.46165200 0.74993200 1 | -7.168507184 | -7.580707184 | -2.71583 | 0 | TRUE | -0.00412569 | 8.731711 | 5.35374907 | 3.377962 | 1.837923
mp-561243 | Sr2CuClO2 | ABC2D2 | # generated using pymatgen data_Sr2CuClO2 _symmetry_space_group_name_H-M 'P 1' _cell_length_a 4.03741169 _cell_length_b 4.03741169 _cell_length_c 27.80849200 _cell_angle_alpha 90.00000000 _cell_angle_beta 90.00000000 _cell_angle_gamma 119.99999493 _symmetry_Int_Tables_number 1 _chemical_formula_structural Sr2CuClO2 _chemical_formula_sum 'Sr6 Cu3 Cl3 O6' _cell_volume 392.56733965 _cell_formula_units_Z 3 loop_ _symmetry_equiv_pos_site_id _symmetry_equiv_pos_as_xyz 1 'x, y, z' loop_ _atom_site_type_symbol _atom_site_label _atom_site_symmetry_multiplicity _atom_site_fract_x _atom_site_fract_y _atom_site_fract_z _atom_site_occupancy Sr Sr0 1 0.32738200 0.98718900 0.57727500 1 Sr Sr1 1 0.65980700 0.67261800 0.24394200 1 Sr Sr2 1 0.34019300 0.01281100 0.08939100 1 Sr Sr3 1 0.67261800 0.65980700 0.75605800 1 Sr Sr4 1 0.98718900 0.32738200 0.42272500 1 Sr Sr5 1 0.01281100 0.34019300 0.91060900 1 Cu Cu6 1 0.00000000 0.32383100 0.66666700 1 Cu Cu7 1 0.67616900 0.67616900 0.00000000 1 Cu Cu8 1 0.32383100 0.00000000 0.33333300 1 Cl Cl9 1 0.00000000 0.34830700 0.16666700 1 Cl Cl10 1 0.65169300 0.65169300 0.50000000 1 Cl Cl11 1 0.34830700 0.00000000 0.83333300 1 O O12 1 0.99355100 0.32001200 0.60123000 1 O O13 1 0.67998800 0.67353900 0.93456300 1 O O14 1 0.32001200 0.99355100 0.39877000 1 O O15 1 0.00644900 0.32646100 0.73210300 1 O O16 1 0.67353900 0.67998800 0.06543700 1 O O17 1 0.32646100 0.00644900 0.26789700 1 | -5.378796 | -5.71013 | -2.506779 | 0 | TRUE | -0.03888465 | 8.041394 | 4.434708 | 3.606686 | 1.899128
mp-315 | PbF2 | AB2 | # generated using pymatgen data_PbF2 _symmetry_space_group_name_H-M 'P 1' _cell_length_a 4.18316984 _cell_length_b 4.18317156 _cell_length_c 4.18317063 _cell_angle_alpha 60.00000746 _cell_angle_beta 59.99999380 _cell_angle_gamma 60.00000952 _symmetry_Int_Tables_number 1 _chemical_formula_structural PbF2 _chemical_formula_sum 'Pb1 F2' _cell_volume 51.76089664 _cell_formula_units_Z 1 loop_ _symmetry_equiv_pos_site_id _symmetry_equiv_pos_as_xyz 1 'x, y, z' loop_ _atom_site_type_symbol _atom_site_label _atom_site_symmetry_multiplicity _atom_site_fract_x _atom_site_fract_y _atom_site_fract_z _atom_site_occupancy Pb Pb0 1 0.00000000 0.00000000 -0.00000000 1 F F1 1 0.75000000 0.75000000 0.75000000 1 F F2 1 0.25000000 0.25000000 0.25000000 1 | -4.886276 | -5.194276 | -2.682408 | 0 | TRUE | -0.5094182 | 22.98465 | 19.52015 | 3.46449848 | 1.861316
mp-10163 | NaAlTe2 | ABC2 | # generated using pymatgen data_NaAlTe2 _symmetry_space_group_name_H-M 'P 1' _cell_length_a 6.85056373 _cell_length_b 6.77366944 _cell_length_c 6.77366986 _cell_angle_alpha 75.18445409 _cell_angle_beta 59.62376943 _cell_angle_gamma 59.62377639 _symmetry_Int_Tables_number 1 _chemical_formula_structural NaAlTe2 _chemical_formula_sum 'Na2 Al2 Te4' _cell_volume 233.94709066 _cell_formula_units_Z 2 loop_ _symmetry_equiv_pos_site_id _symmetry_equiv_pos_as_xyz 1 'x, y, z' loop_ _atom_site_type_symbol _atom_site_label _atom_site_symmetry_multiplicity _atom_site_fract_x _atom_site_fract_y _atom_site_fract_z _atom_site_occupancy Na Na0 1 0.25000000 0.00000000 -0.00000000 1 Na Na1 1 0.75000000 0.00000000 -0.00000000 1 Al Al2 1 0.25000000 0.50000000 0.50000000 1 Al Al3 1 0.75000000 0.50000000 0.50000000 1 Te Te4 1 0.17225884 0.50000000 0.15548232 1 Te Te5 1 0.32774116 0.84451768 0.50000000 1 Te Te6 1 0.67225884 0.15548232 0.50000000 1 Te Te7 1 0.82774116 0.50000000 0.84451768 1 | -3.509116 | -3.720116 | -0.881438 | 0 | TRUE | -0.01524751 | 17.84818 | 10.33339 | 7.51479587 | 2.741313
mp-28769 | K(SnSe2)2 | AB2C4 | # generated using pymatgen data_K(SnSe2)2 _symmetry_space_group_name_H-M 'P 1' _cell_length_a 6.54474582 _cell_length_b 7.53098825 _cell_length_c 10.12353492 _cell_angle_alpha 88.07968974 _cell_angle_beta 71.14077160 _cell_angle_gamma 84.04968828 _symmetry_Int_Tables_number 1 _chemical_formula_structural K(SnSe2)2 _chemical_formula_sum 'K2 Sn4 Se8' _cell_volume 469.64177135 _cell_formula_units_Z 2 loop_ _symmetry_equiv_pos_site_id _symmetry_equiv_pos_as_xyz 1 'x, y, z' loop_ _atom_site_type_symbol _atom_site_label _atom_site_symmetry_multiplicity _atom_site_fract_x _atom_site_fract_y _atom_site_fract_z _atom_site_occupancy K K0 1 0.96779851 0.03521194 0.68736165 1 K K1 1 0.65516116 0.03521194 0.31263835 1 Sn Sn2 1 0.41164973 0.62583635 -0.00000000 1 Sn Sn3 1 0.14101996 0.44291075 0.37652904 1 Sn Sn4 1 0.51755000 0.44291075 0.62347096 1 Sn Sn5 1 0.31083253 0.13175296 -0.00000000 1 Se Se6 1 0.88736786 0.53685464 0.62021726 1 Se Se7 1 0.50758611 0.53685464 0.37978274 1 Se Se8 1 0.63422750 0.87781134 0.00000000 1 Se Se9 1 0.04395876 0.65099048 0.19568683 1 Se Se10 1 0.62656480 0.33153761 -0.00000000 1 Se Se11 1 0.46882580 0.12226356 0.67198689 1 Se Se12 1 0.14081169 0.12226356 0.32801311 1 Se Se13 1 0.23964559 0.65099048 0.80431317 1 | -3.905359 | -4.175073605 | -0.8731895 | 0 | TRUE | -0.002813346 | 28.86916 | 22.89734249 | 5.971816 | 2.44373
mp-1216330 | VFeSbO6 | ABCD6 | # generated using pymatgen data_VFeSbO6 _symmetry_space_group_name_H-M 'P 1' _cell_length_a 4.63762107 _cell_length_b 4.63751107 _cell_length_c 9.26441700 _cell_angle_alpha 90.00004327 _cell_angle_beta 89.99988256 _cell_angle_gamma 90.01985402 _symmetry_Int_Tables_number 1 _chemical_formula_structural VFeSbO6 _chemical_formula_sum 'V2 Fe2 Sb2 O12' _cell_volume 199.24998092 _cell_formula_units_Z 2 loop_ _symmetry_equiv_pos_site_id _symmetry_equiv_pos_as_xyz 1 'x, y, z' loop_ _atom_site_type_symbol _atom_site_label _atom_site_symmetry_multiplicity _atom_site_fract_x _atom_site_fract_y _atom_site_fract_z _atom_site_occupancy V V0 1 0.00000000 0.00000000 0.00084900 1 V V1 1 0.50000000 0.49999900 0.50103500 1 Fe Fe2 1 0.50000500 0.50000100 0.16878600 1 Fe Fe3 1 0.00000100 0.00000100 0.66880200 1 Sb Sb4 1 0.50000000 0.50000000 0.83376700 1 Sb Sb5 1 0.00000000 0.00000000 0.33357000 1 O O6 1 0.19152600 0.80847100 0.16346600 1 O O7 1 0.80847200 0.19152800 0.16346700 1 O O8 1 0.30775500 0.30775400 0.66384600 1 O O9 1 0.69224300 0.69224700 0.66384600 1 O O10 1 0.20216400 0.79785100 0.49805900 1 O O11 1 0.79783500 0.20215000 0.49805800 1 O O12 1 0.29773000 0.29773000 0.99790700 1 O O13 1 0.70226900 0.70226900 0.99790700 1 O O14 1 0.19406800 0.80593000 0.83687400 1 O O15 1 0.80593200 0.19406900 0.83687400 1 O O16 1 0.30610400 0.30609700 0.33644300 1 O O17 1 0.69389600 0.69390300 0.33644300 1 | -6.869206 | -7.766761 | -2.059754 | 0 | TRUE | -0.007835093 | 26.6382493 | 20.24097 | 6.397284 | 2.529285
mp-23174 | ReCl3 | AB3 | # generated using pymatgen data_ReCl3 _symmetry_space_group_name_H-M 'P 1' _cell_length_a 9.34101081 _cell_length_b 9.34101030 _cell_length_c 9.34101075 _cell_angle_alpha 66.85790745 _cell_angle_beta 66.85790706 _cell_angle_gamma 66.85790477 _symmetry_Int_Tables_number 1 _chemical_formula_structural ReCl3 _chemical_formula_sum 'Re6 Cl18' _cell_volume 661.15757936 _cell_formula_units_Z 6 loop_ _symmetry_equiv_pos_site_id _symmetry_equiv_pos_as_xyz 1 'x, y, z' loop_ _atom_site_type_symbol _atom_site_label _atom_site_symmetry_multiplicity _atom_site_fract_x _atom_site_fract_y _atom_site_fract_z _atom_site_occupancy Re Re0 1 0.35547831 0.35547831 0.11963573 1 Re Re1 1 0.35547831 0.11963573 0.35547831 1 Re Re2 1 0.11963573 0.35547831 0.35547831 1 Re Re3 1 0.88036427 0.64452169 0.64452169 1 Re Re4 1 0.64452169 0.64452169 0.88036427 1 Re Re5 1 0.64452169 0.88036427 0.64452169 1 Cl Cl6 1 0.12213236 0.12213236 0.59105477 1 Cl Cl7 1 0.12213236 0.59105477 0.12213236 1 Cl Cl8 1 0.59105477 0.12213236 0.12213236 1 Cl Cl9 1 0.40894523 0.87786764 0.87786764 1 Cl Cl10 1 0.87786764 0.87786764 0.40894523 1 Cl Cl11 1 0.87786764 0.40894523 0.87786764 1 Cl Cl12 1 0.50917745 0.82729238 0.50917745 1 Cl Cl13 1 0.50917745 0.50917745 0.82729238 1 Cl Cl14 1 0.82729238 0.50917745 0.50917745 1 Cl Cl15 1 0.17270762 0.49082255 0.49082255 1 Cl Cl16 1 0.49082255 0.17270762 0.49082255 1 Cl Cl17 1 0.49082255 0.49082255 0.17270762 1 Cl Cl18 1 0.71960898 0.03606131 0.71960898 1 Cl Cl19 1 0.71960898 0.71960898 0.03606131 1 Cl Cl20 1 0.03606131 0.71960898 0.71960898 1 Cl Cl21 1 0.96393869 0.28039102 0.28039102 1 Cl Cl22 1 0.28039102 0.96393869 0.28039102 1 Cl Cl23 1 0.28039102 0.28039102 0.96393869 1 | -5.17046 | -5.63096 | -1.133426 | 0 | TRUE | -0.2047666 | 4.716291 | 0.6956316 | 4.020659 | 2.005158
mp-8564 | CsK2Sc(PO4)2 | ABC2D2E8 | # generated using pymatgen data_CsK2Sc(PO4)2 _symmetry_space_group_name_H-M 'P 1' _cell_length_a 5.55838422 _cell_length_b 5.55838422 _cell_length_c 8.03265800 _cell_angle_alpha 90.00000000 _cell_angle_beta 90.00000000 _cell_angle_gamma 120.00000260 _symmetry_Int_Tables_number 1 _chemical_formula_structural CsK2Sc(PO4)2 _chemical_formula_sum 'Cs1 K2 Sc1 P2 O8' _cell_volume 214.92504407 _cell_formula_units_Z 1 loop_ _symmetry_equiv_pos_site_id _symmetry_equiv_pos_as_xyz 1 'x, y, z' loop_ _atom_site_type_symbol _atom_site_label _atom_site_symmetry_multiplicity _atom_site_fract_x _atom_site_fract_y _atom_site_fract_z _atom_site_occupancy Cs Cs0 1 0.00000000 0.00000000 0.50000000 1 K K1 1 0.33333300 0.66666700 0.24849800 1 K K2 1 0.66666700 0.33333300 0.75150200 1 Sc Sc3 1 0.00000000 0.00000000 0.00000000 1 P P4 1 0.33333300 0.66666700 0.78262200 1 P P5 1 0.66666700 0.33333300 0.21737800 1 O O6 1 0.36108500 0.18054200 0.15081200 1 O O7 1 0.81945800 0.63891500 0.15081200 1 O O8 1 0.81945800 0.18054200 0.15081200 1 O O9 1 0.63891500 0.81945800 0.84918800 1 O O10 1 0.18054200 0.36108500 0.84918800 1 O O11 1 0.18054200 0.81945800 0.84918800 1 O O12 1 0.66666700 0.33333300 0.40761000 1 O O13 1 0.33333300 0.66666700 0.59239000 1 | -6.830365 | -7.222936 | -2.948023 | 0 | TRUE | -0.02918103 | 11.04796 | 8.070505 | 2.97745067 | 1.725529
mp-1080232 | CsSrI3 | ABC3 | # generated using pymatgen data_CsSrI3 _symmetry_space_group_name_H-M 'P 1' _cell_length_a 8.48757693 _cell_length_b 8.48757693 _cell_length_c 12.32933082 _cell_angle_alpha 90.00000000 _cell_angle_beta 90.00000000 _cell_angle_gamma 146.58169807 _symmetry_Int_Tables_number 1 _chemical_formula_structural CsSrI3 _chemical_formula_sum 'Cs2 Sr2 I6' _cell_volume 489.16953033 _cell_formula_units_Z 2 loop_ _symmetry_equiv_pos_site_id _symmetry_equiv_pos_as_xyz 1 'x, y, z' loop_ _atom_site_type_symbol _atom_site_label _atom_site_symmetry_multiplicity _atom_site_fract_x _atom_site_fract_y _atom_site_fract_z _atom_site_occupancy Cs Cs0 1 0.24847966 0.75152034 0.75000000 1 Cs Cs1 1 0.75152034 0.24847966 0.25000000 1 Sr Sr2 1 0.50000000 0.50000000 0.50000000 1 Sr Sr3 1 0.50000000 0.50000000 -0.00000000 1 I I4 1 0.13259888 0.86740112 0.44914337 1 I I5 1 0.86740112 0.13259888 0.94914337 1 I I6 1 0.13259888 0.86740112 0.05085663 1 I I7 1 0.86740112 0.13259888 0.55085663 1 I I8 1 0.56509870 0.43490130 0.75000000 1 I I9 1 0.43490130 0.56509870 0.25000000 1 | -3.098036342 | -3.325436342 | -1.924437 | 0 | TRUE | -0.02257045 | 7.012999 | 3.789963 | 3.223036 | 1.795281
mp-642648 | KP(HO)2 | ABC2D2 | # generated using pymatgen data_KP(HO)2 _symmetry_space_group_name_H-M 'P 1' _cell_length_a 5.25589023 _cell_length_b 5.25589023 _cell_length_c 7.28888936 _cell_angle_alpha 72.49110790 _cell_angle_beta 72.49110790 _cell_angle_gamma 90.29868343 _symmetry_Int_Tables_number 1 _chemical_formula_structural KP(HO)2 _chemical_formula_sum 'K2 P2 H4 O4' _cell_volume 182.10899956 _cell_formula_units_Z 2 loop_ _symmetry_equiv_pos_site_id _symmetry_equiv_pos_as_xyz 1 'x, y, z' loop_ _atom_site_type_symbol _atom_site_label _atom_site_symmetry_multiplicity _atom_site_fract_x _atom_site_fract_y _atom_site_fract_z _atom_site_occupancy K K0 1 0.64302200 0.35697800 0.25000000 1 K K1 1 0.35697800 0.64302200 0.75000000 1 P P2 1 0.18219500 0.81780500 0.25000000 1 P P3 1 0.81780500 0.18219500 0.75000000 1 H H4 1 0.18907800 0.06947000 0.10084200 1 H H5 1 0.93053000 0.81092200 0.39915800 1 H H6 1 0.81092200 0.93053000 0.89915800 1 H H7 1 0.06947000 0.18907800 0.60084200 1 O O8 1 0.16728200 0.59426300 0.16002100 1 O O9 1 0.40573700 0.83271800 0.33997900 1 O O10 1 0.83271800 0.40573700 0.83997900 1 O O11 1 0.59426300 0.16728200 0.66002100 1 | -5.205679 | -5.494346 | -1.627257 | 0 | TRUE | -0.02934903 | 4.91474862 | 2.633418 | 2.28133 | 1.510407
mp-23582 | KLi6BiO6 | ABC6D6 | # generated using pymatgen data_KLi6BiO6 _symmetry_space_group_name_H-M 'P 1' _cell_length_a 5.52959372 _cell_length_b 5.52959372 _cell_length_c 5.52959442 _cell_angle_alpha 101.57625871 _cell_angle_beta 101.57625871 _cell_angle_gamma 101.57625835 _symmetry_Int_Tables_number 1 _chemical_formula_structural KLi6BiO6 _chemical_formula_sum 'K1 Li6 Bi1 O6' _cell_volume 157.06983090 _cell_formula_units_Z 1 loop_ _symmetry_equiv_pos_site_id _symmetry_equiv_pos_as_xyz 1 'x, y, z' loop_ _atom_site_type_symbol _atom_site_label _atom_site_symmetry_multiplicity _atom_site_fract_x _atom_site_fract_y _atom_site_fract_z _atom_site_occupancy K K0 1 0.50000000 0.50000000 0.50000000 1 Li Li1 1 0.65646200 0.00000000 0.34353800 1 Li Li2 1 0.00000000 0.34353800 0.65646200 1 Li Li3 1 0.65646200 0.34353800 0.00000000 1 Li Li4 1 0.00000000 0.65646200 0.34353800 1 Li Li5 1 0.34353800 0.00000000 0.65646200 1 Li Li6 1 0.34353800 0.65646200 0.00000000 1 Bi Bi7 1 0.00000000 0.00000000 0.00000000 1 O O8 1 0.09139500 0.71991100 0.71991100 1 O O9 1 0.71991100 0.09139500 0.71991100 1 O O10 1 0.28008900 0.28008900 0.90860500 1 O O11 1 0.90860500 0.28008900 0.28008900 1 O O12 1 0.28008900 0.90860500 0.28008900 1 O O13 1 0.71991100 0.71991100 0.09139500 1 | -4.98811013 | -5.282539 | -1.990785 | 0 | TRUE | -0.05787109 | 10.62920698 | 6.79121132 | 3.83799566 | 1.95908
mp-1205533 | TlSnI3 | ABC3 | # generated using pymatgen data_TlSnI3 _symmetry_space_group_name_H-M 'P 1' _cell_length_a 7.89011257 _cell_length_b 7.89011257 _cell_length_c 11.79080057 _cell_angle_alpha 90.00000000 _cell_angle_beta 90.00000000 _cell_angle_gamma 146.02557234 _symmetry_Int_Tables_number 1 _chemical_formula_structural TlSnI3 _chemical_formula_sum 'Tl2 Sn2 I6' _cell_volume 410.18883389 _cell_formula_units_Z 2 loop_ _symmetry_equiv_pos_site_id _symmetry_equiv_pos_as_xyz 1 'x, y, z' loop_ _atom_site_type_symbol _atom_site_label _atom_site_symmetry_multiplicity _atom_site_fract_x _atom_site_fract_y _atom_site_fract_z _atom_site_occupancy Tl Tl0 1 0.24843515 0.75156485 0.25000000 1 Tl Tl1 1 0.75156485 0.24843515 0.75000000 1 Sn Sn2 1 -0.00000000 0.00000000 0.00000000 1 Sn Sn3 1 -0.00000000 0.00000000 0.50000000 1 I I4 1 0.63958790 0.36041210 0.05707902 1 I I5 1 0.36041210 0.63958790 0.94292098 1 I I6 1 0.36041210 0.63958790 0.55707902 1 I I7 1 0.63958790 0.36041210 0.44292098 1 I I8 1 0.92216414 0.07783586 0.25000000 1 I I9 1 0.07783586 0.92216414 0.75000000 1 | -2.768675997 | -2.996075997 | -0.8376132 | 0 | TRUE | -0.0121519 | 49.00983 | 42.16551 | 6.84432265 | 2.616166
mp-871 | FeSi | AB | # generated using pymatgen data_FeSi _symmetry_space_group_name_H-M 'P 1' _cell_length_a 4.40220979 _cell_length_b 4.40220979 _cell_length_c 4.40220979 _cell_angle_alpha 90.00000000 _cell_angle_beta 90.00000000 _cell_angle_gamma 90.00000000 _symmetry_Int_Tables_number 1 _chemical_formula_structural FeSi _chemical_formula_sum 'Fe4 Si4' _cell_volume 85.31240907 _cell_formula_units_Z 4 loop_ _symmetry_equiv_pos_site_id _symmetry_equiv_pos_as_xyz 1 'x, y, z' loop_ _atom_site_type_symbol _atom_site_label _atom_site_symmetry_multiplicity _atom_site_fract_x _atom_site_fract_y _atom_site_fract_z _atom_site_occupancy Fe Fe0 1 0.86308769 0.63691231 0.36308769 1 Fe Fe1 1 0.63691231 0.36308769 0.86308769 1 Fe Fe2 1 0.36308769 0.86308769 0.63691231 1 Fe Fe3 1 0.13691231 0.13691231 0.13691231 1 Si Si4 1 0.15869827 0.34130173 0.65869827 1 Si Si5 1 0.34130173 0.65869827 0.15869827 1 Si Si6 1 0.65869827 0.15869827 0.34130173 1 Si Si7 1 0.84130173 0.84130173 0.84130173 1 | -7.459149 | -7.423649 | -0.4759794 | 0 | TRUE | -0.1169708 | 113.7922 | 21.63447138 | 92.15770659 | 9.599881
mp-17771 | NaMg4(AsO4)3 | AB3C4D12 | # generated using pymatgen data_NaMg4(AsO4)3 _symmetry_space_group_name_H-M 'P 1' _cell_length_a 10.90760956 _cell_length_b 10.90760956 _cell_length_c 10.90760956 _cell_angle_alpha 143.08880523 _cell_angle_beta 143.08880523 _cell_angle_gamma 53.19205269 _symmetry_Int_Tables_number 1 _chemical_formula_structural NaMg4(AsO4)3 _chemical_formula_sum 'Na2 Mg8 As6 O24' _cell_volume 465.17330100 _cell_formula_units_Z 2 loop_ _symmetry_equiv_pos_site_id _symmetry_equiv_pos_as_xyz 1 'x, y, z' loop_ _atom_site_type_symbol _atom_site_label _atom_site_symmetry_multiplicity _atom_site_fract_x _atom_site_fract_y _atom_site_fract_z _atom_site_occupancy Na Na0 1 0.25000000 0.75000000 0.50000000 1 Na Na1 1 0.50000000 0.50000000 0.00000000 1 Mg Mg2 1 0.37500000 0.88191000 0.00691000 1 Mg Mg3 1 0.11809000 0.12500000 0.49309000 1 Mg Mg4 1 0.63191000 0.62500000 0.50691000 1 Mg Mg5 1 0.87500000 0.36809000 0.99309000 1 Mg Mg6 1 0.77003300 0.77003300 0.00000000 1 Mg Mg7 1 0.22996700 0.22996700 0.00000000 1 Mg Mg8 1 0.97996700 0.47996700 0.50000000 1 Mg Mg9 1 0.52003300 0.02003300 0.50000000 1 As As10 1 0.37500000 0.46883800 0.59383800 1 As As11 1 0.53116200 0.12500000 0.90616200 1 As As12 1 0.21883800 0.62500000 0.09383800 1 As As13 1 0.87500000 0.78116200 0.40616200 1 As As14 1 0.75000000 0.25000000 0.50000000 1 As As15 1 0.00000000 0.00000000 0.00000000 1 O O16 1 0.73463100 0.50174900 0.64836600 1 O O17 1 0.85338300 0.08626400 0.35163400 1 O O18 1 0.25174900 0.98463100 0.14836600 1 O O19 1 0.91373600 0.26536900 0.76711800 1 O O20 1 0.49825100 0.14661700 0.23288200 1 O O21 1 0.01536900 0.16373600 0.26711800 1 O O22 1 0.89661700 0.74825100 0.73288200 1 O O23 1 0.83626400 0.10338300 0.85163400 1 O O24 1 0.07119500 0.80317300 0.17740200 1 O O25 1 0.62577200 0.89379300 0.82259800 1 O O26 1 0.55317300 0.32119500 0.67740200 1 O O27 1 0.10620700 0.92880500 0.73197900 1 O O28 1 0.19682700 0.37422800 0.26802100 1 O O29 1 0.67880500 0.35620700 0.23197900 1 O O30 1 0.12422800 0.44682700 0.76802100 1 O O31 1 0.64379300 0.87577200 0.32259800 1 O O32 1 0.85633600 0.55146600 0.28853100 1 O O33 1 0.44853400 0.73706500 0.30487000 1 O O34 1 0.43219500 0.14366400 0.69513000 1 O O35 1 0.48706500 0.69853400 0.80487000 1 O O36 1 0.89366400 0.68219500 0.19513000 1 O O37 1 0.26293500 0.56780500 0.71146900 1 O O38 1 0.30146600 0.10633600 0.78853100 1 O O39 1 0.31780500 0.51293500 0.21146900 1 | -6.060573979 | -6.472773979 | -2.419711 | 0 | TRUE | -0.0156967 | 8.263434 | 5.144379 | 3.119055 | 1.766085
mp-1219568 | RbCNO | ABCD | # generated using pymatgen data_RbCNO _symmetry_space_group_name_H-M 'P 1' _cell_length_a 5.88685253 _cell_length_b 5.88685253 _cell_length_c 5.88685253 _cell_angle_alpha 114.30929903 _cell_angle_beta 114.00932290 _cell_angle_gamma 100.45437186 _symmetry_Int_Tables_number 1 _chemical_formula_structural RbCNO _chemical_formula_sum 'Rb2 C2 N2 O2' _cell_volume 154.19458617 _cell_formula_units_Z 2 loop_ _symmetry_equiv_pos_site_id _symmetry_equiv_pos_as_xyz 1 'x, y, z' loop_ _atom_site_type_symbol _atom_site_label _atom_site_symmetry_multiplicity _atom_site_fract_x _atom_site_fract_y _atom_site_fract_z _atom_site_occupancy Rb Rb0 1 0.24804300 0.00000000 0.24804300 1 Rb Rb1 1 0.74804300 0.50000000 0.24804300 1 C C2 1 0.00138500 0.24774200 0.74912700 1 C C3 1 0.50138500 0.75225800 0.75364300 1 N N4 1 0.13471200 0.11642500 0.75113700 1 N N5 1 0.63471300 0.88357500 0.01828800 1 O O6 1 0.86585900 0.38473500 0.75059400 1 O O7 1 0.36585900 0.61526500 0.48112500 1 | -6.848173 | -7.110173 | -1.237077 | 0 | TRUE | -0.003483706 | 5.96025104 | 3.67364303 | 2.28660801 | 1.512153
mp-28123 | H7NF4 | AB4C7 | # generated using pymatgen data_H7NF4 _symmetry_space_group_name_H-M 'P 1' _cell_length_a 5.91167222 _cell_length_b 5.91167222 _cell_length_c 5.91167175 _cell_angle_alpha 80.00984237 _cell_angle_beta 80.00984237 _cell_angle_gamma 80.00985133 _symmetry_Int_Tables_number 1 _chemical_formula_structural H7NF4 _chemical_formula_sum 'H14 N2 F8' _cell_volume 198.18096231 _cell_formula_units_Z 2 loop_ _symmetry_equiv_pos_site_id _symmetry_equiv_pos_as_xyz 1 'x, y, z' loop_ _atom_site_type_symbol _atom_site_label _atom_site_symmetry_multiplicity _atom_site_fract_x _atom_site_fract_y _atom_site_fract_z _atom_site_occupancy H H0 1 0.58381301 0.58381301 0.58381301 1 H H1 1 0.08381301 0.08381301 0.08381301 1 H H2 1 0.48309759 0.59137251 0.33613714 1 H H3 1 0.33613714 0.48309759 0.59137251 1 H H4 1 0.59137251 0.33613714 0.48309759 1 H H5 1 0.98309759 0.83613714 0.09137251 1 H H6 1 0.09137251 0.98309759 0.83613714 1 H H7 1 0.83613714 0.09137251 0.98309759 1 H H8 1 0.75620350 0.93526020 0.56522300 1 H H9 1 0.56522300 0.75620350 0.93526020 1 H H10 1 0.06522300 0.43526020 0.25620350 1 H H11 1 0.43526020 0.25620350 0.06522300 1 H H12 1 0.25620350 0.06522300 0.43526020 1 H H13 1 0.93526020 0.56522300 0.75620350 1 N N14 1 0.49769062 0.49769062 0.49769062 1 N N15 1 -0.00230938 -0.00230938 -0.00230938 1 F F16 1 0.76945712 0.06918589 0.44134200 1 F F17 1 0.44134200 0.76945712 0.06918589 1 F F18 1 0.06918589 0.44134200 0.76945712 1 F F19 1 0.26945712 0.94134200 0.56918589 1 F F20 1 0.56918589 0.26945712 0.94134200 1 F F21 1 0.94134200 0.56918589 0.26945712 1 F F22 1 0.74171841 0.74171841 0.74171841 1 F F23 1 0.24171841 0.24171841 0.24171841 1 | -4.594146 | -4.778229 | -1.467271 | 0 | TRUE | -0.003970696 | 4.778693 | 2.961931 | 1.816762 | 1.347873
mp-14088 | Rb2PdF6 | AB2C6 | # generated using pymatgen data_Rb2PdF6 _symmetry_space_group_name_H-M 'P 1' _cell_length_a 6.00167543 _cell_length_b 6.00167656 _cell_length_c 6.00167594 _cell_angle_alpha 59.99999790 _cell_angle_beta 59.99999167 _cell_angle_gamma 60.00000065 _symmetry_Int_Tables_number 1 _chemical_formula_structural Rb2PdF6 _chemical_formula_sum 'Rb2 Pd1 F6' _cell_volume 152.86307935 _cell_formula_units_Z 1 loop_ _symmetry_equiv_pos_site_id _symmetry_equiv_pos_as_xyz 1 'x, y, z' loop_ _atom_site_type_symbol _atom_site_label _atom_site_symmetry_multiplicity _atom_site_fract_x _atom_site_fract_y _atom_site_fract_z _atom_site_occupancy Rb Rb0 1 0.25000000 0.25000000 0.25000000 1 Rb Rb1 1 0.75000000 0.75000000 0.75000000 1 Pd Pd2 1 0.00000000 -0.00000000 0.00000000 1 F F3 1 0.22650192 0.77349808 0.77349808 1 F F4 1 0.22650192 0.77349808 0.22650192 1 F F5 1 0.77349808 0.22650192 0.77349808 1 F F6 1 0.77349808 0.22650192 0.22650192 1 F F7 1 0.77349808 0.77349808 0.22650192 1 F F8 1 0.22650192 0.22650192 0.77349808 1 | -4.162746 | -4.470746 | -2.402988 | 0 | TRUE | -0.2926839 | 6.00407 | 3.749584 | 2.254487 | 1.501495
mp-16183 | Tl2B2Se7 | A2B2C7 | # generated using pymatgen data_Tl2B2Se7 _symmetry_space_group_name_H-M 'P 1' _cell_length_a 8.56012515 _cell_length_b 8.56012515 _cell_length_c 12.17243934 _cell_angle_alpha 62.62030705 _cell_angle_beta 62.62030705 _cell_angle_gamma 49.93493692 _symmetry_Int_Tables_number 1 _chemical_formula_structural Tl2B2Se7 _chemical_formula_sum 'Tl4 B4 Se14' _cell_volume 588.26197536 _cell_formula_units_Z 2 loop_ _symmetry_equiv_pos_site_id _symmetry_equiv_pos_as_xyz 1 'x, y, z' loop_ _atom_site_type_symbol _atom_site_label _atom_site_symmetry_multiplicity _atom_site_fract_x _atom_site_fract_y _atom_site_fract_z _atom_site_occupancy Tl Tl0 1 0.11430373 0.67681479 0.53074031 1 Tl Tl1 1 0.32318521 0.88569627 0.96925969 1 Tl Tl2 1 0.88569627 0.32318521 0.46925969 1 Tl Tl3 1 0.67681479 0.11430373 0.03074031 1 B B4 1 0.60461998 0.16283581 0.34962626 1 B B5 1 0.83716419 0.39538002 0.15037374 1 B B6 1 0.39538002 0.83716419 0.65037374 1 B B7 1 0.16283581 0.60461998 0.84962626 1 Se Se8 1 0.17661091 0.56321490 0.02475987 1 Se Se9 1 0.43678510 0.82338909 0.47524013 1 Se Se10 1 0.82338909 0.43678510 0.97524013 1 Se Se11 1 0.56321490 0.17661091 0.52475987 1 Se Se12 1 0.15085002 0.38692406 0.83102160 1 Se Se13 1 0.61307594 0.84914998 0.66897840 1 Se Se14 1 0.84914998 0.61307594 0.16897840 1 Se Se15 1 0.38692406 0.15085002 0.33102160 1 Se Se16 1 0.93596884 0.89740107 0.77117869 1 Se Se17 1 0.10259893 0.06403116 0.72882131 1 Se Se18 1 0.06403116 0.10259893 0.22882131 1 Se Se19 1 0.89740107 0.93596884 0.27117869 1 Se Se20 1 0.46270789 0.53729211 0.75000000 1 Se Se21 1 0.53729211 0.46270789 0.25000000 1 | -4.099173 | -4.399537 | -0.5308594 | 0 | TRUE | -0.06299674 | 15.28174 | 8.0853156 | 7.196428 | 2.682616
mp-3647 | LiGaS2 | ABC2 | # generated using pymatgen data_LiGaS2 _symmetry_space_group_name_H-M 'P 1' _cell_length_a 6.24043536 _cell_length_b 6.53051520 _cell_length_c 7.84854004 _cell_angle_alpha 90.00000000 _cell_angle_beta 90.00000000 _cell_angle_gamma 90.00000000 _symmetry_Int_Tables_number 1 _chemical_formula_structural LiGaS2 _chemical_formula_sum 'Li4 Ga4 S8' _cell_volume 319.85357696 _cell_formula_units_Z 4 loop_ _symmetry_equiv_pos_site_id _symmetry_equiv_pos_as_xyz 1 'x, y, z' loop_ _atom_site_type_symbol _atom_site_label _atom_site_symmetry_multiplicity _atom_site_fract_x _atom_site_fract_y _atom_site_fract_z _atom_site_occupancy Li Li0 1 0.61892797 0.58604841 0.12269012 1 Li Li1 1 0.11892797 0.91395159 0.62269012 1 Li Li2 1 0.61892797 0.08604841 0.37730988 1 Li Li3 1 0.11892797 0.41395159 0.87730988 1 Ga Ga4 1 0.62179999 0.57380116 0.62588611 1 Ga Ga5 1 0.12179999 0.42619884 0.37411389 1 Ga Ga6 1 0.12179999 0.92619884 0.12588611 1 Ga Ga7 1 0.62179999 0.07380116 0.87411389 1 S S8 1 0.98840969 0.06687710 0.88312394 1 S S9 1 0.98840969 0.56687710 0.61687606 1 S S10 1 0.48840969 0.93312290 0.11687606 1 S S11 1 0.48840969 0.43312290 0.38312394 1 S S12 1 0.50707135 0.90609824 0.63567772 1 S S13 1 0.00707135 0.09390176 0.36432228 1 S S14 1 0.00707135 0.59390176 0.13567772 1 S S15 1 0.50707135 0.40609824 0.86432228 1 | -4.328329 | -4.579829 | -1.277349 | 0 | TRUE | -0.1107616 | 7.820224 | 2.974325 | 4.845899 | 2.20134
mp-1111665 | K2LiRhF6 | ABC2D6 | # generated using pymatgen data_K2LiRhF6 _symmetry_space_group_name_H-M 'P 1' _cell_length_a 5.80047047 _cell_length_b 5.80047047 _cell_length_c 5.80047047 _cell_angle_alpha 60.00000000 _cell_angle_beta 60.00000000 _cell_angle_gamma 60.00000000 _symmetry_Int_Tables_number 1 _chemical_formula_structural K2LiRhF6 _chemical_formula_sum 'K2 Li1 Rh1 F6' _cell_volume 137.99859398 _cell_formula_units_Z 1 loop_ _symmetry_equiv_pos_site_id _symmetry_equiv_pos_as_xyz 1 'x, y, z' loop_ _atom_site_type_symbol _atom_site_label _atom_site_symmetry_multiplicity _atom_site_fract_x _atom_site_fract_y _atom_site_fract_z _atom_site_occupancy K K0 1 0.75000000 0.75000000 0.75000000 1 K K1 1 0.25000000 0.25000000 0.25000000 1 Li Li2 1 0.50000000 0.50000000 0.50000000 1 Rh Rh3 1 0.00000000 0.00000000 0.00000000 1 F F4 1 0.75403400 0.24596600 0.24596600 1 F F5 1 0.24596600 0.24596600 0.75403400 1 F F6 1 0.24596600 0.75403400 0.75403400 1 F F7 1 0.24596600 0.75403400 0.24596600 1 F F8 1 0.75403400 0.24596600 0.75403400 1 F F9 1 0.75403400 0.75403400 0.24596600 1 | -4.687762658 | -4.964962658 | -2.668672 | 0 | TRUE | -0.04639721 | 8.72056127 | 6.25787 | 2.462692 | 1.569297
mp-1079583 | Rb2NaAlF6 | ABC2D6 | # generated using pymatgen data_Rb2NaAlF6 _symmetry_space_group_name_H-M 'P 1' _cell_length_a 5.97454177 _cell_length_b 5.97454177 _cell_length_c 5.97454177 _cell_angle_alpha 60.00000000 _cell_angle_beta 60.00000000 _cell_angle_gamma 60.00000000 _symmetry_Int_Tables_number 1 _chemical_formula_structural Rb2NaAlF6 _chemical_formula_sum 'Rb2 Na1 Al1 F6' _cell_volume 150.79912010 _cell_formula_units_Z 1 loop_ _symmetry_equiv_pos_site_id _symmetry_equiv_pos_as_xyz 1 'x, y, z' loop_ _atom_site_type_symbol _atom_site_label _atom_site_symmetry_multiplicity _atom_site_fract_x _atom_site_fract_y _atom_site_fract_z _atom_site_occupancy Rb Rb0 1 0.25000000 0.25000000 0.25000000 1 Rb Rb1 1 0.75000000 0.75000000 0.75000000 1 Na Na2 1 0.50000000 0.50000000 0.50000000 1 Al Al3 1 0.00000000 0.00000000 0.00000000 1 F F4 1 0.78109700 0.78109700 0.21890300 1 F F5 1 0.21890300 0.78109700 0.78109700 1 F F6 1 0.21890300 0.21890300 0.78109700 1 F F7 1 0.78109700 0.21890300 0.78109700 1 F F8 1 0.21890300 0.78109700 0.21890300 1 F F9 1 0.78109700 0.21890300 0.21890300 1 | -5.006486186 | -5.283686186 | -3.433882 | 0 | TRUE | -0.03755811 | 6.45912265 | 4.39516755 | 2.0639551 | 1.436647
mp-24292 | Sr2H6Ru | AB2C6 | # generated using pymatgen data_Sr2H6Ru _symmetry_space_group_name_H-M 'P 1' _cell_length_a 5.37382454 _cell_length_b 5.37382454 _cell_length_c 5.37382454 _cell_angle_alpha 60.00000000 _cell_angle_beta 60.00000000 _cell_angle_gamma 60.00000000 _symmetry_Int_Tables_number 1 _chemical_formula_structural Sr2H6Ru _chemical_formula_sum 'Sr2 H6 Ru1' _cell_volume 109.73254399 _cell_formula_units_Z 1 loop_ _symmetry_equiv_pos_site_id _symmetry_equiv_pos_as_xyz 1 'x, y, z' loop_ _atom_site_type_symbol _atom_site_label _atom_site_symmetry_multiplicity _atom_site_fract_x _atom_site_fract_y _atom_site_fract_z _atom_site_occupancy Sr Sr0 1 0.75000000 0.75000000 0.75000000 1 Sr Sr1 1 0.25000000 0.25000000 0.25000000 1 H H2 1 0.22592189 0.77407811 0.77407811 1 H H3 1 0.22592189 0.22592189 0.77407811 1 H H4 1 0.22592189 0.77407811 0.22592189 1 H H5 1 0.77407811 0.22592189 0.22592189 1 H H6 1 0.77407811 0.77407811 0.22592189 1 H H7 1 0.77407811 0.22592189 0.77407811 1 Ru Ru8 1 0.00000000 -0.00000000 -0.00000000 1 | -4.250875 | -4.370208 | -0.7024585 | 0 | TRUE | -0.2673716 | 10.95132469 | 6.66514904 | 4.28617565 | 2.070308
mp-7594 | CsLiF2 | ABC2 | # generated using pymatgen data_CsLiF2 _symmetry_space_group_name_H-M 'P 1' _cell_length_a 5.98429726 _cell_length_b 6.53698572 _cell_length_c 8.09453345 _cell_angle_alpha 88.21946554 _cell_angle_beta 86.10767709 _cell_angle_gamma 62.75951452 _symmetry_Int_Tables_number 1 _chemical_formula_structural CsLiF2 _chemical_formula_sum 'Cs4 Li4 F8' _cell_volume 280.88392147 _cell_formula_units_Z 4 loop_ _symmetry_equiv_pos_site_id _symmetry_equiv_pos_as_xyz 1 'x, y, z' loop_ _atom_site_type_symbol _atom_site_label _atom_site_symmetry_multiplicity _atom_site_fract_x _atom_site_fract_y _atom_site_fract_z _atom_site_occupancy Cs Cs0 1 0.32979239 0.81681463 0.56887980 1 Cs Cs1 1 0.85339199 0.81681463 0.93112020 1 Cs Cs2 1 0.67020761 0.18318537 0.43112020 1 Cs Cs3 1 0.14660801 0.18318537 0.06887980 1 Li Li4 1 0.44618686 0.59979488 0.13840587 1 Li Li5 1 0.55381314 0.40020512 0.86159413 1 Li Li6 1 0.04598274 0.40020512 0.63840587 1 Li Li7 1 0.95401726 0.59979488 0.36159413 1 F F8 1 0.13390225 0.73219551 0.25000000 1 F F9 1 0.32087300 0.35825601 0.75000000 1 F F10 1 0.86609775 0.26780449 0.75000000 1 F F11 1 0.67912700 0.64174399 0.25000000 1 F F12 1 0.13094807 0.28931625 0.42282652 1 F F13 1 0.57973568 0.28931625 0.07717348 1 F F14 1 0.86905193 0.71068375 0.57717348 1 F F15 1 0.42026432 0.71068375 0.92282652 1 | -4.435147 | -4.666147 | -3.009326 | 0 | TRUE | -0.005062011 | 9.756506 | 7.538734 | 2.217771 | 1.489218
mp-1400906 | CoO2 | AB2 | # generated using pymatgen data_CoO2 _symmetry_space_group_name_H-M 'P 1' _cell_length_a 2.81921251 _cell_length_b 6.80067772 _cell_length_c 6.79048812 _cell_angle_alpha 87.73389245 _cell_angle_beta 78.01591920 _cell_angle_gamma 78.03638530 _symmetry_Int_Tables_number 1 _chemical_formula_structural CoO2 _chemical_formula_sum 'Co4 O8' _cell_volume 124.58651702 _cell_formula_units_Z 4 loop_ _symmetry_equiv_pos_site_id _symmetry_equiv_pos_as_xyz 1 'x, y, z' loop_ _atom_site_type_symbol _atom_site_label _atom_site_symmetry_multiplicity _atom_site_fract_x _atom_site_fract_y _atom_site_fract_z _atom_site_occupancy Co Co0 1 0.65310060 0.18249009 0.51650157 1 Co Co1 1 0.16881834 0.48356056 0.18347231 1 Co Co2 1 0.83474304 0.51683720 0.81867934 1 Co Co3 1 0.35096374 0.81785301 0.48563670 1 O O4 1 0.83976785 0.70450283 0.62116451 1 O O5 1 0.45973854 0.38215957 0.70334295 1 O O6 1 0.54387922 0.61820795 0.29880106 1 O O7 1 0.16415146 0.29582786 0.38094278 1 O O8 1 0.15635734 0.04834121 0.64422777 1 O O9 1 0.80025603 0.35690146 0.04734071 1 O O10 1 0.84774434 0.95198344 0.35791759 1 O O11 1 0.20333251 0.64351082 0.95478772 1 | -5.744879 | -6.748879 | -1.081647 | 0 | TRUE | -0.069119 | 17.56933 | 3.565582 | 14.00375 | 3.742158
mp-1167 | CF4 | AB4 | # generated using pymatgen data_CF4 _symmetry_space_group_name_H-M 'P 1' _cell_length_a 4.18288050 _cell_length_b 4.62865868 _cell_length_c 7.41363347 _cell_angle_alpha 82.59704763 _cell_angle_beta 73.61399244 _cell_angle_gamma 63.13784180 _symmetry_Int_Tables_number 1 _chemical_formula_structural CF4 _chemical_formula_sum 'C2 F8' _cell_volume 122.84706961 _cell_formula_units_Z 2 loop_ _symmetry_equiv_pos_site_id _symmetry_equiv_pos_as_xyz 1 'x, y, z' loop_ _atom_site_type_symbol _atom_site_label _atom_site_symmetry_multiplicity _atom_site_fract_x _atom_site_fract_y _atom_site_fract_z _atom_site_occupancy C C0 1 0.93013234 0.25000000 0.25000000 1 C C1 1 0.06986766 0.75000000 0.75000000 1 F F2 1 0.96550295 0.50231205 0.29428399 1 F F3 1 0.26209999 -0.00231205 0.20571601 1 F F4 1 0.03449705 0.49768795 0.70571601 1 F F5 1 0.73790001 0.00231205 0.79428399 1 F F6 1 0.28914027 0.82661388 0.60347829 1 F F7 1 0.21923245 0.67338612 0.89652171 1 F F8 1 0.71085973 0.17338612 0.39652171 1 F F9 1 0.78076755 0.32661388 0.10347829 1 | -5.188190706 | -5.557790706 | -2.182874 | 0 | TRUE | -2.182874 | 1.927902 | 0.295955 | 1.631947 | 1.277477
mp-559864 | InSb2S4Br | ABC2D4 | # generated using pymatgen data_InSb2S4Br _symmetry_space_group_name_H-M 'P 1' _cell_length_a 10.51330211 _cell_length_b 10.51330211 _cell_length_c 12.13897642 _cell_angle_alpha 60.23162314 _cell_angle_beta 60.23162314 _cell_angle_gamma 21.44915061 _symmetry_Int_Tables_number 1 _chemical_formula_structural InSb2S4Br _chemical_formula_sum 'In2 Sb4 S8 Br2' _cell_volume 423.38184550 _cell_formula_units_Z 2 loop_ _symmetry_equiv_pos_site_id _symmetry_equiv_pos_as_xyz 1 'x, y, z' loop_ _atom_site_type_symbol _atom_site_label _atom_site_symmetry_multiplicity _atom_site_fract_x _atom_site_fract_y _atom_site_fract_z _atom_site_occupancy In In0 1 0.33617900 0.33617900 0.43360200 1 In In1 1 0.66382100 0.66382100 0.56639800 1 Sb Sb2 1 0.70658900 0.70658900 0.90594500 1 Sb Sb3 1 0.04823400 0.04823400 0.21553600 1 Sb Sb4 1 0.95176600 0.95176600 0.78446400 1 Sb Sb5 1 0.29341100 0.29341100 0.09405500 1 S S6 1 0.31926500 0.31926500 0.86990200 1 S S7 1 0.89609400 0.89609400 0.02267900 1 S S8 1 0.78829700 0.78829700 0.35053200 1 S S9 1 0.46557000 0.46557000 0.21427300 1 S S10 1 0.21170300 0.21170300 0.64946800 1 S S11 1 0.53443000 0.53443000 0.78572700 1 S S12 1 0.68073500 0.68073500 0.13009800 1 S S13 1 0.10390600 0.10390600 0.97732100 1 Br Br14 1 0.10235700 0.10235700 0.47282600 1 Br Br15 1 0.89764300 0.89764300 0.52717400 1 | -4.066904745 | -4.385154745 | -0.7465905 | 0 | TRUE | -0.00288973 | 50.33281 | 30.87062 | 19.46219056 | 4.411597
mp-27138 | K2PdBr4 | AB2C4 | # generated using pymatgen data_K2PdBr4 _symmetry_space_group_name_H-M 'P 1' _cell_length_a 4.33208369 _cell_length_b 7.43238468 _cell_length_c 7.43238468 _cell_angle_alpha 90.00000000 _cell_angle_beta 90.00000000 _cell_angle_gamma 90.00000000 _symmetry_Int_Tables_number 1 _chemical_formula_structural K2PdBr4 _chemical_formula_sum 'K2 Pd1 Br4' _cell_volume 239.30578474 _cell_formula_units_Z 1 loop_ _symmetry_equiv_pos_site_id _symmetry_equiv_pos_as_xyz 1 'x, y, z' loop_ _atom_site_type_symbol _atom_site_label _atom_site_symmetry_multiplicity _atom_site_fract_x _atom_site_fract_y _atom_site_fract_z _atom_site_occupancy K K0 1 0.50000000 -0.00000000 0.50000000 1 K K1 1 0.50000000 0.50000000 -0.00000000 1 Pd Pd2 1 -0.00000000 -0.00000000 -0.00000000 1 Br Br3 1 -0.00000000 0.76603272 0.76603272 1 Br Br4 1 0.00000000 0.23396728 0.23396728 1 Br Br5 1 0.00000000 0.76603272 0.23396728 1 Br Br6 1 -0.00000000 0.23396728 0.76603272 1 | -3.176873 | -3.482016 | -1.537331628 | 0 | TRUE | -0.03237489 | 17.69344 | 13.90848 | 3.784969 | 1.9455
mp-755401 | Na3CuO2 | AB2C3 | # generated using pymatgen data_Na3CuO2 _symmetry_space_group_name_H-M 'P 1' _cell_length_a 9.36361486 _cell_length_b 9.36361486 _cell_length_c 4.53007791 _cell_angle_alpha 90.00000000 _cell_angle_beta 90.00000000 _cell_angle_gamma 90.00000000 _symmetry_Int_Tables_number 1 _chemical_formula_structural Na3CuO2 _chemical_formula_sum 'Na12 Cu4 O8' _cell_volume 397.18492404 _cell_formula_units_Z 4 loop_ _symmetry_equiv_pos_site_id _symmetry_equiv_pos_as_xyz 1 'x, y, z' loop_ _atom_site_type_symbol _atom_site_label _atom_site_symmetry_multiplicity _atom_site_fract_x _atom_site_fract_y _atom_site_fract_z _atom_site_occupancy Na Na0 1 0.65262626 0.97830025 0.50000000 1 Na Na1 1 0.52169975 0.15262626 -0.00000000 1 Na Na2 1 0.85285659 0.14714341 -0.00000000 1 Na Na3 1 0.35285659 0.35285659 0.50000000 1 Na Na4 1 0.02169975 0.34737374 0.50000000 1 Na Na5 1 0.15262626 0.52169975 0.00000000 1 Na Na6 1 0.84737374 0.47830025 -0.00000000 1 Na Na7 1 0.97830025 0.65262626 0.50000000 1 Na Na8 1 0.64714341 0.64714341 0.50000000 1 Na Na9 1 0.14714341 0.85285659 -0.00000000 1 Na Na10 1 0.47830025 0.84737374 0.00000000 1 Na Na11 1 0.34737374 0.02169975 0.50000000 1 Cu Cu12 1 0.17171951 0.17171951 0.00000000 1 Cu Cu13 1 0.67171951 0.32828049 0.50000000 1 Cu Cu14 1 0.32828049 0.67171951 0.50000000 1 Cu Cu15 1 0.82828049 0.82828049 -0.00000000 1 O O16 1 0.30332406 0.03323773 -0.00000000 1 O O17 1 0.53323773 0.19667594 0.50000000 1 O O18 1 0.03323773 0.30332406 -0.00000000 1 O O19 1 0.80332406 0.46676227 0.50000000 1 O O20 1 0.19667594 0.53323773 0.50000000 1 O O21 1 0.96676227 0.69667594 -0.00000000 1 O O22 1 0.46676227 0.80332406 0.50000000 1 O O23 1 0.69667594 0.96676227 -0.00000000 1 | -4.125305 | -4.354305 | -1.360945 | 0 | TRUE | -0.02502419 | 7.585103 | 4.21843777 | 3.366665 | 1.834847
mp-1106227 | Sr3(GaP2)2 | A2B3C4 | # generated using pymatgen data_Sr3(GaP2)2 _symmetry_space_group_name_H-M 'P 1' _cell_length_a 8.35469161 _cell_length_b 8.35469161 _cell_length_c 6.66012932 _cell_angle_alpha 89.68277608 _cell_angle_beta 89.68277608 _cell_angle_gamma 75.44201864 _symmetry_Int_Tables_number 1 _chemical_formula_structural Sr3(GaP2)2 _chemical_formula_sum 'Sr6 Ga4 P8' _cell_volume 449.94617475 _cell_formula_units_Z 2 loop_ _symmetry_equiv_pos_site_id _symmetry_equiv_pos_as_xyz 1 'x, y, z' loop_ _atom_site_type_symbol _atom_site_label _atom_site_symmetry_multiplicity _atom_site_fract_x _atom_site_fract_y _atom_site_fract_z _atom_site_occupancy Sr Sr0 1 0.00539725 0.74816768 0.53895360 1 Sr Sr1 1 0.25183232 0.99460275 0.96104640 1 Sr Sr2 1 0.99460275 0.25183232 0.46104640 1 Sr Sr3 1 0.74816768 0.00539725 0.03895360 1 Sr Sr4 1 0.39992190 0.60007810 0.25000000 1 Sr Sr5 1 0.60007810 0.39992190 0.75000000 1 Ga Ga6 1 0.82406630 0.58318903 0.08294827 1 Ga Ga7 1 0.41681097 0.17593370 0.41705173 1 Ga Ga8 1 0.17593370 0.41681097 0.91705173 1 Ga Ga9 1 0.58318903 0.82406630 0.58294827 1 P P10 1 0.05723509 0.70324106 0.02312956 1 P P11 1 0.29675894 0.94276491 0.47687044 1 P P12 1 0.94276491 0.29675894 0.97687044 1 P P13 1 0.70324106 0.05723509 0.52312956 1 P P14 1 0.74009055 0.57665449 0.42448454 1 P P15 1 0.42334551 0.25990945 0.07551546 1 P P16 1 0.25990945 0.42334551 0.57551546 1 P P17 1 0.57665449 0.74009055 0.92448454 1 | -4.514201 | -4.514201 | -0.8722139 | 0 | TRUE | -0.06483224 | 19.04538233 | 9.743743 | 9.30164 | 3.049859
mp-17161 | K6CdO4 | AB4C6 | # generated using pymatgen data_K6CdO4 _symmetry_space_group_name_H-M 'P 1' _cell_length_a 8.66748218 _cell_length_b 8.66749077 _cell_length_c 6.63122184 _cell_angle_alpha 89.99980017 _cell_angle_beta 90.00005911 _cell_angle_gamma 120.00045022 _symmetry_Int_Tables_number 1 _chemical_formula_structural K6CdO4 _chemical_formula_sum 'K12 Cd2 O8' _cell_volume 431.42823423 _cell_formula_units_Z 2 loop_ _symmetry_equiv_pos_site_id _symmetry_equiv_pos_as_xyz 1 'x, y, z' loop_ _atom_site_type_symbol _atom_site_label _atom_site_symmetry_multiplicity _atom_site_fract_x _atom_site_fract_y _atom_site_fract_z _atom_site_occupancy K K0 1 0.53639221 0.07278280 0.14045909 1 K K1 1 0.46362555 0.53637264 0.64046761 1 K K2 1 0.92721491 0.46360864 0.14045704 1 K K3 1 0.53639241 0.46361019 0.14045813 1 K K4 1 0.14384878 0.85615106 0.97225407 1 K K5 1 0.28772455 0.14386324 0.47226103 1 K K6 1 0.07274595 0.53637101 0.64046753 1 K K7 1 0.85613680 0.71227210 0.47225899 1 K K8 1 0.85613613 0.14386227 0.47226356 1 K K9 1 0.71230376 0.85615593 0.97224721 1 K K10 1 0.14384362 0.28769764 0.97225721 1 K K11 1 0.46362794 0.92725421 0.64046715 1 Cd Cd12 1 0.66666704 0.33333273 0.75075221 1 Cd Cd13 1 0.33333744 0.66666561 0.25073318 1 O O14 1 0.19160066 0.80840048 0.36216339 1 O O15 1 0.38320204 0.19160194 0.86216851 1 O O16 1 0.80839875 0.61679771 0.86216738 1 O O17 1 0.19159823 0.38319541 0.36216384 1 O O18 1 0.61680688 0.80840302 0.36216242 1 O O19 1 0.80839917 0.19160163 0.86216882 1 O O20 1 0.66666621 0.33333328 0.41701090 1 O O21 1 0.33333395 0.66666645 0.91698872 1 | -3.59071 | -3.840528 | -1.352161 | 0 | TRUE | -0.02432867 | 10.87036 | 7.40385799 | 3.466505 | 1.861855
mp-24123 | Rb(BH)6 | AB6C6 | # generated using pymatgen data_Rb(BH)6 _symmetry_space_group_name_H-M 'P 1' _cell_length_a 7.69311963 _cell_length_b 7.69311963 _cell_length_c 7.69311963 _cell_angle_alpha 60.00000000 _cell_angle_beta 60.00000000 _cell_angle_gamma 60.00000000 _symmetry_Int_Tables_number 1 _chemical_formula_structural Rb(BH)6 _chemical_formula_sum 'Rb2 B12 H12' _cell_volume 321.95298801 _cell_formula_units_Z 2 loop_ _symmetry_equiv_pos_site_id _symmetry_equiv_pos_as_xyz 1 'x, y, z' loop_ _atom_site_type_symbol _atom_site_label _atom_site_symmetry_multiplicity _atom_site_fract_x _atom_site_fract_y _atom_site_fract_z _atom_site_occupancy Rb Rb0 1 0.25000000 0.25000000 0.25000000 1 Rb Rb1 1 0.75000000 0.75000000 0.75000000 1 B B2 1 0.21354958 0.78645042 0.05076027 1 B B3 1 0.05076027 0.94923973 0.21354958 1 B B4 1 0.78645042 0.05076027 0.21354958 1 B B5 1 0.94923973 0.78645042 0.21354958 1 B B6 1 0.21354958 0.94923973 0.78645042 1 B B7 1 0.05076027 0.78645042 0.94923973 1 B B8 1 0.21354958 0.05076027 0.94923973 1 B B9 1 0.05076027 0.21354958 0.78645042 1 B B10 1 0.94923973 0.21354958 0.05076027 1 B B11 1 0.78645042 0.21354958 0.94923973 1 B B12 1 0.94923973 0.05076027 0.78645042 1 B B13 1 0.78645042 0.94923973 0.05076027 1 H H14 1 0.08814432 0.91185568 0.36469206 1 H H15 1 0.36469206 0.63530794 0.08814432 1 H H16 1 0.63530794 0.08814432 0.36469206 1 H H17 1 0.91185568 0.63530794 0.36469206 1 H H18 1 0.36469206 0.91185568 0.63530794 1 H H19 1 0.08814432 0.63530794 0.91185568 1 H H20 1 0.36469206 0.08814432 0.91185568 1 H H21 1 0.08814432 0.36469206 0.63530794 1 H H22 1 0.91185568 0.36469206 0.08814432 1 H H23 1 0.63530794 0.36469206 0.91185568 1 H H24 1 0.91185568 0.08814432 0.63530794 1 H H25 1 0.63530794 0.91185568 0.08814432 1 | -5.103632 | -5.186247555 | -0.4621521 | 0 | TRUE | -0.175 | 4.269869 | 1.749684 | 2.520184 | 1.587509
mp-1019550 | BeGeN2 | ABC2 | # generated using pymatgen data_BeGeN2 _symmetry_space_group_name_H-M 'P 1' _cell_length_a 5.14952454 _cell_length_b 5.91386655 _cell_length_c 4.84326978 _cell_angle_alpha 90.00000000 _cell_angle_beta 90.00000000 _cell_angle_gamma 90.00000000 _symmetry_Int_Tables_number 1 _chemical_formula_structural BeGeN2 _chemical_formula_sum 'Be4 Ge4 N8' _cell_volume 147.49500505 _cell_formula_units_Z 4 loop_ _symmetry_equiv_pos_site_id _symmetry_equiv_pos_as_xyz 1 'x, y, z' loop_ _atom_site_type_symbol _atom_site_label _atom_site_symmetry_multiplicity _atom_site_fract_x _atom_site_fract_y _atom_site_fract_z _atom_site_occupancy Be Be0 1 0.58017074 0.87486892 0.99015074 1 Be Be1 1 0.41982926 0.12513108 0.49015074 1 Be Be2 1 0.91982926 0.37486892 0.49015074 1 Be Be3 1 0.08017074 0.62513108 0.99015074 1 Ge Ge4 1 0.59032699 0.37548890 0.99068275 1 Ge Ge5 1 0.40967301 0.62451110 0.49068275 1 Ge Ge6 1 0.90967301 0.87548890 0.49068275 1 Ge Ge7 1 0.09032699 0.12451110 0.99068275 1 N N8 1 0.58917315 0.36750124 0.37645440 1 N N9 1 0.41082685 0.63249876 0.87645440 1 N N10 1 0.91082685 0.86750124 0.87645440 1 N N11 1 0.08917315 0.13249876 0.37645440 1 N N12 1 0.57350746 0.88285610 0.35671012 1 N N13 1 0.42649254 0.11714390 0.85671012 1 N N14 1 0.92649254 0.38285610 0.85671012 1 N N15 1 0.07350746 0.61714390 0.35671012 1 | -6.881091 | -7.061591 | -0.8027334 | 0 | TRUE | -0.1506669 | 9.733288 | 4.439294 | 5.293994 | 2.300868
mp-23498 | NbSeBr3 | ABC3 | # generated using pymatgen data_NbSeBr3 _symmetry_space_group_name_H-M 'P 1' _cell_length_a 7.13577591 _cell_length_b 6.85515167 _cell_length_c 12.70778369 _cell_angle_alpha 81.61717836 _cell_angle_beta 90.00000000 _cell_angle_gamma 90.00000000 _symmetry_Int_Tables_number 1 _chemical_formula_structural NbSeBr3 _chemical_formula_sum 'Nb4 Se4 Br12' _cell_volume 614.98306396 _cell_formula_units_Z 4 loop_ _symmetry_equiv_pos_site_id _symmetry_equiv_pos_as_xyz 1 'x, y, z' loop_ _atom_site_type_symbol _atom_site_label _atom_site_symmetry_multiplicity _atom_site_fract_x _atom_site_fract_y _atom_site_fract_z _atom_site_occupancy Nb Nb0 1 0.63427847 0.07028724 0.84966176 1 Nb Nb1 1 0.63427847 0.92971276 0.65033824 1 Nb Nb2 1 0.36572153 0.92971276 0.15033824 1 Nb Nb3 1 0.36572153 0.07028724 0.34966176 1 Se Se4 1 0.10073476 0.15664768 0.20167853 1 Se Se5 1 0.89926524 0.15664768 0.70167853 1 Se Se6 1 0.89926524 0.84335232 0.79832147 1 Se Se7 1 0.10073476 0.84335232 0.29832147 1 Br Br8 1 0.77578031 0.36344944 0.92151192 1 Br Br9 1 0.77578031 0.63655056 0.57848808 1 Br Br10 1 0.22421969 0.63655056 0.07848808 1 Br Br11 1 0.22421969 0.36344944 0.42151192 1 Br Br12 1 0.43075842 0.24561930 0.69499943 1 Br Br13 1 0.43075842 0.75438070 0.80500057 1 Br Br14 1 0.56924158 0.75438070 0.30500057 1 Br Br15 1 0.56924158 0.24561930 0.19499943 1 Br Br16 1 0.31425008 0.14751110 0.95997823 1 Br Br17 1 0.68574992 0.14751110 0.45997823 1 Br Br18 1 0.68574992 0.85248890 0.04002177 1 Br Br19 1 0.31425008 0.85248890 0.54002177 1 | -4.548137 | -4.962937 | -1.311677 | 0 | TRUE | -0.006898488 | 5.932064 | 1.472637 | 4.45942783 | 2.111736
mp-5558 | NaReO4 | ABC4 | # generated using pymatgen data_NaReO4 _symmetry_space_group_name_H-M 'P 1' _cell_length_a 6.89578442 _cell_length_b 6.89566510 _cell_length_c 6.89607022 _cell_angle_alpha 134.51910180 _cell_angle_beta 134.51885523 _cell_angle_gamma 66.28211296 _symmetry_Int_Tables_number 1 _chemical_formula_structural NaReO4 _chemical_formula_sum 'Na2 Re2 O8' _cell_volume 164.11433644 _cell_formula_units_Z 2 loop_ _symmetry_equiv_pos_site_id _symmetry_equiv_pos_as_xyz 1 'x, y, z' loop_ _atom_site_type_symbol _atom_site_label _atom_site_symmetry_multiplicity _atom_site_fract_x _atom_site_fract_y _atom_site_fract_z _atom_site_occupancy Na Na0 1 0.25002052 0.75001012 0.50002564 1 Na Na1 1 0.49996843 0.49996667 -0.00006010 1 Re Re2 1 0.74998857 0.24993923 0.49991431 1 Re Re3 1 0.00000871 0.00006829 0.00008726 1 O O4 1 0.94736757 0.31815325 0.09525153 1 O O5 1 0.60213798 0.19731384 0.12921648 1 O O6 1 0.06809771 0.47285223 0.87070475 1 O O7 1 0.22284738 0.85218042 0.90480933 1 O O8 1 0.52713897 0.39781571 0.59517359 1 O O9 1 0.68191948 0.77715508 0.62931609 1 O O10 1 0.14788454 0.05268437 0.37081701 1 O O11 1 0.80262015 0.93186079 0.40474411 1 | -7.405123 | -7.863123 | -2.270822 | 0 | TRUE | -0.1812997 | 8.807847 | 5.875503 | 2.932345 | 1.712409
mp-14444 | Hf(PS3)2 | AB2C6 | # generated using pymatgen data_Hf(PS3)2 _symmetry_space_group_name_H-M 'P 1' _cell_length_a 12.25349850 _cell_length_b 11.55960462 _cell_length_c 6.96511374 _cell_angle_alpha 78.55776102 _cell_angle_beta 67.58144585 _cell_angle_gamma 33.86838748 _symmetry_Int_Tables_number 1 _chemical_formula_structural Hf(PS3)2 _chemical_formula_sum 'Hf2 P4 S12' _cell_volume 494.67692273 _cell_formula_units_Z 2 loop_ _symmetry_equiv_pos_site_id _symmetry_equiv_pos_as_xyz 1 'x, y, z' loop_ _atom_site_type_symbol _atom_site_label _atom_site_symmetry_multiplicity _atom_site_fract_x _atom_site_fract_y _atom_site_fract_z _atom_site_occupancy Hf Hf0 1 0.85093757 0.84925927 0.15023294 1 Hf Hf1 1 0.09971877 0.10057055 0.40041422 1 P P2 1 0.51723107 0.85827645 0.35973517 1 P P3 1 0.89156263 0.98362663 0.73263022 1 P P4 1 0.98538425 0.88998647 0.39261192 1 P P5 1 0.85691263 0.51819223 0.26616113 1 S S6 1 0.13992366 0.71751780 0.81163755 1 S S7 1 0.71890411 0.13832116 0.33176533 1 S S8 1 0.52009202 0.01731657 0.43219324 1 S S9 1 0.01679406 0.52011519 0.03120937 1 S S10 1 0.21948132 0.81793707 0.23313700 1 S S11 1 0.81849594 0.21843542 0.73081088 1 S S12 1 0.90360217 0.32750576 0.15351478 1 S S13 1 0.32616103 0.90541246 0.61666569 1 S S14 1 0.63494022 0.09611193 0.92342334 1 S S15 1 0.09833647 0.63309835 0.34572259 1 S S16 1 0.43811449 0.91955221 0.11128193 1 S S17 1 0.91803460 0.43922548 0.53245770 1 | -5.749454 | -6.084788 | -1.017844 | 0 | TRUE | -0.04122332 | 7.3071701 | 2.65137254 | 4.65579756 | 2.15773
mp-1103520 | Cs2SiS3 | AB2C3 | # generated using pymatgen data_Cs2SiS3 _symmetry_space_group_name_H-M 'P 1' _cell_length_a 7.21465422 _cell_length_b 7.78029072 _cell_length_c 8.98101248 _cell_angle_alpha 72.83695020 _cell_angle_beta 66.31791450 _cell_angle_gamma 62.37715591 _symmetry_Int_Tables_number 1 _chemical_formula_structural Cs2SiS3 _chemical_formula_sum 'Cs4 Si2 S6' _cell_volume 405.35016106 _cell_formula_units_Z 2 loop_ _symmetry_equiv_pos_site_id _symmetry_equiv_pos_as_xyz 1 'x, y, z' loop_ _atom_site_type_symbol _atom_site_label _atom_site_symmetry_multiplicity _atom_site_fract_x _atom_site_fract_y _atom_site_fract_z _atom_site_occupancy Cs Cs0 1 0.92121170 0.29981874 0.85775585 1 Cs Cs1 1 0.07878830 0.70018126 0.14224415 1 Cs Cs2 1 0.69933739 0.91500541 0.68631881 1 Cs Cs3 1 0.30066261 0.08499459 0.31368119 1 Si Si4 1 0.61173124 0.44958364 0.32695587 1 Si Si5 1 0.38826876 0.55041636 0.67304413 1 S S6 1 0.72340929 0.50000000 0.50000000 1 S S7 1 0.27659071 0.50000000 0.50000000 1 S S8 1 0.60951247 0.65952788 0.12144818 1 S S9 1 0.39048753 0.34047212 0.87855182 1 S S10 1 0.77944985 0.16054263 0.28055767 1 S S11 1 0.22055015 0.83945737 0.71944233 1 | -4.411454 | -4.662954 | -1.392042 | 0 | TRUE | -0.3230370925 | 8.439705 | 5.095605 | 3.34410038 | 1.828688
mp-862670 | Sr3Co(CN)3 | AB3C3D3 | # generated using pymatgen data_Sr3Co(CN)3 _symmetry_space_group_name_H-M 'P 1' _cell_length_a 8.71567615 _cell_length_b 8.71567615 _cell_length_c 5.43335000 _cell_angle_alpha 90.00000000 _cell_angle_beta 90.00000000 _cell_angle_gamma 120.00000114 _symmetry_Int_Tables_number 1 _chemical_formula_structural Sr3Co(CN)3 _chemical_formula_sum 'Sr6 Co2 C6 N6' _cell_volume 357.43779967 _cell_formula_units_Z 2 loop_ _symmetry_equiv_pos_site_id _symmetry_equiv_pos_as_xyz 1 'x, y, z' loop_ _atom_site_type_symbol _atom_site_label _atom_site_symmetry_multiplicity _atom_site_fract_x _atom_site_fract_y _atom_site_fract_z _atom_site_occupancy Sr Sr0 1 0.30745200 0.93461300 0.75000000 1 Sr Sr1 1 0.06538700 0.37283900 0.75000000 1 Sr Sr2 1 0.93461300 0.62716100 0.25000000 1 Sr Sr3 1 0.69254800 0.06538700 0.25000000 1 Sr Sr4 1 0.62716100 0.69254800 0.75000000 1 Sr Sr5 1 0.37283900 0.30745200 0.25000000 1 Co Co6 1 0.66666700 0.33333300 0.75000000 1 Co Co7 1 0.33333300 0.66666700 0.25000000 1 C C8 1 0.45140300 0.30292500 0.75000000 1 C C9 1 0.69707500 0.14847800 0.75000000 1 C C10 1 0.30292500 0.85152200 0.25000000 1 C C11 1 0.54859700 0.69707500 0.25000000 1 C C12 1 0.85152200 0.54859700 0.75000000 1 C C13 1 0.14847800 0.45140300 0.25000000 1 N N14 1 0.29558700 0.27247900 0.75000000 1 N N15 1 0.72752100 0.02310800 0.75000000 1 N N16 1 0.27247900 0.97689200 0.25000000 1 N N17 1 0.02310800 0.29558700 0.25000000 1 N N18 1 0.70441300 0.72752100 0.25000000 1 N N19 1 0.97689200 0.70441300 0.75000000 1 | -7.097685 | -7.205985 | -0.7187573 | 0 | TRUE | -0.08860413 | 12.98696 | 6.973441 | 6.01352259 | 2.452248
mp-1095520 | KPd2O3 | AB2C3 | # generated using pymatgen data_KPd2O3 _symmetry_space_group_name_H-M 'P 1' _cell_length_a 6.13578735 _cell_length_b 6.13578735 _cell_length_c 7.06898751 _cell_angle_alpha 64.27874005 _cell_angle_beta 64.27874005 _cell_angle_gamma 60.00000976 _symmetry_Int_Tables_number 1 _chemical_formula_structural KPd2O3 _chemical_formula_sum 'K2 Pd4 O6' _cell_volume 199.44843140 _cell_formula_units_Z 2 loop_ _symmetry_equiv_pos_site_id _symmetry_equiv_pos_as_xyz 1 'x, y, z' loop_ _atom_site_type_symbol _atom_site_label _atom_site_symmetry_multiplicity _atom_site_fract_x _atom_site_fract_y _atom_site_fract_z _atom_site_occupancy K K0 1 0.17047414 0.17047414 0.48857858 1 K K1 1 0.82952586 0.82952586 0.51142142 1 Pd Pd2 1 0.50000000 -0.00000000 -0.00000000 1 Pd Pd3 1 0.00000000 0.50000000 -0.00000000 1 Pd Pd4 1 0.50000000 0.50000000 -0.00000000 1 Pd Pd5 1 0.00000000 -0.00000000 -0.00000000 1 O O6 1 0.61182690 0.11210942 0.16395526 1 O O7 1 0.11210942 0.11210942 0.16395526 1 O O8 1 0.11210942 0.61182690 0.16395526 1 O O9 1 0.38817310 0.88789058 0.83604474 1 O O10 1 0.88789058 0.88789058 0.83604474 1 O O11 1 0.88789058 0.38817310 0.83604474 1 | -5.180883 | -5.524383 | -1.139345 | 0 | TRUE | -0.08507167 | 9.356475 | 2.661325 | 6.69515 | 2.587499
mp-23209 | SrCl2 | AB2 | # generated using pymatgen data_SrCl2 _symmetry_space_group_name_H-M 'P 1' _cell_length_a 4.94938930 _cell_length_b 4.94938928 _cell_length_c 4.94939066 _cell_angle_alpha 60.00001141 _cell_angle_beta 60.00001161 _cell_angle_gamma 60.00000762 _symmetry_Int_Tables_number 1 _chemical_formula_structural SrCl2 _chemical_formula_sum 'Sr1 Cl2' _cell_volume 85.73142957 _cell_formula_units_Z 1 loop_ _symmetry_equiv_pos_site_id _symmetry_equiv_pos_as_xyz 1 'x, y, z' loop_ _atom_site_type_symbol _atom_site_label _atom_site_symmetry_multiplicity _atom_site_fract_x _atom_site_fract_y _atom_site_fract_z _atom_site_occupancy Sr Sr0 1 -0.00000000 0.00000000 0.00000000 1 Cl Cl1 1 0.75000000 0.75000000 0.75000000 1 Cl Cl2 1 0.25000000 0.25000000 0.25000000 1 | -4.280791 | -4.69012438 | -2.894602 | 0 | TRUE | -2.894602 | 8.477108 | 5.597663 | 2.879445 | 1.696893
mp-697044 | Ba2H6Os | AB2C6 | # generated using pymatgen data_Ba2H6Os _symmetry_space_group_name_H-M 'P 1' _cell_length_a 5.72220200 _cell_length_b 5.72220200 _cell_length_c 5.72220200 _cell_angle_alpha 60.00000000 _cell_angle_beta 60.00000000 _cell_angle_gamma 60.00000000 _symmetry_Int_Tables_number 1 _chemical_formula_structural Ba2H6Os _chemical_formula_sum 'Ba2 H6 Os1' _cell_volume 132.48739391 _cell_formula_units_Z 1 loop_ _symmetry_equiv_pos_site_id _symmetry_equiv_pos_as_xyz 1 'x, y, z' loop_ _atom_site_type_symbol _atom_site_label _atom_site_symmetry_multiplicity _atom_site_fract_x _atom_site_fract_y _atom_site_fract_z _atom_site_occupancy Ba Ba0 1 0.75000000 0.75000000 0.75000000 1 Ba Ba1 1 0.25000000 0.25000000 0.25000000 1 H H2 1 0.21408291 0.78591709 0.78591709 1 H H3 1 0.21408291 0.21408291 0.78591709 1 H H4 1 0.21408291 0.78591709 0.21408291 1 H H5 1 0.78591709 0.21408291 0.21408291 1 H H6 1 0.78591709 0.78591709 0.21408291 1 H H7 1 0.78591709 0.21408291 0.78591709 1 Os Os8 1 -0.00000000 0.00000000 0.00000000 1 | -4.455325 | -4.574658 | -0.6389168 | 0 | TRUE | -0.2346676 | 11.66151909 | 7.22861853 | 4.43290056 | 2.105445
mp-559961 | Tl2SeO4 | AB2C4 | # generated using pymatgen data_Tl2SeO4 _symmetry_space_group_name_H-M 'P 1' _cell_length_a 6.29741217 _cell_length_b 7.87774307 _cell_length_c 10.66121885 _cell_angle_alpha 90.00000000 _cell_angle_beta 90.00000000 _cell_angle_gamma 90.00000000 _symmetry_Int_Tables_number 1 _chemical_formula_structural Tl2SeO4 _chemical_formula_sum 'Tl8 Se4 O16' _cell_volume 528.89661798 _cell_formula_units_Z 4 loop_ _symmetry_equiv_pos_site_id _symmetry_equiv_pos_as_xyz 1 'x, y, z' loop_ _atom_site_type_symbol _atom_site_label _atom_site_symmetry_multiplicity _atom_site_fract_x _atom_site_fract_y _atom_site_fract_z _atom_site_occupancy Tl Tl0 1 0.47473857 0.74515898 0.28515952 1 Tl Tl1 1 0.97473857 0.75484102 0.71484048 1 Tl Tl2 1 0.97469643 0.92168208 0.08089824 1 Tl Tl3 1 0.02526143 0.25484102 0.78515952 1 Tl Tl4 1 0.52530357 0.07831792 0.58089824 1 Tl Tl5 1 0.52526143 0.24515898 0.21484048 1 Tl Tl6 1 0.02530357 0.42168208 0.41910176 1 Tl Tl7 1 0.47469643 0.57831792 0.91910176 1 Se Se8 1 0.98919928 0.45534515 0.08329543 1 Se Se9 1 0.48919928 0.04465485 0.91670457 1 Se Se10 1 0.01080072 0.95534515 0.41670457 1 Se Se11 1 0.51080072 0.54465485 0.58329543 1 O O12 1 0.42558741 0.24473265 0.94649605 1 O O13 1 0.30159126 0.53069753 0.67784219 1 O O14 1 0.45258343 0.44770928 0.44869345 1 O O15 1 0.69840874 0.03069753 0.82215781 1 O O16 1 0.21587398 0.05024723 0.34863456 1 O O17 1 0.04741657 0.55229072 0.94869345 1 O O18 1 0.07441259 0.75526735 0.44649605 1 O O19 1 0.54741657 0.94770928 0.05130655 1 O O20 1 0.19840874 0.46930247 0.17784219 1 O O21 1 0.80159126 0.96930247 0.32215781 1 O O22 1 0.28412602 0.94975277 0.84863456 1 O O23 1 0.92558741 0.25526735 0.05350395 1 O O24 1 0.71587398 0.44975277 0.65136544 1 O O25 1 0.57441259 0.74473265 0.55350395 1 O O26 1 0.95258343 0.05229072 0.55130655 1 O O27 1 0.78412602 0.55024723 0.15136544 1 | -4.845101 | -5.237672 | -1.236536 | 0 | TRUE | -0.1190909 | 23.59709895 | 19.77894 | 3.818162 | 1.954012
mp-558992 | In7GeIrO8 | ABC7D8 | # generated using pymatgen data_In7GeIrO8 _symmetry_space_group_name_H-M 'P 1' _cell_length_a 7.28747501 _cell_length_b 7.28747501 _cell_length_c 7.28747501 _cell_angle_alpha 60.00000000 _cell_angle_beta 60.00000000 _cell_angle_gamma 60.00000000 _symmetry_Int_Tables_number 1 _chemical_formula_structural In7GeIrO8 _chemical_formula_sum 'In7 Ge1 Ir1 O8' _cell_volume 273.66309754 _cell_formula_units_Z 1 loop_ _symmetry_equiv_pos_site_id _symmetry_equiv_pos_as_xyz 1 'x, y, z' loop_ _atom_site_type_symbol _atom_site_label _atom_site_symmetry_multiplicity _atom_site_fract_x _atom_site_fract_y _atom_site_fract_z _atom_site_occupancy In In0 1 0.25003400 0.74996600 0.74996600 1 In In1 1 0.74996600 0.25003400 0.25003400 1 In In2 1 0.25003400 0.25003400 0.74996600 1 In In3 1 0.25003400 0.74996600 0.25003400 1 In In4 1 0.74996600 0.74996600 0.25003400 1 In In5 1 0.74996600 0.25003400 0.74996600 1 In In6 1 0.75000000 0.75000000 0.75000000 1 Ge Ge7 1 0.25000000 0.25000000 0.25000000 1 Ir Ir8 1 0.00000000 0.00000000 0.00000000 1 O O9 1 0.35102500 0.94692500 0.35102500 1 O O10 1 0.62970100 0.62970100 0.62970100 1 O O11 1 0.94692500 0.35102500 0.35102500 1 O O12 1 0.62970100 0.11089800 0.62970100 1 O O13 1 0.35102500 0.35102500 0.35102500 1 O O14 1 0.11089800 0.62970100 0.62970100 1 O O15 1 0.35102500 0.35102500 0.94692500 1 O O16 1 0.62970100 0.62970100 0.11089800 1 | -5.576117 | -5.899411 | -1.646661 | 0 | TRUE | -0.03509131 | 19.24796 | 10.94035076 | 8.307605 | 2.882292
mp-4812 | Zn4B6O13 | A4B6C13 | # generated using pymatgen data_Zn4B6O13 _symmetry_space_group_name_H-M 'P 1' _cell_length_a 6.46969138 _cell_length_b 6.46969138 _cell_length_c 6.46969138 _cell_angle_alpha 109.47122063 _cell_angle_beta 109.47122063 _cell_angle_gamma 109.47122063 _symmetry_Int_Tables_number 1 _chemical_formula_structural Zn4B6O13 _chemical_formula_sum 'Zn4 B6 O13' _cell_volume 208.46291296 _cell_formula_units_Z 1 loop_ _symmetry_equiv_pos_site_id _symmetry_equiv_pos_as_xyz 1 'x, y, z' loop_ _atom_site_type_symbol _atom_site_label _atom_site_symmetry_multiplicity _atom_site_fract_x _atom_site_fract_y _atom_site_fract_z _atom_site_occupancy Zn Zn0 1 0.69472797 0.69472797 0.69472797 1 Zn Zn1 1 -0.00000000 0.30527203 -0.00000000 1 Zn Zn2 1 0.30527203 -0.00000000 -0.00000000 1 Zn Zn3 1 0.00000000 -0.00000000 0.30527203 1 B B4 1 0.25000000 0.50000000 0.75000000 1 B B5 1 0.75000000 0.25000000 0.50000000 1 B B6 1 0.25000000 0.75000000 0.50000000 1 B B7 1 0.50000000 0.75000000 0.25000000 1 B B8 1 0.50000000 0.25000000 0.75000000 1 B B9 1 0.75000000 0.50000000 0.25000000 1 O O10 1 0.72472392 0.72472392 0.28009891 1 O O11 1 0.27527608 0.55537499 -0.00000000 1 O O12 1 0.44462501 0.71990109 0.44462501 1 O O13 1 0.55537499 0.27527608 0.00000000 1 O O14 1 0.00000000 0.55537499 0.27527608 1 O O15 1 0.71990109 0.44462501 0.44462501 1 O O16 1 0.28009891 0.72472392 0.72472392 1 O O17 1 0.72472392 0.28009891 0.72472392 1 O O18 1 0.27527608 0.00000000 0.55537499 1 O O19 1 0.00000000 0.27527608 0.55537499 1 O O20 1 0.44462501 0.44462501 0.71990109 1 O O21 1 0.55537499 -0.00000000 0.27527608 1 O O22 1 0.00000000 0.00000000 -0.00000000 1 | -6.881493 | -7.269797 | -2.512307 | 0 | TRUE | -0.01897963 | 7.78861422 | 4.51878796 | 3.26982626 | 1.808266
mp-18759 | Mn3O4 | A3B4 | # generated using pymatgen data_Mn3O4 _symmetry_space_group_name_H-M 'P 1' _cell_length_a 5.74281801 _cell_length_b 6.22544741 _cell_length_c 5.75147596 _cell_angle_alpha 62.36716679 _cell_angle_beta 89.96554983 _cell_angle_gamma 62.50438052 _symmetry_Int_Tables_number 1 _chemical_formula_structural Mn3O4 _chemical_formula_sum 'Mn6 O8' _cell_volume 155.51442379 _cell_formula_units_Z 2 loop_ _symmetry_equiv_pos_site_id _symmetry_equiv_pos_as_xyz 1 'x, y, z' loop_ _atom_site_type_symbol _atom_site_label _atom_site_symmetry_multiplicity _atom_site_fract_x _atom_site_fract_y _atom_site_fract_z _atom_site_occupancy Mn Mn0 1 0.12589274 0.24848891 0.37461294 1 Mn Mn1 1 0.87410726 0.75151109 0.62538706 1 Mn Mn2 1 0.50000000 0.50000000 0.50000000 1 Mn Mn3 1 0.00000000 -0.00000000 -0.00000000 1 Mn Mn4 1 0.50000000 -0.00000000 -0.00000000 1 Mn Mn5 1 0.50000000 0.50000000 -0.00000000 1 O O6 1 0.26892734 0.51426221 0.24170808 1 O O7 1 0.25783477 0.98403140 0.22966539 1 O O8 1 0.74248240 0.01471032 0.21706797 1 O O9 1 0.74216523 0.01596860 0.77033461 1 O O10 1 0.28312545 0.48586932 0.75854343 1 O O11 1 0.73107266 0.48573779 0.75829192 1 O O12 1 0.71687455 0.51413068 0.24145657 1 O O13 1 0.25751760 0.98528968 0.78293203 1 | -7.69696494 | -8.804394 | -2.051136 | 0 | TRUE | -0.04640392 | 12.68576 | 6.463304 | 6.222458 | 2.494486
mp-1070498 | Rb2Te2Pt | AB2C2 | # generated using pymatgen data_Rb2Te2Pt _symmetry_space_group_name_H-M 'P 1' _cell_length_a 7.05502090 _cell_length_b 7.05502090 _cell_length_c 7.05502090 _cell_angle_alpha 146.88108644 _cell_angle_beta 108.89483150 _cell_angle_gamma 80.71354765 _symmetry_Int_Tables_number 1 _chemical_formula_structural Rb2Te2Pt _chemical_formula_sum 'Rb2 Te2 Pt1' _cell_volume 177.37726246 _cell_formula_units_Z 1 loop_ _symmetry_equiv_pos_site_id _symmetry_equiv_pos_as_xyz 1 'x, y, z' loop_ _atom_site_type_symbol _atom_site_label _atom_site_symmetry_multiplicity _atom_site_fract_x _atom_site_fract_y _atom_site_fract_z _atom_site_occupancy Rb Rb0 1 0.70150464 0.20150464 0.50000000 1 Rb Rb1 1 0.29849536 0.79849536 0.50000000 1 Te Te2 1 0.21235375 0.50000000 0.71235375 1 Te Te3 1 0.78764625 0.50000000 0.28764625 1 Pt Pt4 1 -0.00000000 -0.00000000 -0.00000000 1 | -3.665256334 | -3.834056334 | -0.9702937 | 0 | TRUE | -0.065170474 | 11.0882 | 4.355692 | 6.732507 | 2.594707
mp-4555 | Ca(AsO3)2 | AB2C6 | # generated using pymatgen data_Ca(AsO3)2 _symmetry_space_group_name_H-M 'P 1' _cell_length_a 4.84855585 _cell_length_b 4.84855543 _cell_length_c 5.10058609 _cell_angle_alpha 90.00000000 _cell_angle_beta 90.00000000 _cell_angle_gamma 119.99999610 _symmetry_Int_Tables_number 1 _chemical_formula_structural Ca(AsO3)2 _chemical_formula_sum 'Ca1 As2 O6' _cell_volume 103.84258688 _cell_formula_units_Z 1 loop_ _symmetry_equiv_pos_site_id _symmetry_equiv_pos_as_xyz 1 'x, y, z' loop_ _atom_site_type_symbol _atom_site_label _atom_site_symmetry_multiplicity _atom_site_fract_x _atom_site_fract_y _atom_site_fract_z _atom_site_occupancy Ca Ca0 1 0.00000000 0.00000000 -0.00000000 1 As As1 1 0.33333300 0.66666700 0.50000000 1 As As2 1 0.66666700 0.33333300 0.50000000 1 O O3 1 0.37747983 0.37747983 0.70207237 1 O O4 1 0.62252017 0.00000000 0.70207237 1 O O5 1 0.00000000 0.62252017 0.70207237 1 O O6 1 0.37747983 -0.00000000 0.29792763 1 O O7 1 -0.00000000 0.37747983 0.29792763 1 O O8 1 0.62252017 0.62252017 0.29792763 1 | -6.328766 | -6.786766 | -2.230769 | 0 | TRUE | -0.08810616 | 10.65097 | 7.023178 | 3.627789 | 1.904676
mp-14168 | K2GeF6 | AB2C6 | # generated using pymatgen data_K2GeF6 _symmetry_space_group_name_H-M 'P 1' _cell_length_a 5.68504522 _cell_length_b 5.68504696 _cell_length_c 9.22683612 _cell_angle_alpha 90.00000000 _cell_angle_beta 90.00000000 _cell_angle_gamma 120.00000129 _symmetry_Int_Tables_number 1 _chemical_formula_structural K2GeF6 _chemical_formula_sum 'K4 Ge2 F12' _cell_volume 258.25659042 _cell_formula_units_Z 2 loop_ _symmetry_equiv_pos_site_id _symmetry_equiv_pos_as_xyz 1 'x, y, z' loop_ _atom_site_type_symbol _atom_site_label _atom_site_symmetry_multiplicity _atom_site_fract_x _atom_site_fract_y _atom_site_fract_z _atom_site_occupancy K K0 1 -0.00000000 -0.00000000 0.09728676 1 K K1 1 -0.00000000 -0.00000000 0.59728676 1 K K2 1 0.66666700 0.33333300 0.37340089 1 K K3 1 0.33333300 0.66666700 0.87340089 1 Ge Ge4 1 0.66666700 0.33333300 0.75737260 1 Ge Ge5 1 0.33333300 0.66666700 0.25737260 1 F F6 1 0.51769133 0.48230867 0.64187744 1 F F7 1 0.03538466 0.51769133 0.14187744 1 F F8 1 0.48230867 0.96461534 0.14187744 1 F F9 1 0.51769133 0.03538466 0.64187744 1 F F10 1 0.96461534 0.48230867 0.64187744 1 F F11 1 0.48230867 0.51769133 0.14187744 1 F F12 1 0.18022346 0.81977654 0.36543681 1 F F13 1 0.36044891 0.18022346 0.86543681 1 F F14 1 0.81977654 0.63955109 0.86543681 1 F F15 1 0.18022346 0.36044891 0.36543681 1 F F16 1 0.63955109 0.81977654 0.36543681 1 F F17 1 0.81977654 0.18022346 0.86543681 1 | -4.764277 | -5.072277 | -3.037532 | 0 | TRUE | -0.2382634 | 7.602243 | 5.61551 | 1.986733 | 1.409515
mp-28347 | K3Al2As3 | A2B3C3 | # generated using pymatgen data_K3Al2As3 _symmetry_space_group_name_H-M 'P 1' _cell_length_a 6.00275243 _cell_length_b 7.57837094 _cell_length_c 10.51705566 _cell_angle_alpha 110.30393637 _cell_angle_beta 90.00000000 _cell_angle_gamma 90.00000000 _symmetry_Int_Tables_number 1 _chemical_formula_structural K3Al2As3 _chemical_formula_sum 'K6 Al4 As6' _cell_volume 448.70492569 _cell_formula_units_Z 2 loop_ _symmetry_equiv_pos_site_id _symmetry_equiv_pos_as_xyz 1 'x, y, z' loop_ _atom_site_type_symbol _atom_site_label _atom_site_symmetry_multiplicity _atom_site_fract_x _atom_site_fract_y _atom_site_fract_z _atom_site_occupancy K K0 1 0.25000000 0.56401254 0.42679077 1 K K1 1 0.75000000 0.87058097 0.92180415 1 K K2 1 0.75000000 0.52274394 0.14859949 1 K K3 1 0.25000000 0.47725606 0.85140051 1 K K4 1 0.75000000 0.43598746 0.57320923 1 K K5 1 0.25000000 0.12941903 0.07819585 1 Al Al6 1 0.99957058 0.97192320 0.34271665 1 Al Al7 1 0.49957058 0.02807680 0.65728335 1 Al Al8 1 0.50042942 0.97192320 0.34271665 1 Al Al9 1 0.00042942 0.02807680 0.65728335 1 As As10 1 0.25000000 0.18788797 0.53002926 1 As As11 1 0.75000000 0.81211203 0.46997074 1 As As12 1 0.25000000 0.74576737 0.18235790 1 As As13 1 0.75000000 0.25423263 0.81764210 1 As As14 1 0.25000000 0.84663451 0.74812050 1 As As15 1 0.75000000 0.15336549 0.25187950 1 | -3.669634 | -3.669634 | -0.5696709 | 0 | TRUE | -0.06538662 | 12.75593833 | 6.05059382 | 6.70534451 | 2.589468
mp-675989 | Tl9BiSe6 | AB6C9 | # generated using pymatgen data_Tl9BiSe6 _symmetry_space_group_name_H-M 'P 1' _cell_length_a 8.55749716 _cell_length_b 8.55624735 _cell_length_c 8.91734134 _cell_angle_alpha 118.74366478 _cell_angle_beta 118.68596825 _cell_angle_gamma 89.97132532 _symmetry_Int_Tables_number 1 _chemical_formula_structural Tl9BiSe6 _chemical_formula_sum 'Tl9 Bi1 Se6' _cell_volume 479.16463874 _cell_formula_units_Z 1 loop_ _symmetry_equiv_pos_site_id _symmetry_equiv_pos_as_xyz 1 'x, y, z' loop_ _atom_site_type_symbol _atom_site_label _atom_site_symmetry_multiplicity _atom_site_fract_x _atom_site_fract_y _atom_site_fract_z _atom_site_occupancy Tl Tl0 1 -0.00466831 0.51461851 0.30934897 1 Tl Tl1 1 0.20505907 0.00501802 0.69118463 1 Tl Tl2 1 0.00000000 0.00000000 0.00000000 1 Tl Tl3 1 0.31354410 0.79491538 0.30883118 1 Tl Tl4 1 0.48515717 0.68527771 0.69041371 1 Tl Tl5 1 0.51484283 0.31472229 0.30958629 1 Tl Tl6 1 0.68645590 0.20508462 0.69116982 1 Tl Tl7 1 0.79494093 -0.00501802 0.30881537 1 Tl Tl8 1 0.00466831 0.48538149 0.69065103 1 Bi Bi9 1 0.50000000 0.50000000 0.00000000 1 Se Se10 1 0.27218438 0.27191917 0.54574398 1 Se Se11 1 0.18202772 0.35260299 0.00059197 1 Se Se12 1 0.35230012 0.81827013 -0.00014536 1 Se Se13 1 0.72781562 0.72808083 0.45425602 1 Se Se14 1 0.64769988 0.18172987 0.00014536 1 Se Se15 1 0.81797228 0.64739701 -0.00059197 1 | -3.25985 | -3.43685 | -0.5568657 | 0 | TRUE | -0.039314755 | 141.5385 | 124.7976 | 16.74094 | 4.09157
mp-571162 | Ca3(GaN2)2 | A2B3C4 | # generated using pymatgen data_Ca3(GaN2)2 _symmetry_space_group_name_H-M 'P 1' _cell_length_a 5.56126309 _cell_length_b 6.76915272 _cell_length_c 6.76915252 _cell_angle_alpha 76.06594793 _cell_angle_beta 89.08766405 _cell_angle_gamma 89.08766780 _symmetry_Int_Tables_number 1 _chemical_formula_structural Ca3(GaN2)2 _chemical_formula_sum 'Ca6 Ga4 N8' _cell_volume 247.27587278 _cell_formula_units_Z 2 loop_ _symmetry_equiv_pos_site_id _symmetry_equiv_pos_as_xyz 1 'x, y, z' loop_ _atom_site_type_symbol _atom_site_label _atom_site_symmetry_multiplicity _atom_site_fract_x _atom_site_fract_y _atom_site_fract_z _atom_site_occupancy Ca Ca0 1 0.54359746 0.74861527 0.01876238 1 Ca Ca1 1 0.04359746 0.01876238 0.74861527 1 Ca Ca2 1 0.25000000 0.60137223 0.39862777 1 Ca Ca3 1 0.45640254 0.25138473 0.98123762 1 Ca Ca4 1 0.75000000 0.39862777 0.60137223 1 Ca Ca5 1 0.95640254 0.98123762 0.25138473 1 Ga Ga6 1 0.90549313 0.41639784 0.17788223 1 Ga Ga7 1 0.40549313 0.17788223 0.41639784 1 Ga Ga8 1 0.59450687 0.82211777 0.58360216 1 Ga Ga9 1 0.09450687 0.58360216 0.82211777 1 N N10 1 0.43198155 0.57677686 0.73919388 1 N N11 1 0.51936377 0.05693028 0.70710865 1 N N12 1 0.93198155 0.73919388 0.57677686 1 N N13 1 0.56801845 0.42322314 0.26080612 1 N N14 1 0.98063623 0.29289135 0.94306972 1 N N15 1 0.06801845 0.26080612 0.42322314 1 N N16 1 0.01936377 0.70710865 0.05693028 1 N N17 1 0.48063623 0.94306972 0.29289135 1 | -5.782405 | -5.942849535 | -0.8962972 | 0 | TRUE | -0.01670215 | 21.1803 | 14.87814 | 6.302157 | 2.51041
mp-8081 | Na2SnF6 | AB2C6 | # generated using pymatgen data_Na2SnF6 _symmetry_space_group_name_H-M 'P 1' _cell_length_a 5.02261199 _cell_length_b 5.02261199 _cell_length_c 10.03062163 _cell_angle_alpha 90.00000000 _cell_angle_beta 90.00000000 _cell_angle_gamma 90.00000000 _symmetry_Int_Tables_number 1 _chemical_formula_structural Na2SnF6 _chemical_formula_sum 'Na4 Sn2 F12' _cell_volume 253.03879259 _cell_formula_units_Z 2 loop_ _symmetry_equiv_pos_site_id _symmetry_equiv_pos_as_xyz 1 'x, y, z' loop_ _atom_site_type_symbol _atom_site_label _atom_site_symmetry_multiplicity _atom_site_fract_x _atom_site_fract_y _atom_site_fract_z _atom_site_occupancy Na Na0 1 -0.00000000 0.00000000 0.33619588 1 Na Na1 1 0.50000000 0.50000000 0.83619588 1 Na Na2 1 -0.00000000 0.00000000 0.66380412 1 Na Na3 1 0.50000000 0.50000000 0.16380412 1 Sn Sn4 1 -0.00000000 0.00000000 0.00000000 1 Sn Sn5 1 0.50000000 0.50000000 0.50000000 1 F F6 1 0.72082791 0.72082791 0.00000000 1 F F7 1 0.77917209 0.22082791 0.50000000 1 F F8 1 0.22082791 0.77917209 0.50000000 1 F F9 1 0.27917209 0.27917209 0.00000000 1 F F10 1 0.68773774 0.68773774 0.35374008 1 F F11 1 0.31226226 0.31226226 0.35374008 1 F F12 1 0.31226226 0.31226226 0.64625992 1 F F13 1 0.18773774 0.81226226 0.14625992 1 F F14 1 0.81226226 0.18773774 0.14625992 1 F F15 1 0.81226226 0.18773774 0.85374008 1 F F16 1 0.18773774 0.81226226 0.85374008 1 F F17 1 0.68773774 0.68773774 0.64625992 1 | -4.700895 | -5.008895 | -2.995173 | 0 | TRUE | -0.1838814 | 4.773839 | 2.835637 | 1.93820208 | 1.392193
mp-7638 | LiTa3O8 | AB3C8 | # generated using pymatgen data_LiTa3O8 _symmetry_space_group_name_H-M 'P 1' _cell_length_a 7.46529757 _cell_length_b 7.46529757 _cell_length_c 5.04681414 _cell_angle_alpha 89.42654288 _cell_angle_beta 89.42654288 _cell_angle_gamma 101.66173601 _symmetry_Int_Tables_number 1 _chemical_formula_structural LiTa3O8 _chemical_formula_sum 'Li2 Ta6 O16' _cell_volume 275.42192605 _cell_formula_units_Z 2 loop_ _symmetry_equiv_pos_site_id _symmetry_equiv_pos_as_xyz 1 'x, y, z' loop_ _atom_site_type_symbol _atom_site_label _atom_site_symmetry_multiplicity _atom_site_fract_x _atom_site_fract_y _atom_site_fract_z _atom_site_occupancy Li Li0 1 0.84398154 0.15601846 0.75000000 1 Li Li1 1 0.15601846 0.84398154 0.25000000 1 Ta Ta2 1 0.33023938 0.66976062 0.75000000 1 Ta Ta3 1 0.66976062 0.33023938 0.25000000 1 Ta Ta4 1 0.84613019 0.67273479 0.74616587 1 Ta Ta5 1 0.32726521 0.15386981 0.75383413 1 Ta Ta6 1 0.15386981 0.32726521 0.25383413 1 Ta Ta7 1 0.67273479 0.84613019 0.24616587 1 O O8 1 0.08055557 0.68691310 0.60330752 1 O O9 1 0.31308690 0.91944443 0.89669248 1 O O10 1 0.91944443 0.31308690 0.39669248 1 O O11 1 0.68691310 0.08055557 0.10330752 1 O O12 1 0.19479416 0.09617244 0.43520321 1 O O13 1 0.90382756 0.80520584 0.06479679 1 O O14 1 0.80520584 0.90382756 0.56479679 1 O O15 1 0.09617244 0.19479416 0.93520321 1 O O16 1 0.43826399 0.79518329 0.42447647 1 O O17 1 0.20481671 0.56173601 0.07552353 1 O O18 1 0.56173601 0.20481671 0.57552353 1 O O19 1 0.79518329 0.43826399 0.92447647 1 O O20 1 0.43055490 0.30371917 0.08186463 1 O O21 1 0.69628083 0.56944510 0.41813537 1 O O22 1 0.56944510 0.69628083 0.91813537 1 O O23 1 0.30371917 0.43055490 0.58186463 1 | -9.217679 | -9.675679 | -3.254365 | 0 | TRUE | -0.004771625 | 28.31385 | 23.18784 | 5.12601305 | 2.26407
mp-3930 | Sc2MnS4 | AB2C4 | # generated using pymatgen data_Sc2MnS4 _symmetry_space_group_name_H-M 'P 1' _cell_length_a 7.50439800 _cell_length_b 7.50439702 _cell_length_c 7.50439712 _cell_angle_alpha 60.00043422 _cell_angle_beta 60.00042076 _cell_angle_gamma 60.00035465 _symmetry_Int_Tables_number 1 _chemical_formula_structural Sc2MnS4 _chemical_formula_sum 'Sc4 Mn2 S8' _cell_volume 298.83842716 _cell_formula_units_Z 2 loop_ _symmetry_equiv_pos_site_id _symmetry_equiv_pos_as_xyz 1 'x, y, z' loop_ _atom_site_type_symbol _atom_site_label _atom_site_symmetry_multiplicity _atom_site_fract_x _atom_site_fract_y _atom_site_fract_z _atom_site_occupancy Sc Sc0 1 0.12500000 0.12499896 0.62500006 1 Sc Sc1 1 0.62499969 0.12500096 0.12500059 1 Sc Sc2 1 0.12500060 0.62500029 0.12499904 1 Sc Sc3 1 0.12499909 0.12500051 0.12500055 1 Mn Mn4 1 0.49999974 0.49999998 0.50000022 1 Mn Mn5 1 0.75000029 0.74999984 0.74999942 1 S S6 1 0.36850700 0.36850734 0.36850726 1 S S7 1 0.88149382 0.35551915 0.88149267 1 S S8 1 0.36850678 0.89448142 0.36850621 1 S S9 1 0.88149357 0.88149313 0.35551892 1 S S10 1 0.35551848 0.88149391 0.88149353 1 S S11 1 0.36850656 0.36850629 0.89448165 1 S S12 1 0.89448069 0.36850649 0.36850661 1 S S13 1 0.88149271 0.88149272 0.88149326 1 | -7.027488 | -7.314917 | -1.833095 | 0 | TRUE | -0.02198014 | 17.55185 | 9.560634 | 7.99121286 | 2.826873
mp-1210433 | Na2MgGaF7 | ABC2D7 | # generated using pymatgen data_Na2MgGaF7 _symmetry_space_group_name_H-M 'P 1' _cell_length_a 7.34836979 _cell_length_b 7.34836979 _cell_length_c 7.34836979 _cell_angle_alpha 121.03123427 _cell_angle_beta 118.46048767 _cell_angle_gamma 90.45505520 _symmetry_Int_Tables_number 1 _chemical_formula_structural Na2MgGaF7 _chemical_formula_sum 'Na4 Mg2 Ga2 F14' _cell_volume 281.47353121 _cell_formula_units_Z 2 loop_ _symmetry_equiv_pos_site_id _symmetry_equiv_pos_as_xyz 1 'x, y, z' loop_ _atom_site_type_symbol _atom_site_label _atom_site_symmetry_multiplicity _atom_site_fract_x _atom_site_fract_y _atom_site_fract_z _atom_site_occupancy Na Na0 1 0.50000000 0.50000000 0.00000000 1 Na Na1 1 0.00000000 0.00000000 0.00000000 1 Na Na2 1 0.00000000 0.50000000 0.00000000 1 Na Na3 1 0.00000000 0.00000000 0.50000000 1 Mg Mg4 1 0.50000000 0.50000000 0.50000000 1 Mg Mg5 1 0.50000000 0.00000000 0.00000000 1 Ga Ga6 1 0.00000000 0.50000000 0.50000000 1 Ga Ga7 1 0.50000000 0.00000000 0.50000000 1 F F8 1 0.86341800 0.59055300 0.27286600 1 F F9 1 0.18231300 0.90944700 0.27286600 1 F F10 1 0.18219200 0.80972900 0.76212400 1 F F11 1 0.45239400 0.69027100 0.37246300 1 F F12 1 0.45239400 0.07993200 0.76212400 1 F F13 1 0.18219200 0.42006800 0.37246300 1 F F14 1 0.81780800 0.57993200 0.62753700 1 F F15 1 0.54760600 0.92006800 0.23787600 1 F F16 1 0.54760600 0.30972900 0.62753700 1 F F17 1 0.81780800 0.19027100 0.23787600 1 F F18 1 0.39908500 0.25000000 0.14908500 1 F F19 1 0.13658200 0.40944700 0.72713400 1 F F20 1 0.81768700 0.09055300 0.72713400 1 F F21 1 0.60091500 0.75000000 0.85091500 1 | -4.831538 | -5.125538 | -3.247922 | 0 | TRUE | -0.01169263 | 96.34582 | 94.3635 | 1.98231379 | 1.407947
mp-570248 | NaC2N3 | AB2C3 | # generated using pymatgen data_NaC2N3 _symmetry_space_group_name_H-M 'P 1' _cell_length_a 23.28422030 _cell_length_b 3.50618139 _cell_length_c 10.98453322 _cell_angle_alpha 80.79863566 _cell_angle_beta 90.00000000 _cell_angle_gamma 90.00000000 _symmetry_Int_Tables_number 1 _chemical_formula_structural NaC2N3 _chemical_formula_sum 'Na12 C24 N36' _cell_volume 885.22387406 _cell_formula_units_Z 12 loop_ _symmetry_equiv_pos_site_id _symmetry_equiv_pos_as_xyz 1 'x, y, z' loop_ _atom_site_type_symbol _atom_site_label _atom_site_symmetry_multiplicity _atom_site_fract_x _atom_site_fract_y _atom_site_fract_z _atom_site_occupancy Na Na0 1 0.38703755 0.75117932 0.92607603 1 Na Na1 1 0.25656339 0.17740803 0.50668022 1 Na Na2 1 0.48888648 0.39041024 0.35346154 1 Na Na3 1 0.51111352 0.60958976 0.64653846 1 Na Na4 1 0.24343661 0.17740803 0.00668022 1 Na Na5 1 0.01111352 0.39041024 0.85346154 1 Na Na6 1 0.61296245 0.24882068 0.07392397 1 Na Na7 1 0.88703755 0.24882068 0.57392397 1 Na Na8 1 0.75656339 0.82259197 0.99331978 1 Na Na9 1 0.98888648 0.60958976 0.14653846 1 Na Na10 1 0.11296245 0.75117932 0.42607603 1 Na Na11 1 0.74343661 0.82259197 0.49331978 1 C C12 1 0.97181326 0.79127265 0.37941312 1 C C13 1 0.29480257 0.72187164 0.22463448 1 C C14 1 0.11703910 0.98022147 0.67596229 1 C C15 1 0.64733208 0.11925982 0.62385153 1 C C16 1 0.40562044 0.05616654 0.53146411 1 C C17 1 0.79480257 0.27812836 0.27536552 1 C C18 1 0.70745917 0.55974908 0.23512547 1 C C19 1 0.14733208 0.88074018 0.87614847 1 C C20 1 0.90562044 0.94383346 0.96853589 1 C C21 1 0.70519743 0.27812836 0.77536552 1 C C22 1 0.47181326 0.20872735 0.12058688 1 C C23 1 0.85266792 0.11925982 0.12385153 1 C C24 1 0.09437956 0.05616654 0.03146411 1 C C25 1 0.59437956 0.94383346 0.46853589 1 C C26 1 0.35266792 0.88074018 0.37614847 1 C C27 1 0.20519743 0.72187164 0.72463448 1 C C28 1 0.88296090 0.01977853 0.32403771 1 C C29 1 0.61703910 0.01977853 0.82403771 1 C C30 1 0.52818674 0.79127265 0.87941312 1 C C31 1 0.20745917 0.44025092 0.26487453 1 C C32 1 0.38296090 0.98022147 0.17596229 1 C C33 1 0.79254083 0.55974908 0.73512547 1 C C34 1 0.02818674 0.20872735 0.62058688 1 C C35 1 0.29254083 0.44025092 0.76487453 1 N N36 1 0.33283455 0.85239529 0.13572856 1 N N37 1 0.89602719 0.01460400 0.20414461 1 N N38 1 0.67199343 0.69775058 0.16514149 1 N N39 1 0.66716545 0.14760471 0.86427144 1 N N40 1 0.05156508 0.17231974 0.06969676 1 N N41 1 0.85775870 0.07348465 0.00399873 1 N N42 1 0.60397281 0.01460400 0.70414461 1 N N43 1 0.80161780 0.26287135 0.15414540 1 N N44 1 0.07859332 0.11056904 0.58613701 1 N N45 1 0.39602719 0.98539600 0.29585539 1 N N46 1 0.44843492 0.17231974 0.56969676 1 N N47 1 0.75458226 0.42481291 0.81665781 1 N N48 1 0.51804018 0.30341741 0.14672883 1 N N49 1 0.48195982 0.69658259 0.85327117 1 N N50 1 0.83283455 0.14760471 0.36427144 1 N N51 1 0.30161780 0.73712865 0.34585460 1 N N52 1 0.82800657 0.69775058 0.66514149 1 N N53 1 0.24541774 0.57518709 0.18334219 1 N N54 1 0.10397281 0.98539600 0.79585539 1 N N55 1 0.57859332 0.88943096 0.91386299 1 N N56 1 0.94843492 0.82768026 0.93030324 1 N N57 1 0.98195982 0.30341741 0.64672883 1 N N58 1 0.64224130 0.07348465 0.50399873 1 N N59 1 0.32800657 0.30224942 0.83485851 1 N N60 1 0.35775870 0.92651535 0.49600127 1 N N61 1 0.42140668 0.11056904 0.08613701 1 N N62 1 0.17199343 0.30224942 0.33485851 1 N N63 1 0.69838220 0.26287135 0.65414540 1 N N64 1 0.01804018 0.69658259 0.35327117 1 N N65 1 0.16716545 0.85239529 0.63572856 1 N N66 1 0.25458226 0.57518709 0.68334219 1 N N67 1 0.74541774 0.42481291 0.31665781 1 N N68 1 0.19838220 0.73712865 0.84585460 1 N N69 1 0.92140668 0.88943096 0.41386299 1 N N70 1 0.14224130 0.92651535 0.99600127 1 N N71 1 0.55156508 0.82768026 0.43030324 1 | -7.621512925 | -7.802012925 | -0.3371227 | 0 | TRUE | -0.08723065 | 15.41573999 | 12.50630769 | 2.9094323 | 1.705706
mp-1078965 | Cs2Sb2Pd | AB2C2 | # generated using pymatgen data_Cs2Sb2Pd _symmetry_space_group_name_H-M 'P 1' _cell_length_a 8.54281343 _cell_length_b 8.54281343 _cell_length_c 6.83988854 _cell_angle_alpha 90.00000000 _cell_angle_beta 90.00000000 _cell_angle_gamma 126.47330567 _symmetry_Int_Tables_number 1 _chemical_formula_structural Cs2Sb2Pd _chemical_formula_sum 'Cs4 Sb4 Pd2' _cell_volume 401.40173143 _cell_formula_units_Z 2 loop_ _symmetry_equiv_pos_site_id _symmetry_equiv_pos_as_xyz 1 'x, y, z' loop_ _atom_site_type_symbol _atom_site_label _atom_site_symmetry_multiplicity _atom_site_fract_x _atom_site_fract_y _atom_site_fract_z _atom_site_occupancy Cs Cs0 1 0.59973236 0.40026764 0.75000000 1 Cs Cs1 1 0.40026764 0.59973236 0.25000000 1 Cs Cs2 1 0.19988257 0.80011743 0.75000000 1 Cs Cs3 1 0.80011743 0.19988257 0.25000000 1 Sb Sb4 1 0.71950125 0.91742573 0.75000000 1 Sb Sb5 1 0.91742573 0.71950125 0.25000000 1 Sb Sb6 1 0.28049875 0.08257427 0.25000000 1 Sb Sb7 1 0.08257427 0.28049875 0.75000000 1 Pd Pd8 1 -0.00000000 -0.00000000 0.00000000 1 Pd Pd9 1 -0.00000000 -0.00000000 0.50000000 1 | -3.537215653 | -3.614015653 | -0.5682778 | 0 | TRUE | -0.0774501 | 15.07202 | 6.804363 | 8.267654 | 2.875353
mp-3848 | BaGe4O9 | AB4C9 | # generated using pymatgen data_BaGe4O9 _symmetry_space_group_name_H-M 'P 1' _cell_length_a 11.67241203 _cell_length_b 11.67240312 _cell_length_c 4.76336423 _cell_angle_alpha 89.99955106 _cell_angle_beta 90.00054928 _cell_angle_gamma 119.99965716 _symmetry_Int_Tables_number 1 _chemical_formula_structural BaGe4O9 _chemical_formula_sum 'Ba3 Ge12 O27' _cell_volume 562.03946337 _cell_formula_units_Z 3 loop_ _symmetry_equiv_pos_site_id _symmetry_equiv_pos_as_xyz 1 'x, y, z' loop_ _atom_site_type_symbol _atom_site_label _atom_site_symmetry_multiplicity _atom_site_fract_x _atom_site_fract_y _atom_site_fract_z _atom_site_occupancy Ba Ba0 1 0.33207891 0.33207839 0.00000006 1 Ba Ba1 1 -0.00000097 0.66791910 0.00000157 1 Ba Ba2 1 0.66792047 0.00000075 -0.00000043 1 Ge Ge3 1 0.00000144 0.00000203 0.00000122 1 Ge Ge4 1 0.66666382 0.33333267 0.09909590 1 Ge Ge5 1 0.33333304 0.66666312 0.90090284 1 Ge Ge6 1 0.82107902 0.82108006 0.50000317 1 Ge Ge7 1 0.00000092 0.17891976 0.50000024 1 Ge Ge8 1 0.17891843 -0.00000084 0.50000281 1 Ge Ge9 1 0.48734651 0.15000210 0.59011216 1 Ge Ge10 1 0.84999853 0.33734436 0.59010674 1 Ge Ge11 1 0.66264859 0.51265250 0.59012158 1 Ge Ge12 1 0.33734576 0.84999936 0.40989042 1 Ge Ge13 1 0.51265150 0.66264851 0.40987808 1 Ge Ge14 1 0.15000416 0.48734604 0.40989262 1 O O15 1 0.51788303 0.51788444 0.50000082 1 O O16 1 0.00000010 0.48212226 0.50000094 1 O O17 1 0.48211949 -0.00000392 0.50000205 1 O O18 1 0.59395118 0.18239636 0.87310719 1 O O19 1 0.81760365 0.41155562 0.87311022 1 O O20 1 0.58844816 0.40605213 0.87310909 1 O O21 1 0.41155451 0.81760411 0.12688419 1 O O22 1 0.40605299 0.58844944 0.12688858 1 O O23 1 0.18239589 0.59395111 0.12688678 1 O O24 1 0.51374030 0.26350319 0.32332484 1 O O25 1 0.73649878 0.25023783 0.32332236 1 O O26 1 0.74976696 0.48626061 0.32331607 1 O O27 1 0.25023499 0.73649413 0.67667634 1 O O28 1 0.48625856 0.74976840 0.67667997 1 O O29 1 0.26350446 0.51373923 0.67667360 1 O O30 1 0.08817259 0.15165423 0.76491984 1 O O31 1 0.84834266 0.93651914 0.76492423 1 O O32 1 0.06348028 0.91182252 0.76492948 1 O O33 1 0.93651943 0.84834319 0.23507845 1 O O34 1 0.91182374 0.06348186 0.23507342 1 O O35 1 0.15165414 0.08817173 0.23508106 1 O O36 1 0.11186798 0.32491862 0.30952904 1 O O37 1 0.67508452 0.78695227 0.30952711 1 O O38 1 0.21305133 0.88812908 0.30952996 1 O O39 1 0.78695163 0.67508492 0.69047429 1 O O40 1 0.88813243 0.21305335 0.69047047 1 O O41 1 0.32491611 0.11186522 0.69047061 1 | -6.551434 | -6.993077 | -2.355128 | 0 | TRUE | -0.05619112 | 11.56221 | 8.089558 | 3.47265268 | 1.863505
mp-1095485 | BaGe(PO4)2 | ABC2D8 | # generated using pymatgen data_BaGe(PO4)2 _symmetry_space_group_name_H-M 'P 1' _cell_length_a 4.80889670 _cell_length_b 4.80889670 _cell_length_c 7.88144248 _cell_angle_alpha 86.07746718 _cell_angle_beta 86.07746718 _cell_angle_gamma 64.62875045 _symmetry_Int_Tables_number 1 _chemical_formula_structural BaGe(PO4)2 _chemical_formula_sum 'Ba1 Ge1 P2 O8' _cell_volume 164.14270888 _cell_formula_units_Z 1 loop_ _symmetry_equiv_pos_site_id _symmetry_equiv_pos_as_xyz 1 'x, y, z' loop_ _atom_site_type_symbol _atom_site_label _atom_site_symmetry_multiplicity _atom_site_fract_x _atom_site_fract_y _atom_site_fract_z _atom_site_occupancy Ba Ba0 1 0.00000000 0.00000000 0.50000000 1 Ge Ge1 1 0.00000000 0.00000000 0.00000000 1 P P2 1 0.36701200 0.36701200 0.80569300 1 P P3 1 0.63298800 0.63298800 0.19430700 1 O O4 1 0.22783200 0.22783200 0.94864000 1 O O5 1 0.77216800 0.77216800 0.05136000 1 O O6 1 0.31831500 0.31831500 0.62263700 1 O O7 1 0.68168500 0.68168500 0.37736300 1 O O8 1 0.23034700 0.72478000 0.82591100 1 O O9 1 0.72478000 0.23034700 0.82591100 1 O O10 1 0.76965300 0.27522000 0.17408900 1 O O11 1 0.27522000 0.76965300 0.17408900 1 | -7.08836 | -7.54636 | -2.801184 | 0 | TRUE | -0.02768665 | 9.638634 | 6.683811 | 2.95482308 | 1.71896
mp-1029267 | CaZrN2 | ABC2 | # generated using pymatgen data_CaZrN2 _symmetry_space_group_name_H-M 'P 1' _cell_length_a 5.92421043 _cell_length_b 5.92421056 _cell_length_c 5.92421116 _cell_angle_alpha 32.48638526 _cell_angle_beta 32.48639103 _cell_angle_gamma 32.48637915 _symmetry_Int_Tables_number 1 _chemical_formula_structural CaZrN2 _chemical_formula_sum 'Ca1 Zr1 N2' _cell_volume 53.33223142 _cell_formula_units_Z 1 loop_ _symmetry_equiv_pos_site_id _symmetry_equiv_pos_as_xyz 1 'x, y, z' loop_ _atom_site_type_symbol _atom_site_label _atom_site_symmetry_multiplicity _atom_site_fract_x _atom_site_fract_y _atom_site_fract_z _atom_site_occupancy Ca Ca0 1 0.00000000 -0.00000000 0.00000000 1 Zr Zr1 1 0.50000000 0.50000000 0.50000000 1 N N2 1 0.76187760 0.76187760 0.76187760 1 N N3 1 0.23812240 0.23812240 0.23812240 1 | -8.290188195 | -8.470688195 | -1.664115605 | 0 | TRUE | -0.2116167 | 108.1198 | 97.34861 | 10.77118 | 3.281948
mp-2131 | SrN6 | AB6 | # generated using pymatgen data_SrN6 _symmetry_space_group_name_H-M 'P 1' _cell_length_a 6.13165966 _cell_length_b 6.56304535 _cell_length_c 6.62749040 _cell_angle_alpha 77.52031077 _cell_angle_beta 62.44544176 _cell_angle_gamma 62.15150045 _symmetry_Int_Tables_number 1 _chemical_formula_structural SrN6 _chemical_formula_sum 'Sr2 N12' _cell_volume 209.06894180 _cell_formula_units_Z 2 loop_ _symmetry_equiv_pos_site_id _symmetry_equiv_pos_as_xyz 1 'x, y, z' loop_ _atom_site_type_symbol _atom_site_label _atom_site_symmetry_multiplicity _atom_site_fract_x _atom_site_fract_y _atom_site_fract_z _atom_site_occupancy Sr Sr0 1 0.62500000 0.75000000 0.75000000 1 Sr Sr1 1 0.37500000 0.25000000 0.25000000 1 N N2 1 0.83096039 0.38218768 0.49697303 1 N N3 1 0.21011910 0.11781232 0.00302697 1 N N4 1 0.99992512 0.25000000 0.00014976 1 N N5 1 0.75007488 0.25000000 0.49985024 1 N N6 1 0.00007488 0.75000000 0.99985024 1 N N7 1 0.24992512 0.75000000 0.50014976 1 N N8 1 0.32793242 0.88218768 0.50302697 1 N N9 1 0.21314607 0.61781232 0.99697303 1 N N10 1 0.78988090 0.88218768 0.99697303 1 N N11 1 0.16903961 0.61781232 0.50302697 1 N N12 1 0.67206758 0.11781232 0.49697303 1 N N13 1 0.78685393 0.38218768 0.00302697 1 | -7.575676 | -7.885105 | -0.4981815 | 0 | TRUE | -0.1836212 | 6.769826 | 3.880784 | 2.889042 | 1.699718
mp-9794 | Rb2GeSe3 | AB2C3 | # generated using pymatgen data_Rb2GeSe3 _symmetry_space_group_name_H-M 'P 1' _cell_length_a 7.20477811 _cell_length_b 7.86801064 _cell_length_c 9.15984822 _cell_angle_alpha 72.06155268 _cell_angle_beta 66.84123170 _cell_angle_gamma 62.75137927 _symmetry_Int_Tables_number 1 _chemical_formula_structural Rb2GeSe3 _chemical_formula_sum 'Rb4 Ge2 Se6' _cell_volume 419.19606373 _cell_formula_units_Z 2 loop_ _symmetry_equiv_pos_site_id _symmetry_equiv_pos_as_xyz 1 'x, y, z' loop_ _atom_site_type_symbol _atom_site_label _atom_site_symmetry_multiplicity _atom_site_fract_x _atom_site_fract_y _atom_site_fract_z _atom_site_occupancy Rb Rb0 1 0.81116553 0.55861867 0.81905027 1 Rb Rb1 1 0.18883447 0.44138133 0.18094973 1 Rb Rb2 1 0.58755306 0.19573581 0.62915907 1 Rb Rb3 1 0.41244694 0.80426419 0.37084093 1 Ge Ge4 1 0.88043832 0.05422146 0.18490290 1 Ge Ge5 1 0.11956168 0.94577854 0.81509710 1 Se Se6 1 0.29889192 0.62695733 0.77525883 1 Se Se7 1 0.70110808 0.37304267 0.22474117 1 Se Se8 1 0.24824097 -0.00000000 -0.00000000 1 Se Se9 1 0.75175903 0.00000000 0.00000000 1 Se Se10 1 0.88761166 0.81712876 0.40764792 1 Se Se11 1 0.11238834 0.18287124 0.59235208 1 | -3.719897 | -3.955897 | -1.110592 | 0 | TRUE | -0.08872117 | 9.489537 | 5.48756 | 4.001977 | 2.000494
mp-7608 | Li2PdO2 | AB2C2 | # generated using pymatgen data_Li2PdO2 _symmetry_space_group_name_H-M 'P 1' _cell_length_a 5.19001127 _cell_length_b 5.19001127 _cell_length_c 5.19001127 _cell_angle_alpha 146.49843944 _cell_angle_beta 137.95876741 _cell_angle_gamma 54.79287794 _symmetry_Int_Tables_number 1 _chemical_formula_structural Li2PdO2 _chemical_formula_sum 'Li2 Pd1 O2' _cell_volume 51.32696581 _cell_formula_units_Z 1 loop_ _symmetry_equiv_pos_site_id _symmetry_equiv_pos_as_xyz 1 'x, y, z' loop_ _atom_site_type_symbol _atom_site_label _atom_site_symmetry_multiplicity _atom_site_fract_x _atom_site_fract_y _atom_site_fract_z _atom_site_occupancy Li Li0 1 0.70619937 0.70619937 0.00000000 1 Li Li1 1 0.29380063 0.29380063 -0.00000000 1 Pd Pd2 1 -0.00000000 -0.00000000 -0.00000000 1 O O3 1 0.15101207 0.65101207 0.50000000 1 O O4 1 0.84898793 0.34898793 0.50000000 1 | -5.136262696 | -5.411062696 | -1.632842 | 0 | TRUE | -0.03500417 | 11.7744 | 6.337269 | 5.437126 | 2.331765
mp-1193222 | LiMgAlF6 | ABCD6 | # generated using pymatgen data_LiMgAlF6 _symmetry_space_group_name_H-M 'P 1' _cell_length_a 8.46017881 _cell_length_b 8.46017881 _cell_length_c 4.57500500 _cell_angle_alpha 90.00000000 _cell_angle_beta 90.00000000 _cell_angle_gamma 120.00000631 _symmetry_Int_Tables_number 1 _chemical_formula_structural LiMgAlF6 _chemical_formula_sum 'Li3 Mg3 Al3 F18' _cell_volume 283.58369773 _cell_formula_units_Z 3 loop_ _symmetry_equiv_pos_site_id _symmetry_equiv_pos_as_xyz 1 'x, y, z' loop_ _atom_site_type_symbol _atom_site_label _atom_site_symmetry_multiplicity _atom_site_fract_x _atom_site_fract_y _atom_site_fract_z _atom_site_occupancy Li Li0 1 0.30043600 0.30043600 0.50000000 1 Li Li1 1 0.00000000 0.69956400 0.50000000 1 Li Li2 1 0.69956400 0.00000000 0.50000000 1 Mg Mg3 1 0.64244300 0.64244300 0.00000000 1 Mg Mg4 1 0.00000000 0.35755700 0.00000000 1 Mg Mg5 1 0.35755700 0.00000000 0.00000000 1 Al Al6 1 0.00000000 0.00000000 0.00000000 1 Al Al7 1 0.33333300 0.66666700 0.49433400 1 Al Al8 1 0.66666700 0.33333300 0.50566600 1 F F9 1 0.09589900 0.20858200 0.21781000 1 F F10 1 0.11268300 0.90410100 0.21781000 1 F F11 1 0.79141800 0.88731700 0.21781000 1 F F12 1 0.88731700 0.79141800 0.78219000 1 F F13 1 0.90410100 0.11268300 0.78219000 1 F F14 1 0.20858200 0.09589900 0.78219000 1 F F15 1 0.44409200 0.87224000 0.26665700 1 F F16 1 0.42814900 0.55590800 0.26665700 1 F F17 1 0.12776000 0.57185100 0.26665700 1 F F18 1 0.57185100 0.12776000 0.73334300 1 F F19 1 0.55590800 0.42814900 0.73334300 1 F F20 1 0.87224000 0.44409200 0.73334300 1 F F21 1 0.21904200 0.46049700 0.71947600 1 F F22 1 0.24145400 0.78095800 0.71947600 1 F F23 1 0.53950300 0.75854600 0.71947600 1 F F24 1 0.75854600 0.53950300 0.28052400 1 F F25 1 0.78095800 0.24145400 0.28052400 1 F F26 1 0.46049700 0.21904200 0.28052400 1 | -5.491993 | -5.799993 | -3.719588 | 0 | TRUE | -0.006476259 | 5.944207 | 3.940713 | 2.003493 | 1.415448
mp-7467 | RbCuO2 | ABC2 | # generated using pymatgen data_RbCuO2 _symmetry_space_group_name_H-M 'P 1' _cell_length_a 4.82779489 _cell_length_b 5.41953676 _cell_length_c 6.40688589 _cell_angle_alpha 90.00000000 _cell_angle_beta 112.13350173 _cell_angle_gamma 90.00000000 _symmetry_Int_Tables_number 1 _chemical_formula_structural RbCuO2 _chemical_formula_sum 'Rb2 Cu2 O4' _cell_volume 155.27931630 _cell_formula_units_Z 2 loop_ _symmetry_equiv_pos_site_id _symmetry_equiv_pos_as_xyz 1 'x, y, z' loop_ _atom_site_type_symbol _atom_site_label _atom_site_symmetry_multiplicity _atom_site_fract_x _atom_site_fract_y _atom_site_fract_z _atom_site_occupancy Rb Rb0 1 0.30869271 0.75000000 0.61738342 1 Rb Rb1 1 0.69130729 0.25000000 0.38261658 1 Cu Cu2 1 0.99788881 0.25000000 0.99577962 1 Cu Cu3 1 0.00211119 0.75000000 0.00422038 1 O O4 1 0.89727006 0.50398062 0.79454012 1 O O5 1 0.10272994 0.49601938 0.20545988 1 O O6 1 0.89727006 0.99601938 0.79454012 1 O O7 1 0.10272994 0.00398062 0.20545988 1 | -4.758103205 | -5.101603205 | -1.358324 | 0 | TRUE | -0.269793265 | 6.093546 | 2.050259 | 4.04328654 | 2.010793
mp-570706 | CsTiCu3Se4 | ABC3D4 | # generated using pymatgen data_CsTiCu3Se4 _symmetry_space_group_name_H-M 'P 1' _cell_length_a 7.85482000 _cell_length_b 5.82540700 _cell_length_c 10.39528079 _cell_angle_alpha 73.69938122 _cell_angle_beta 90.00000000 _cell_angle_gamma 90.00000000 _symmetry_Int_Tables_number 1 _chemical_formula_structural CsTiCu3Se4 _chemical_formula_sum 'Cs2 Ti2 Cu6 Se8' _cell_volume 456.54175469 _cell_formula_units_Z 2 loop_ _symmetry_equiv_pos_site_id _symmetry_equiv_pos_as_xyz 1 'x, y, z' loop_ _atom_site_type_symbol _atom_site_label _atom_site_symmetry_multiplicity _atom_site_fract_x _atom_site_fract_y _atom_site_fract_z _atom_site_occupancy Cs Cs0 1 0.25000000 0.17841900 0.62199000 1 Cs Cs1 1 0.75000000 0.82158100 0.37801000 1 Ti Ti2 1 0.75000000 0.35195800 0.79468300 1 Ti Ti3 1 0.25000000 0.64804200 0.20531700 1 Cu Cu4 1 0.50577800 0.72210400 0.99786700 1 Cu Cu5 1 0.75000000 0.85009800 0.80033900 1 Cu Cu6 1 0.25000000 0.14990200 0.19966100 1 Cu Cu7 1 0.49422200 0.27789600 0.00213300 1 Cu Cu8 1 0.00577800 0.27789600 0.00213300 1 Cu Cu9 1 0.99422200 0.72210400 0.99786700 1 Se Se10 1 0.49688200 0.59771100 0.78921900 1 Se Se11 1 0.99688200 0.40228900 0.21078100 1 Se Se12 1 0.00311800 0.59771100 0.78921900 1 Se Se13 1 0.50311800 0.40228900 0.21078100 1 Se Se14 1 0.25000000 0.98208900 0.99691600 1 Se Se15 1 0.75000000 0.01791100 0.00308400 1 Se Se16 1 0.25000000 0.79822700 0.39381400 1 Se Se17 1 0.75000000 0.20177300 0.60618600 1 | -4.640501645 | -4.850279 | -0.9533727 | 0 | TRUE | -0.04040394 | 11.52182411 | 4.660546 | 6.861278 | 2.619404
mp-1206891 | RhI3 | AB3 | # generated using pymatgen data_RhI3 _symmetry_space_group_name_H-M 'P 1' _cell_length_a 6.86621056 _cell_length_b 6.86621056 _cell_length_c 7.10845960 _cell_angle_alpha 98.47692929 _cell_angle_beta 98.47692929 _cell_angle_gamma 119.99910335 _symmetry_Int_Tables_number 1 _chemical_formula_structural RhI3 _chemical_formula_sum 'Rh2 I6' _cell_volume 277.33151054 _cell_formula_units_Z 2 loop_ _symmetry_equiv_pos_site_id _symmetry_equiv_pos_as_xyz 1 'x, y, z' loop_ _atom_site_type_symbol _atom_site_label _atom_site_symmetry_multiplicity _atom_site_fract_x _atom_site_fract_y _atom_site_fract_z _atom_site_occupancy Rh Rh0 1 0.83336288 0.16663712 0.00000000 1 Rh Rh1 1 0.16663712 0.83336288 -0.00000000 1 I I2 1 0.43261750 0.07586484 0.77800227 1 I I3 1 0.56738250 0.92413516 0.22199773 1 I I4 1 0.92413516 0.56738250 0.22199773 1 I I5 1 0.07586484 0.43261750 0.77800227 1 I I6 1 0.78823615 0.78823615 0.77715024 1 I I7 1 0.21176385 0.21176385 0.22284976 1 | -3.266594 | -3.550844 | -0.6047418425 | 0 | TRUE | -0.6047418425 | 7.397726 | 0.4020143 | 6.99571217 | 2.644941
mp-7921 | MgPdF6 | ABC6 | # generated using pymatgen data_MgPdF6 _symmetry_space_group_name_H-M 'P 1' _cell_length_a 5.33347188 _cell_length_b 5.33347167 _cell_length_c 5.33347146 _cell_angle_alpha 55.07089444 _cell_angle_beta 55.07090145 _cell_angle_gamma 55.07090323 _symmetry_Int_Tables_number 1 _chemical_formula_structural MgPdF6 _chemical_formula_sum 'Mg1 Pd1 F6' _cell_volume 94.97931248 _cell_formula_units_Z 1 loop_ _symmetry_equiv_pos_site_id _symmetry_equiv_pos_as_xyz 1 'x, y, z' loop_ _atom_site_type_symbol _atom_site_label _atom_site_symmetry_multiplicity _atom_site_fract_x _atom_site_fract_y _atom_site_fract_z _atom_site_occupancy Mg Mg0 1 0.50000000 0.50000000 0.50000000 1 Pd Pd1 1 0.00000000 -0.00000000 0.00000000 1 F F2 1 0.38905901 0.10032975 0.75740819 1 F F3 1 0.10032975 0.75740819 0.38905901 1 F F4 1 0.24259181 0.61094099 0.89967025 1 F F5 1 0.89967025 0.24259181 0.61094099 1 F F6 1 0.61094099 0.89967025 0.24259181 1 F F7 1 0.75740819 0.38905901 0.10032975 1 | -4.367511 | -4.714011 | -2.432881 | 0 | TRUE | -0.06002823875 | 5.555415 | 2.475108 | 3.08030678 | 1.75508
mp-1019089 | KMgAs | ABC | # generated using pymatgen data_KMgAs _symmetry_space_group_name_H-M 'P 1' _cell_length_a 4.55263303 _cell_length_b 4.55263303 _cell_length_c 7.73356801 _cell_angle_alpha 90.00000000 _cell_angle_beta 90.00000000 _cell_angle_gamma 90.00000000 _symmetry_Int_Tables_number 1 _chemical_formula_structural KMgAs _chemical_formula_sum 'K2 Mg2 As2' _cell_volume 160.28954606 _cell_formula_units_Z 2 loop_ _symmetry_equiv_pos_site_id _symmetry_equiv_pos_as_xyz 1 'x, y, z' loop_ _atom_site_type_symbol _atom_site_label _atom_site_symmetry_multiplicity _atom_site_fract_x _atom_site_fract_y _atom_site_fract_z _atom_site_occupancy K K0 1 0.75000000 0.75000000 0.35720564 1 K K1 1 0.25000000 0.25000000 0.64279436 1 Mg Mg2 1 0.75000000 0.25000000 0.00000000 1 Mg Mg3 1 0.25000000 0.75000000 0.00000000 1 As As4 1 0.75000000 0.75000000 0.80898436 1 As As5 1 0.25000000 0.25000000 0.19101564 1 | -3.139035 | -3.139035 | -0.6824363 | 0 | TRUE | -0.1915652 | 12.34333297 | 5.462774 | 6.880559 | 2.623082
mp-1009085 | BeSiP2 | ABC2 | # generated using pymatgen data_BeSiP2 _symmetry_space_group_name_H-M 'P 1' _cell_length_a 5.11196259 _cell_length_b 5.11196259 _cell_length_c 6.24779865 _cell_angle_alpha 114.14838485 _cell_angle_beta 114.14838485 _cell_angle_gamma 90.00000000 _symmetry_Int_Tables_number 1 _chemical_formula_structural BeSiP2 _chemical_formula_sum 'Be2 Si2 P4' _cell_volume 133.16868998 _cell_formula_units_Z 2 loop_ _symmetry_equiv_pos_site_id _symmetry_equiv_pos_as_xyz 1 'x, y, z' loop_ _atom_site_type_symbol _atom_site_label _atom_site_symmetry_multiplicity _atom_site_fract_x _atom_site_fract_y _atom_site_fract_z _atom_site_occupancy Be Be0 1 0.75000000 0.25000000 0.50000000 1 Be Be1 1 0.00000000 0.00000000 0.00000000 1 Si Si2 1 0.25000000 0.75000000 0.50000000 1 Si Si3 1 0.50000000 0.50000000 -0.00000000 1 P P4 1 0.11245649 0.12500000 0.75000000 1 P P5 1 0.87500000 0.36245649 0.25000000 1 P P6 1 0.37500000 0.88754351 0.25000000 1 P P7 1 0.63754351 0.62500000 0.75000000 1 | -5.37151493 | -5.37151493 | -0.373681 | 0 | TRUE | -0.1330581 | 10.63091 | 1.156241 | 9.474666 | 3.078095
mp-556209 | RbLiMoO4 | ABCD4 | # generated using pymatgen data_RbLiMoO4 _symmetry_space_group_name_H-M 'P 1' _cell_length_a 5.75533744 _cell_length_b 5.75533744 _cell_length_c 10.23333638 _cell_angle_alpha 72.17069718 _cell_angle_beta 72.17069718 _cell_angle_gamma 60.51742040 _symmetry_Int_Tables_number 1 _chemical_formula_structural RbLiMoO4 _chemical_formula_sum 'Rb2 Li2 Mo2 O8' _cell_volume 275.91293491 _cell_formula_units_Z 2 loop_ _symmetry_equiv_pos_site_id _symmetry_equiv_pos_as_xyz 1 'x, y, z' loop_ _atom_site_type_symbol _atom_site_label _atom_site_symmetry_multiplicity _atom_site_fract_x _atom_site_fract_y _atom_site_fract_z _atom_site_occupancy Rb Rb0 1 0.47627700 0.02895800 0.49771100 1 Rb Rb1 1 0.02895800 0.47627700 0.99771100 1 Li Li2 1 0.61675300 0.13232100 0.12759700 1 Li Li3 1 0.13232100 0.61675300 0.62759700 1 Mo Mo4 1 0.74768500 0.25132700 0.75188800 1 Mo Mo5 1 0.25132700 0.74768500 0.25188800 1 O O6 1 0.91615100 0.99728600 0.22293300 1 O O7 1 0.70277200 0.27484600 0.92983700 1 O O8 1 0.31761900 0.42940300 0.21845700 1 O O9 1 0.42940300 0.31761900 0.71845700 1 O O10 1 0.27484600 0.70277200 0.42983700 1 O O11 1 0.86275500 0.49564600 0.63657800 1 O O12 1 0.49564600 0.86275500 0.13657800 1 O O13 1 0.99728600 0.91615100 0.72293300 1 | -6.197217 | -7.047217 | -2.25838 | 0 | TRUE | -0.02129819 | 5.906128 | 3.342221 | 2.56390661 | 1.60122
mp-553025 | CaBiClO2 | ABCD2 | # generated using pymatgen data_CaBiClO2 _symmetry_space_group_name_H-M 'P 1' _cell_length_a 4.17146200 _cell_length_b 6.51339800 _cell_length_c 7.82548731 _cell_angle_alpha 75.21545230 _cell_angle_beta 90.00000000 _cell_angle_gamma 90.00000000 _symmetry_Int_Tables_number 1 _chemical_formula_structural CaBiClO2 _chemical_formula_sum 'Ca2 Bi2 Cl2 O4' _cell_volume 205.58213742 _cell_formula_units_Z 2 loop_ _symmetry_equiv_pos_site_id _symmetry_equiv_pos_as_xyz 1 'x, y, z' loop_ _atom_site_type_symbol _atom_site_label _atom_site_symmetry_multiplicity _atom_site_fract_x _atom_site_fract_y _atom_site_fract_z _atom_site_occupancy Ca Ca0 1 0.25000000 0.67065000 0.07875800 1 Ca Ca1 1 0.75000000 0.32935000 0.92124200 1 Bi Bi2 1 0.25000000 0.67574300 0.59285100 1 Bi Bi3 1 0.75000000 0.32425700 0.40714900 1 Cl Cl4 1 0.25000000 0.05555000 0.18496900 1 Cl Cl5 1 0.75000000 0.94445000 0.81503100 1 O O6 1 0.75000000 0.52910400 0.59805800 1 O O7 1 0.25000000 0.47089600 0.40194200 1 O O8 1 0.75000000 0.51135600 0.14280500 1 O O9 1 0.25000000 0.48864400 0.85719500 1 | -5.562875163 | -5.960475163 | -2.442875 | 0 | TRUE | -0.07213497 | 15.19552438 | 11.21395 | 3.981574 | 1.995388
mp-1070356 | Rb2Te2Pd | AB2C2 | # generated using pymatgen data_Rb2Te2Pd _symmetry_space_group_name_H-M 'P 1' _cell_length_a 7.05291063 _cell_length_b 7.05291063 _cell_length_c 7.05291063 _cell_angle_alpha 146.56331068 _cell_angle_beta 109.11692081 _cell_angle_gamma 80.67745374 _symmetry_Int_Tables_number 1 _chemical_formula_structural Rb2Te2Pd _chemical_formula_sum 'Rb2 Te2 Pd1' _cell_volume 178.43258674 _cell_formula_units_Z 1 loop_ _symmetry_equiv_pos_site_id _symmetry_equiv_pos_as_xyz 1 'x, y, z' loop_ _atom_site_type_symbol _atom_site_label _atom_site_symmetry_multiplicity _atom_site_fract_x _atom_site_fract_y _atom_site_fract_z _atom_site_occupancy Rb Rb0 1 0.69783263 0.19783263 0.50000000 1 Rb Rb1 1 0.30216737 0.80216737 0.50000000 1 Te Te2 1 0.21257439 0.50000000 0.71257439 1 Te Te3 1 0.78742561 0.50000000 0.28742561 1 Pd Pd4 1 -0.00000000 -0.00000000 -0.00000000 1 | -3.486669976 | -3.655469976 | -0.9699576 | 0 | TRUE | -0.056756374 | 11.84605713 | 4.31764 | 7.528417 | 2.743796
mp-6951 | RbCdF3 | ABC3 | # generated using pymatgen data_RbCdF3 _symmetry_space_group_name_H-M 'P 1' _cell_length_a 4.42498073 _cell_length_b 4.42498073 _cell_length_c 4.42498073 _cell_angle_alpha 90.00000000 _cell_angle_beta 90.00000000 _cell_angle_gamma 90.00000000 _symmetry_Int_Tables_number 1 _chemical_formula_structural RbCdF3 _chemical_formula_sum 'Rb1 Cd1 F3' _cell_volume 86.64313367 _cell_formula_units_Z 1 loop_ _symmetry_equiv_pos_site_id _symmetry_equiv_pos_as_xyz 1 'x, y, z' loop_ _atom_site_type_symbol _atom_site_label _atom_site_symmetry_multiplicity _atom_site_fract_x _atom_site_fract_y _atom_site_fract_z _atom_site_occupancy Rb Rb0 1 -0.00000000 0.00000000 0.00000000 1 Cd Cd1 1 0.50000000 0.50000000 0.50000000 1 F F2 1 0.00000000 0.50000000 0.50000000 1 F F3 1 0.50000000 0.00000000 0.50000000 1 F F4 1 0.50000000 0.50000000 0.00000000 1 | -3.95612982 | -4.23332982 | -2.705757673 | 0 | TRUE | -0.06751352 | 15.10409 | 12.71893 | 2.385164 | 1.544398
mp-8376 | MgAlBO4 | ABCD4 | # generated using pymatgen data_MgAlBO4 _symmetry_space_group_name_H-M 'P 1' _cell_length_a 4.36745900 _cell_length_b 5.73528100 _cell_length_c 9.98856600 _cell_angle_alpha 90.00000000 _cell_angle_beta 90.00000000 _cell_angle_gamma 90.00000000 _symmetry_Int_Tables_number 1 _chemical_formula_structural MgAlBO4 _chemical_formula_sum 'Mg4 Al4 B4 O16' _cell_volume 250.19964046 _cell_formula_units_Z 4 loop_ _symmetry_equiv_pos_site_id _symmetry_equiv_pos_as_xyz 1 'x, y, z' loop_ _atom_site_type_symbol _atom_site_label _atom_site_symmetry_multiplicity _atom_site_fract_x _atom_site_fract_y _atom_site_fract_z _atom_site_occupancy Mg Mg0 1 0.48531400 0.75000000 0.77593500 1 Mg Mg1 1 0.98531400 0.25000000 0.72406500 1 Mg Mg2 1 0.51468600 0.25000000 0.22406500 1 Mg Mg3 1 0.01468600 0.75000000 0.27593500 1 Al Al4 1 0.50000000 0.50000000 0.50000000 1 Al Al5 1 0.00000000 0.50000000 0.00000000 1 Al Al6 1 0.50000000 0.00000000 0.50000000 1 Al Al7 1 0.00000000 0.00000000 0.00000000 1 B B8 1 0.09190600 0.25000000 0.41307400 1 B B9 1 0.90809400 0.75000000 0.58692600 1 B B10 1 0.40809400 0.25000000 0.91307400 1 B B11 1 0.59190600 0.75000000 0.08692600 1 O O12 1 0.76451200 0.53921100 0.64858700 1 O O13 1 0.26451200 0.46078900 0.85141300 1 O O14 1 0.23548800 0.03921100 0.35141300 1 O O15 1 0.73548800 0.96078900 0.14858700 1 O O16 1 0.26451200 0.03921100 0.85141300 1 O O17 1 0.23548800 0.46078900 0.35141300 1 O O18 1 0.76451200 0.96078900 0.64858700 1 O O19 1 0.73548800 0.53921100 0.14858700 1 O O20 1 0.26067200 0.75000000 0.08072400 1 O O21 1 0.76067200 0.25000000 0.41927600 1 O O22 1 0.73932800 0.25000000 0.91927600 1 O O23 1 0.23932800 0.75000000 0.58072400 1 O O24 1 0.74396400 0.75000000 0.44444100 1 O O25 1 0.24396400 0.25000000 0.05555900 1 O O26 1 0.25603600 0.25000000 0.55555900 1 O O27 1 0.75603600 0.75000000 0.94444100 1 | -7.332193 | -7.724764 | -3.180193 | 0 | TRUE | -0.001633501 | 8.47113 | 5.518514 | 2.95261542 | 1.718318
mp-12904 | HoAgTe2 | ABC2 | # generated using pymatgen data_HoAgTe2 _symmetry_space_group_name_H-M 'P 1' _cell_length_a 4.64161863 _cell_length_b 7.12925411 _cell_length_c 7.12925411 _cell_angle_alpha 90.00000000 _cell_angle_beta 90.00000000 _cell_angle_gamma 90.00000000 _symmetry_Int_Tables_number 1 _chemical_formula_structural HoAgTe2 _chemical_formula_sum 'Ho2 Ag2 Te4' _cell_volume 235.91613464 _cell_formula_units_Z 2 loop_ _symmetry_equiv_pos_site_id _symmetry_equiv_pos_as_xyz 1 'x, y, z' loop_ _atom_site_type_symbol _atom_site_label _atom_site_symmetry_multiplicity _atom_site_fract_x _atom_site_fract_y _atom_site_fract_z _atom_site_occupancy Ho Ho0 1 0.20267325 0.50000000 0.00000000 1 Ho Ho1 1 0.79732675 -0.00000000 0.50000000 1 Ag Ag2 1 0.00000000 -0.00000000 0.00000000 1 Ag Ag3 1 0.00000000 0.50000000 0.50000000 1 Te Te4 1 0.28409428 0.20188739 0.70188739 1 Te Te5 1 0.71590572 0.70188739 0.79811261 1 Te Te6 1 0.28409428 0.79811261 0.29811261 1 Te Te7 1 0.71590572 0.29811261 0.20188739 1 | -4.332874 | -4.543874 | -1.11848 | 0 | TRUE | -0.01101598 | 20.12461 | 8.87756618 | 11.24704 | 3.353661
mp-559256 | La4S3NCl3 | AB3C3D4 | # generated using pymatgen data_La4S3NCl3 _symmetry_space_group_name_H-M 'P 1' _cell_length_a 9.47532734 _cell_length_b 9.47532734 _cell_length_c 7.03242600 _cell_angle_alpha 90.00000000 _cell_angle_beta 90.00000000 _cell_angle_gamma 119.99999542 _symmetry_Int_Tables_number 1 _chemical_formula_structural La4S3NCl3 _chemical_formula_sum 'La8 S6 N2 Cl6' _cell_volume 546.79466379 _cell_formula_units_Z 2 loop_ _symmetry_equiv_pos_site_id _symmetry_equiv_pos_as_xyz 1 'x, y, z' loop_ _atom_site_type_symbol _atom_site_label _atom_site_symmetry_multiplicity _atom_site_fract_x _atom_site_fract_y _atom_site_fract_z _atom_site_occupancy La La0 1 0.20137400 0.40274900 0.25066800 1 La La1 1 0.20137400 0.79862600 0.25066800 1 La La2 1 0.33333300 0.66666700 0.71083500 1 La La3 1 0.79862600 0.20137400 0.75066800 1 La La4 1 0.40274900 0.20137400 0.75066800 1 La La5 1 0.79862600 0.59725100 0.75066800 1 La La6 1 0.59725100 0.79862600 0.25066800 1 La La7 1 0.66666700 0.33333300 0.21083500 1 S S8 1 0.46826300 0.53173700 0.97170100 1 S S9 1 0.46826300 0.93652600 0.97170100 1 S S10 1 0.53173700 0.06347400 0.47170100 1 S S11 1 0.53173700 0.46826300 0.47170100 1 S S12 1 0.93652600 0.46826300 0.47170100 1 S S13 1 0.06347400 0.53173700 0.97170100 1 N N14 1 0.33333300 0.66666700 0.36547100 1 N N15 1 0.66666700 0.33333300 0.86547100 1 Cl Cl16 1 0.86808900 0.73617800 0.14209600 1 Cl Cl17 1 0.13191100 0.86808900 0.64209600 1 Cl Cl18 1 0.86808900 0.13191100 0.14209600 1 Cl Cl19 1 0.13191100 0.26382200 0.64209600 1 Cl Cl20 1 0.26382200 0.13191100 0.14209600 1 Cl Cl21 1 0.73617800 0.86808900 0.64209600 1 | -6.407914 | -6.745368 | -2.560324 | 0 | TRUE | -0.01827027 | 18.00674 | 12.41299 | 5.593749 | 2.365111
mp-1209072 | SbSeBr | ABC | # generated using pymatgen data_SbSeBr _symmetry_space_group_name_H-M 'P 1' _cell_length_a 4.04084569 _cell_length_b 8.49177124 _cell_length_c 10.71345544 _cell_angle_alpha 90.00000000 _cell_angle_beta 90.00000000 _cell_angle_gamma 90.00000000 _symmetry_Int_Tables_number 1 _chemical_formula_structural SbSeBr _chemical_formula_sum 'Sb4 Se4 Br4' _cell_volume 367.62083733 _cell_formula_units_Z 4 loop_ _symmetry_equiv_pos_site_id _symmetry_equiv_pos_as_xyz 1 'x, y, z' loop_ _atom_site_type_symbol _atom_site_label _atom_site_symmetry_multiplicity _atom_site_fract_x _atom_site_fract_y _atom_site_fract_z _atom_site_occupancy Sb Sb0 1 0.25000000 0.60980681 0.63305218 1 Sb Sb1 1 0.75000000 0.39019319 0.36694782 1 Sb Sb2 1 0.75000000 0.89019319 0.13305218 1 Sb Sb3 1 0.25000000 0.10980681 0.86694782 1 Se Se4 1 0.25000000 0.82398214 0.96078378 1 Se Se5 1 0.75000000 0.17601786 0.03921622 1 Se Se6 1 0.75000000 0.67601786 0.46078378 1 Se Se7 1 0.25000000 0.32398214 0.53921622 1 Br Br8 1 0.25000000 0.52670478 0.19616101 1 Br Br9 1 0.75000000 0.47329522 0.80383899 1 Br Br10 1 0.75000000 0.97329522 0.69616101 1 Br Br11 1 0.25000000 0.02670478 0.30383899 1 | -3.528281 | -3.863615 | -0.8043009 | 0 | TRUE | -0.02871657 | 67.13411 | 59.53492 | 7.59918908 | 2.756663
mp-1315 | MgS | AB | # generated using pymatgen data_MgS _symmetry_space_group_name_H-M 'P 1' _cell_length_a 3.68317461 _cell_length_b 3.68317467 _cell_length_c 3.68317402 _cell_angle_alpha 59.99999665 _cell_angle_beta 59.99999610 _cell_angle_gamma 59.99999800 _symmetry_Int_Tables_number 1 _chemical_formula_structural MgS _chemical_formula_sum 'Mg1 S1' _cell_volume 35.33066671 _cell_formula_units_Z 1 loop_ _symmetry_equiv_pos_site_id _symmetry_equiv_pos_as_xyz 1 'x, y, z' loop_ _atom_site_type_symbol _atom_site_label _atom_site_symmetry_multiplicity _atom_site_fract_x _atom_site_fract_y _atom_site_fract_z _atom_site_occupancy Mg Mg0 1 0.00000000 -0.00000000 0.00000000 1 S S1 1 0.50000000 0.50000000 0.50000000 1 | -4.29441824 | -4.54591824 | -1.677553 | 0 | TRUE | -0.7986883 | 16.01695 | 10.61651 | 5.400445 | 2.323886
mp-27979 | LaI3 | AB3 | # generated using pymatgen data_LaI3 _symmetry_space_group_name_H-M 'P 1' _cell_length_a 4.45522596 _cell_length_b 7.64635909 _cell_length_c 10.16118872 _cell_angle_alpha 90.00000000 _cell_angle_beta 90.00000000 _cell_angle_gamma 106.93759988 _symmetry_Int_Tables_number 1 _chemical_formula_structural LaI3 _chemical_formula_sum 'La2 I6' _cell_volume 331.13842769 _cell_formula_units_Z 2 loop_ _symmetry_equiv_pos_site_id _symmetry_equiv_pos_as_xyz 1 'x, y, z' loop_ _atom_site_type_symbol _atom_site_label _atom_site_symmetry_multiplicity _atom_site_fract_x _atom_site_fract_y _atom_site_fract_z _atom_site_occupancy La La0 1 0.74245380 0.48490860 0.25000000 1 La La1 1 0.25754620 0.51509140 0.75000000 1 I I2 1 0.35179359 0.70358817 0.43370428 1 I I3 1 0.64820641 0.29641183 0.56629672 1 I I4 1 0.91418297 0.82836594 0.75000000 1 I I5 1 0.08581703 0.17163406 0.25000000 1 I I6 1 0.35179359 0.70358817 0.06629672 1 I I7 1 0.64820641 0.29641183 0.93370328 1 | -3.923743 | -4.207993 | -1.868967 | 0 | TRUE | -0.2816665 | 8.679654 | 4.134135 | 4.545519 | 2.132022
mp-19097 | FeBO3 | ABC3 | # generated using pymatgen data_FeBO3 _symmetry_space_group_name_H-M 'P 1' _cell_length_a 5.52196402 _cell_length_b 5.52196368 _cell_length_c 5.52196326 _cell_angle_alpha 49.74109871 _cell_angle_beta 49.74109212 _cell_angle_gamma 49.74110201 _symmetry_Int_Tables_number 1 _chemical_formula_structural FeBO3 _chemical_formula_sum 'Fe2 B2 O6' _cell_volume 90.18607293 _cell_formula_units_Z 2 loop_ _symmetry_equiv_pos_site_id _symmetry_equiv_pos_as_xyz 1 'x, y, z' loop_ _atom_site_type_symbol _atom_site_label _atom_site_symmetry_multiplicity _atom_site_fract_x _atom_site_fract_y _atom_site_fract_z _atom_site_occupancy Fe Fe0 1 0.50000000 0.50000000 0.50000000 1 Fe Fe1 1 0.00000000 0.00000000 -0.00000000 1 B B2 1 0.75000000 0.75000000 0.75000000 1 B B3 1 0.25000000 0.25000000 0.25000000 1 O O4 1 0.75000000 0.45323570 0.04676430 1 O O5 1 0.04676430 0.75000000 0.45323570 1 O O6 1 0.54676430 0.95323570 0.25000000 1 O O7 1 0.25000000 0.54676430 0.95323570 1 O O8 1 0.95323570 0.25000000 0.54676430 1 O O9 1 0.45323570 0.04676430 0.75000000 1 | -7.405621531 | -8.269021531 | -2.271126 | 0 | TRUE | -0.0177885 | 14.2666 | 9.422346 | 4.844256 | 2.200967
mp-1223929 | InCuGeS4 | ABCD4 | # generated using pymatgen data_InCuGeS4 _symmetry_space_group_name_H-M 'P 1' _cell_length_a 6.45192112 _cell_length_b 6.45192112 _cell_length_c 6.45192112 _cell_angle_alpha 128.40439369 _cell_angle_beta 128.40439369 _cell_angle_gamma 75.97083607 _symmetry_Int_Tables_number 1 _chemical_formula_structural InCuGeS4 _chemical_formula_sum 'In1 Cu1 Ge1 S4' _cell_volume 160.36757471 _cell_formula_units_Z 1 loop_ _symmetry_equiv_pos_site_id _symmetry_equiv_pos_as_xyz 1 'x, y, z' loop_ _atom_site_type_symbol _atom_site_label _atom_site_symmetry_multiplicity _atom_site_fract_x _atom_site_fract_y _atom_site_fract_z _atom_site_occupancy In In0 1 0.50000000 0.50000000 0.00000000 1 Cu Cu1 1 0.00000000 0.00000000 0.00000000 1 Ge Ge2 1 0.75000000 0.25000000 0.50000000 1 S S3 1 0.37658400 0.36126100 0.46915000 1 S S4 1 0.89211000 0.90743400 0.53085000 1 S S5 1 0.63873900 0.10789000 0.01532400 1 S S6 1 0.09256600 0.62341600 0.98467600 1 | -4.41924086 | -4.706669 | -0.7038526 | 0 | TRUE | -0.002082446 | 10.58521 | 3.085356 | 7.499849 | 2.738585
mp-3934 | Cu3PS4 | AB3C4 | # generated using pymatgen data_Cu3PS4 _symmetry_space_group_name_H-M 'P 1' _cell_length_a 6.03301481 _cell_length_b 6.28028061 _cell_length_c 7.21836939 _cell_angle_alpha 90.00000000 _cell_angle_beta 90.00000000 _cell_angle_gamma 90.00000000 _symmetry_Int_Tables_number 1 _chemical_formula_structural Cu3PS4 _chemical_formula_sum 'Cu6 P2 S8' _cell_volume 273.49698500 _cell_formula_units_Z 2 loop_ _symmetry_equiv_pos_site_id _symmetry_equiv_pos_as_xyz 1 'x, y, z' loop_ _atom_site_type_symbol _atom_site_label _atom_site_symmetry_multiplicity _atom_site_fract_x _atom_site_fract_y _atom_site_fract_z _atom_site_occupancy Cu Cu0 1 0.91090179 0.82445531 0.25094645 1 Cu Cu1 1 0.41090179 0.17554469 0.24905355 1 Cu Cu2 1 0.41090179 0.17554469 0.75094645 1 Cu Cu3 1 0.91090179 0.82445531 0.74905355 1 Cu Cu4 1 0.40687546 0.65222846 0.50000000 1 Cu Cu5 1 0.90687546 0.34777154 -0.00000000 1 P P6 1 0.40147028 0.67475824 -0.00000000 1 P P7 1 0.90147028 0.32524176 0.50000000 1 S S8 1 0.28605210 0.83171335 0.76330372 1 S S9 1 0.78605210 0.16828665 0.73669628 1 S S10 1 0.78290427 0.63525603 0.50000000 1 S S11 1 0.28290427 0.36474397 -0.00000000 1 S S12 1 0.78605210 0.16828665 0.26330372 1 S S13 1 0.28605210 0.83171335 0.23669628 1 S S14 1 0.74559922 0.67761745 -0.00000000 1 S S15 1 0.24559922 0.32238255 0.50000000 1 | -4.550785 | -4.802285 | -0.5201946 | 0 | TRUE | -0.07046531 | 11.12372 | 1.53018 | 9.59353626 | 3.097343
mp-28400 | P3Ru | AB3 | # generated using pymatgen data_P3Ru _symmetry_space_group_name_H-M 'P 1' _cell_length_a 5.89101000 _cell_length_b 5.94720116 _cell_length_c 8.11004984 _cell_angle_alpha 68.66034932 _cell_angle_beta 70.27025888 _cell_angle_gamma 72.78606476 _symmetry_Int_Tables_number 1 _chemical_formula_structural P3Ru _chemical_formula_sum 'P12 Ru4' _cell_volume 244.21564416 _cell_formula_units_Z 4 loop_ _symmetry_equiv_pos_site_id _symmetry_equiv_pos_as_xyz 1 'x, y, z' loop_ _atom_site_type_symbol _atom_site_label _atom_site_symmetry_multiplicity _atom_site_fract_x _atom_site_fract_y _atom_site_fract_z _atom_site_occupancy P P0 1 0.82960578 0.08098435 0.31957732 1 P P1 1 0.17039422 0.91901565 0.68042268 1 P P2 1 0.19322310 0.52781365 0.44816646 1 P P3 1 0.80677690 0.47218635 0.55183354 1 P P4 1 0.33892275 0.21851316 0.65782273 1 P P5 1 0.66107725 0.78148684 0.34217727 1 P P6 1 0.67755256 0.66203523 0.76548839 1 P P7 1 0.32244744 0.33796477 0.23451161 1 P P8 1 0.68230457 0.05159531 0.94104785 1 P P9 1 0.31769543 0.94840469 0.05895215 1 P P10 1 0.15272110 0.31624897 0.91450460 1 P P11 1 0.84727890 0.68375103 0.08549540 1 Ru Ru12 1 0.27675808 0.63392765 0.95635965 1 Ru Ru13 1 0.72324192 0.36607235 0.04364035 1 Ru Ru14 1 0.22770096 0.92974435 0.37228537 1 Ru Ru15 1 0.77229904 0.07025565 0.62771463 1 | -6.902495 | -6.902495 | -0.5239176 | 0 | TRUE | -0.01596842 | 23.09358708 | 5.66466226 | 17.42892482 | 4.174796
mp-22213 | MnSn(BO3)2 | ABC2D6 | # generated using pymatgen data_MnSn(BO3)2 _symmetry_space_group_name_H-M 'P 1' _cell_length_a 5.89133803 _cell_length_b 5.89133802 _cell_length_c 5.89133854 _cell_angle_alpha 48.43624421 _cell_angle_beta 48.43623976 _cell_angle_gamma 48.43624595 _symmetry_Int_Tables_number 1 _chemical_formula_structural MnSn(BO3)2 _chemical_formula_sum 'Mn1 Sn1 B2 O6' _cell_volume 104.97284143 _cell_formula_units_Z 1 loop_ _symmetry_equiv_pos_site_id _symmetry_equiv_pos_as_xyz 1 'x, y, z' loop_ _atom_site_type_symbol _atom_site_label _atom_site_symmetry_multiplicity _atom_site_fract_x _atom_site_fract_y _atom_site_fract_z _atom_site_occupancy Mn Mn0 1 0.00000000 0.00000000 0.00000000 1 Sn Sn1 1 0.50000000 0.50000000 0.49999900 1 B B2 1 0.75542900 0.75542900 0.75542900 1 B B3 1 0.24457200 0.24457100 0.24457100 1 O O4 1 0.04676600 0.74209500 0.47348600 1 O O5 1 0.74209400 0.47348600 0.04676700 1 O O6 1 0.52651300 0.95323300 0.25790600 1 O O7 1 0.47348500 0.04676700 0.74209400 1 O O8 1 0.95323500 0.25790500 0.52651200 1 O O9 1 0.25790500 0.52651400 0.95323400 1 | -7.541794296 | -8.120794296 | -2.499744 | 0 | TRUE | -0.008991054 | 9.659478 | 6.04957896 | 3.609899 | 1.899973
mp-22736 | InCuS2 | ABC2 | # generated using pymatgen data_InCuS2 _symmetry_space_group_name_H-M 'P 1' _cell_length_a 5.52040493 _cell_length_b 5.52040489 _cell_length_c 6.79597938 _cell_angle_alpha 113.96334032 _cell_angle_beta 113.96334347 _cell_angle_gamma 90.00000859 _symmetry_Int_Tables_number 1 _chemical_formula_structural InCuS2 _chemical_formula_sum 'In2 Cu2 S4' _cell_volume 169.53429046 _cell_formula_units_Z 2 loop_ _symmetry_equiv_pos_site_id _symmetry_equiv_pos_as_xyz 1 'x, y, z' loop_ _atom_site_type_symbol _atom_site_label _atom_site_symmetry_multiplicity _atom_site_fract_x _atom_site_fract_y _atom_site_fract_z _atom_site_occupancy In In0 1 0.50000000 0.50000000 0.00000000 1 In In1 1 0.75000000 0.25000000 0.50000000 1 Cu Cu2 1 0.25000000 0.75000000 0.50000000 1 Cu Cu3 1 0.00000000 -0.00000000 0.00000000 1 S S4 1 0.90380269 0.87500000 0.25000000 1 S S5 1 0.62500000 0.09619731 0.75000000 1 S S6 1 0.34619731 0.37500000 0.25000000 1 S S7 1 0.12500000 0.65380269 0.75000000 1 | -4.25955 | -4.51105 | -0.730102 | 0 | TRUE | -0.09389331 | 4046.898 | 195.0826 | 3851.816 | 62.063
mp-568656 | SiC | AB | # generated using pymatgen data_SiC _symmetry_space_group_name_H-M 'P 1' _cell_length_a 3.07637091 _cell_length_b 3.07636943 _cell_length_c 25.16872034 _cell_angle_alpha 90.00000000 _cell_angle_beta 90.00000000 _cell_angle_gamma 119.99999447 _symmetry_Int_Tables_number 1 _chemical_formula_structural SiC _chemical_formula_sum 'Si10 C10' _cell_volume 206.28562954 _cell_formula_units_Z 10 loop_ _symmetry_equiv_pos_site_id _symmetry_equiv_pos_as_xyz 1 'x, y, z' loop_ _atom_site_type_symbol _atom_site_label _atom_site_symmetry_multiplicity _atom_site_fract_x _atom_site_fract_y _atom_site_fract_z _atom_site_occupancy Si Si0 1 0.66666700 0.33333300 0.19989744 1 Si Si1 1 0.66666700 0.33333300 0.39993394 1 Si Si2 1 -0.00000000 0.00000000 0.29992609 1 Si Si3 1 0.66666700 0.33333300 0.59997804 1 Si Si4 1 -0.00000000 0.00000000 0.99997590 1 Si Si5 1 -0.00000000 0.00000000 0.70000626 1 Si Si6 1 0.33333300 0.66666700 0.89989017 1 Si Si7 1 0.66666700 0.33333300 0.80000688 1 Si Si8 1 0.33333300 0.66666700 0.10002384 1 Si Si9 1 0.33333300 0.66666700 0.49997826 1 C C10 1 -0.00000000 0.00000000 0.77520187 1 C C11 1 -0.00000000 0.00000000 0.07521580 1 C C12 1 0.66666700 0.33333300 0.67493727 1 C C13 1 0.66666700 0.33333300 0.27487874 1 C C14 1 0.33333300 0.66666700 0.17502826 1 C C15 1 0.33333300 0.66666700 0.57518757 1 C C16 1 0.66666700 0.33333300 0.47489835 1 C C17 1 0.33333300 0.66666700 0.97489882 1 C C18 1 -0.00000000 0.00000000 0.37513705 1 C C19 1 0.66666700 0.33333300 0.87500344 1 | -7.530768 | -7.530768 | -0.2037762 | 0 | TRUE | -0.2037762 | 10.51965 | 3.402832 | 7.11682 | 2.667737
mp-27265 | AuClO | ABC | # generated using pymatgen data_AuClO _symmetry_space_group_name_H-M 'P 1' _cell_length_a 8.20221566 _cell_length_b 8.20221511 _cell_length_c 8.20221626 _cell_angle_alpha 113.37469073 _cell_angle_beta 113.37470019 _cell_angle_gamma 113.37469401 _symmetry_Int_Tables_number 1 _chemical_formula_structural AuClO _chemical_formula_sum 'Au6 Cl6 O6' _cell_volume 350.25606762 _cell_formula_units_Z 6 loop_ _symmetry_equiv_pos_site_id _symmetry_equiv_pos_as_xyz 1 'x, y, z' loop_ _atom_site_type_symbol _atom_site_label _atom_site_symmetry_multiplicity _atom_site_fract_x _atom_site_fract_y _atom_site_fract_z _atom_site_occupancy Au Au0 1 0.58446948 0.23260108 0.70381229 1 Au Au1 1 0.23260108 0.70381229 0.58446948 1 Au Au2 1 0.70381229 0.58446948 0.23260108 1 Au Au3 1 0.41553052 0.76739892 0.29618771 1 Au Au4 1 0.76739892 0.29618771 0.41553052 1 Au Au5 1 0.29618771 0.41553052 0.76739892 1 Cl Cl6 1 0.08537911 0.13113760 0.38082287 1 Cl Cl7 1 0.38082287 0.08537911 0.13113760 1 Cl Cl8 1 0.13113760 0.38082287 0.08537911 1 Cl Cl9 1 0.91462089 0.86886240 0.61917713 1 Cl Cl10 1 0.61917713 0.91462089 0.86886240 1 Cl Cl11 1 0.86886240 0.61917713 0.91462089 1 O O12 1 0.46849527 0.30886092 0.87129809 1 O O13 1 0.30886092 0.87129809 0.46849527 1 O O14 1 0.87129809 0.46849527 0.30886092 1 O O15 1 0.53150473 0.69113908 0.12870191 1 O O16 1 0.69113908 0.12870191 0.53150473 1 O O17 1 0.12870191 0.53150473 0.69113908 1 | -3.521777 | -3.955444 | -0.5990748 | 0 | TRUE | -0.02426462 | 7.331677 | 0.8709118 | 6.46076502 | 2.541803
mp-35647 | Zn2PtO4 | AB2C4 | # generated using pymatgen data_Zn2PtO4 _symmetry_space_group_name_H-M 'P 1' _cell_length_a 6.08046959 _cell_length_b 6.14266826 _cell_length_c 6.08046765 _cell_angle_alpha 59.66104123 _cell_angle_beta 57.89870857 _cell_angle_gamma 59.66103952 _symmetry_Int_Tables_number 1 _chemical_formula_structural Zn2PtO4 _chemical_formula_sum 'Zn4 Pt2 O8' _cell_volume 157.09629633 _cell_formula_units_Z 2 loop_ _symmetry_equiv_pos_site_id _symmetry_equiv_pos_as_xyz 1 'x, y, z' loop_ _atom_site_type_symbol _atom_site_label _atom_site_symmetry_multiplicity _atom_site_fract_x _atom_site_fract_y _atom_site_fract_z _atom_site_occupancy Zn Zn0 1 0.97613168 0.02386832 0.97613168 1 Zn Zn1 1 0.27386832 0.22613168 0.27386832 1 Zn Zn2 1 0.12500000 0.62500000 0.62500000 1 Zn Zn3 1 0.62500000 0.62500000 0.12500000 1 Pt Pt4 1 0.62500000 0.12500000 0.62500000 1 Pt Pt5 1 0.62500000 0.62500000 0.62500000 1 O O6 1 0.39188274 0.37645679 0.39188274 1 O O7 1 0.39188274 0.83977873 0.39188274 1 O O8 1 0.39824091 0.37386571 0.85402666 1 O O9 1 0.85402666 0.37386571 0.39824091 1 O O10 1 0.39597334 0.87613429 0.85175909 1 O O11 1 0.85811726 0.41022127 0.85811726 1 O O12 1 0.85175909 0.87613429 0.39597334 1 O O13 1 0.85811726 0.87354321 0.85811726 1 | -5.090175 | -5.482746 | -1.428836 | 0 | TRUE | -0.007621986 | 11.86339 | 5.965597 | 5.8977947 | 2.428538
mp-559893 | LiBi(PdO2)2 | ABC2D4 | # generated using pymatgen data_LiBi(PdO2)2 _symmetry_space_group_name_H-M 'P 1' _cell_length_a 7.01741800 _cell_length_b 7.01741800 _cell_length_c 4.42655100 _cell_angle_alpha 90.00000000 _cell_angle_beta 90.00000000 _cell_angle_gamma 90.00000000 _symmetry_Int_Tables_number 1 _chemical_formula_structural LiBi(PdO2)2 _chemical_formula_sum 'Li2 Bi2 Pd4 O8' _cell_volume 217.98176527 _cell_formula_units_Z 2 loop_ _symmetry_equiv_pos_site_id _symmetry_equiv_pos_as_xyz 1 'x, y, z' loop_ _atom_site_type_symbol _atom_site_label _atom_site_symmetry_multiplicity _atom_site_fract_x _atom_site_fract_y _atom_site_fract_z _atom_site_occupancy Li Li0 1 0.00000000 0.00000000 0.50000000 1 Li Li1 1 0.50000000 0.50000000 0.50000000 1 Bi Bi2 1 0.00000000 0.50000000 0.50707700 1 Bi Bi3 1 0.50000000 0.00000000 0.49292300 1 Pd Pd4 1 0.25000000 0.25000000 0.00000000 1 Pd Pd5 1 0.25000000 0.75000000 0.00000000 1 Pd Pd6 1 0.75000000 0.75000000 0.00000000 1 Pd Pd7 1 0.75000000 0.25000000 0.00000000 1 O O8 1 0.22630200 0.00000000 0.76472400 1 O O9 1 0.00000000 0.77369800 0.23527600 1 O O10 1 0.77369800 0.00000000 0.76472400 1 O O11 1 0.27369800 0.50000000 0.23527600 1 O O12 1 0.00000000 0.22630200 0.23527600 1 O O13 1 0.50000000 0.27369800 0.76472400 1 O O14 1 0.72630200 0.50000000 0.23527600 1 O O15 1 0.50000000 0.72630200 0.76472400 1 | -5.53406275 | -5.87756275 | -1.390571 | 0 | TRUE | -0.05682086 | 16.24653 | 6.467974 | 9.778551 | 3.127068
mp-27834 | Tl2PtCl6 | AB2C6 | # generated using pymatgen data_Tl2PtCl6 _symmetry_space_group_name_H-M 'P 1' _cell_length_a 6.94901851 _cell_length_b 6.94901921 _cell_length_c 6.94901962 _cell_angle_alpha 60.00000303 _cell_angle_beta 59.99999967 _cell_angle_gamma 59.99999735 _symmetry_Int_Tables_number 1 _chemical_formula_structural Tl2PtCl6 _chemical_formula_sum 'Tl2 Pt1 Cl6' _cell_volume 237.27693376 _cell_formula_units_Z 1 loop_ _symmetry_equiv_pos_site_id _symmetry_equiv_pos_as_xyz 1 'x, y, z' loop_ _atom_site_type_symbol _atom_site_label _atom_site_symmetry_multiplicity _atom_site_fract_x _atom_site_fract_y _atom_site_fract_z _atom_site_occupancy Tl Tl0 1 0.25000000 0.25000000 0.25000000 1 Tl Tl1 1 0.75000000 0.75000000 0.75000000 1 Pt Pt2 1 -0.00000000 0.00000000 0.00000000 1 Cl Cl3 1 0.76283531 0.23716469 0.23716469 1 Cl Cl4 1 0.76283531 0.76283531 0.23716469 1 Cl Cl5 1 0.23716469 0.23716469 0.76283531 1 Cl Cl6 1 0.76283531 0.23716469 0.76283531 1 Cl Cl7 1 0.23716469 0.76283531 0.23716469 1 Cl Cl8 1 0.23716469 0.76283531 0.76283531 1 | -3.211446 | -3.620779 | -1.188819 | 0 | TRUE | -0.100885 | 39.26105 | 35.26973 | 3.991324 | 1.99783
mp-28038 | NbTeBr3 | ABC3 | # generated using pymatgen data_NbTeBr3 _symmetry_space_group_name_H-M 'P 1' _cell_length_a 7.40403755 _cell_length_b 6.86569444 _cell_length_c 12.76672338 _cell_angle_alpha 82.25461189 _cell_angle_beta 90.00000000 _cell_angle_gamma 90.00000000 _symmetry_Int_Tables_number 1 _chemical_formula_structural NbTeBr3 _chemical_formula_sum 'Nb4 Te4 Br12' _cell_volume 643.06099711 _cell_formula_units_Z 4 loop_ _symmetry_equiv_pos_site_id _symmetry_equiv_pos_as_xyz 1 'x, y, z' loop_ _atom_site_type_symbol _atom_site_label _atom_site_symmetry_multiplicity _atom_site_fract_x _atom_site_fract_y _atom_site_fract_z _atom_site_occupancy Nb Nb0 1 0.35988922 0.06846272 0.35169949 1 Nb Nb1 1 0.35988922 0.93153728 0.14830051 1 Nb Nb2 1 0.64011078 0.93153728 0.64830051 1 Nb Nb3 1 0.64011078 0.06846272 0.85169949 1 Te Te4 1 0.08259642 0.81796394 0.30411256 1 Te Te5 1 0.08259642 0.18203606 0.19588744 1 Te Te6 1 0.91740358 0.18203606 0.69588744 1 Te Te7 1 0.91740358 0.81796394 0.80411256 1 Br Br8 1 0.67579359 0.85394819 0.04314176 1 Br Br9 1 0.67579359 0.14605181 0.45685824 1 Br Br10 1 0.32420641 0.14605181 0.95685824 1 Br Br11 1 0.32420641 0.85394819 0.54314176 1 Br Br12 1 0.77028824 0.35876766 0.93300530 1 Br Br13 1 0.77028824 0.64123234 0.56699470 1 Br Br14 1 0.22971176 0.64123234 0.06699470 1 Br Br15 1 0.22971176 0.35876766 0.43300530 1 Br Br16 1 0.44733899 0.24543324 0.69704406 1 Br Br17 1 0.44733899 0.75456676 0.80295594 1 Br Br18 1 0.55266101 0.75456676 0.30295594 1 Br Br19 1 0.55266101 0.24543324 0.19704406 1 | -4.401460205 | -4.806260205 | -1.225521 | 0 | TRUE | -0.01236203 | 7.501017 | 2.296385 | 5.204632 | 2.281366
mp-22908 | BiCl3 | AB3 | # generated using pymatgen data_BiCl3 _symmetry_space_group_name_H-M 'P 1' _cell_length_a 6.39857488 _cell_length_b 7.70941014 _cell_length_c 8.87048265 _cell_angle_alpha 90.00000000 _cell_angle_beta 90.00000000 _cell_angle_gamma 90.00000000 _symmetry_Int_Tables_number 1 _chemical_formula_structural BiCl3 _chemical_formula_sum 'Bi4 Cl12' _cell_volume 437.57415036 _cell_formula_units_Z 4 loop_ _symmetry_equiv_pos_site_id _symmetry_equiv_pos_as_xyz 1 'x, y, z' loop_ _atom_site_type_symbol _atom_site_label _atom_site_symmetry_multiplicity _atom_site_fract_x _atom_site_fract_y _atom_site_fract_z _atom_site_occupancy Bi Bi0 1 0.50898753 0.56136593 0.75009460 1 Bi Bi1 1 0.49101247 0.43863407 0.25009460 1 Bi Bi2 1 0.99101247 0.06136593 0.75009460 1 Bi Bi3 1 0.00898753 0.93863407 0.25009460 1 Cl Cl4 1 0.64036762 0.32737975 0.93842527 1 Cl Cl5 1 0.35963238 0.67262025 0.43842527 1 Cl Cl6 1 0.85963238 0.82737975 0.93842527 1 Cl Cl7 1 0.14036762 0.17262025 0.43842527 1 Cl Cl8 1 0.64219702 0.05294394 0.25045128 1 Cl Cl9 1 0.35780298 0.94705606 0.75045128 1 Cl Cl10 1 0.85780298 0.55294394 0.25045128 1 Cl Cl11 1 0.14219702 0.44705606 0.75045128 1 Cl Cl12 1 0.14039554 0.17279369 0.06242886 1 Cl Cl13 1 0.85960446 0.82720631 0.56242886 1 Cl Cl14 1 0.35960446 0.67279369 0.06242886 1 Cl Cl15 1 0.64039554 0.32720631 0.56242886 1 | -3.290322 | -3.750822 | -1.404298 | 0 | TRUE | -0.8514921 | 60.46025 | 56.53087 | 3.929381 | 1.982267
mp-690977 | NaP3(PbO3)4 | AB3C4D12 | # generated using pymatgen data_NaP3(PbO3)4 _symmetry_space_group_name_H-M 'P 1' _cell_length_a 9.87025202 _cell_length_b 9.87025202 _cell_length_c 7.32504700 _cell_angle_alpha 90.00000000 _cell_angle_beta 90.00000000 _cell_angle_gamma 120.00000015 _symmetry_Int_Tables_number 1 _chemical_formula_structural NaP3(PbO3)4 _chemical_formula_sum 'Na2 P6 Pb8 O24' _cell_volume 618.01288588 _cell_formula_units_Z 2 loop_ _symmetry_equiv_pos_site_id _symmetry_equiv_pos_as_xyz 1 'x, y, z' loop_ _atom_site_type_symbol _atom_site_label _atom_site_symmetry_multiplicity _atom_site_fract_x _atom_site_fract_y _atom_site_fract_z _atom_site_occupancy Na Na0 1 0.33333300 0.66666700 0.50643300 1 Na Na1 1 0.66666700 0.33333300 0.00643300 1 P P2 1 0.02073400 0.39574800 0.25136300 1 P P3 1 0.37501300 0.97926600 0.25136300 1 P P4 1 0.39574800 0.37501300 0.75136300 1 P P5 1 0.60425200 0.62498700 0.25136300 1 P P6 1 0.62498700 0.02073400 0.75136300 1 P P7 1 0.97926600 0.60425200 0.75136300 1 Pb Pb8 1 0.25852100 0.00136700 0.74963000 1 Pb Pb9 1 0.99863300 0.25715400 0.74963000 1 Pb Pb10 1 0.33333300 0.66666700 0.98858300 1 Pb Pb11 1 0.25715400 0.25852100 0.24963000 1 Pb Pb12 1 0.74284600 0.74147900 0.74963000 1 Pb Pb13 1 0.66666700 0.33333300 0.48858300 1 Pb Pb14 1 0.00136700 0.74284600 0.24963000 1 Pb Pb15 1 0.74147900 0.99863300 0.24963000 1 O O16 1 0.26630700 0.91774200 0.07930600 1 O O17 1 0.26295100 0.92377000 0.41912800 1 O O18 1 0.10422500 0.57948600 0.25626300 1 O O19 1 0.15915700 0.67747500 0.74597200 1 O O20 1 0.08225800 0.34856500 0.07930600 1 O O21 1 0.07623000 0.33918100 0.41912800 1 O O22 1 0.47526100 0.89577500 0.25626300 1 O O23 1 0.32252500 0.48168300 0.74597200 1 O O24 1 0.51831700 0.84084300 0.74597200 1 O O25 1 0.42051400 0.52473900 0.25626300 1 O O26 1 0.34856500 0.26630700 0.57930600 1 O O27 1 0.33918100 0.26295100 0.91912800 1 O O28 1 0.65143500 0.73369300 0.07930600 1 O O29 1 0.66081900 0.73704900 0.41912800 1 O O30 1 0.57948600 0.47526100 0.75626300 1 O O31 1 0.48168300 0.15915700 0.24597200 1 O O32 1 0.67747500 0.51831700 0.24597200 1 O O33 1 0.52473900 0.10422500 0.75626300 1 O O34 1 0.91774200 0.65143500 0.57930600 1 O O35 1 0.92377000 0.66081900 0.91912800 1 O O36 1 0.84084300 0.32252500 0.24597200 1 O O37 1 0.89577500 0.42051400 0.75626300 1 O O38 1 0.73369300 0.08225800 0.57930600 1 O O39 1 0.73704900 0.07623000 0.91912800 1 | -6.551988 | -6.964188 | -2.375524 | 0 | TRUE | -0.01409016 | 25.9697 | 22.13257 | 3.837131 | 1.95886
mp-643259 | Li4H3ClO3 | AB3C3D4 | # generated using pymatgen data_Li4H3ClO3 _symmetry_space_group_name_H-M 'P 1' _cell_length_a 7.55249000 _cell_length_b 5.51162400 _cell_length_c 6.33844542 _cell_angle_alpha 85.61741920 _cell_angle_beta 90.00000000 _cell_angle_gamma 90.00000000 _symmetry_Int_Tables_number 1 _chemical_formula_structural Li4H3ClO3 _chemical_formula_sum 'Li8 H6 Cl2 O6' _cell_volume 263.07572298 _cell_formula_units_Z 2 loop_ _symmetry_equiv_pos_site_id _symmetry_equiv_pos_as_xyz 1 'x, y, z' loop_ _atom_site_type_symbol _atom_site_label _atom_site_symmetry_multiplicity _atom_site_fract_x _atom_site_fract_y _atom_site_fract_z _atom_site_occupancy Li Li0 1 0.75000000 0.92809800 0.91775800 1 Li Li1 1 0.25000000 0.07190200 0.08224200 1 Li Li2 1 0.75000000 0.60951100 0.66831000 1 Li Li3 1 0.25000000 0.39048900 0.33169000 1 Li Li4 1 0.51545800 0.35331500 0.85685500 1 Li Li5 1 0.01545800 0.64668500 0.14314500 1 Li Li6 1 0.48454200 0.64668500 0.14314500 1 Li Li7 1 0.98454200 0.35331500 0.85685500 1 H H8 1 0.75000000 0.17856300 0.61899700 1 H H9 1 0.25000000 0.82143700 0.38100300 1 H H10 1 0.53584400 0.19172500 0.22836600 1 H H11 1 0.03584400 0.80827500 0.77163400 1 H H12 1 0.46415600 0.80827500 0.77163400 1 H H13 1 0.96415600 0.19172500 0.22836600 1 Cl Cl14 1 0.75000000 0.82184700 0.31755700 1 Cl Cl15 1 0.25000000 0.17815300 0.68244300 1 O O16 1 0.75000000 0.25165800 0.75405100 1 O O17 1 0.25000000 0.74834200 0.24594900 1 O O18 1 0.55486000 0.71063200 0.84703800 1 O O19 1 0.05486000 0.28936800 0.15296200 1 O O20 1 0.44514000 0.28936800 0.15296200 1 O O21 1 0.94514000 0.71063200 0.84703800 1 | -4.749067 | -4.992249 | -1.85566 | 0 | TRUE | -0.006066246 | 4.74550101 | 2.48162553 | 2.26387548 | 1.504618
mp-19450 | ScTl(MoO4)2 | ABC2D8 | # generated using pymatgen data_ScTl(MoO4)2 _symmetry_space_group_name_H-M 'P 1' _cell_length_a 5.80025999 _cell_length_b 5.80025915 _cell_length_c 7.33538825 _cell_angle_alpha 90.00000000 _cell_angle_beta 90.00000000 _cell_angle_gamma 119.99999936 _symmetry_Int_Tables_number 1 _chemical_formula_structural ScTl(MoO4)2 _chemical_formula_sum 'Sc1 Tl1 Mo2 O8' _cell_volume 213.72168936 _cell_formula_units_Z 1 loop_ _symmetry_equiv_pos_site_id _symmetry_equiv_pos_as_xyz 1 'x, y, z' loop_ _atom_site_type_symbol _atom_site_label _atom_site_symmetry_multiplicity _atom_site_fract_x _atom_site_fract_y _atom_site_fract_z _atom_site_occupancy Sc Sc0 1 0.00000000 0.00000000 0.00000000 1 Tl Tl1 1 0.00000000 0.00000000 0.50000000 1 Mo Mo2 1 0.66666700 0.33333300 0.24916427 1 Mo Mo3 1 0.33333300 0.66666700 0.75083573 1 O O4 1 0.83417116 0.16582784 0.17133934 1 O O5 1 0.83417116 0.66834432 0.17133934 1 O O6 1 0.33165568 0.16582784 0.17133934 1 O O7 1 0.66834432 0.83417116 0.82866066 1 O O8 1 0.33333300 0.66666700 0.51703012 1 O O9 1 0.66666700 0.33333300 0.48296988 1 O O10 1 0.16582784 0.83417116 0.82866066 1 O O11 1 0.16582784 0.33165568 0.82866066 1 | -7.187961 | -8.179628 | -2.349635 | 0 | TRUE | -0.01048111 | 15.74569 | 12.23872 | 3.50697032 | 1.872691
mp-556525 | BaNd2PtO5 | ABC2D5 | # generated using pymatgen data_BaNd2PtO5 _symmetry_space_group_name_H-M 'P 1' _cell_length_a 6.83145500 _cell_length_b 6.83145500 _cell_length_c 6.00082300 _cell_angle_alpha 90.00000000 _cell_angle_beta 90.00000000 _cell_angle_gamma 90.00000000 _symmetry_Int_Tables_number 1 _chemical_formula_structural BaNd2PtO5 _chemical_formula_sum 'Ba2 Nd4 Pt2 O10' _cell_volume 280.05107291 _cell_formula_units_Z 2 loop_ _symmetry_equiv_pos_site_id _symmetry_equiv_pos_as_xyz 1 'x, y, z' loop_ _atom_site_type_symbol _atom_site_label _atom_site_symmetry_multiplicity _atom_site_fract_x _atom_site_fract_y _atom_site_fract_z _atom_site_occupancy Ba Ba0 1 0.00000000 0.00000000 0.00000000 1 Ba Ba1 1 0.50000000 0.50000000 0.00000000 1 Nd Nd2 1 0.67449800 0.17449800 0.50000000 1 Nd Nd3 1 0.82550200 0.67449800 0.50000000 1 Nd Nd4 1 0.17449800 0.32550200 0.50000000 1 Nd Nd5 1 0.32550200 0.82550200 0.50000000 1 Pt Pt6 1 0.00000000 0.50000000 0.00000000 1 Pt Pt7 1 0.50000000 0.00000000 0.00000000 1 O O8 1 0.00000000 0.00000000 0.50000000 1 O O9 1 0.36110900 0.13889100 0.25430600 1 O O10 1 0.63889100 0.86110900 0.25430600 1 O O11 1 0.13889100 0.63889100 0.74569400 1 O O12 1 0.86110900 0.36110900 0.25430600 1 O O13 1 0.50000000 0.50000000 0.50000000 1 O O14 1 0.63889100 0.86110900 0.74569400 1 O O15 1 0.36110900 0.13889100 0.74569400 1 O O16 1 0.86110900 0.36110900 0.74569400 1 O O17 1 0.13889100 0.63889100 0.25430600 1 | -7.288841 | -7.670508 | -2.97497 | 0 | TRUE | -0.007190207 | 28.73015119 | 23.06735619 | 5.662795 | 2.379663
mp-827 | KN3 | AB3 | # generated using pymatgen data_KN3 _symmetry_space_group_name_H-M 'P 1' _cell_length_a 5.56593443 _cell_length_b 5.56593288 _cell_length_c 5.56593369 _cell_angle_alpha 101.64350723 _cell_angle_beta 113.52123973 _cell_angle_gamma 113.52126180 _symmetry_Int_Tables_number 1 _chemical_formula_structural KN3 _chemical_formula_sum 'K2 N6' _cell_volume 130.91489536 _cell_formula_units_Z 2 loop_ _symmetry_equiv_pos_site_id _symmetry_equiv_pos_as_xyz 1 'x, y, z' loop_ _atom_site_type_symbol _atom_site_label _atom_site_symmetry_multiplicity _atom_site_fract_x _atom_site_fract_y _atom_site_fract_z _atom_site_occupancy K K0 1 0.00000000 0.75000000 0.75000000 1 K K1 1 0.00000000 0.25000000 0.25000000 1 N N2 1 0.50000000 0.00000000 0.50000000 1 N N3 1 0.50000000 0.50000000 0.00000000 1 N N4 1 0.77388763 0.63694281 0.13694281 1 N N5 1 0.50000000 0.13694281 0.36305719 1 N N6 1 0.50000000 0.86305719 0.63694281 1 N N7 1 0.22611237 0.36305719 0.86305719 1 | -6.677060985 | -6.947810985 | -0.4178400545 | 0 | TRUE | -0.4178400545 | 6.207699 | 3.733981 | 2.473718 | 1.572806
mp-644494 | Rb2H4Pd | AB2C4 | # generated using pymatgen data_Rb2H4Pd _symmetry_space_group_name_H-M 'P 1' _cell_length_a 5.86620338 _cell_length_b 5.86620338 _cell_length_c 8.57090789 _cell_angle_alpha 90.00000000 _cell_angle_beta 90.00000000 _cell_angle_gamma 90.00000000 _symmetry_Int_Tables_number 1 _chemical_formula_structural Rb2H4Pd _chemical_formula_sum 'Rb4 H8 Pd2' _cell_volume 294.94501438 _cell_formula_units_Z 2 loop_ _symmetry_equiv_pos_site_id _symmetry_equiv_pos_as_xyz 1 'x, y, z' loop_ _atom_site_type_symbol _atom_site_label _atom_site_symmetry_multiplicity _atom_site_fract_x _atom_site_fract_y _atom_site_fract_z _atom_site_occupancy Rb Rb0 1 0.00000000 0.50000000 0.25000000 1 Rb Rb1 1 0.50000000 -0.00000000 0.75000000 1 Rb Rb2 1 0.00000000 0.50000000 0.75000000 1 Rb Rb3 1 0.50000000 -0.00000000 0.25000000 1 H H4 1 0.50000000 0.50000000 0.30778309 1 H H5 1 0.00000000 -0.00000000 0.80778309 1 H H6 1 0.50000000 0.50000000 0.69221691 1 H H7 1 0.00000000 -0.00000000 0.19221691 1 H H8 1 0.30119647 0.69880353 0.50000000 1 H H9 1 0.69880353 0.30119647 0.50000000 1 H H10 1 0.19880353 0.19880353 0.00000000 1 H H11 1 0.80119647 0.80119647 -0.00000000 1 Pd Pd12 1 0.50000000 0.50000000 0.50000000 1 Pd Pd13 1 0.00000000 -0.00000000 -0.00000000 1 | -3.230467 | -3.332753 | -0.3739164 | 0 | TRUE | -0.2149341 | 6.185415 | 3.419571 | 2.765844 | 1.663083
mp-19239 | Mg6MnO8 | AB6C8 | # generated using pymatgen data_Mg6MnO8 _symmetry_space_group_name_H-M 'P 1' _cell_length_a 8.35808273 _cell_length_b 8.35808547 _cell_length_c 10.23393995 _cell_angle_alpha 114.08976422 _cell_angle_beta 65.91021928 _cell_angle_gamma 89.98999310 _symmetry_Int_Tables_number 1 _chemical_formula_structural Mg6MnO8 _chemical_formula_sum 'Mg24 Mn4 O32' _cell_volume 583.76049973 _cell_formula_units_Z 4 loop_ _symmetry_equiv_pos_site_id _symmetry_equiv_pos_as_xyz 1 'x, y, z' loop_ _atom_site_type_symbol _atom_site_label _atom_site_symmetry_multiplicity _atom_site_fract_x _atom_site_fract_y _atom_site_fract_z _atom_site_occupancy Mg Mg0 1 0.37500394 0.37499653 0.24999317 1 Mg Mg1 1 0.62500010 0.62500027 0.74999972 1 Mg Mg2 1 0.87499638 0.87500317 0.25000661 1 Mg Mg3 1 0.12499996 0.12499991 0.75000024 1 Mg Mg4 1 0.50000334 0.50000341 0.50000000 1 Mg Mg5 1 0.74999727 0.74999737 -0.00000003 1 Mg Mg6 1 -0.00000327 -0.00000325 0.49999995 1 Mg Mg7 1 0.25000259 0.25000275 0.00000002 1 Mg Mg8 1 0.74999985 0.25000029 -0.00000273 1 Mg Mg9 1 -0.00000089 0.50000080 0.49999725 1 Mg Mg10 1 0.25000033 0.74999977 0.00000267 1 Mg Mg11 1 0.50000082 -0.00000083 0.50000271 1 Mg Mg12 1 0.87500174 0.37500186 0.25000449 1 Mg Mg13 1 0.12499961 0.62500069 0.75000015 1 Mg Mg14 1 0.37499812 0.87499860 0.24999541 1 Mg Mg15 1 0.62500035 0.12499912 0.74999979 1 Mg Mg16 1 0.62500084 0.12499957 0.24999982 1 Mg Mg17 1 0.87499839 0.37499821 0.75000450 1 Mg Mg18 1 0.12499908 0.62500039 0.25000018 1 Mg Mg19 1 0.37500193 0.87500177 0.74999548 1 Mg Mg20 1 0.62500010 0.62500021 0.25000028 1 Mg Mg21 1 0.87500298 0.87499642 0.74999351 1 Mg Mg22 1 0.12499959 0.12500004 0.24999987 1 Mg Mg23 1 0.37499648 0.37500399 0.75000692 1 Mn Mn24 1 0.50000042 0.50000004 -0.00000055 1 Mn Mn25 1 0.75000036 0.74999995 0.50000001 1 Mn Mn26 1 -0.00000008 0.00000000 -0.00000028 1 Mn Mn27 1 0.25000071 0.25000000 0.49999977 1 O O28 1 0.87500405 0.12500085 0.75000088 1 O O29 1 0.12499873 0.37499611 0.25000093 1 O O30 1 0.37499359 0.62500176 0.75000125 1 O O31 1 0.62499875 0.87500632 0.25000103 1 O O32 1 0.62500163 0.37499375 0.24999876 1 O O33 1 0.87500649 0.62499866 0.74999872 1 O O34 1 0.12500090 0.87500404 0.24999904 1 O O35 1 0.37499603 0.12499892 0.74999908 1 O O36 1 0.02133890 0.24999518 0.49999111 1 O O37 1 0.27133037 0.50000110 0.00000130 1 O O38 1 0.52133575 0.74999651 0.49999306 1 O O39 1 0.77133316 0.00000179 0.00000359 1 O O40 1 0.88567689 0.11432333 0.22864039 1 O O41 1 0.13567668 0.36432343 0.72864061 1 O O42 1 0.38567587 0.61432414 0.22864146 1 O O43 1 0.63567615 0.86432418 0.72864159 1 O O44 1 0.61432376 0.38567565 0.77135846 1 O O45 1 0.86432412 0.63567605 0.27135837 1 O O46 1 0.11432311 0.88567678 0.77135962 1 O O47 1 0.36432329 0.13567649 0.27135939 1 O O48 1 0.74999652 0.52133570 0.50000706 1 O O49 1 0.00000163 0.77133324 -0.00000363 1 O O50 1 0.24999526 0.02133884 0.50000864 1 O O51 1 0.50000085 0.27133038 -0.00000131 1 O O52 1 0.74999932 0.97866991 0.50000137 1 O O53 1 0.00000481 0.22866099 -0.00000891 1 O O54 1 0.24999858 0.47866741 0.50000345 1 O O55 1 0.50000356 0.72866493 -0.00000823 1 O O56 1 0.47866722 0.24999828 0.49999645 1 O O57 1 0.72866470 0.50000354 0.00000799 1 O O58 1 0.97866962 0.74999893 0.49999867 1 O O59 1 0.22866066 0.00000476 0.00000889 1 | -6.263239 | -6.740839 | -2.851692 | 0 | TRUE | -0.0248171 | 9.464384 | 5.831489 | 3.632895 | 1.906016
mp-2418 | PdSe2 | AB2 | # generated using pymatgen data_PdSe2 _symmetry_space_group_name_H-M 'P 1' _cell_length_a 5.75505548 _cell_length_b 5.90093471 _cell_length_c 8.12980079 _cell_angle_alpha 90.00000000 _cell_angle_beta 90.00000000 _cell_angle_gamma 90.00000000 _symmetry_Int_Tables_number 1 _chemical_formula_structural PdSe2 _chemical_formula_sum 'Pd4 Se8' _cell_volume 276.08971477 _cell_formula_units_Z 4 loop_ _symmetry_equiv_pos_site_id _symmetry_equiv_pos_as_xyz 1 'x, y, z' loop_ _atom_site_type_symbol _atom_site_label _atom_site_symmetry_multiplicity _atom_site_fract_x _atom_site_fract_y _atom_site_fract_z _atom_site_occupancy Pd Pd0 1 0.50000000 -0.00000000 0.50000000 1 Pd Pd1 1 -0.00000000 0.50000000 0.50000000 1 Pd Pd2 1 0.50000000 0.50000000 -0.00000000 1 Pd Pd3 1 -0.00000000 -0.00000000 -0.00000000 1 Se Se4 1 0.61050519 0.11863445 0.08994743 1 Se Se5 1 0.11050519 0.38136555 0.91005257 1 Se Se6 1 0.38949481 0.61863445 0.41005257 1 Se Se7 1 0.88949481 0.88136555 0.58994743 1 Se Se8 1 0.11050519 0.11863445 0.41005257 1 Se Se9 1 0.61050519 0.38136555 0.58994743 1 Se Se10 1 0.88949481 0.61863445 0.08994743 1 Se Se11 1 0.38949481 0.88136555 0.91005257 1 | -4.339059 | -4.653726 | -0.5964911 | 0 | TRUE | -0.2226244 | 14.40587 | 0.98796299 | 13.41791 | 3.663046
mp-642740 | CsLi(H2N)2 | ABC2D4 | # generated using pymatgen data_CsLi(H2N)2 _symmetry_space_group_name_H-M 'P 1' _cell_length_a 6.50275473 _cell_length_b 6.50275473 _cell_length_c 8.51075900 _cell_angle_alpha 90.00000000 _cell_angle_beta 90.00000000 _cell_angle_gamma 120.00000741 _symmetry_Int_Tables_number 1 _chemical_formula_structural CsLi(H2N)2 _chemical_formula_sum 'Cs3 Li3 H12 N6' _cell_volume 311.66902266 _cell_formula_units_Z 3 loop_ _symmetry_equiv_pos_site_id _symmetry_equiv_pos_as_xyz 1 'x, y, z' loop_ _atom_site_type_symbol _atom_site_label _atom_site_symmetry_multiplicity _atom_site_fract_x _atom_site_fract_y _atom_site_fract_z _atom_site_occupancy Cs Cs0 1 0.50000000 0.50000000 0.83333300 1 Cs Cs1 1 0.50000000 0.00000000 0.50000000 1 Cs Cs2 1 0.00000000 0.50000000 0.16666700 1 Li Li3 1 0.00000000 0.00000000 0.33333300 1 Li Li4 1 0.00000000 0.00000000 0.00000000 1 Li Li5 1 0.00000000 0.00000000 0.66666700 1 H H6 1 0.39405100 0.08817100 0.12134400 1 H H7 1 0.91182900 0.30588000 0.78801100 1 H H8 1 0.69412000 0.60594900 0.45467700 1 H H9 1 0.60594900 0.91182900 0.12134400 1 H H10 1 0.08817100 0.69412000 0.78801100 1 H H11 1 0.30588000 0.39405100 0.45467700 1 H H12 1 0.08817100 0.39405100 0.54532300 1 H H13 1 0.30588000 0.91182900 0.87865600 1 H H14 1 0.60594900 0.69412000 0.21198900 1 H H15 1 0.91182900 0.60594900 0.54532300 1 H H16 1 0.69412000 0.08817100 0.87865600 1 H H17 1 0.39405100 0.30588000 0.21198900 1 N N18 1 0.14060200 0.85939800 0.83333300 1 N N19 1 0.14060200 0.28120400 0.50000000 1 N N20 1 0.71879600 0.85939800 0.16666700 1 N N21 1 0.85939800 0.14060200 0.83333300 1 N N22 1 0.85939800 0.71879600 0.50000000 1 N N23 1 0.28120400 0.14060200 0.16666700 1 | -4.55542 | -4.64567 | -0.5146426 | 0 | TRUE | -0.03703265 | 17.86676022 | 14.86925263 | 2.99750759 | 1.731331
mp-11869 | HfSnPd | ABC | # generated using pymatgen data_HfSnPd _symmetry_space_group_name_H-M 'P 1' _cell_length_a 4.46796629 _cell_length_b 4.46796586 _cell_length_c 4.46796603 _cell_angle_alpha 60.00000622 _cell_angle_beta 60.00000942 _cell_angle_gamma 60.00000748 _symmetry_Int_Tables_number 1 _chemical_formula_structural HfSnPd _chemical_formula_sum 'Hf1 Sn1 Pd1' _cell_volume 63.06881551 _cell_formula_units_Z 1 loop_ _symmetry_equiv_pos_site_id _symmetry_equiv_pos_as_xyz 1 'x, y, z' loop_ _atom_site_type_symbol _atom_site_label _atom_site_symmetry_multiplicity _atom_site_fract_x _atom_site_fract_y _atom_site_fract_z _atom_site_occupancy Hf Hf0 1 0.00000000 0.00000000 0.00000000 1 Sn Sn1 1 0.50000000 0.50000000 0.50000000 1 Pd Pd2 1 0.25000000 0.25000000 0.25000000 1 | -7.10172497 | -7.10172497 | -0.7195107 | 0 | TRUE | -0.1521623 | 23.78558 | 4.220104 | 19.56547 | 4.423288
mp-3953 | CaCO3 | ABC3 | # generated using pymatgen data_CaCO3 _symmetry_space_group_name_H-M 'P 1' _cell_length_a 6.35844783 _cell_length_b 6.35844725 _cell_length_c 6.35844589 _cell_angle_alpha 46.37140907 _cell_angle_beta 46.37142260 _cell_angle_gamma 46.37141314 _symmetry_Int_Tables_number 1 _chemical_formula_structural CaCO3 _chemical_formula_sum 'Ca2 C2 O6' _cell_volume 122.94950722 _cell_formula_units_Z 2 loop_ _symmetry_equiv_pos_site_id _symmetry_equiv_pos_as_xyz 1 'x, y, z' loop_ _atom_site_type_symbol _atom_site_label _atom_site_symmetry_multiplicity _atom_site_fract_x _atom_site_fract_y _atom_site_fract_z _atom_site_occupancy Ca Ca0 1 0.50000000 0.50000000 0.50000000 1 Ca Ca1 1 -0.00000000 0.00000000 -0.00000000 1 C C2 1 0.75000000 0.75000000 0.75000000 1 C C3 1 0.25000000 0.25000000 0.25000000 1 O O4 1 0.75000000 0.49216771 0.00783229 1 O O5 1 0.00783229 0.75000000 0.49216771 1 O O6 1 0.50783229 0.99216771 0.25000000 1 O O7 1 0.25000000 0.50783229 0.99216771 1 O O8 1 0.99216771 0.25000000 0.50783229 1 O O9 1 0.49216771 0.00783229 0.75000000 1 | -7.491437566 | -7.903637566 | -2.688771 | 0 | TRUE | -0.30390269 | 9.196358 | 6.334523 | 2.861834 | 1.691696
mp-1192373 | Ba3AlP3 | AB3C3 | # generated using pymatgen data_Ba3AlP3 _symmetry_space_group_name_H-M 'P 1' _cell_length_a 10.32194543 _cell_length_b 10.32194543 _cell_length_c 13.08653444 _cell_angle_alpha 90.00000000 _cell_angle_beta 90.00000000 _cell_angle_gamma 141.49245509 _symmetry_Int_Tables_number 1 _chemical_formula_structural Ba3AlP3 _chemical_formula_sum 'Ba12 Al4 P12' _cell_volume 868.09893720 _cell_formula_units_Z 4 loop_ _symmetry_equiv_pos_site_id _symmetry_equiv_pos_as_xyz 1 'x, y, z' loop_ _atom_site_type_symbol _atom_site_label _atom_site_symmetry_multiplicity _atom_site_fract_x _atom_site_fract_y _atom_site_fract_z _atom_site_occupancy Ba Ba0 1 0.83769068 0.83769068 0.34457038 1 Ba Ba1 1 0.16230932 0.16230932 0.65542962 1 Ba Ba2 1 0.66230932 0.66230932 0.84457038 1 Ba Ba3 1 0.33769068 0.33769068 0.15542962 1 Ba Ba4 1 0.86019576 0.50796022 0.13023720 1 Ba Ba5 1 0.49203978 0.13980424 0.86976280 1 Ba Ba6 1 0.99203978 0.63980424 0.63023720 1 Ba Ba7 1 0.36019576 0.00796022 0.36976280 1 Ba Ba8 1 0.13980424 0.49203978 0.86976280 1 Ba Ba9 1 0.50796022 0.86019576 0.13023720 1 Ba Ba10 1 0.00796022 0.36019576 0.36976280 1 Ba Ba11 1 0.63980424 0.99203978 0.63023720 1 Al Al12 1 0.08175927 0.91824073 -0.00000000 1 Al Al13 1 0.58175927 0.41824073 0.50000000 1 Al Al14 1 0.91824073 0.08175927 -0.00000000 1 Al Al15 1 0.41824073 0.58175927 0.50000000 1 P P16 1 0.80027149 0.80027149 0.09168444 1 P P17 1 0.19972851 0.19972851 0.90831556 1 P P18 1 0.69972851 0.69972851 0.59168444 1 P P19 1 0.30027149 0.30027149 0.40831556 1 P P20 1 0.03013662 0.33962504 0.11611739 1 P P21 1 0.66037496 0.96986338 0.88388261 1 P P22 1 0.16037496 0.46986338 0.61611739 1 P P23 1 0.53013662 0.83962504 0.38388261 1 P P24 1 0.96986338 0.66037496 0.88388261 1 P P25 1 0.33962504 0.03013662 0.11611739 1 P P26 1 0.83962504 0.53013662 0.38388261 1 P P27 1 0.46986338 0.16037496 0.61611739 1 | -4.689132 | -4.689132 | -1.011645 | 0 | TRUE | -0.04081372 | 23.87489 | 14.95896 | 8.91593436 | 2.985956
mp-29397 | SiTePt | ABC | # generated using pymatgen data_SiTePt _symmetry_space_group_name_H-M 'P 1' _cell_length_a 6.18489233 _cell_length_b 6.28311977 _cell_length_c 12.56048367 _cell_angle_alpha 90.00000000 _cell_angle_beta 90.00000000 _cell_angle_gamma 90.00000000 _symmetry_Int_Tables_number 1 _chemical_formula_structural SiTePt _chemical_formula_sum 'Si8 Te8 Pt8' _cell_volume 488.10566170 _cell_formula_units_Z 8 loop_ _symmetry_equiv_pos_site_id _symmetry_equiv_pos_as_xyz 1 'x, y, z' loop_ _atom_site_type_symbol _atom_site_label _atom_site_symmetry_multiplicity _atom_site_fract_x _atom_site_fract_y _atom_site_fract_z _atom_site_occupancy Si Si0 1 0.87159521 0.33304706 0.43890982 1 Si Si1 1 0.37159521 0.16695294 0.56109018 1 Si Si2 1 0.62840479 0.66695294 0.93890982 1 Si Si3 1 0.37159521 0.33304706 0.06109018 1 Si Si4 1 0.87159521 0.16695294 0.93890982 1 Si Si5 1 0.62840479 0.83304706 0.43890982 1 Si Si6 1 0.12840479 0.66695294 0.56109018 1 Si Si7 1 0.12840479 0.83304706 0.06109018 1 Te Te8 1 0.61667959 0.08397950 0.17429618 1 Te Te9 1 0.88332041 0.91602050 0.67429618 1 Te Te10 1 0.38332041 0.58397950 0.32570382 1 Te Te11 1 0.88332041 0.58397950 0.17429618 1 Te Te12 1 0.61667959 0.41602050 0.67429618 1 Te Te13 1 0.11667959 0.08397950 0.32570382 1 Te Te14 1 0.11667959 0.41602050 0.82570382 1 Te Te15 1 0.38332041 0.91602050 0.82570382 1 Pt Pt16 1 0.52471914 0.31316944 0.88641126 1 Pt Pt17 1 0.02471914 0.18683056 0.11358874 1 Pt Pt18 1 0.47528086 0.81316944 0.61358874 1 Pt Pt19 1 0.97528086 0.68683056 0.38641126 1 Pt Pt20 1 0.47528086 0.68683056 0.11358874 1 Pt Pt21 1 0.97528086 0.81316944 0.88641126 1 Pt Pt22 1 0.52471914 0.18683056 0.38641126 1 Pt Pt23 1 0.02471914 0.31316944 0.61358874 1 | -5.419131 | -5.559798 | -0.679879 | 0 | TRUE | -0.1251486 | 28.70915 | 5.141256 | 23.56789 | 4.854677
mp-471 | CdAs2 | AB2 | # generated using pymatgen data_CdAs2 _symmetry_space_group_name_H-M 'P 1' _cell_length_a 4.72563470 _cell_length_b 6.15537009 _cell_length_c 6.15536952 _cell_angle_alpha 81.52656947 _cell_angle_beta 67.42683261 _cell_angle_gamma 67.42683613 _symmetry_Int_Tables_number 1 _chemical_formula_structural CdAs2 _chemical_formula_sum 'Cd2 As4' _cell_volume 152.66478635 _cell_formula_units_Z 2 loop_ _symmetry_equiv_pos_site_id _symmetry_equiv_pos_as_xyz 1 'x, y, z' loop_ _atom_site_type_symbol _atom_site_label _atom_site_symmetry_multiplicity _atom_site_fract_x _atom_site_fract_y _atom_site_fract_z _atom_site_occupancy Cd Cd0 1 0.25000000 0.50000000 0.50000000 1 Cd Cd1 1 0.00000000 -0.00000000 -0.00000000 1 As As2 1 0.68670692 0.18829308 0.68829308 1 As As3 1 0.62500000 0.81170692 0.68829308 1 As As4 1 0.56329308 0.81170692 0.31170692 1 As As5 1 0.12500000 0.18829308 0.31170692 1 | -3.494649 | -3.494649 | -0.08094055 | 0 | TRUE | -0.02954398 | 22.24285 | 7.05397 | 15.18888 | 3.897291
mp-3834 | BaZrO3 | ABC3 | # generated using pymatgen data_BaZrO3 _symmetry_space_group_name_H-M 'P 1' _cell_length_a 4.21238715 _cell_length_b 4.21238715 _cell_length_c 4.21238715 _cell_angle_alpha 90.00000000 _cell_angle_beta 90.00000000 _cell_angle_gamma 90.00000000 _symmetry_Int_Tables_number 1 _chemical_formula_structural BaZrO3 _chemical_formula_sum 'Ba1 Zr1 O3' _cell_volume 74.74546324 _cell_formula_units_Z 1 loop_ _symmetry_equiv_pos_site_id _symmetry_equiv_pos_as_xyz 1 'x, y, z' loop_ _atom_site_type_symbol _atom_site_label _atom_site_symmetry_multiplicity _atom_site_fract_x _atom_site_fract_y _atom_site_fract_z _atom_site_occupancy Ba Ba0 1 0.00000000 0.00000000 0.00000000 1 Zr Zr1 1 0.50000000 0.50000000 0.50000000 1 O O2 1 0.50000000 0.00000000 0.50000000 1 O O3 1 0.50000000 0.50000000 0.00000000 1 O O4 1 0.00000000 0.50000000 0.50000000 1 | -8.289080686 | -8.701280686 | -3.639932 | 0 | TRUE | -0.06083463 | 55.2493 | 50.32158 | 4.92772091 | 2.219847
mp-6984 | K2SiAs2 | AB2C2 | # generated using pymatgen data_K2SiAs2 _symmetry_space_group_name_H-M 'P 1' _cell_length_a 6.36017247 _cell_length_b 7.00889120 _cell_length_c 8.17015744 _cell_angle_alpha 115.39982971 _cell_angle_beta 112.90671295 _cell_angle_gamma 90.00000476 _symmetry_Int_Tables_number 1 _chemical_formula_structural K2SiAs2 _chemical_formula_sum 'K4 Si2 As4' _cell_volume 296.89383948 _cell_formula_units_Z 2 loop_ _symmetry_equiv_pos_site_id _symmetry_equiv_pos_as_xyz 1 'x, y, z' loop_ _atom_site_type_symbol _atom_site_label _atom_site_symmetry_multiplicity _atom_site_fract_x _atom_site_fract_y _atom_site_fract_z _atom_site_occupancy K K0 1 0.85662840 0.02105304 0.71325681 1 K K1 1 0.35662840 0.69220376 0.71325681 1 K K2 1 0.64337160 0.30779624 0.28674319 1 K K3 1 0.14337160 0.97894696 0.28674319 1 Si Si4 1 0.25000000 0.50000000 -0.00000000 1 Si Si5 1 0.75000000 0.50000000 -0.00000000 1 As As6 1 0.60035739 0.76670199 0.20071578 1 As As7 1 0.10035739 0.43401379 0.20071578 1 As As8 1 0.89964261 0.56598621 0.79928422 1 As As9 1 0.39964261 0.23329801 0.79928422 1 | -3.846409195 | -3.846409195 | -0.4535386482 | 0 | TRUE | -0.090711713 | 11.17863 | 4.800803 | 6.377824 | 2.525435
mp-865101 | NaLi2Bi | ABC2 | # generated using pymatgen data_NaLi2Bi _symmetry_space_group_name_H-M 'P 1' _cell_length_a 4.91730965 _cell_length_b 4.91730965 _cell_length_c 4.91730965 _cell_angle_alpha 60.00000000 _cell_angle_beta 60.00000000 _cell_angle_gamma 60.00000000 _symmetry_Int_Tables_number 1 _chemical_formula_structural NaLi2Bi _chemical_formula_sum 'Na1 Li2 Bi1' _cell_volume 84.07515459 _cell_formula_units_Z 1 loop_ _symmetry_equiv_pos_site_id _symmetry_equiv_pos_as_xyz 1 'x, y, z' loop_ _atom_site_type_symbol _atom_site_label _atom_site_symmetry_multiplicity _atom_site_fract_x _atom_site_fract_y _atom_site_fract_z _atom_site_occupancy Na Na0 1 0.75000000 0.75000000 0.75000000 1 Li Li1 1 0.49999900 0.49999900 0.49999900 1 Li Li2 1 0.00000000 0.00000000 0.00000000 1 Bi Bi3 1 0.25000000 0.25000000 0.25000000 1 | -2.742993 | -2.742993 | -0.4977775 | 0 | TRUE | -0.00926167 | 25.37045973 | 8.85791202 | 16.51254771 | 4.063563
mp-8192 | Rb2PtF6 | AB2C6 | # generated using pymatgen data_Rb2PtF6 _symmetry_space_group_name_H-M 'P 1' _cell_length_a 5.92502177 _cell_length_b 5.92502195 _cell_length_c 4.76580280 _cell_angle_alpha 90.00000000 _cell_angle_beta 90.00000000 _cell_angle_gamma 119.99999336 _symmetry_Int_Tables_number 1 _chemical_formula_structural Rb2PtF6 _chemical_formula_sum 'Rb2 Pt1 F6' _cell_volume 144.89274586 _cell_formula_units_Z 1 loop_ _symmetry_equiv_pos_site_id _symmetry_equiv_pos_as_xyz 1 'x, y, z' loop_ _atom_site_type_symbol _atom_site_label _atom_site_symmetry_multiplicity _atom_site_fract_x _atom_site_fract_y _atom_site_fract_z _atom_site_occupancy Rb Rb0 1 0.33333300 0.66666700 0.71097632 1 Rb Rb1 1 0.66666700 0.33333300 0.28902368 1 Pt Pt2 1 -0.00000000 0.00000000 0.00000000 1 F F3 1 0.83977076 0.16022924 0.77721968 1 F F4 1 0.83977076 0.67954152 0.77721968 1 F F5 1 0.32045848 0.16022924 0.77721968 1 F F6 1 0.16022924 0.83977076 0.22278032 1 F F7 1 0.16022924 0.32045848 0.22278032 1 F F8 1 0.67954152 0.83977076 0.22278032 1 | -4.300732 | -4.608732 | -2.441946 | 0 | TRUE | -0.292013 | 6.99289 | 4.637399 | 2.355491 | 1.534761
mp-558892 | MnVBiO5 | ABCD5 | # generated using pymatgen data_MnVBiO5 _symmetry_space_group_name_H-M 'P 1' _cell_length_a 5.46632384 _cell_length_b 7.05047530 _cell_length_c 7.09958479 _cell_angle_alpha 109.76390961 _cell_angle_beta 107.66225058 _cell_angle_gamma 96.83565758 _symmetry_Int_Tables_number 1 _chemical_formula_structural MnVBiO5 _chemical_formula_sum 'Mn2 V2 Bi2 O10' _cell_volume 237.75212413 _cell_formula_units_Z 2 loop_ _symmetry_equiv_pos_site_id _symmetry_equiv_pos_as_xyz 1 'x, y, z' loop_ _atom_site_type_symbol _atom_site_label _atom_site_symmetry_multiplicity _atom_site_fract_x _atom_site_fract_y _atom_site_fract_z _atom_site_occupancy Mn Mn0 1 0.32712400 0.36754600 0.22763500 1 Mn Mn1 1 0.67287600 0.63245400 0.77236500 1 V V2 1 0.65820100 0.18085600 0.88593300 1 V V3 1 0.34179900 0.81914400 0.11406700 1 Bi Bi4 1 0.10297100 0.75600500 0.53527200 1 Bi Bi5 1 0.89702900 0.24399500 0.46472800 1 O O6 1 0.22541300 0.65993700 0.23044000 1 O O7 1 0.77458700 0.34006300 0.76956000 1 O O8 1 0.43431400 0.08501400 0.28917000 1 O O9 1 0.56568600 0.91498600 0.71083000 1 O O10 1 0.61750700 0.75563400 0.07151300 1 O O11 1 0.38249300 0.24436600 0.92848700 1 O O12 1 0.73569800 0.50278000 0.44983000 1 O O13 1 0.26430200 0.49722000 0.55017000 1 O O14 1 0.90962600 0.21703700 0.12964900 1 O O15 1 0.09037400 0.78296300 0.87035100 1 | -7.154873 | -8.005248 | -2.152766 | 0 | TRUE | -0.02770887 | 15.82618 | 10.85139 | 4.974788 | 2.230423
mp-3032 | RbBF4 | ABC4 | # generated using pymatgen data_RbBF4 _symmetry_space_group_name_H-M 'P 1' _cell_length_a 5.50237138 _cell_length_b 7.21842889 _cell_length_c 9.01939383 _cell_angle_alpha 90.00000000 _cell_angle_beta 90.00000000 _cell_angle_gamma 90.00000000 _symmetry_Int_Tables_number 1 _chemical_formula_structural RbBF4 _chemical_formula_sum 'Rb4 B4 F16' _cell_volume 358.23658218 _cell_formula_units_Z 4 loop_ _symmetry_equiv_pos_site_id _symmetry_equiv_pos_as_xyz 1 'x, y, z' loop_ _atom_site_type_symbol _atom_site_label _atom_site_symmetry_multiplicity _atom_site_fract_x _atom_site_fract_y _atom_site_fract_z _atom_site_occupancy Rb Rb0 1 0.25000000 0.15988576 0.81455267 1 Rb Rb1 1 0.75000000 0.84011424 0.18544733 1 Rb Rb2 1 0.75000000 0.65988576 0.68544733 1 Rb Rb3 1 0.25000000 0.34011424 0.31455267 1 B B4 1 0.25000000 0.69260125 0.93837465 1 B B5 1 0.25000000 0.80739875 0.43837465 1 B B6 1 0.75000000 0.19260125 0.56162535 1 B B7 1 0.75000000 0.30739875 0.06162535 1 F F8 1 0.54181999 0.30594531 0.57674179 1 F F9 1 0.95818001 0.19405469 0.07674179 1 F F10 1 0.45818001 0.80594531 0.92325821 1 F F11 1 0.04181999 0.69405469 0.42325821 1 F F12 1 0.25000000 0.60979890 0.07859633 1 F F13 1 0.75000000 0.39020110 0.92140367 1 F F14 1 0.75000000 0.10979890 0.42140367 1 F F15 1 0.25000000 0.89020110 0.57859633 1 F F16 1 0.25000000 0.55875149 0.82535588 1 F F17 1 0.75000000 0.44124851 0.17464412 1 F F18 1 0.75000000 0.05875149 0.67464412 1 F F19 1 0.25000000 0.94124851 0.32535588 1 F F20 1 0.04181999 0.80594531 0.92325821 1 F F21 1 0.54181999 0.19405469 0.07674179 1 F F22 1 0.95818001 0.30594531 0.57674179 1 F F23 1 0.45818001 0.69405469 0.42325821 1 | -5.552751735 | -5.860751735 | -3.309778 | 0 | TRUE | -0.2767114 | 5.69246 | 3.873957 | 1.81850308 | 1.348519
mp-28166 | K3BrO | ABC3 | # generated using pymatgen data_K3BrO _symmetry_space_group_name_H-M 'P 1' _cell_length_a 5.19026401 _cell_length_b 5.19026401 _cell_length_c 5.19026401 _cell_angle_alpha 90.00000000 _cell_angle_beta 90.00000000 _cell_angle_gamma 90.00000000 _symmetry_Int_Tables_number 1 _chemical_formula_structural K3BrO _chemical_formula_sum 'K3 Br1 O1' _cell_volume 139.81969428 _cell_formula_units_Z 1 loop_ _symmetry_equiv_pos_site_id _symmetry_equiv_pos_as_xyz 1 'x, y, z' loop_ _atom_site_type_symbol _atom_site_label _atom_site_symmetry_multiplicity _atom_site_fract_x _atom_site_fract_y _atom_site_fract_z _atom_site_occupancy K K0 1 -0.00000000 0.00000000 0.50000000 1 K K1 1 -0.00000000 0.50000000 -0.00000000 1 K K2 1 0.50000000 -0.00000000 -0.00000000 1 Br Br3 1 0.50000000 0.50000000 0.50000000 1 O O4 1 0.00000000 -0.00000000 0.00000000 1 | -3.315815648 | -3.560015648 | -1.593833 | 0 | TRUE | -0.004587065 | 15.67942 | 12.67052 | 3.00890052 | 1.734618
mp-961693 | ZrInAu | ABC | # generated using pymatgen data_ZrInAu _symmetry_space_group_name_H-M 'P 1' _cell_length_a 4.57593309 _cell_length_b 4.57593309 _cell_length_c 4.57593309 _cell_angle_alpha 60.00000000 _cell_angle_beta 60.00000000 _cell_angle_gamma 60.00000000 _symmetry_Int_Tables_number 1 _chemical_formula_structural ZrInAu _chemical_formula_sum 'Zr1 In1 Au1' _cell_volume 67.75229322 _cell_formula_units_Z 1 loop_ _symmetry_equiv_pos_site_id _symmetry_equiv_pos_as_xyz 1 'x, y, z' loop_ _atom_site_type_symbol _atom_site_label _atom_site_symmetry_multiplicity _atom_site_fract_x _atom_site_fract_y _atom_site_fract_z _atom_site_occupancy Zr Zr0 1 0.00000000 -0.00000000 -0.00000000 1 In In1 1 0.50000000 0.50000000 0.50000000 1 Au Au2 1 0.75000000 0.75000000 0.75000000 1 | -5.322045 | -5.322045 | -0.46428917 | 0 | TRUE | -0.02774959 | 27.64418 | 3.031528 | 24.61265 | 4.961114
mp-1212164 | Hg3(SeF)2 | A2B2C3 | # generated using pymatgen data_Hg3(SeF)2 _symmetry_space_group_name_H-M 'P 1' _cell_length_a 7.34525806 _cell_length_b 7.34525806 _cell_length_c 7.34525806 _cell_angle_alpha 109.47122063 _cell_angle_beta 109.47122063 _cell_angle_gamma 109.47122063 _symmetry_Int_Tables_number 1 _chemical_formula_structural Hg3(SeF)2 _chemical_formula_sum 'Hg6 Se4 F4' _cell_volume 305.06984754 _cell_formula_units_Z 2 loop_ _symmetry_equiv_pos_site_id _symmetry_equiv_pos_as_xyz 1 'x, y, z' loop_ _atom_site_type_symbol _atom_site_label _atom_site_symmetry_multiplicity _atom_site_fract_x _atom_site_fract_y _atom_site_fract_z _atom_site_occupancy Hg Hg0 1 0.16394469 0.91394469 0.25000000 1 Hg Hg1 1 0.33605531 0.58605531 0.75000000 1 Hg Hg2 1 0.91394469 0.25000000 0.16394469 1 Hg Hg3 1 0.58605531 0.75000000 0.33605531 1 Hg Hg4 1 0.25000000 0.16394469 0.91394469 1 Hg Hg5 1 0.75000000 0.33605531 0.58605531 1 Se Se6 1 0.91934106 0.91934106 0.91934106 1 Se Se7 1 0.58065894 0.50000000 -0.00000000 1 Se Se8 1 0.00000000 0.58065894 0.50000000 1 Se Se9 1 0.50000000 0.00000000 0.58065894 1 F F10 1 0.47717983 0.47717983 0.47717983 1 F F11 1 0.02282017 0.50000000 0.00000000 1 F F12 1 -0.00000000 0.02282017 0.50000000 1 F F13 1 0.50000000 -0.00000000 0.02282017 1 | -2.44905 | -2.715908 | -1.04079 | 0 | TRUE | -0.0307337 | 18.83914283 | 12.61373493 | 6.2254079 | 2.495077
mp-14001 | Ba4SiAs4 | AB4C4 | # generated using pymatgen data_Ba4SiAs4 _symmetry_space_group_name_H-M 'P 1' _cell_length_a 13.44389665 _cell_length_b 13.44389665 _cell_length_c 13.44389665 _cell_angle_alpha 90.00000000 _cell_angle_beta 90.00000000 _cell_angle_gamma 90.00000000 _symmetry_Int_Tables_number 1 _chemical_formula_structural Ba4SiAs4 _chemical_formula_sum 'Ba32 Si8 As32' _cell_volume 2429.82779403 _cell_formula_units_Z 8 loop_ _symmetry_equiv_pos_site_id _symmetry_equiv_pos_as_xyz 1 'x, y, z' loop_ _atom_site_type_symbol _atom_site_label _atom_site_symmetry_multiplicity _atom_site_fract_x _atom_site_fract_y _atom_site_fract_z _atom_site_occupancy Ba Ba0 1 0.14483378 0.14483378 0.14483378 1 Ba Ba1 1 0.35516622 0.64483378 0.35516622 1 Ba Ba2 1 0.64483378 0.35516622 0.35516622 1 Ba Ba3 1 0.35516622 0.35516622 0.64483378 1 Ba Ba4 1 0.14483378 0.85516622 0.85516622 1 Ba Ba5 1 0.85516622 0.85516622 0.14483378 1 Ba Ba6 1 0.85516622 0.14483378 0.85516622 1 Ba Ba7 1 0.64483378 0.64483378 0.64483378 1 Ba Ba8 1 0.90486695 0.86788303 0.64482882 1 Ba Ba9 1 0.90486695 0.13211697 0.35517118 1 Ba Ba10 1 0.86788303 0.64482882 0.90486695 1 Ba Ba11 1 0.13211697 0.64482882 0.09513305 1 Ba Ba12 1 0.64482882 0.90486695 0.86788303 1 Ba Ba13 1 0.35517118 0.09513305 0.86788303 1 Ba Ba14 1 0.59513305 0.85517118 0.36788303 1 Ba Ba15 1 0.59513305 0.14482882 0.63211697 1 Ba Ba16 1 0.40486695 0.85517118 0.63211697 1 Ba Ba17 1 0.14482882 0.63211697 0.59513305 1 Ba Ba18 1 0.63211697 0.40486695 0.85517118 1 Ba Ba19 1 0.63211697 0.59513305 0.14482882 1 Ba Ba20 1 0.85517118 0.36788303 0.59513305 1 Ba Ba21 1 0.36788303 0.59513305 0.85517118 1 Ba Ba22 1 0.85517118 0.63211697 0.40486695 1 Ba Ba23 1 0.14482882 0.36788303 0.40486695 1 Ba Ba24 1 0.36788303 0.40486695 0.14482882 1 Ba Ba25 1 0.35517118 0.90486695 0.13211697 1 Ba Ba26 1 0.64482882 0.09513305 0.13211697 1 Ba Ba27 1 0.86788303 0.35517118 0.09513305 1 Ba Ba28 1 0.13211697 0.35517118 0.90486695 1 Ba Ba29 1 0.09513305 0.13211697 0.64482882 1 Ba Ba30 1 0.09513305 0.86788303 0.35517118 1 Ba Ba31 1 0.40486695 0.14482882 0.36788303 1 Si Si32 1 -0.00000000 -0.00000000 -0.00000000 1 Si Si33 1 0.75000000 -0.00000000 0.50000000 1 Si Si34 1 0.50000000 0.75000000 -0.00000000 1 Si Si35 1 0.50000000 0.25000000 -0.00000000 1 Si Si36 1 -0.00000000 0.50000000 0.25000000 1 Si Si37 1 -0.00000000 0.50000000 0.75000000 1 Si Si38 1 0.25000000 -0.00000000 0.50000000 1 Si Si39 1 0.50000000 0.50000000 0.50000000 1 As As40 1 0.60219335 0.84766804 0.11111195 1 As As41 1 0.65233196 0.10219335 0.38888805 1 As As42 1 0.89780665 0.61111195 0.65233196 1 As As43 1 0.10219335 0.61111195 0.34766804 1 As As44 1 0.61111195 0.65233196 0.89780665 1 As As45 1 0.38888805 0.34766804 0.89780665 1 As As46 1 0.84766804 0.88888805 0.39780665 1 As As47 1 0.84766804 0.11111195 0.60219335 1 As As48 1 0.15233196 0.88888805 0.60219335 1 As As49 1 0.39663842 0.39663842 0.39663842 1 As As50 1 0.60219335 0.15233196 0.88888805 1 As As51 1 0.65233196 0.89780665 0.61111195 1 As As52 1 0.88888805 0.39780665 0.84766804 1 As As53 1 0.39780665 0.84766804 0.88888805 1 As As54 1 0.88888805 0.60219335 0.15233196 1 As As55 1 0.11111195 0.39780665 0.15233196 1 As As56 1 0.39780665 0.15233196 0.11111195 1 As As57 1 0.38888805 0.65233196 0.10219335 1 As As58 1 0.61111195 0.34766804 0.10219335 1 As As59 1 0.89780665 0.38888805 0.34766804 1 As As60 1 0.10219335 0.38888805 0.65233196 1 As As61 1 0.34766804 0.10219335 0.61111195 1 As As62 1 0.34766804 0.89780665 0.38888805 1 As As63 1 0.15233196 0.11111195 0.39780665 1 As As64 1 0.10336158 0.89663842 0.10336158 1 As As65 1 0.10336158 0.10336158 0.89663842 1 As As66 1 0.89663842 0.10336158 0.10336158 1 As As67 1 0.60336158 0.60336158 0.39663842 1 As As68 1 0.39663842 0.60336158 0.60336158 1 As As69 1 0.60336158 0.39663842 0.60336158 1 As As70 1 0.89663842 0.89663842 0.89663842 1 As As71 1 0.11111195 0.60219335 0.84766804 1 | -4.526173 | -4.526173 | -0.9997628 | 0 | TRUE | -0.07939506 | 21.3457425 | 11.40433259 | 9.94140991 | 3.153
mp-361 | Cu2O | AB2 | # generated using pymatgen data_Cu2O _symmetry_space_group_name_H-M 'P 1' _cell_length_a 4.24669932 _cell_length_b 4.24669932 _cell_length_c 4.24669932 _cell_angle_alpha 90.00000000 _cell_angle_beta 90.00000000 _cell_angle_gamma 90.00000000 _symmetry_Int_Tables_number 1 _chemical_formula_structural Cu2O _chemical_formula_sum 'Cu4 O2' _cell_volume 76.58690827 _cell_formula_units_Z 2 loop_ _symmetry_equiv_pos_site_id _symmetry_equiv_pos_as_xyz 1 'x, y, z' loop_ _atom_site_type_symbol _atom_site_label _atom_site_symmetry_multiplicity _atom_site_fract_x _atom_site_fract_y _atom_site_fract_z _atom_site_occupancy Cu Cu0 1 0.50000000 0.50000000 -0.00000000 1 Cu Cu1 1 -0.00000000 0.50000000 0.50000000 1 Cu Cu2 1 0.50000000 -0.00000000 0.50000000 1 Cu Cu3 1 0.00000000 0.00000000 0.00000000 1 O O4 1 0.75000000 0.75000000 0.75000000 1 O O5 1 0.25000000 0.25000000 0.25000000 1 | -4.79763022 | -5.02663022 | -0.6449295 | 0 | TRUE | -0.01597548 | 11.54425374 | 1.03734564 | 10.5069081 | 3.241436
mp-6257 | CsNb(BO3)2 | ABC2D6 | # generated using pymatgen data_CsNb(BO3)2 _symmetry_space_group_name_H-M 'P 1' _cell_length_a 4.10355000 _cell_length_b 7.64461400 _cell_length_c 9.88035400 _cell_angle_alpha 90.00000000 _cell_angle_beta 90.00000000 _cell_angle_gamma 90.00000000 _symmetry_Int_Tables_number 1 _chemical_formula_structural CsNb(BO3)2 _chemical_formula_sum 'Cs2 Nb2 B4 O12' _cell_volume 309.94725610 _cell_formula_units_Z 2 loop_ _symmetry_equiv_pos_site_id _symmetry_equiv_pos_as_xyz 1 'x, y, z' loop_ _atom_site_type_symbol _atom_site_label _atom_site_symmetry_multiplicity _atom_site_fract_x _atom_site_fract_y _atom_site_fract_z _atom_site_occupancy Cs Cs0 1 0.46830100 0.50000000 0.72522900 1 Cs Cs1 1 0.53169900 0.00000000 0.22522900 1 Nb Nb2 1 0.11601300 0.50000000 0.33315700 1 Nb Nb3 1 0.88398700 0.00000000 0.83315700 1 B B4 1 0.98933000 0.66321600 0.04507200 1 B B5 1 0.01067000 0.83678400 0.54507200 1 B B6 1 0.01067000 0.16321600 0.54507200 1 B B7 1 0.98933000 0.33678400 0.04507200 1 O O8 1 0.93711600 0.80837600 0.96774800 1 O O9 1 0.06288400 0.69162400 0.46774800 1 O O10 1 0.06288400 0.30837600 0.46774800 1 O O11 1 0.93711600 0.19162400 0.96774800 1 O O12 1 0.94304200 0.82238100 0.67957900 1 O O13 1 0.05695800 0.67761900 0.17957900 1 O O14 1 0.05695800 0.32238100 0.17957900 1 O O15 1 0.94304200 0.17761900 0.67957900 1 O O16 1 0.44202000 0.00000000 0.83363700 1 O O17 1 0.55798000 0.50000000 0.33363700 1 O O18 1 0.03329500 0.00000000 0.47955900 1 O O19 1 0.96670500 0.50000000 0.97955900 1 | -7.891279497 | -8.303479497 | -2.899917 | 0 | TRUE | -0.01750823 | 9.878134 | 6.482041 | 3.3960928 | 1.842849
mp-14435 | K3GeSe3 | AB3C3 | # generated using pymatgen data_K3GeSe3 _symmetry_space_group_name_H-M 'P 1' _cell_length_a 7.88971447 _cell_length_b 7.88971349 _cell_length_c 8.46743683 _cell_angle_alpha 104.92228939 _cell_angle_beta 104.92229912 _cell_angle_gamma 109.76356286 _symmetry_Int_Tables_number 1 _chemical_formula_structural K3GeSe3 _chemical_formula_sum 'K6 Ge2 Se6' _cell_volume 443.55867066 _cell_formula_units_Z 2 loop_ _symmetry_equiv_pos_site_id _symmetry_equiv_pos_as_xyz 1 'x, y, z' loop_ _atom_site_type_symbol _atom_site_label _atom_site_symmetry_multiplicity _atom_site_fract_x _atom_site_fract_y _atom_site_fract_z _atom_site_occupancy K K0 1 0.50000000 0.00000000 0.00000000 1 K K1 1 -0.00000000 0.50000000 0.00000000 1 K K2 1 0.21104386 0.21104386 0.68173418 1 K K3 1 0.78895614 0.78895614 0.31826582 1 K K4 1 0.66288424 0.33711576 0.50000000 1 K K5 1 0.33711576 0.66288424 0.50000000 1 Ge Ge6 1 0.11595925 0.11595925 0.15130736 1 Ge Ge7 1 0.88404075 0.88404075 0.84869264 1 Se Se8 1 0.36951326 0.36951326 0.13273371 1 Se Se9 1 0.63048674 0.63048674 0.86726629 1 Se Se10 1 0.94870506 0.24840891 0.30270481 1 Se Se11 1 0.75159109 0.05129494 0.69729519 1 Se Se12 1 0.05129494 0.75159109 0.69729519 1 Se Se13 1 0.24840891 0.94870506 0.30270481 1 | -3.628769 | -3.831055 | -1.196489 | 0 | TRUE | -0.01734766 | 9.971383 | 5.60488744 | 4.366496 | 2.089616
mp-14205 | K3Cu3As2 | A2B3C3 | # generated using pymatgen data_K3Cu3As2 _symmetry_space_group_name_H-M 'P 1' _cell_length_a 7.58176901 _cell_length_b 7.58176889 _cell_length_c 7.58176872 _cell_angle_alpha 44.55489305 _cell_angle_beta 44.55490452 _cell_angle_gamma 44.55489183 _symmetry_Int_Tables_number 1 _chemical_formula_structural K3Cu3As2 _chemical_formula_sum 'K3 Cu3 As2' _cell_volume 195.07459739 _cell_formula_units_Z 1 loop_ _symmetry_equiv_pos_site_id _symmetry_equiv_pos_as_xyz 1 'x, y, z' loop_ _atom_site_type_symbol _atom_site_label _atom_site_symmetry_multiplicity _atom_site_fract_x _atom_site_fract_y _atom_site_fract_z _atom_site_occupancy K K0 1 0.08912218 0.08912218 0.08912218 1 K K1 1 0.91087782 0.91087782 0.91087782 1 K K2 1 0.50000000 0.50000000 0.50000000 1 Cu Cu3 1 0.50000000 0.50000000 0.00000000 1 Cu Cu4 1 -0.00000000 0.50000000 0.50000000 1 Cu Cu5 1 0.50000000 0.00000000 0.50000000 1 As As6 1 0.74711846 0.74711846 0.74711846 1 As As7 1 0.25288154 0.25288154 0.25288154 1 | -3.42691037 | -3.42691037 | -0.3085287 | 0 | TRUE | -0.02104411 | 12.31379 | 4.537284 | 7.77650336 | 2.788638
mp-28205 | Na3ReO5 | AB3C5 | # generated using pymatgen data_Na3ReO5 _symmetry_space_group_name_H-M 'P 1' _cell_length_a 5.48409375 _cell_length_b 5.48412176 _cell_length_c 13.57794765 _cell_angle_alpha 89.99765512 _cell_angle_beta 90.00098744 _cell_angle_gamma 120.00221124 _symmetry_Int_Tables_number 1 _chemical_formula_structural Na3ReO5 _chemical_formula_sum 'Na9 Re3 O15' _cell_volume 353.64460988 _cell_formula_units_Z 3 loop_ _symmetry_equiv_pos_site_id _symmetry_equiv_pos_as_xyz 1 'x, y, z' loop_ _atom_site_type_symbol _atom_site_label _atom_site_symmetry_multiplicity _atom_site_fract_x _atom_site_fract_y _atom_site_fract_z _atom_site_occupancy Na Na0 1 0.62315792 0.92601268 0.58269178 1 Na Na1 1 0.30270912 0.37676805 0.24937083 1 Na Na2 1 0.07412262 0.69729288 0.91603655 1 Na Na3 1 0.69718998 0.07397868 0.08396907 1 Na Na4 1 0.37682943 0.30272578 0.75063196 1 Na Na5 1 0.92592321 0.62315185 0.41729978 1 Na Na6 1 0.99986527 0.72284911 0.16665937 1 Na Na7 1 0.72312493 0.00025233 0.83330938 1 Na Na8 1 0.27691182 0.27727699 0.50003024 1 Re Re9 1 0.00002381 0.62316597 0.66665881 1 Re Re10 1 0.62304337 -0.00007776 0.33331902 1 Re Re11 1 0.37696929 0.37687210 0.00003266 1 O O12 1 0.16363870 0.50513772 0.06314005 1 O O13 1 0.34158463 0.83641466 0.72977807 1 O O14 1 0.49482631 0.65841254 0.39644075 1 O O15 1 -0.00000181 0.29740979 0.66666166 1 O O16 1 0.29735777 0.99990822 0.33331086 1 O O17 1 0.70266831 0.70258701 0.00002595 1 O O18 1 0.65844559 0.49486065 0.60352879 1 O O19 1 0.83638153 0.34149549 0.27020317 1 O O20 1 0.50521302 0.16360974 0.93690735 1 O O21 1 0.32410647 0.15922620 0.10814785 1 O O22 1 0.83519118 0.67589750 0.77479544 1 O O23 1 0.84064339 0.16476004 0.44144969 1 O O24 1 0.16485804 0.84077497 0.55852071 1 O O25 1 0.15937584 0.32412521 0.89188277 1 O O26 1 0.67584129 0.83511159 0.22519947 1 | -6.34145 | -6.723117 | -2.15139 | 0 | TRUE | -0.01943667 | 12.82458 | 9.695747 | 3.12883 | 1.76885
mp-15514 | NaSe2 | AB2 | # generated using pymatgen data_NaSe2 _symmetry_space_group_name_H-M 'P 1' _cell_length_a 9.43549015 _cell_length_b 9.43548998 _cell_length_c 9.43548941 _cell_angle_alpha 101.08664555 _cell_angle_beta 113.81929891 _cell_angle_gamma 113.81929052 _symmetry_Int_Tables_number 1 _chemical_formula_structural NaSe2 _chemical_formula_sum 'Na8 Se16' _cell_volume 636.48516915 _cell_formula_units_Z 8 loop_ _symmetry_equiv_pos_site_id _symmetry_equiv_pos_as_xyz 1 'x, y, z' loop_ _atom_site_type_symbol _atom_site_label _atom_site_symmetry_multiplicity _atom_site_fract_x _atom_site_fract_y _atom_site_fract_z _atom_site_occupancy Na Na0 1 0.51053766 0.87500000 0.88553766 1 Na Na1 1 0.98946234 0.11446234 0.62500000 1 Na Na2 1 0.01053766 0.63553766 0.12500000 1 Na Na3 1 0.48946234 0.37500000 0.36446234 1 Na Na4 1 0.50000000 0.95272269 0.45272269 1 Na Na5 1 0.50000000 0.54727731 0.04727831 1 Na Na6 1 0.00000000 0.79727731 0.79727731 1 Na Na7 1 -0.00000000 0.20272169 0.20272169 1 Se Se8 1 0.26986914 0.53726989 0.55197529 1 Se Se9 1 0.98529461 0.44802471 0.71789385 1 Se Se10 1 0.01470539 0.73259825 0.46273011 1 Se Se11 1 0.48529461 0.46789385 0.69802471 1 Se Se12 1 0.51470539 0.21273011 0.98259825 1 Se Se13 1 0.73013086 0.28210615 0.26740175 1 Se Se14 1 0.76986914 0.30197529 0.78726989 1 Se Se15 1 0.23013086 0.01740175 0.53210615 1 Se Se16 1 0.20590288 0.03036134 0.27437931 1 Se Se17 1 0.79409712 0.06847642 0.82445646 1 Se Se18 1 0.70590288 0.02437931 0.28036134 1 Se Se19 1 0.24401997 0.17554354 0.96963866 1 Se Se20 1 0.75598003 0.72562069 0.93152358 1 Se Se21 1 0.74401997 0.71963866 0.42554354 1 Se Se22 1 0.25598003 0.68152358 0.97562069 1 Se Se23 1 0.29409712 0.57445646 0.31847642 1 | -3.339824 | -3.654491 | -0.8830414 | 0 | TRUE | -0.1755551 | 11.20044 | 4.437641 | 6.762802 | 2.600539
mp-16314 | TmSbPt | ABC | # generated using pymatgen data_TmSbPt _symmetry_space_group_name_H-M 'P 1' _cell_length_a 4.60725030 _cell_length_b 4.60725050 _cell_length_c 4.60725089 _cell_angle_alpha 60.00000447 _cell_angle_beta 60.00000300 _cell_angle_gamma 59.99999924 _symmetry_Int_Tables_number 1 _chemical_formula_structural TmSbPt _chemical_formula_sum 'Tm1 Sb1 Pt1' _cell_volume 69.15291946 _cell_formula_units_Z 1 loop_ _symmetry_equiv_pos_site_id _symmetry_equiv_pos_as_xyz 1 'x, y, z' loop_ _atom_site_type_symbol _atom_site_label _atom_site_symmetry_multiplicity _atom_site_fract_x _atom_site_fract_y _atom_site_fract_z _atom_site_occupancy Tm Tm0 1 0.50000000 0.50000000 0.50000000 1 Sb Sb1 1 -0.00000000 0.00000000 0.00000000 1 Pt Pt2 1 0.25000000 0.25000000 0.25000000 1 | -6.105385 | -6.169385 | -1.277395 | 0 | TRUE | -0.2545358 | 29.96049998 | 1.2522142 | 28.70828578 | 5.358011
mp-1176418 | Na2BiAsCO7 | ABCD2E7 | # generated using pymatgen data_Na2BiAsCO7 _symmetry_space_group_name_H-M 'P 1' _cell_length_a 7.26504200 _cell_length_b 5.45084900 _cell_length_c 9.53879934 _cell_angle_alpha 87.84946162 _cell_angle_beta 90.00000000 _cell_angle_gamma 90.00000000 _symmetry_Int_Tables_number 1 _chemical_formula_structural Na2BiAsCO7 _chemical_formula_sum 'Na4 Bi2 As2 C2 O14' _cell_volume 377.47657410 _cell_formula_units_Z 2 loop_ _symmetry_equiv_pos_site_id _symmetry_equiv_pos_as_xyz 1 'x, y, z' loop_ _atom_site_type_symbol _atom_site_label _atom_site_symmetry_multiplicity _atom_site_fract_x _atom_site_fract_y _atom_site_fract_z _atom_site_occupancy Na Na0 1 0.00899300 0.23248000 0.78984000 1 Na Na1 1 0.49100700 0.23248000 0.78984000 1 Na Na2 1 0.50899300 0.76752000 0.21016000 1 Na Na3 1 0.99100700 0.76752000 0.21016000 1 Bi Bi4 1 0.75000000 0.78226600 0.63093400 1 Bi Bi5 1 0.25000000 0.21773400 0.36906600 1 As As6 1 0.25000000 0.71779600 0.59887200 1 As As7 1 0.75000000 0.28220400 0.40112800 1 C C8 1 0.75000000 0.72650600 0.92174700 1 C C9 1 0.25000000 0.27349400 0.07825300 1 O O10 1 0.25000000 0.28702600 0.94650800 1 O O11 1 0.75000000 0.94209800 0.85068000 1 O O12 1 0.75000000 0.53237800 0.84290600 1 O O13 1 0.06081500 0.84930200 0.67426700 1 O O14 1 0.43918500 0.84930200 0.67426700 1 O O15 1 0.75000000 0.20992300 0.58227100 1 O O16 1 0.25000000 0.40530700 0.61933400 1 O O17 1 0.75000000 0.59469300 0.38066600 1 O O18 1 0.25000000 0.79007700 0.41772900 1 O O19 1 0.56081500 0.15069800 0.32573300 1 O O20 1 0.93918500 0.15069800 0.32573300 1 O O21 1 0.25000000 0.46762200 0.15709400 1 O O22 1 0.25000000 0.05790200 0.14932000 1 O O23 1 0.75000000 0.71297400 0.05349200 1 | -6.130622 | -6.531372 | -1.948027 | 0 | TRUE | -0.02179486 | 8.74416453 | 5.660402 | 3.083762 | 1.756064
mp-752955 | WOF4 | ABC4 | # generated using pymatgen data_WOF4 _symmetry_space_group_name_H-M 'P 1' _cell_length_a 5.01868437 _cell_length_b 5.01868437 _cell_length_c 5.01868437 _cell_angle_alpha 98.88663397 _cell_angle_beta 98.88663397 _cell_angle_gamma 133.71250469 _symmetry_Int_Tables_number 1 _chemical_formula_structural WOF4 _chemical_formula_sum 'W1 O1 F4' _cell_volume 84.01553192 _cell_formula_units_Z 1 loop_ _symmetry_equiv_pos_site_id _symmetry_equiv_pos_as_xyz 1 'x, y, z' loop_ _atom_site_type_symbol _atom_site_label _atom_site_symmetry_multiplicity _atom_site_fract_x _atom_site_fract_y _atom_site_fract_z _atom_site_occupancy W W0 1 -0.00141683 -0.00141683 0.00000000 1 O O1 1 0.55934026 0.55934026 -0.00000000 1 F F2 1 0.34378534 -0.00898889 0.18330466 1 F F3 1 -0.00898889 0.80770645 0.64722577 1 F F4 1 0.16048068 0.34378534 0.35277423 1 F F5 1 0.80770645 0.16048068 0.81669534 1 | -5.781074 | -6.94324 | -2.684785 | 0 | TRUE | -0.01105738 | 4.707491 | 2.24000157 | 2.46749 | 1.570825
mp-29110 | Al2(FeSi)3 | A2B3C3 | # generated using pymatgen data_Al2(FeSi)3 _symmetry_space_group_name_H-M 'P 1' _cell_length_a 4.55711018 _cell_length_b 6.26480012 _cell_length_c 7.38622215 _cell_angle_alpha 101.83111316 _cell_angle_beta 106.77241623 _cell_angle_gamma 100.60534069 _symmetry_Int_Tables_number 1 _chemical_formula_structural Al2(FeSi)3 _chemical_formula_sum 'Al4 Fe6 Si6' _cell_volume 190.84110148 _cell_formula_units_Z 2 loop_ _symmetry_equiv_pos_site_id _symmetry_equiv_pos_as_xyz 1 'x, y, z' loop_ _atom_site_type_symbol _atom_site_label _atom_site_symmetry_multiplicity _atom_site_fract_x _atom_site_fract_y _atom_site_fract_z _atom_site_occupancy Al Al0 1 0.41306651 0.67480717 0.05040787 1 Al Al1 1 0.94867981 0.35526301 0.72786205 1 Al Al2 1 0.05132019 0.64473699 0.27213795 1 Al Al3 1 0.58693349 0.32519283 0.94959213 1 Fe Fe4 1 0.63544106 0.97206592 0.76741800 1 Fe Fe5 1 0.36455894 0.02793408 0.23258200 1 Fe Fe6 1 0.86547872 0.68172723 0.94301256 1 Fe Fe7 1 0.13452128 0.31827277 0.05698744 1 Fe Fe8 1 0.96099274 0.70843084 0.58579494 1 Fe Fe9 1 0.03900726 0.29156916 0.41420506 1 Si Si10 1 0.54197870 0.41322428 0.34793542 1 Si Si11 1 0.27546273 0.04160010 0.53242664 1 Si Si12 1 0.45802130 0.58677572 0.65206458 1 Si Si13 1 0.81985462 0.02290327 0.11242062 1 Si Si14 1 0.18014538 0.97709673 0.88757938 1 Si Si15 1 0.72453727 0.95839990 0.46757336 1 | -6.627719 | -6.601094 | -0.4539482 | 0 | TRUE | -0.04529647 | 52.02192 | 22.37434 | 29.64758 | 5.444959
mp-8719 | K2MnTe2 | AB2C2 | # generated using pymatgen data_K2MnTe2 _symmetry_space_group_name_H-M 'P 1' _cell_length_a 6.97782886 _cell_length_b 7.45405550 _cell_length_c 8.75485466 _cell_angle_alpha 115.18792957 _cell_angle_beta 113.48519165 _cell_angle_gamma 89.99999598 _symmetry_Int_Tables_number 1 _chemical_formula_structural K2MnTe2 _chemical_formula_sum 'K4 Mn2 Te4' _cell_volume 369.95968089 _cell_formula_units_Z 2 loop_ _symmetry_equiv_pos_site_id _symmetry_equiv_pos_as_xyz 1 'x, y, z' loop_ _atom_site_type_symbol _atom_site_label _atom_site_symmetry_multiplicity _atom_site_fract_x _atom_site_fract_y _atom_site_fract_z _atom_site_occupancy K K0 1 0.14286698 0.46599712 0.28573397 1 K K1 1 0.85713302 0.53400288 0.71426603 1 K K2 1 0.35709791 0.18021354 0.71419582 1 K K3 1 0.64290209 0.81978646 0.28580418 1 Mn Mn4 1 0.25003265 -0.00000000 -0.00000000 1 Mn Mn5 1 0.74996735 -0.00000000 0.00000000 1 Te Te6 1 0.89158882 0.09142585 0.78317665 1 Te Te7 1 0.10841118 0.90857415 0.21682335 1 Te Te8 1 0.60821861 0.30826509 0.21643721 1 Te Te9 1 0.39178139 0.69173491 0.78356279 1 | -4.327568724 | -4.496368724 | -0.9624837 | 0 | TRUE | -0.1226345 | 9.06363 | 4.214424 | 4.849206 | 2.202091
mp-557772 | CsNiF3 | ABC3 | # generated using pymatgen data_CsNiF3 _symmetry_space_group_name_H-M 'P 1' _cell_length_a 6.20089440 _cell_length_b 6.20089966 _cell_length_c 5.19003829 _cell_angle_alpha 90.00000000 _cell_angle_beta 90.00000000 _cell_angle_gamma 120.00002676 _symmetry_Int_Tables_number 1 _chemical_formula_structural CsNiF3 _chemical_formula_sum 'Cs2 Ni2 F6' _cell_volume 172.82641269 _cell_formula_units_Z 2 loop_ _symmetry_equiv_pos_site_id _symmetry_equiv_pos_as_xyz 1 'x, y, z' loop_ _atom_site_type_symbol _atom_site_label _atom_site_symmetry_multiplicity _atom_site_fract_x _atom_site_fract_y _atom_site_fract_z _atom_site_occupancy Cs Cs0 1 0.33333300 0.66666700 0.75000000 1 Cs Cs1 1 0.66666700 0.33333300 0.25000000 1 Ni Ni2 1 0.00000000 0.00000000 -0.00000000 1 Ni Ni3 1 0.00000000 -0.00000000 0.50000000 1 F F4 1 0.71361730 0.85680865 0.25000000 1 F F5 1 0.85680765 0.71361730 0.75000000 1 F F6 1 0.14319235 0.28638270 0.25000000 1 F F7 1 0.85680765 0.14319135 0.75000000 1 F F8 1 0.28638270 0.14319135 0.75000000 1 F F9 1 0.14319235 0.85680865 0.25000000 1 | -4.305460699 | -5.090860699 | -2.608866 | 0 | TRUE | -0.00935756 | 17.69838 | 15.39244 | 2.305939 | 1.518532
mp-12240 | Na2LiBe2F7 | AB2C2D7 | # generated using pymatgen data_Na2LiBe2F7 _symmetry_space_group_name_H-M 'P 1' _cell_length_a 7.69856600 _cell_length_b 7.69856600 _cell_length_c 4.89643200 _cell_angle_alpha 90.00000000 _cell_angle_beta 90.00000000 _cell_angle_gamma 90.00000000 _symmetry_Int_Tables_number 1 _chemical_formula_structural Na2LiBe2F7 _chemical_formula_sum 'Na4 Li2 Be4 F14' _cell_volume 290.20133250 _cell_formula_units_Z 2 loop_ _symmetry_equiv_pos_site_id _symmetry_equiv_pos_as_xyz 1 'x, y, z' loop_ _atom_site_type_symbol _atom_site_label _atom_site_symmetry_multiplicity _atom_site_fract_x _atom_site_fract_y _atom_site_fract_z _atom_site_occupancy Na Na0 1 0.83223700 0.66776300 0.49500000 1 Na Na1 1 0.33223700 0.83223700 0.50500000 1 Na Na2 1 0.66776300 0.16776300 0.50500000 1 Na Na3 1 0.16776300 0.33223700 0.49500000 1 Li Li4 1 0.50000000 0.50000000 0.00000000 1 Li Li5 1 0.00000000 0.00000000 0.00000000 1 Be Be6 1 0.85950200 0.35950200 0.92932900 1 Be Be7 1 0.35950200 0.14049800 0.07067100 1 Be Be8 1 0.14049800 0.64049800 0.92932900 1 Be Be9 1 0.64049800 0.85950200 0.07067100 1 F F10 1 0.58316100 0.68629100 0.20707300 1 F F11 1 0.41683900 0.31370900 0.20707300 1 F F12 1 0.31370900 0.58316100 0.79292700 1 F F13 1 0.68629100 0.41683900 0.79292700 1 F F14 1 0.00000000 0.50000000 0.81857600 1 F F15 1 0.50000000 0.00000000 0.18142400 1 F F16 1 0.35778000 0.14222000 0.75909500 1 F F17 1 0.85778000 0.35778000 0.24090500 1 F F18 1 0.14222000 0.64222000 0.24090500 1 F F19 1 0.64222000 0.85778000 0.75909500 1 F F20 1 0.08316100 0.81370900 0.79292700 1 F F21 1 0.18629100 0.08316100 0.20707300 1 F F22 1 0.81370900 0.91683900 0.20707300 1 F F23 1 0.91683900 0.18629100 0.79292700 1 | -5.18210452 | -5.45160452 | -3.333842 | 0 | TRUE | -0.0001404167 | 8.70094602 | 6.898385 | 1.802561 | 1.342595
mp-6433 | KNd(PO3)4 | ABC4D12 | # generated using pymatgen data_KNd(PO3)4 _symmetry_space_group_name_H-M 'P 1' _cell_length_a 7.26415797 _cell_length_b 7.98732808 _cell_length_c 8.42991893 _cell_angle_alpha 90.00000000 _cell_angle_beta 90.00000000 _cell_angle_gamma 91.95047238 _symmetry_Int_Tables_number 1 _chemical_formula_structural KNd(PO3)4 _chemical_formula_sum 'K2 Nd2 P8 O24' _cell_volume 488.83073920 _cell_formula_units_Z 2 loop_ _symmetry_equiv_pos_site_id _symmetry_equiv_pos_as_xyz 1 'x, y, z' loop_ _atom_site_type_symbol _atom_site_label _atom_site_symmetry_multiplicity _atom_site_fract_x _atom_site_fract_y _atom_site_fract_z _atom_site_occupancy K K0 1 0.73075726 0.27951005 0.43435662 1 K K1 1 0.26924274 0.72048995 0.93435662 1 Nd Nd2 1 0.23519544 0.24288181 0.25047581 1 Nd Nd3 1 0.76480556 0.75711819 0.75047581 1 P P4 1 -0.00164124 0.61971599 0.39809732 1 P P5 1 0.00164124 0.38028401 0.89809732 1 P P6 1 0.62104971 0.39743073 0.00426630 1 P P7 1 0.37895029 0.60256927 0.50426630 1 P P8 1 0.43404254 0.09855701 0.87396093 1 P P9 1 0.56595746 0.90144299 0.37396093 1 P P10 1 0.10213194 0.10325019 0.67076011 1 P P11 1 0.89786806 0.89674981 0.17076011 1 O O12 1 0.38994777 0.42813250 0.44685564 1 O O13 1 0.61005223 0.57186750 0.94685564 1 O O14 1 0.96233660 0.07224498 0.20068422 1 O O15 1 0.03766340 0.92775502 0.70068422 1 O O16 1 0.53727650 0.34971156 0.15856494 1 O O17 1 0.46272350 0.65028844 0.65856494 1 O O18 1 0.45833771 0.72470619 0.36865786 1 O O19 1 0.54166229 0.27529381 0.86865786 1 O O20 1 0.16997903 0.65515519 0.51102209 1 O O21 1 0.83002097 0.34484481 0.01102209 1 O O22 1 0.02980969 0.47140363 0.29665119 1 O O23 1 0.97019031 0.52859637 0.79665119 1 O O24 1 0.91588780 0.82317207 0.01065743 1 O O25 1 0.08411220 0.17682793 0.51065743 1 O O26 1 0.31287793 0.12542785 0.71897689 1 O O27 1 0.68712207 0.87457215 0.21897589 1 O O28 1 0.99221113 0.21447813 0.79441552 1 O O29 1 0.00778887 0.78552187 0.29441552 1 O O30 1 0.16996258 0.38710027 -0.00204693 1 O O31 1 0.83003742 0.61289973 0.49795307 1 O O32 1 0.31523550 0.07342740 0.01554887 1 O O33 1 0.68476450 0.92657260 0.51554887 1 O O34 1 0.56539442 0.96412852 0.84319518 1 O O35 1 0.43460558 0.03587148 0.34319518 1 | -7.286254 | -7.744254 | -2.91692 | 0 | TRUE | -0.010825 | 7.192699 | 4.543256 | 2.649443 | 1.627711
mp-23280 | AsCl3 | AB3 | # generated using pymatgen data_AsCl3 _symmetry_space_group_name_H-M 'P 1' _cell_length_a 4.29798559 _cell_length_b 9.65158689 _cell_length_c 11.65659773 _cell_angle_alpha 90.00000000 _cell_angle_beta 90.00000000 _cell_angle_gamma 90.00000000 _symmetry_Int_Tables_number 1 _chemical_formula_structural AsCl3 _chemical_formula_sum 'As4 Cl12' _cell_volume 483.54343256 _cell_formula_units_Z 4 loop_ _symmetry_equiv_pos_site_id _symmetry_equiv_pos_as_xyz 1 'x, y, z' loop_ _atom_site_type_symbol _atom_site_label _atom_site_symmetry_multiplicity _atom_site_fract_x _atom_site_fract_y _atom_site_fract_z _atom_site_occupancy As As0 1 0.01347993 0.69840117 0.78611849 1 As As1 1 0.51347993 0.80159883 0.21388151 1 As As2 1 0.98652007 0.19840117 0.71388151 1 As As3 1 0.48652007 0.30159883 0.28611849 1 Cl Cl4 1 0.24923667 0.52152347 0.86538923 1 Cl Cl5 1 0.74923667 0.97847653 0.13461077 1 Cl Cl6 1 0.75076333 0.02152347 0.63461077 1 Cl Cl7 1 0.25076333 0.47847653 0.36538923 1 Cl Cl8 1 0.22855538 0.29672138 0.12415686 1 Cl Cl9 1 0.72855538 0.20327862 0.87584314 1 Cl Cl10 1 0.77144462 0.79672138 0.37584314 1 Cl Cl11 1 0.27144462 0.70327862 0.62415686 1 Cl Cl12 1 0.23687524 0.13680089 0.37769136 1 Cl Cl13 1 0.73687524 0.36319911 0.62230864 1 Cl Cl14 1 0.76312476 0.63680089 0.12230864 1 Cl Cl15 1 0.26312476 0.86319911 0.87769136 1 | -3.268222 | -3.728722 | -1.17754 | 0 | TRUE | -0.3218133 | 3.303508 | 0.8351148 | 2.46839285 | 1.571112
mp-643047 | Ba3(H6Ir)2 | A2B3C12 | # generated using pymatgen data_Ba3(H6Ir)2 _symmetry_space_group_name_H-M 'P 1' _cell_length_a 5.50894140 _cell_length_b 5.50896143 _cell_length_c 8.90146958 _cell_angle_alpha 90.00003417 _cell_angle_beta 90.00132420 _cell_angle_gamma 120.00018343 _symmetry_Int_Tables_number 1 _chemical_formula_structural Ba3(H6Ir)2 _chemical_formula_sum 'Ba3 H12 Ir2' _cell_volume 233.95343468 _cell_formula_units_Z 1 loop_ _symmetry_equiv_pos_site_id _symmetry_equiv_pos_as_xyz 1 'x, y, z' loop_ _atom_site_type_symbol _atom_site_label _atom_site_symmetry_multiplicity _atom_site_fract_x _atom_site_fract_y _atom_site_fract_z _atom_site_occupancy Ba Ba0 1 0.00000000 -0.00000000 0.00000000 1 Ba Ba1 1 0.66666042 0.33333031 0.35830236 1 Ba Ba2 1 0.33333958 0.66666969 0.64169764 1 H H3 1 0.18703762 0.81295345 0.34695384 1 H H4 1 0.62589326 0.81294666 0.34694684 1 H H5 1 0.18703702 0.37408338 0.34695369 1 H H6 1 0.81296238 0.18704655 0.65304616 1 H H7 1 0.37410674 0.18705334 0.65305316 1 H H8 1 0.81296298 0.62591662 0.65304631 1 H H9 1 0.52754018 0.05507626 0.87248282 1 H H10 1 0.52754044 0.47246504 0.87248295 1 H H11 1 0.94494214 0.47247147 0.87248827 1 H H12 1 0.47245982 0.94492374 0.12751718 1 H H13 1 0.47245956 0.52753496 0.12751705 1 H H14 1 0.05505786 0.52752853 0.12751173 1 Ir Ir15 1 0.66663114 0.33331543 0.75985233 1 Ir Ir16 1 0.33336886 0.66668457 0.24014767 1 | -4.323592 | -4.4499447 | -0.6766208 | 0 | TRUE | -0.3555994 | 15.53184 | 11.39115 | 4.140695 | 2.03487
mp-865965 | Li2CaSi | ABC2 | # generated using pymatgen data_Li2CaSi _symmetry_space_group_name_H-M 'P 1' _cell_length_a 4.62464209 _cell_length_b 4.62464209 _cell_length_c 4.62464209 _cell_angle_alpha 60.00000000 _cell_angle_beta 60.00000000 _cell_angle_gamma 60.00000000 _symmetry_Int_Tables_number 1 _chemical_formula_structural Li2CaSi _chemical_formula_sum 'Li2 Ca1 Si1' _cell_volume 69.93899441 _cell_formula_units_Z 1 loop_ _symmetry_equiv_pos_site_id _symmetry_equiv_pos_as_xyz 1 'x, y, z' loop_ _atom_site_type_symbol _atom_site_label _atom_site_symmetry_multiplicity _atom_site_fract_x _atom_site_fract_y _atom_site_fract_z _atom_site_occupancy Li Li0 1 -0.00000000 -0.00000000 -0.00000000 1 Li Li1 1 0.50000000 0.50000000 0.50000000 1 Ca Ca2 1 0.25000000 0.25000000 0.25000000 1 Si Si3 1 0.75000100 0.75000100 0.75000100 1 | -3.131275 | -3.113525 | -0.3013345 | 0 | TRUE | -0.004777624 | 26.8272439 | 10.55126257 | 16.27598133 | 4.03435
mp-12442 | KAuF6 | ABC6 | # generated using pymatgen data_KAuF6 _symmetry_space_group_name_H-M 'P 1' _cell_length_a 4.98014558 _cell_length_b 4.98014470 _cell_length_c 4.98014599 _cell_angle_alpha 98.65653605 _cell_angle_beta 98.65653229 _cell_angle_gamma 98.65653834 _symmetry_Int_Tables_number 1 _chemical_formula_structural KAuF6 _chemical_formula_sum 'K1 Au1 F6' _cell_volume 118.80880450 _cell_formula_units_Z 1 loop_ _symmetry_equiv_pos_site_id _symmetry_equiv_pos_as_xyz 1 'x, y, z' loop_ _atom_site_type_symbol _atom_site_label _atom_site_symmetry_multiplicity _atom_site_fract_x _atom_site_fract_y _atom_site_fract_z _atom_site_occupancy K K0 1 0.50000000 0.50000000 0.50000000 1 Au Au1 1 0.00000000 0.00000000 -0.00000000 1 F F2 1 0.72252540 0.07325887 0.72252540 1 F F3 1 0.07325887 0.72252540 0.72252540 1 F F4 1 0.27747460 0.27747460 0.92674113 1 F F5 1 0.92674113 0.27747460 0.27747460 1 F F6 1 0.27747460 0.92674113 0.27747460 1 F F7 1 0.72252540 0.72252540 0.07325887 1 | -3.458606 | -3.805106 | -1.823462 | 0 | TRUE | -0.2078806 | 6.462237 | 3.996095 | 2.466141 | 1.570395
mp-12878 | Sr2YSbO6 | ABC2D6 | # generated using pymatgen data_Sr2YSbO6 _symmetry_space_group_name_H-M 'P 1' _cell_length_a 5.93425500 _cell_length_b 5.86665600 _cell_length_c 10.17060300 _cell_angle_alpha 55.00471230 _cell_angle_beta 90.00000000 _cell_angle_gamma 90.00000000 _symmetry_Int_Tables_number 1 _chemical_formula_structural Sr2YSbO6 _chemical_formula_sum 'Sr4 Y2 Sb2 O12' _cell_volume 290.06348331 _cell_formula_units_Z 2 loop_ _symmetry_equiv_pos_site_id _symmetry_equiv_pos_as_xyz 1 'x, y, z' loop_ _atom_site_type_symbol _atom_site_label _atom_site_symmetry_multiplicity _atom_site_fract_x _atom_site_fract_y _atom_site_fract_z _atom_site_occupancy Sr Sr0 1 0.53498600 0.75873400 0.74964800 1 Sr Sr1 1 0.03498600 0.24126600 0.75035200 1 Sr Sr2 1 0.46501400 0.24126600 0.25035200 1 Sr Sr3 1 0.96501400 0.75873400 0.24964800 1 Y Y4 1 0.00000000 0.50000000 0.00000000 1 Y Y5 1 0.50000000 0.50000000 0.50000000 1 Sb Sb6 1 0.50000000 0.00000000 0.00000000 1 Sb Sb7 1 0.00000000 0.00000000 0.50000000 1 O O8 1 0.97715700 0.68617800 0.73524700 1 O O9 1 0.47715700 0.31382200 0.76475300 1 O O10 1 0.02284300 0.31382200 0.26475300 1 O O11 1 0.52284300 0.68617800 0.23524700 1 O O12 1 0.30041800 0.76744600 0.95974200 1 O O13 1 0.80041800 0.23255400 0.54025800 1 O O14 1 0.69958200 0.23255400 0.04025800 1 O O15 1 0.19958200 0.76744600 0.45974200 1 O O16 1 0.72622400 0.84686800 0.45681100 1 O O17 1 0.22622400 0.15313200 0.04318900 1 O O18 1 0.27377600 0.15313200 0.54318900 1 O O19 1 0.77377600 0.84686800 0.95681100 1 | -7.054137703 | -7.466337703 | -3.100879 | 0 | TRUE | -0.07813924 | 18.48991 | 14.48586 | 4.00405524 | 2.001014
mp-21266 | BPPbO5 | ABCD5 | # generated using pymatgen data_BPPbO5 _symmetry_space_group_name_H-M 'P 1' _cell_length_a 7.01423055 _cell_length_b 7.01423055 _cell_length_c 6.93855800 _cell_angle_alpha 90.00000000 _cell_angle_beta 90.00000000 _cell_angle_gamma 120.00000516 _symmetry_Int_Tables_number 1 _chemical_formula_structural BPPbO5 _chemical_formula_sum 'B3 P3 Pb3 O15' _cell_volume 295.63776122 _cell_formula_units_Z 3 loop_ _symmetry_equiv_pos_site_id _symmetry_equiv_pos_as_xyz 1 'x, y, z' loop_ _atom_site_type_symbol _atom_site_label _atom_site_symmetry_multiplicity _atom_site_fract_x _atom_site_fract_y _atom_site_fract_z _atom_site_occupancy B B0 1 0.09814200 0.09814200 0.00000000 1 B B1 1 0.00000000 0.90185800 0.66666700 1 B B2 1 0.90185800 0.00000000 0.33333300 1 P P3 1 0.60002300 0.60002300 0.50000000 1 P P4 1 0.00000000 0.39997700 0.16666700 1 P P5 1 0.39997700 0.00000000 0.83333300 1 Pb Pb6 1 0.61053400 0.61053400 0.00000000 1 Pb Pb7 1 0.00000000 0.38946600 0.66666700 1 Pb Pb8 1 0.38946600 0.00000000 0.33333300 1 O O9 1 0.86099300 0.44257300 0.02449000 1 O O10 1 0.55742700 0.41842000 0.35782300 1 O O11 1 0.58158000 0.13900700 0.69115700 1 O O12 1 0.95743200 0.00000000 0.83333300 1 O O13 1 0.00000000 0.95743200 0.16666700 1 O O14 1 0.04256800 0.04256800 0.50000000 1 O O15 1 0.33147500 0.14576600 0.96200800 1 O O16 1 0.85423400 0.18570900 0.29534200 1 O O17 1 0.81429100 0.66852500 0.62867500 1 O O18 1 0.18570900 0.85423400 0.70465800 1 O O19 1 0.66852500 0.81429100 0.37132500 1 O O20 1 0.14576600 0.33147500 0.03799200 1 O O21 1 0.44257300 0.86099300 0.97551000 1 O O22 1 0.13900700 0.58158000 0.30884300 1 O O23 1 0.41842000 0.55742700 0.64217700 1 | -7.185655 | -7.61503 | -2.547682 | 0 | TRUE | -0.006710994 | 26.06124 | 22.4623 | 3.598944 | 1.897088
mp-8450 | Rb2Li2GeO4 | AB2C2D4 | # generated using pymatgen data_Rb2Li2GeO4 _symmetry_space_group_name_H-M 'P 1' _cell_length_a 5.68187900 _cell_length_b 5.82424204 _cell_length_c 8.97973777 _cell_angle_alpha 83.40305725 _cell_angle_beta 74.41696800 _cell_angle_gamma 85.10217054 _symmetry_Int_Tables_number 1 _chemical_formula_structural Rb2Li2GeO4 _chemical_formula_sum 'Rb4 Li4 Ge2 O8' _cell_volume 283.88302599 _cell_formula_units_Z 2 loop_ _symmetry_equiv_pos_site_id _symmetry_equiv_pos_as_xyz 1 'x, y, z' loop_ _atom_site_type_symbol _atom_site_label _atom_site_symmetry_multiplicity _atom_site_fract_x _atom_site_fract_y _atom_site_fract_z _atom_site_occupancy Rb Rb0 1 0.46957000 0.85007200 0.72889500 1 Rb Rb1 1 0.53043000 0.14992800 0.27110500 1 Rb Rb2 1 0.78834200 0.72674100 0.01806800 1 Rb Rb3 1 0.21165800 0.27325900 0.98193200 1 Li Li4 1 0.06988800 0.81381200 0.56057700 1 Li Li5 1 0.93011200 0.18618800 0.43942300 1 Li Li6 1 0.30442600 0.40881100 0.58076600 1 Li Li7 1 0.69557400 0.59118900 0.41923400 1 Ge Ge8 1 0.14484000 0.68662500 0.27629500 1 Ge Ge9 1 0.85516000 0.31337500 0.72370500 1 O O10 1 0.01131900 0.56864300 0.72350600 1 O O11 1 0.98868100 0.43135700 0.27649400 1 O O12 1 0.90146300 0.86919300 0.38996200 1 O O13 1 0.09853700 0.13080700 0.61003800 1 O O14 1 0.27296900 0.79975200 0.08411600 1 O O15 1 0.72703100 0.20024800 0.91588400 1 O O16 1 0.36449400 0.64042200 0.39131100 1 O O17 1 0.63550600 0.35957800 0.60868900 1 | -5.172874 | -5.478207 | -2.123907 | 0 | TRUE | -0.02578942 | 10.08201 | 7.22795687 | 2.854055 | 1.689395
mp-571442 | YI3 | AB3 | # generated using pymatgen data_YI3 _symmetry_space_group_name_H-M 'P 1' _cell_length_a 8.44559988 _cell_length_b 8.44559876 _cell_length_c 8.44559887 _cell_angle_alpha 53.62456999 _cell_angle_beta 53.62457151 _cell_angle_gamma 53.62457341 _symmetry_Int_Tables_number 1 _chemical_formula_structural YI3 _chemical_formula_sum 'Y2 I6' _cell_volume 362.44901403 _cell_formula_units_Z 2 loop_ _symmetry_equiv_pos_site_id _symmetry_equiv_pos_as_xyz 1 'x, y, z' loop_ _atom_site_type_symbol _atom_site_label _atom_site_symmetry_multiplicity _atom_site_fract_x _atom_site_fract_y _atom_site_fract_z _atom_site_occupancy Y Y0 1 0.16677364 0.16677364 0.16677364 1 Y Y1 1 0.83322636 0.83322636 0.83322636 1 I I2 1 0.23130920 0.58132759 0.93087858 1 I I3 1 0.06912142 0.76869080 0.41867241 1 I I4 1 0.41867241 0.06912142 0.76869080 1 I I5 1 0.76869080 0.41867241 0.06912142 1 I I6 1 0.58132759 0.93087858 0.23130920 1 I I7 1 0.93087858 0.23130920 0.58132759 1 | -4.196998 | -4.481248 | -1.759606 | 0 | TRUE | -1.759606 | 6.167995 | 2.536324 | 3.631671 | 1.905694
mp-555495 | K3Y(BO3)2 | AB2C3D6 | # generated using pymatgen data_K3Y(BO3)2 _symmetry_space_group_name_H-M 'P 1' _cell_length_a 5.58181700 _cell_length_b 6.90723700 _cell_length_c 9.44738300 _cell_angle_alpha 90.00000000 _cell_angle_beta 90.00000000 _cell_angle_gamma 90.00000000 _symmetry_Int_Tables_number 1 _chemical_formula_structural K3Y(BO3)2 _chemical_formula_sum 'K6 Y2 B4 O12' _cell_volume 364.24321774 _cell_formula_units_Z 2 loop_ _symmetry_equiv_pos_site_id _symmetry_equiv_pos_as_xyz 1 'x, y, z' loop_ _atom_site_type_symbol _atom_site_label _atom_site_symmetry_multiplicity _atom_site_fract_x _atom_site_fract_y _atom_site_fract_z _atom_site_occupancy K K0 1 0.00000000 0.23253700 0.33267500 1 K K1 1 0.00000000 0.76746300 0.66732500 1 K K2 1 0.50000000 0.73253700 0.16732500 1 K K3 1 0.50000000 0.50000000 0.50000000 1 K K4 1 0.50000000 0.26746300 0.83267500 1 K K5 1 0.00000000 0.00000000 0.00000000 1 Y Y6 1 0.00000000 0.50000000 0.00000000 1 Y Y7 1 0.50000000 0.00000000 0.50000000 1 B B8 1 0.00000000 0.76346600 0.33398700 1 B B9 1 0.00000000 0.23653400 0.66601300 1 B B10 1 0.50000000 0.73653400 0.83398700 1 B B11 1 0.50000000 0.26346600 0.16601300 1 O O12 1 0.71633100 0.29975500 0.09683100 1 O O13 1 0.21633100 0.20024500 0.59683100 1 O O14 1 0.50000000 0.19231900 0.30419500 1 O O15 1 0.71633100 0.70024500 0.90316900 1 O O16 1 0.28366900 0.29975500 0.09683100 1 O O17 1 0.21633100 0.79975500 0.40316900 1 O O18 1 0.78366900 0.20024500 0.59683100 1 O O19 1 0.28366900 0.70024500 0.90316900 1 O O20 1 0.78366900 0.79975500 0.40316900 1 O O21 1 0.00000000 0.30768100 0.80419500 1 O O22 1 0.00000000 0.69231900 0.19580500 1 O O23 1 0.50000000 0.80768100 0.69580500 1 | -6.89724 | -7.24074 | -2.837691 | 0 | TRUE | -0.04041344 | 9.81523093 | 6.98300622 | 2.83222471 | 1.682921
mp-13538 | KPrSiSe4 | ABCD4 | # generated using pymatgen data_KPrSiSe4 _symmetry_space_group_name_H-M 'P 1' _cell_length_a 7.08219400 _cell_length_b 6.87010500 _cell_length_c 9.17922785 _cell_angle_alpha 72.41942893 _cell_angle_beta 90.00000000 _cell_angle_gamma 90.00000000 _symmetry_Int_Tables_number 1 _chemical_formula_structural KPrSiSe4 _chemical_formula_sum 'K2 Pr2 Si2 Se8' _cell_volume 425.75897802 _cell_formula_units_Z 2 loop_ _symmetry_equiv_pos_site_id _symmetry_equiv_pos_as_xyz 1 'x, y, z' loop_ _atom_site_type_symbol _atom_site_label _atom_site_symmetry_multiplicity _atom_site_fract_x _atom_site_fract_y _atom_site_fract_z _atom_site_occupancy K K0 1 0.29574700 0.76236600 0.93492300 1 K K1 1 0.79574700 0.23763400 0.06507700 1 Pr Pr2 1 0.30630600 0.72872500 0.44964400 1 Pr Pr3 1 0.80630600 0.27127500 0.55035600 1 Si Si4 1 0.77300000 0.71831600 0.67892700 1 Si Si5 1 0.27300000 0.28168400 0.32107300 1 Se Se6 1 0.03858000 0.52451100 0.27017300 1 Se Se7 1 0.27055400 0.08540900 0.16234000 1 Se Se8 1 0.77055400 0.91459100 0.83766000 1 Se Se9 1 0.54143500 0.47918300 0.28699000 1 Se Se10 1 0.04143500 0.52081700 0.71301000 1 Se Se11 1 0.22236800 0.08880900 0.56955500 1 Se Se12 1 0.72236800 0.91119100 0.43044500 1 Se Se13 1 0.53858000 0.47548900 0.72982700 1 | -4.859204 | -5.128918 | -1.514594 | 0 | TRUE | -0.1431409 | 11.35467842 | 6.05711188 | 5.29756654 | 2.301644
mp-557912 | Cs2MnF6 | AB2C6 | # generated using pymatgen data_Cs2MnF6 _symmetry_space_group_name_H-M 'P 1' _cell_length_a 6.29911681 _cell_length_b 6.29911792 _cell_length_c 6.29912030 _cell_angle_alpha 59.99998411 _cell_angle_beta 59.99998705 _cell_angle_gamma 60.00003299 _symmetry_Int_Tables_number 1 _chemical_formula_structural Cs2MnF6 _chemical_formula_sum 'Cs2 Mn1 F6' _cell_volume 176.73571418 _cell_formula_units_Z 1 loop_ _symmetry_equiv_pos_site_id _symmetry_equiv_pos_as_xyz 1 'x, y, z' loop_ _atom_site_type_symbol _atom_site_label _atom_site_symmetry_multiplicity _atom_site_fract_x _atom_site_fract_y _atom_site_fract_z _atom_site_occupancy Cs Cs0 1 0.25000000 0.25000000 0.25000000 1 Cs Cs1 1 0.75000000 0.75000000 0.75000000 1 Mn Mn2 1 0.00000000 0.00000000 -0.00000000 1 F F3 1 0.20405486 0.79594514 0.79594514 1 F F4 1 0.20405486 0.79594514 0.20405486 1 F F5 1 0.79594514 0.20405486 0.79594514 1 F F6 1 0.79594514 0.20405486 0.20405486 1 F F7 1 0.79594514 0.79594514 0.20405486 1 F F8 1 0.20405486 0.20405486 0.79594514 1 | -4.911614 | -5.40494742 | -2.913648 | 0 | TRUE | -0.2637058 | 5.658105 | 3.458071 | 2.200035 | 1.483251
mp-24428 | KH2N | ABC2 | # generated using pymatgen data_KH2N _symmetry_space_group_name_H-M 'P 1' _cell_length_a 3.73932380 _cell_length_b 4.54755873 _cell_length_c 6.18554573 _cell_angle_alpha 95.30930626 _cell_angle_beta 90.00000000 _cell_angle_gamma 90.00000000 _symmetry_Int_Tables_number 1 _chemical_formula_structural KH2N _chemical_formula_sum 'K2 H4 N2' _cell_volume 104.73266187 _cell_formula_units_Z 2 loop_ _symmetry_equiv_pos_site_id _symmetry_equiv_pos_as_xyz 1 'x, y, z' loop_ _atom_site_type_symbol _atom_site_label _atom_site_symmetry_multiplicity _atom_site_fract_x _atom_site_fract_y _atom_site_fract_z _atom_site_occupancy K K0 1 0.25000000 0.22486855 0.30965656 1 K K1 1 0.75000000 0.77513145 0.69034444 1 H H2 1 0.53902599 0.70094842 0.13032181 1 H H3 1 0.03902599 0.29905158 0.86967819 1 H H4 1 0.96097401 0.70094842 0.13032181 1 H H5 1 0.46097401 0.29905158 0.86967819 1 N N6 1 0.75000000 0.72744028 0.23646930 1 N N7 1 0.25000000 0.27255972 0.76353070 1 | -4.403084 | -4.493334 | -0.435247912 | 0 | TRUE | -0.05940595 | 13.3723 | 10.72795 | 2.644353 | 1.626147
mp-28603 | NaLiSe | ABC | # generated using pymatgen data_NaLiSe _symmetry_space_group_name_H-M 'P 1' _cell_length_a 4.23926885 _cell_length_b 7.11896855 _cell_length_c 7.68086402 _cell_angle_alpha 90.00000000 _cell_angle_beta 90.00000000 _cell_angle_gamma 90.00000000 _symmetry_Int_Tables_number 1 _chemical_formula_structural NaLiSe _chemical_formula_sum 'Na4 Li4 Se4' _cell_volume 231.80249748 _cell_formula_units_Z 4 loop_ _symmetry_equiv_pos_site_id _symmetry_equiv_pos_as_xyz 1 'x, y, z' loop_ _atom_site_type_symbol _atom_site_label _atom_site_symmetry_multiplicity _atom_site_fract_x _atom_site_fract_y _atom_site_fract_z _atom_site_occupancy Na Na0 1 0.75000000 0.48733489 0.31469509 1 Na Na1 1 0.25000000 0.51266511 0.68530491 1 Na Na2 1 0.75000000 0.98733489 0.18530491 1 Na Na3 1 0.25000000 0.01266511 0.81469509 1 Li Li4 1 0.75000000 0.35592783 0.92679184 1 Li Li5 1 0.25000000 0.64407217 0.07320816 1 Li Li6 1 0.75000000 0.85592783 0.57320816 1 Li Li7 1 0.25000000 0.14407217 0.42679184 1 Se Se8 1 0.75000000 0.72264540 0.89488818 1 Se Se9 1 0.25000000 0.27735460 0.10511182 1 Se Se10 1 0.75000000 0.22264540 0.60511182 1 Se Se11 1 0.25000000 0.77735460 0.39488818 1 | -3.409263 | -3.566596 | -1.324143 | 0 | TRUE | -0.0056193725 | 10.57936 | 5.954389 | 4.624967 | 2.150574
mp-7623 | MgAs4 | AB4 | # generated using pymatgen data_MgAs4 _symmetry_space_group_name_H-M 'P 1' _cell_length_a 5.42958383 _cell_length_b 5.42958383 _cell_length_c 15.93397421 _cell_angle_alpha 90.00000000 _cell_angle_beta 90.00000000 _cell_angle_gamma 90.00000000 _symmetry_Int_Tables_number 1 _chemical_formula_structural MgAs4 _chemical_formula_sum 'Mg4 As16' _cell_volume 469.73962366 _cell_formula_units_Z 4 loop_ _symmetry_equiv_pos_site_id _symmetry_equiv_pos_as_xyz 1 'x, y, z' loop_ _atom_site_type_symbol _atom_site_label _atom_site_symmetry_multiplicity _atom_site_fract_x _atom_site_fract_y _atom_site_fract_z _atom_site_occupancy Mg Mg0 1 0.80307451 0.80307451 0.50000000 1 Mg Mg1 1 0.69692549 0.30307451 0.75000000 1 Mg Mg2 1 0.30307451 0.69692549 0.25000000 1 Mg Mg3 1 0.19692549 0.19692549 -0.00000000 1 As As4 1 0.40014389 0.47873420 0.87498271 1 As As5 1 0.90014389 0.02126580 0.87501729 1 As As6 1 0.97873420 0.09985611 0.62498271 1 As As7 1 0.02126580 0.90014389 0.12498271 1 As As8 1 0.67617833 0.06842713 0.20253262 1 As As9 1 0.43157287 0.17617833 0.45253262 1 As As10 1 0.56842713 0.82382167 0.95253262 1 As As11 1 0.17617833 0.43157287 0.54746738 1 As As12 1 0.82382167 0.56842713 0.04746738 1 As As13 1 0.32382167 0.93157287 0.70253262 1 As As14 1 0.06842713 0.67617833 0.79746738 1 As As15 1 0.93157287 0.32382167 0.29746738 1 As As16 1 0.59985611 0.52126580 0.37498271 1 As As17 1 0.47873420 0.40014389 0.12501729 1 As As18 1 0.52126580 0.59985611 0.62501729 1 As As19 1 0.09985611 0.97873420 0.37501729 1 | -4.272907 | -4.272907 | -0.2255565255 | 0 | TRUE | -0.0168478 | 17.42248 | 3.55421148 | 13.86827 | 3.724013
mp-1018630 | Ca(BeAs)2 | AB2C2 | # generated using pymatgen data_Ca(BeAs)2 _symmetry_space_group_name_H-M 'P 1' _cell_length_a 3.88220725 _cell_length_b 3.88238041 _cell_length_c 6.78403704 _cell_angle_alpha 90.00423159 _cell_angle_beta 89.99322556 _cell_angle_gamma 119.99830104 _symmetry_Int_Tables_number 1 _chemical_formula_structural Ca(BeAs)2 _chemical_formula_sum 'Ca1 Be2 As2' _cell_volume 88.55295877 _cell_formula_units_Z 1 loop_ _symmetry_equiv_pos_site_id _symmetry_equiv_pos_as_xyz 1 'x, y, z' loop_ _atom_site_type_symbol _atom_site_label _atom_site_symmetry_multiplicity _atom_site_fract_x _atom_site_fract_y _atom_site_fract_z _atom_site_occupancy Ca Ca0 1 -0.00000000 0.00000000 -0.00000000 1 Be Be1 1 0.66657340 0.33333595 0.37608321 1 Be Be2 1 0.33342660 0.66666405 0.62391679 1 As As3 1 0.66679687 0.33332930 0.71937088 1 As As4 1 0.33320313 0.66667070 0.28062912 1 | -4.37137001 | -4.37137001 | -0.610837526 | 0 | TRUE | -0.1690767 | 16.14771 | 5.829623 | 10.31809 | 3.212179
mp-7104 | CsCaF3 | ABC3 | # generated using pymatgen data_CsCaF3 _symmetry_space_group_name_H-M 'P 1' _cell_length_a 4.52053103 _cell_length_b 4.52053103 _cell_length_c 4.52053103 _cell_angle_alpha 90.00000000 _cell_angle_beta 90.00000000 _cell_angle_gamma 90.00000000 _symmetry_Int_Tables_number 1 _chemical_formula_structural CsCaF3 _chemical_formula_sum 'Cs1 Ca1 F3' _cell_volume 92.37795929 _cell_formula_units_Z 1 loop_ _symmetry_equiv_pos_site_id _symmetry_equiv_pos_as_xyz 1 'x, y, z' loop_ _atom_site_type_symbol _atom_site_label _atom_site_symmetry_multiplicity _atom_site_fract_x _atom_site_fract_y _atom_site_fract_z _atom_site_occupancy Cs Cs0 1 -0.00000000 0.00000000 0.00000000 1 Ca Ca1 1 0.50000000 0.50000000 0.50000000 1 F F2 1 0.00000000 0.50000000 0.50000000 1 F F3 1 0.50000000 0.00000000 0.50000000 1 F F4 1 0.50000000 0.50000000 0.00000000 1 | -5.1727464 | -5.4499464 | -3.722859 | 0 | TRUE | -0.02133316 | 9.20108198 | 6.8930177 | 2.30806428 | 1.519231
mp-1029592 | Li3YN2 | AB2C3 | # generated using pymatgen data_Li3YN2 _symmetry_space_group_name_H-M 'P 1' _cell_length_a 9.11388334 _cell_length_b 9.11388334 _cell_length_c 9.11388334 _cell_angle_alpha 109.47122063 _cell_angle_beta 109.47122063 _cell_angle_gamma 109.47122063 _symmetry_Int_Tables_number 1 _chemical_formula_structural Li3YN2 _chemical_formula_sum 'Li24 Y8 N16' _cell_volume 582.75834992 _cell_formula_units_Z 8 loop_ _symmetry_equiv_pos_site_id _symmetry_equiv_pos_as_xyz 1 'x, y, z' loop_ _atom_site_type_symbol _atom_site_label _atom_site_symmetry_multiplicity _atom_site_fract_x _atom_site_fract_y _atom_site_fract_z _atom_site_occupancy Li Li0 1 0.55963200 0.50823900 0.27082000 1 Li Li1 1 0.76258100 0.99176100 0.55139300 1 Li Li2 1 0.73741900 0.28881200 0.22918000 1 Li Li3 1 0.94036800 0.21118800 0.94860700 1 Li Li4 1 0.55139300 0.76258100 0.99176100 1 Li Li5 1 0.27082000 0.55963200 0.50823900 1 Li Li6 1 0.94860700 0.94036800 0.21118800 1 Li Li7 1 0.22918000 0.73741900 0.28881200 1 Li Li8 1 0.28881200 0.22918000 0.73741900 1 Li Li9 1 0.21118800 0.94860700 0.94036800 1 Li Li10 1 0.50823900 0.27082000 0.55963200 1 Li Li11 1 0.99176100 0.55139300 0.76258100 1 Li Li12 1 0.44036800 0.49176100 0.72918000 1 Li Li13 1 0.23741900 0.00823900 0.44860700 1 Li Li14 1 0.26258100 0.71118800 0.77082000 1 Li Li15 1 0.05963200 0.78881200 0.05139300 1 Li Li16 1 0.44860700 0.23741900 0.00823900 1 Li Li17 1 0.72918000 0.44036800 0.49176100 1 Li Li18 1 0.05139300 0.05963200 0.78881200 1 Li Li19 1 0.77082000 0.26258100 0.71118800 1 Li Li20 1 0.71118800 0.77082000 0.26258100 1 Li Li21 1 0.78881200 0.05139300 0.05963200 1 Li Li22 1 0.49176100 0.72918000 0.44036800 1 Li Li23 1 0.00823900 0.44860700 0.23741900 1 Y Y24 1 0.25147300 0.25147300 0.25147300 1 Y Y25 1 0.00000000 0.24852700 0.50000000 1 Y Y26 1 0.50000000 0.00000000 0.24852700 1 Y Y27 1 0.24852700 0.50000000 0.00000000 1 Y Y28 1 0.74852700 0.74852700 0.74852700 1 Y Y29 1 0.00000000 0.75147300 0.50000000 1 Y Y30 1 0.50000000 0.00000000 0.75147300 1 Y Y31 1 0.75147300 0.50000000 0.00000000 1 N N32 1 0.00000000 0.00000000 0.00000000 1 N N33 1 0.00000000 0.50000000 0.50000000 1 N N34 1 0.50000000 0.00000000 0.50000000 1 N N35 1 0.50000000 0.50000000 0.00000000 1 N N36 1 0.25220700 0.25000000 0.50220700 1 N N37 1 0.24779300 0.75000000 0.99779300 1 N N38 1 0.50220700 0.25220700 0.25000000 1 N N39 1 0.99779300 0.24779300 0.75000000 1 N N40 1 0.75000000 0.99779300 0.24779300 1 N N41 1 0.25000000 0.50220700 0.25220700 1 N N42 1 0.74779300 0.75000000 0.49779300 1 N N43 1 0.75220700 0.25000000 0.00220700 1 N N44 1 0.49779300 0.74779300 0.75000000 1 N N45 1 0.00220700 0.75220700 0.25000000 1 N N46 1 0.25000000 0.00220700 0.75220700 1 N N47 1 0.75000000 0.49779300 0.74779300 1 | -5.621851 | -5.742185 | -0.9311464 | 0 | TRUE | -0.004168922 | 14.88707362 | 8.91026056 | 5.97681306 | 2.444752
mp-4030 | Rb2Pt3S4 | A2B3C4 | # generated using pymatgen data_Rb2Pt3S4 _symmetry_space_group_name_H-M 'P 1' _cell_length_a 6.33368444 _cell_length_b 6.33368486 _cell_length_c 7.26034838 _cell_angle_alpha 102.93191097 _cell_angle_beta 102.93191218 _cell_angle_gamma 119.13892903 _symmetry_Int_Tables_number 1 _chemical_formula_structural Rb2Pt3S4 _chemical_formula_sum 'Rb2 Pt3 S4' _cell_volume 228.21291840 _cell_formula_units_Z 1 loop_ _symmetry_equiv_pos_site_id _symmetry_equiv_pos_as_xyz 1 'x, y, z' loop_ _atom_site_type_symbol _atom_site_label _atom_site_symmetry_multiplicity _atom_site_fract_x _atom_site_fract_y _atom_site_fract_z _atom_site_occupancy Rb Rb0 1 0.34850648 0.34850648 0.69701297 1 Rb Rb1 1 0.65149352 0.65149352 0.30298703 1 Pt Pt2 1 -0.00000000 0.50000000 -0.00000000 1 Pt Pt3 1 0.50000000 -0.00000000 -0.00000000 1 Pt Pt4 1 -0.00000000 -0.00000000 -0.00000000 1 S S5 1 0.71861158 0.05393114 0.77254272 1 S S6 1 0.28138842 0.94606886 0.22745728 1 S S7 1 0.94606886 0.28138842 0.22745728 1 S S8 1 0.05393114 0.71861158 0.77254272 1 | -4.794833 | -5.018389 | -0.9383593 | 0 | TRUE | -0.03382719 | 11.21677 | 5.163937 | 6.05282838 | 2.46025
mp-554959 | K2Al2Sb2O7 | A2B2C2D7 | # generated using pymatgen data_K2Al2Sb2O7 _symmetry_space_group_name_H-M 'P 1' _cell_length_a 5.71611765 _cell_length_b 5.71611765 _cell_length_c 8.23475200 _cell_angle_alpha 90.00000000 _cell_angle_beta 90.00000000 _cell_angle_gamma 119.99999600 _symmetry_Int_Tables_number 1 _chemical_formula_structural K2Al2Sb2O7 _chemical_formula_sum 'K2 Al2 Sb2 O7' _cell_volume 233.01479241 _cell_formula_units_Z 1 loop_ _symmetry_equiv_pos_site_id _symmetry_equiv_pos_as_xyz 1 'x, y, z' loop_ _atom_site_type_symbol _atom_site_label _atom_site_symmetry_multiplicity _atom_site_fract_x _atom_site_fract_y _atom_site_fract_z _atom_site_occupancy K K0 1 0.66666700 0.33333300 0.59069400 1 K K1 1 0.33333300 0.66666700 0.40930600 1 Al Al2 1 0.00000000 0.00000000 0.78956800 1 Al Al3 1 0.00000000 0.00000000 0.21043200 1 Sb Sb4 1 0.66666700 0.33333300 0.15598200 1 Sb Sb5 1 0.33333300 0.66666700 0.84401800 1 O O6 1 0.16794200 0.83205800 0.71026600 1 O O7 1 0.83205800 0.16794200 0.28973400 1 O O8 1 0.83205800 0.66411600 0.28973400 1 O O9 1 0.66411600 0.83205800 0.71026600 1 O O10 1 0.00000000 0.00000000 0.00000000 1 O O11 1 0.16794200 0.33588400 0.71026600 1 O O12 1 0.33588400 0.16794200 0.28973400 1 | -6.212853 | -6.582776 | -2.536871 | 0 | TRUE | -0.04631608 | 8.064448 | 4.968196 | 3.09625226 | 1.759617
mp-568556 | Mg2B24C | AB2C24 | # generated using pymatgen data_Mg2B24C _symmetry_space_group_name_H-M 'P 1' _cell_length_a 8.94822219 _cell_length_b 8.94822219 _cell_length_c 5.07730141 _cell_angle_alpha 90.00000000 _cell_angle_beta 90.00000000 _cell_angle_gamma 90.00000000 _symmetry_Int_Tables_number 1 _chemical_formula_structural Mg2B24C _chemical_formula_sum 'Mg4 B48 C2' _cell_volume 406.54297830 _cell_formula_units_Z 2 loop_ _symmetry_equiv_pos_site_id _symmetry_equiv_pos_as_xyz 1 'x, y, z' loop_ _atom_site_type_symbol _atom_site_label _atom_site_symmetry_multiplicity _atom_site_fract_x _atom_site_fract_y _atom_site_fract_z _atom_site_occupancy Mg Mg0 1 -0.00000000 0.00000000 0.00000000 1 Mg Mg1 1 0.50000000 0.50000000 0.50000000 1 Mg Mg2 1 -0.00000000 0.50000000 0.75000000 1 Mg Mg3 1 0.50000000 0.00000000 0.25000000 1 B B4 1 0.59864600 0.80610012 0.08339058 1 B B5 1 0.75918960 0.07768514 0.91537355 1 B B6 1 0.61584983 0.37153977 0.87556302 1 B B7 1 0.75153569 0.73523682 0.91492739 1 B B8 1 0.25153569 0.76476318 0.41492739 1 B B9 1 0.40135400 0.19389988 0.08339058 1 B B10 1 0.26476318 0.75153569 0.08507261 1 B B11 1 0.73070864 0.40719501 0.58748380 1 B B12 1 0.92231486 0.75918960 0.08462645 1 B B13 1 0.32540891 0.92044111 0.59867233 1 B B14 1 0.24081040 0.92231486 0.91537355 1 B B15 1 0.90719501 0.23070864 0.91251620 1 B B16 1 0.73523682 0.24846431 0.08507261 1 B B17 1 0.38415017 0.62846023 0.87556302 1 B B18 1 0.07768514 0.24081040 0.08462645 1 B B19 1 0.42231486 0.74081040 0.58462645 1 B B20 1 0.90135400 0.30610012 0.58339058 1 B B21 1 0.23523682 0.25153569 0.58507261 1 B B22 1 0.11584983 0.12846023 0.37556302 1 B B23 1 0.80610012 0.40135400 0.91660942 1 B B24 1 0.62846023 0.61584983 0.12443698 1 B B25 1 0.76929136 0.90719501 0.08748380 1 B B26 1 0.74846431 0.23523682 0.41492739 1 B B27 1 0.74081040 0.57768514 0.41537355 1 B B28 1 0.09280499 0.76929136 0.91251620 1 B B29 1 0.25918960 0.42231486 0.41537355 1 B B30 1 0.40719501 0.26929136 0.41251620 1 B B31 1 0.24846431 0.26476318 0.91492739 1 B B32 1 0.88415017 0.87153977 0.37556302 1 B B33 1 0.57955889 0.17459109 0.90132767 1 B B34 1 0.42044111 0.82540891 0.90132767 1 B B35 1 0.69389988 0.90135400 0.41660942 1 B B36 1 0.57768514 0.25918960 0.58462645 1 B B37 1 0.87153977 0.11584983 0.62443698 1 B B38 1 0.30610012 0.09864600 0.41660942 1 B B39 1 0.59280499 0.73070864 0.41251620 1 B B40 1 0.07955889 0.32540891 0.40132767 1 B B41 1 0.37153977 0.38415017 0.12443698 1 B B42 1 0.92044111 0.67459109 0.40132767 1 B B43 1 0.26929136 0.59280499 0.58748380 1 B B44 1 0.09864600 0.69389988 0.58339058 1 B B45 1 0.19389988 0.59864600 0.91660942 1 B B46 1 0.76476318 0.74846431 0.58507261 1 B B47 1 0.23070864 0.09280499 0.08748380 1 B B48 1 0.17459109 0.42044111 0.09867233 1 B B49 1 0.12846023 0.88415017 0.62443698 1 B B50 1 0.82540891 0.57955889 0.09867233 1 B B51 1 0.67459109 0.07955889 0.59867233 1 C C52 1 -0.00000000 0.00000000 0.50000000 1 C C53 1 0.50000000 0.50000000 0.00000000 1 | -6.529043 | -6.529043 | -0.1314643 | 0 | TRUE | -0.02687012 | 10.48190459 | 2.383068 | 8.098836 | 2.845845
mp-1106 | Sr2Si | AB2 | # generated using pymatgen data_Sr2Si _symmetry_space_group_name_H-M 'P 1' _cell_length_a 5.15255170 _cell_length_b 8.10749225 _cell_length_c 9.59401736 _cell_angle_alpha 90.00000000 _cell_angle_beta 90.00000000 _cell_angle_gamma 90.00000000 _symmetry_Int_Tables_number 1 _chemical_formula_structural Sr2Si _chemical_formula_sum 'Sr8 Si4' _cell_volume 400.78310013 _cell_formula_units_Z 4 loop_ _symmetry_equiv_pos_site_id _symmetry_equiv_pos_as_xyz 1 'x, y, z' loop_ _atom_site_type_symbol _atom_site_label _atom_site_symmetry_multiplicity _atom_site_fract_x _atom_site_fract_y _atom_site_fract_z _atom_site_occupancy Sr Sr0 1 0.75000000 0.98185565 0.17448468 1 Sr Sr1 1 0.25000000 0.01814435 0.82551532 1 Sr Sr2 1 0.75000000 0.48185565 0.32551532 1 Sr Sr3 1 0.25000000 0.51814435 0.67448468 1 Sr Sr4 1 0.25000000 0.65143084 0.07832305 1 Sr Sr5 1 0.75000000 0.34856916 0.92167695 1 Sr Sr6 1 0.25000000 0.15143084 0.42167695 1 Sr Sr7 1 0.75000000 0.84856916 0.57832305 1 Si Si8 1 0.25000000 0.25276078 0.10162509 1 Si Si9 1 0.75000000 0.74723922 0.89837591 1 Si Si10 1 0.25000000 0.75276078 0.39837491 1 Si Si11 1 0.75000000 0.24723922 0.60162409 1 | -3.298219 | -3.274552 | -0.3397841 | 0 | TRUE | -0.01500265 | 32.16285055 | 15.28814 | 16.87471 | 4.107884
mp-20066 | CO2 | AB2 | # generated using pymatgen data_CO2 _symmetry_space_group_name_H-M 'P 1' _cell_length_a 5.49707328 _cell_length_b 5.49707328 _cell_length_c 5.49707328 _cell_angle_alpha 90.00000000 _cell_angle_beta 90.00000000 _cell_angle_gamma 90.00000000 _symmetry_Int_Tables_number 1 _chemical_formula_structural CO2 _chemical_formula_sum 'C4 O8' _cell_volume 166.10954147 _cell_formula_units_Z 4 loop_ _symmetry_equiv_pos_site_id _symmetry_equiv_pos_as_xyz 1 'x, y, z' loop_ _atom_site_type_symbol _atom_site_label _atom_site_symmetry_multiplicity _atom_site_fract_x _atom_site_fract_y _atom_site_fract_z _atom_site_occupancy C C0 1 -0.00000000 0.00000000 0.00000000 1 C C1 1 0.50000000 0.00000000 0.50000000 1 C C2 1 0.50000000 0.50000000 0.00000000 1 C C3 1 -0.00000000 0.50000000 0.50000000 1 O O4 1 0.12253698 0.12253698 0.12253698 1 O O5 1 0.37746302 0.87746302 0.62253698 1 O O6 1 0.62253698 0.37746302 0.87746302 1 O O7 1 0.87746302 0.62253698 0.37746302 1 O O8 1 0.87746302 0.87746302 0.87746302 1 O O9 1 0.62253698 0.12253698 0.37746302 1 O O10 1 0.37746302 0.62253698 0.12253698 1 O O11 1 0.12253698 0.37746302 0.62253698 1 | -7.686358 | -8.144358 | -1.770344 | 0 | TRUE | -1.770344 | 2.077496 | 0.2123756 | 1.86512042 | 1.365694
mp-1029375 | BaCN2 | ABC2 | # generated using pymatgen data_BaCN2 _symmetry_space_group_name_H-M 'P 1' _cell_length_a 5.71094124 _cell_length_b 5.71093982 _cell_length_c 5.71093971 _cell_angle_alpha 44.45093098 _cell_angle_beta 44.45093093 _cell_angle_gamma 44.45092861 _symmetry_Int_Tables_number 1 _chemical_formula_structural BaCN2 _chemical_formula_sum 'Ba1 C1 N2' _cell_volume 83.04499920 _cell_formula_units_Z 1 loop_ _symmetry_equiv_pos_site_id _symmetry_equiv_pos_as_xyz 1 'x, y, z' loop_ _atom_site_type_symbol _atom_site_label _atom_site_symmetry_multiplicity _atom_site_fract_x _atom_site_fract_y _atom_site_fract_z _atom_site_occupancy Ba Ba0 1 -0.00000000 -0.00000000 0.00000000 1 C C1 1 0.50000000 0.50000000 0.50000000 1 N N2 1 0.58010375 0.58010375 0.58010375 1 N N3 1 0.41989625 0.41989625 0.41989625 1 | -7.749806045 | -7.930306045 | -0.9751485 | 0 | TRUE | -0.4104794 | 9.649265 | 6.412129 | 3.237136 | 1.799204
mp-560149 | SrFe2(SeO3)4 | AB2C4D12 | # generated using pymatgen data_SrFe2(SeO3)4 _symmetry_space_group_name_H-M 'P 1' _cell_length_a 9.05858792 _cell_length_b 9.05849386 _cell_length_c 9.11263742 _cell_angle_alpha 110.08436050 _cell_angle_beta 112.32483369 _cell_angle_gamma 105.80866315 _symmetry_Int_Tables_number 1 _chemical_formula_structural SrFe2(SeO3)4 _chemical_formula_sum 'Sr2 Fe4 Se8 O24' _cell_volume 575.57595098 _cell_formula_units_Z 2 loop_ _symmetry_equiv_pos_site_id _symmetry_equiv_pos_as_xyz 1 'x, y, z' loop_ _atom_site_type_symbol _atom_site_label _atom_site_symmetry_multiplicity _atom_site_fract_x _atom_site_fract_y _atom_site_fract_z _atom_site_occupancy Sr Sr0 1 0.75001200 0.25001200 0.50000600 1 Sr Sr1 1 0.25000800 0.75001200 0.50000700 1 Fe Fe2 1 0.74996800 0.74995200 0.49994600 1 Fe Fe3 1 0.25000700 0.25000500 0.49999800 1 Fe Fe4 1 0.50004400 0.00004600 0.00001300 1 Fe Fe5 1 0.99995300 0.49995100 0.00000500 1 Se Se6 1 0.84427900 0.93356700 0.27773200 1 Se Se7 1 0.34416200 0.43345000 0.27772300 1 Se Se8 1 0.65572700 0.56644700 0.72227500 1 Se Se9 1 0.15582700 0.06654800 0.72227100 1 Se Se10 1 0.70424000 0.40795100 0.11221500 1 Se Se11 1 0.20433900 0.90791000 0.11227400 1 Se Se12 1 0.29564500 0.59206300 0.88771400 1 Se Se13 1 0.79575000 0.09201200 0.88777600 1 O O14 1 0.82334400 0.59155500 0.91478100 1 O O15 1 0.32324100 0.09144700 0.91478400 1 O O16 1 0.67666200 0.90845800 0.08522500 1 O O17 1 0.17676700 0.40856500 0.08522500 1 O O18 1 0.68045500 0.57024300 0.25069000 1 O O19 1 0.17987400 0.07013200 0.25000000 1 O O20 1 0.32013100 0.42986600 0.74998100 1 O O21 1 0.81955600 0.92976400 0.74930200 1 O O22 1 0.80931500 0.24108500 0.80563500 1 O O23 1 0.30928200 0.74100900 0.80536600 1 O O24 1 0.06435100 0.49607500 0.80537000 1 O O25 1 0.56454400 0.99631400 0.80564800 1 O O26 1 0.43564400 0.00393000 0.19464900 1 O O27 1 0.93543800 0.50368200 0.19435900 1 O O28 1 0.69067900 0.25891300 0.19436500 1 O O29 1 0.19070900 0.75898400 0.19463800 1 O O30 1 0.51852100 0.33648400 0.58981700 1 O O31 1 0.01851500 0.83665200 0.58980200 1 O O32 1 0.75316300 0.57129200 0.58980500 1 O O33 1 0.25333900 0.07130700 0.58981500 1 O O34 1 0.74685300 0.92872400 0.41020900 1 O O35 1 0.24667500 0.42870100 0.41018500 1 O O36 1 0.98149200 0.16352500 0.41018500 1 O O37 1 0.48148800 0.66336800 0.41020600 1 | -5.830349 | -6.501717 | -1.661009 | 0 | TRUE | -0.007199915 | 11.31916926 | 7.331593 | 3.987577 | 1.996892
mp-6983 | NaAgO | ABC | # generated using pymatgen data_NaAgO _symmetry_space_group_name_H-M 'P 1' _cell_length_a 7.03744262 _cell_length_b 7.03744262 _cell_length_c 7.03744262 _cell_angle_alpha 96.09559140 _cell_angle_beta 96.09559140 _cell_angle_gamma 141.96410316 _symmetry_Int_Tables_number 1 _chemical_formula_structural NaAgO _chemical_formula_sum 'Na4 Ag4 O4' _cell_volume 203.02887841 _cell_formula_units_Z 4 loop_ _symmetry_equiv_pos_site_id _symmetry_equiv_pos_as_xyz 1 'x, y, z' loop_ _atom_site_type_symbol _atom_site_label _atom_site_symmetry_multiplicity _atom_site_fract_x _atom_site_fract_y _atom_site_fract_z _atom_site_occupancy Na Na0 1 0.75016907 0.90930012 0.15913105 1 Na Na1 1 0.75016907 0.59103803 0.84086895 1 Na Na2 1 0.09069988 0.24983093 0.84086895 1 Na Na3 1 0.40896197 0.24983093 0.15913105 1 Ag Ag4 1 0.40826413 0.59173587 0.50000000 1 Ag Ag5 1 0.09173587 0.90826413 0.50000000 1 Ag Ag6 1 0.40826413 0.90826413 0.81652926 1 Ag Ag7 1 0.09173587 0.59173587 0.18347074 1 O O8 1 0.25029261 0.06030020 0.81000758 1 O O9 1 0.25029261 0.44028503 0.18999242 1 O O10 1 0.93969980 0.74970739 0.18999242 1 O O11 1 0.55971497 0.74970739 0.81000758 1 | -3.852103 | -4.081103 | -1.04718 | 0 | TRUE | -0.05479201 | 6.666676 | 2.2022957 | 4.46438 | 2.112908
mp-1875 | TeF6 | AB6 | # generated using pymatgen data_TeF6 _symmetry_space_group_name_H-M 'P 1' _cell_length_a 4.97821264 _cell_length_b 8.57633732 _cell_length_c 9.46662783 _cell_angle_alpha 90.00000000 _cell_angle_beta 90.00000000 _cell_angle_gamma 90.00000000 _symmetry_Int_Tables_number 1 _chemical_formula_structural TeF6 _chemical_formula_sum 'Te4 F24' _cell_volume 404.17607393 _cell_formula_units_Z 4 loop_ _symmetry_equiv_pos_site_id _symmetry_equiv_pos_as_xyz 1 'x, y, z' loop_ _atom_site_type_symbol _atom_site_label _atom_site_symmetry_multiplicity _atom_site_fract_x _atom_site_fract_y _atom_site_fract_z _atom_site_occupancy Te Te0 1 0.59299427 0.75000000 0.37260064 1 Te Te1 1 0.09299427 0.25000000 0.12739936 1 Te Te2 1 0.40700573 0.25000000 0.62739936 1 Te Te3 1 0.90700573 0.75000000 0.87260064 1 F F4 1 0.56322708 0.40103475 0.73737601 1 F F5 1 0.06322708 0.59896525 0.76262399 1 F F6 1 0.43677292 0.90103475 0.26262399 1 F F7 1 0.93677292 0.09896525 0.23737601 1 F F8 1 0.20150572 0.75000000 0.98935600 1 F F9 1 0.70150572 0.25000000 0.51064400 1 F F10 1 0.79849428 0.25000000 0.01064400 1 F F11 1 0.29849428 0.75000000 0.48935600 1 F F12 1 0.61094083 0.75000000 0.75663058 1 F F13 1 0.11094083 0.25000000 0.74336942 1 F F14 1 0.38905917 0.25000000 0.24336942 1 F F15 1 0.88905917 0.75000000 0.25663058 1 F F16 1 0.74991655 0.90152247 0.98190864 1 F F17 1 0.24991655 0.09847753 0.51809136 1 F F18 1 0.25008345 0.40152247 0.01809136 1 F F19 1 0.75008345 0.59847753 0.48190864 1 F F20 1 0.25008345 0.09847753 0.01809136 1 F F21 1 0.75008345 0.90152247 0.48190864 1 F F22 1 0.74991655 0.59847753 0.98190864 1 F F23 1 0.24991655 0.40152247 0.51809136 1 F F24 1 0.06322708 0.90103475 0.76262399 1 F F25 1 0.56322708 0.09896525 0.73737601 1 F F26 1 0.93677292 0.40103475 0.23737601 1 F F27 1 0.43677292 0.59896525 0.26262399 1 | -4.07975 | -4.47575 | -2.388296 | 0 | TRUE | -0.6245733 | 2.465751 | 0.60122626 | 1.864525 | 1.365476
mp-13984 | CdPdF6 | ABC6 | # generated using pymatgen data_CdPdF6 _symmetry_space_group_name_H-M 'P 1' _cell_length_a 5.64817693 _cell_length_b 5.64817691 _cell_length_c 5.64817792 _cell_angle_alpha 53.18586360 _cell_angle_beta 53.18585317 _cell_angle_gamma 53.18586747 _symmetry_Int_Tables_number 1 _chemical_formula_structural CdPdF6 _chemical_formula_sum 'Cd1 Pd1 F6' _cell_volume 107.07479783 _cell_formula_units_Z 1 loop_ _symmetry_equiv_pos_site_id _symmetry_equiv_pos_as_xyz 1 'x, y, z' loop_ _atom_site_type_symbol _atom_site_label _atom_site_symmetry_multiplicity _atom_site_fract_x _atom_site_fract_y _atom_site_fract_z _atom_site_occupancy Cd Cd0 1 0.50000000 0.50000000 0.50000000 1 Pd Pd1 1 -0.00000000 0.00000000 -0.00000000 1 F F2 1 0.39434027 0.05862013 0.77928568 1 F F3 1 0.05862013 0.77928568 0.39434027 1 F F4 1 0.22071432 0.60565973 0.94137987 1 F F5 1 0.94137987 0.22071432 0.60565973 1 F F6 1 0.60565973 0.94137987 0.22071432 1 F F7 1 0.77928568 0.39434027 0.05862013 1 | -3.80369011 | -4.15019011 | -1.953734 | 0 | TRUE | -0.08664372 | 6.233873 | 2.792807 | 3.441066 | 1.855011
mp-23056 | Sr2BrN | ABC2 | # generated using pymatgen data_Sr2BrN _symmetry_space_group_name_H-M 'P 1' _cell_length_a 7.67164672 _cell_length_b 7.67164730 _cell_length_c 7.67164717 _cell_angle_alpha 29.75014872 _cell_angle_beta 29.75014502 _cell_angle_gamma 29.75014261 _symmetry_Int_Tables_number 1 _chemical_formula_structural Sr2BrN _chemical_formula_sum 'Sr2 Br1 N1' _cell_volume 98.44161153 _cell_formula_units_Z 1 loop_ _symmetry_equiv_pos_site_id _symmetry_equiv_pos_as_xyz 1 'x, y, z' loop_ _atom_site_type_symbol _atom_site_label _atom_site_symmetry_multiplicity _atom_site_fract_x _atom_site_fract_y _atom_site_fract_z _atom_site_occupancy Sr Sr0 1 0.77262485 0.77262485 0.77262485 1 Sr Sr1 1 0.22737515 0.22737515 0.22737515 1 Br Br2 1 -0.00000000 -0.00000000 -0.00000000 1 N N3 1 0.50000000 0.50000000 0.50000000 1 | -4.630625 | -4.854375 | -1.537247 | 0 | TRUE | -0.15083893 | 15.80376 | 10.8234 | 4.980366 | 2.231673
mp-570886 | BeI2 | AB2 | # generated using pymatgen data_BeI2 _symmetry_space_group_name_H-M 'P 1' _cell_length_a 6.26294413 _cell_length_b 6.09564774 _cell_length_c 7.26458426 _cell_angle_alpha 114.80589241 _cell_angle_beta 115.53484674 _cell_angle_gamma 90.00000023 _symmetry_Int_Tables_number 1 _chemical_formula_structural BeI2 _chemical_formula_sum 'Be2 I4' _cell_volume 221.55267314 _cell_formula_units_Z 2 loop_ _symmetry_equiv_pos_site_id _symmetry_equiv_pos_as_xyz 1 'x, y, z' loop_ _atom_site_type_symbol _atom_site_label _atom_site_symmetry_multiplicity _atom_site_fract_x _atom_site_fract_y _atom_site_fract_z _atom_site_occupancy Be Be0 1 -0.00000000 0.75000000 -0.00000000 1 Be Be1 1 -0.00000000 0.25000000 -0.00000000 1 I I2 1 0.90240101 0.61536679 0.23073358 1 I I3 1 0.32833258 0.11536679 0.23073358 1 I I4 1 0.67166742 0.88463321 0.76926642 1 I I5 1 0.09759899 0.38463321 0.76926642 1 | -2.839427 | -3.092094 | -0.863378535 | 0 | TRUE | -0.863378535 | 3.970312 | 0.7775936 | 3.192718 | 1.786818
mp-1029967 | Rb15W7N19 | A7B15C19 | # generated using pymatgen data_Rb15W7N19 _symmetry_space_group_name_H-M 'P 1' _cell_length_a 7.24223400 _cell_length_b 12.94788612 _cell_length_c 20.01301650 _cell_angle_alpha 90.16341791 _cell_angle_beta 94.45480484 _cell_angle_gamma 99.38785411 _symmetry_Int_Tables_number 1 _chemical_formula_structural Rb15W7N19 _chemical_formula_sum 'Rb30 W14 N38' _cell_volume 1845.69509185 _cell_formula_units_Z 2 loop_ _symmetry_equiv_pos_site_id _symmetry_equiv_pos_as_xyz 1 'x, y, z' loop_ _atom_site_type_symbol _atom_site_label _atom_site_symmetry_multiplicity _atom_site_fract_x _atom_site_fract_y _atom_site_fract_z _atom_site_occupancy Rb Rb0 1 0.51722800 0.62241400 0.43469700 1 Rb Rb1 1 0.48277200 0.37758600 0.56530300 1 Rb Rb2 1 0.62738400 0.12714800 0.65610200 1 Rb Rb3 1 0.37261600 0.87285200 0.34389800 1 Rb Rb4 1 0.71192300 0.01884300 0.19226900 1 Rb Rb5 1 0.28807700 0.98115700 0.80773100 1 Rb Rb6 1 0.94217900 0.04073400 0.37868900 1 Rb Rb7 1 0.05782100 0.95926600 0.62131100 1 Rb Rb8 1 0.74286000 0.74611600 0.27510900 1 Rb Rb9 1 0.25714000 0.25388400 0.72489100 1 Rb Rb10 1 0.85426700 0.16760600 0.83074700 1 Rb Rb11 1 0.14573300 0.83239400 0.16925300 1 Rb Rb12 1 0.88095300 0.89756500 0.89860000 1 Rb Rb13 1 0.11904700 0.10243500 0.10140000 1 Rb Rb14 1 0.71574400 0.08046500 0.00018300 1 Rb Rb15 1 0.28425600 0.91953500 0.99981700 1 Rb Rb16 1 0.62399600 0.89947800 0.52430700 1 Rb Rb17 1 0.37600400 0.10052200 0.47569300 1 Rb Rb18 1 0.56057700 0.44048000 0.27988700 1 Rb Rb19 1 0.43942300 0.55952000 0.72011300 1 Rb Rb20 1 0.97571200 0.34324800 0.01347000 1 Rb Rb21 1 0.02428800 0.65675200 0.98653000 1 Rb Rb22 1 0.95570000 0.67393800 0.78571100 1 Rb Rb23 1 0.04430000 0.32606200 0.21428900 1 Rb Rb24 1 0.73488500 0.25930200 0.39648900 1 Rb Rb25 1 0.26511500 0.74069800 0.60351100 1 Rb Rb26 1 0.62316200 0.38821000 0.84373100 1 Rb Rb27 1 0.37683800 0.61179000 0.15626900 1 Rb Rb28 1 0.00000000 0.50000000 0.50000000 1 Rb Rb29 1 0.50000000 0.50000000 0.00000000 1 W W30 1 0.56479900 0.27454800 0.11940100 1 W W31 1 0.43520100 0.72545200 0.88059900 1 W W32 1 0.88904600 0.41644300 0.68406500 1 W W33 1 0.11095400 0.58355700 0.31593500 1 W W34 1 0.75611900 0.66112900 0.60421400 1 W W35 1 0.24388100 0.33887100 0.39578600 1 W W36 1 0.97919500 0.77505300 0.44583500 1 W W37 1 0.02080500 0.22494700 0.55416500 1 W W38 1 0.84837400 0.54496600 0.14335200 1 W W39 1 0.15162600 0.45503400 0.85664800 1 W W40 1 0.65250600 0.86348900 0.72870200 1 W W41 1 0.34749400 0.13651100 0.27129800 1 W W42 1 0.68369600 0.78600100 0.05803100 1 W W43 1 0.31630400 0.21399900 0.94196900 1 N N44 1 0.76477300 0.20928200 0.11623400 1 N N45 1 0.23522700 0.79071800 0.88376600 1 N N46 1 0.96784100 0.32884700 0.61958500 1 N N47 1 0.03215900 0.67115300 0.38041500 1 N N48 1 0.54534600 0.08625300 0.31355400 1 N N49 1 0.45465400 0.91374700 0.68644600 1 N N50 1 0.57776700 0.78332800 0.80910700 1 N N51 1 0.42223300 0.21667200 0.19089300 1 N N52 1 0.65152800 0.42320400 0.13593700 1 N N53 1 0.34847200 0.57679600 0.86406300 1 N N54 1 0.48195000 0.39461800 0.42335500 1 N N55 1 0.51805000 0.60538200 0.57664500 1 N N56 1 0.81417900 0.12499300 0.53253500 1 N N57 1 0.18582100 0.87500700 0.46746500 1 N N58 1 0.88675600 0.71060300 0.52847100 1 N N59 1 0.11324400 0.28939700 0.47152900 1 N N60 1 0.89260800 0.88597900 0.05636900 1 N N61 1 0.10739200 0.11402100 0.94363100 1 N N62 1 0.78937400 0.83415000 0.40546700 1 N N63 1 0.21062600 0.16585000 0.59453300 1 N N64 1 0.75173500 0.77144100 0.66577700 1 N N65 1 0.24826500 0.22855900 0.33422300 1 N N66 1 0.96106800 0.48165300 0.90218800 1 N N67 1 0.03893200 0.51834700 0.09781200 1 N N68 1 0.58245800 0.75053200 0.96492200 1 N N69 1 0.41754200 0.24946800 0.03507800 1 N N70 1 0.75390700 0.66105700 0.10384000 1 N N71 1 0.24609300 0.33894300 0.89616000 1 N N72 1 0.83806000 0.97366400 0.75310600 1 N N73 1 0.16194000 0.02633600 0.24689400 1 N N74 1 0.93599600 0.57193500 0.23597000 1 N N75 1 0.06400400 0.42806500 0.76403000 1 N N76 1 0.87725300 0.55227900 0.64784900 1 N N77 1 0.12274700 0.44772100 0.35215100 1 N N78 1 0.65999100 0.35842300 0.70707000 1 N N79 1 0.34000900 0.64157700 0.29293000 1 N N80 1 0.50881000 0.83507200 0.10554200 1 N N81 1 0.49119000 0.16492800 0.89445800 1 | -6.876319 | -7.043612 | -0.6092626 | 0 | TRUE | -0.0386205 | 12.3044 | 7.568861 | 4.7355372 | 2.176129
mp-28950 | P4N6O | AB4C6 | # generated using pymatgen data_P4N6O _symmetry_space_group_name_H-M 'P 1' _cell_length_a 6.10342947 _cell_length_b 6.82329096 _cell_length_c 6.83991406 _cell_angle_alpha 90.00000000 _cell_angle_beta 90.00000000 _cell_angle_gamma 90.00000000 _symmetry_Int_Tables_number 1 _chemical_formula_structural P4N6O _chemical_formula_sum 'P8 N12 O2' _cell_volume 284.85147086 _cell_formula_units_Z 2 loop_ _symmetry_equiv_pos_site_id _symmetry_equiv_pos_as_xyz 1 'x, y, z' loop_ _atom_site_type_symbol _atom_site_label _atom_site_symmetry_multiplicity _atom_site_fract_x _atom_site_fract_y _atom_site_fract_z _atom_site_occupancy P P0 1 -0.00000000 0.18588826 0.50000000 1 P P1 1 0.50000000 0.31411174 -0.00000000 1 P P2 1 -0.00000000 0.81411174 0.50000000 1 P P3 1 0.50000000 0.68588826 -0.00000000 1 P P4 1 0.29460219 0.50000000 0.36011514 1 P P5 1 0.79460219 0.00000000 0.13988486 1 P P6 1 0.70539781 0.50000000 0.63988486 1 P P7 1 0.20539781 0.00000000 0.86011514 1 N N8 1 0.17558367 0.29893513 0.38012257 1 N N9 1 0.67558367 0.20106487 0.11987743 1 N N10 1 0.82441633 0.29893513 0.61987743 1 N N11 1 0.32441633 0.20106487 0.88012257 1 N N12 1 0.82441633 0.70106487 0.61987743 1 N N13 1 0.32441633 0.79893513 0.88012257 1 N N14 1 0.17558367 0.70106487 0.38012257 1 N N15 1 0.67558367 0.79893513 0.11987743 1 N N16 1 0.39822709 0.50000000 0.13713400 1 N N17 1 0.89822709 0.00000000 0.36286600 1 N N18 1 0.10177291 0.00000000 0.63713400 1 N N19 1 0.60177291 0.50000000 0.86286600 1 O O20 1 0.50000000 0.50000000 0.50000000 1 O O21 1 -0.00000000 0.00000000 -0.00000000 1 | -7.498008 | -7.757372 | -0.7920201 | 0 | TRUE | -0.00733061 | 7.256322 | 3.671364 | 3.584959 | 1.893399
mp-13361 | Cd2Cu(PO4)2 | AB2C2D8 | # generated using pymatgen data_Cd2Cu(PO4)2 _symmetry_space_group_name_H-M 'P 1' _cell_length_a 4.87300500 _cell_length_b 5.71340484 _cell_length_c 6.86984898 _cell_angle_alpha 105.75911585 _cell_angle_beta 87.08333869 _cell_angle_gamma 110.17397860 _symmetry_Int_Tables_number 1 _chemical_formula_structural Cd2Cu(PO4)2 _chemical_formula_sum 'Cd2 Cu1 P2 O8' _cell_volume 172.59018702 _cell_formula_units_Z 1 loop_ _symmetry_equiv_pos_site_id _symmetry_equiv_pos_as_xyz 1 'x, y, z' loop_ _atom_site_type_symbol _atom_site_label _atom_site_symmetry_multiplicity _atom_site_fract_x _atom_site_fract_y _atom_site_fract_z _atom_site_occupancy Cd Cd0 1 0.70308900 0.28175000 0.69377200 1 Cd Cd1 1 0.29691100 0.71825000 0.30622800 1 Cu Cu2 1 0.00000000 0.00000000 0.00000000 1 P P3 1 0.37128700 0.68360600 0.78577400 1 P P4 1 0.62871300 0.31639400 0.21422600 1 O O5 1 0.38592600 0.86478800 0.64964100 1 O O6 1 0.61407400 0.13521200 0.35035900 1 O O7 1 0.23132200 0.77993500 0.98884300 1 O O8 1 0.76867800 0.22006500 0.01115700 1 O O9 1 0.31520200 0.30900000 0.16025600 1 O O10 1 0.19825300 0.39928000 0.67676900 1 O O11 1 0.80174700 0.60072000 0.32323100 1 O O12 1 0.68479800 0.69100000 0.83974400 1 | -6.059086 | -6.481855 | -2.147617 | 0 | TRUE | -0.01530212 | 8.19993433 | 4.53153 | 3.668404 | 1.915308
mp-614724 | Cs3CrF7 | AB3C7 | # generated using pymatgen data_Cs3CrF7 _symmetry_space_group_name_H-M 'P 1' _cell_length_a 8.51845800 _cell_length_b 8.51845800 _cell_length_c 6.37514600 _cell_angle_alpha 90.00000000 _cell_angle_beta 90.00000000 _cell_angle_gamma 90.00000000 _symmetry_Int_Tables_number 1 _chemical_formula_structural Cs3CrF7 _chemical_formula_sum 'Cs6 Cr2 F14' _cell_volume 462.60690206 _cell_formula_units_Z 2 loop_ _symmetry_equiv_pos_site_id _symmetry_equiv_pos_as_xyz 1 'x, y, z' loop_ _atom_site_type_symbol _atom_site_label _atom_site_symmetry_multiplicity _atom_site_fract_x _atom_site_fract_y _atom_site_fract_z _atom_site_occupancy Cs Cs0 1 0.19333600 0.69333600 0.50000000 1 Cs Cs1 1 0.69333600 0.80666400 0.50000000 1 Cs Cs2 1 0.30666400 0.19333600 0.50000000 1 Cs Cs3 1 0.50000000 0.50000000 0.00000000 1 Cs Cs4 1 0.00000000 0.00000000 0.00000000 1 Cs Cs5 1 0.80666400 0.30666400 0.50000000 1 Cr Cr6 1 0.50000000 0.00000000 0.00000000 1 Cr Cr7 1 0.00000000 0.50000000 0.00000000 1 F F8 1 0.34619500 0.15380500 0.00000000 1 F F9 1 0.15380500 0.65380500 0.00000000 1 F F10 1 0.89128300 0.60871700 0.21065600 1 F F11 1 0.39128300 0.89128300 0.21065600 1 F F12 1 0.84619500 0.34619500 0.00000000 1 F F13 1 0.65380500 0.84619500 0.00000000 1 F F14 1 0.60871700 0.10871700 0.78934400 1 F F15 1 0.60871700 0.10871700 0.21065600 1 F F16 1 0.00000000 0.00000000 0.50000000 1 F F17 1 0.10871700 0.39128300 0.78934400 1 F F18 1 0.39128300 0.89128300 0.78934400 1 F F19 1 0.10871700 0.39128300 0.21065600 1 F F20 1 0.50000000 0.50000000 0.50000000 1 F F21 1 0.89128300 0.60871700 0.78934400 1 | -4.813668 | -5.289395 | -2.951249 | 0 | TRUE | -0.001255269 | 11.88273361 | 9.4808925 | 2.40184111 | 1.549787
mp-1219649 | Rb2W(OF2)2 | AB2C2D4 | # generated using pymatgen data_Rb2W(OF2)2 _symmetry_space_group_name_H-M 'P 1' _cell_length_a 6.15499693 _cell_length_b 6.15499693 _cell_length_c 4.97973497 _cell_angle_alpha 88.28195603 _cell_angle_beta 88.28195603 _cell_angle_gamma 59.83385989 _symmetry_Int_Tables_number 1 _chemical_formula_structural Rb2W(OF2)2 _chemical_formula_sum 'Rb2 W1 O2 F4' _cell_volume 163.00580431 _cell_formula_units_Z 1 loop_ _symmetry_equiv_pos_site_id _symmetry_equiv_pos_as_xyz 1 'x, y, z' loop_ _atom_site_type_symbol _atom_site_label _atom_site_symmetry_multiplicity _atom_site_fract_x _atom_site_fract_y _atom_site_fract_z _atom_site_occupancy Rb Rb0 1 0.32897200 0.32897200 0.31390700 1 Rb Rb1 1 0.67102800 0.67102800 0.68609300 1 W W2 1 0.00000000 0.00000000 0.00000000 1 O O3 1 0.14502200 0.14502200 0.78684000 1 O O4 1 0.85497800 0.85497800 0.21316000 1 F F5 1 0.69600300 0.15753900 0.77900600 1 F F6 1 0.15753900 0.69600300 0.77900600 1 F F7 1 0.30399700 0.84246100 0.22099400 1 F F8 1 0.84246100 0.30399700 0.22099400 1 | -5.438618 | -6.28972956 | -2.68323 | 0 | TRUE | -0.02365965 | 9.637526 | 7.157029 | 2.480496 | 1.574959
mp-866106 | Ba2HgPb | ABC2 | # generated using pymatgen data_Ba2HgPb _symmetry_space_group_name_H-M 'P 1' _cell_length_a 6.02496541 _cell_length_b 6.02496541 _cell_length_c 6.02496541 _cell_angle_alpha 60.00000000 _cell_angle_beta 60.00000000 _cell_angle_gamma 60.00000000 _symmetry_Int_Tables_number 1 _chemical_formula_structural Ba2HgPb _chemical_formula_sum 'Ba2 Hg1 Pb1' _cell_volume 154.64955569 _cell_formula_units_Z 1 loop_ _symmetry_equiv_pos_site_id _symmetry_equiv_pos_as_xyz 1 'x, y, z' loop_ _atom_site_type_symbol _atom_site_label _atom_site_symmetry_multiplicity _atom_site_fract_x _atom_site_fract_y _atom_site_fract_z _atom_site_occupancy Ba Ba0 1 -0.00000000 -0.00000000 0.00000000 1 Ba Ba1 1 0.50000000 0.50000000 0.50000000 1 Hg Hg2 1 0.25000000 0.25000000 0.25000000 1 Pb Pb3 1 0.75000000 0.75000000 0.75000000 1 | -2.555855945 | -2.555855945 | -0.5922866 | 0 | TRUE | -0.03166003625 | 89.85094 | 22.80037 | 67.05057451 | 8.188442
mp-23116 | CuBiSeO | ABCD | # generated using pymatgen data_CuBiSeO _symmetry_space_group_name_H-M 'P 1' _cell_length_a 3.94971300 _cell_length_b 3.94971300 _cell_length_c 9.06750500 _cell_angle_alpha 90.00000000 _cell_angle_beta 90.00000000 _cell_angle_gamma 90.00000000 _symmetry_Int_Tables_number 1 _chemical_formula_structural CuBiSeO _chemical_formula_sum 'Cu2 Bi2 Se2 O2' _cell_volume 141.45518876 _cell_formula_units_Z 2 loop_ _symmetry_equiv_pos_site_id _symmetry_equiv_pos_as_xyz 1 'x, y, z' loop_ _atom_site_type_symbol _atom_site_label _atom_site_symmetry_multiplicity _atom_site_fract_x _atom_site_fract_y _atom_site_fract_z _atom_site_occupancy Cu Cu0 1 0.00000000 0.00000000 0.50000000 1 Cu Cu1 1 0.50000000 0.50000000 0.50000000 1 Bi Bi2 1 0.00000000 0.50000000 0.86017900 1 Bi Bi3 1 0.50000000 0.00000000 0.13982100 1 Se Se4 1 0.50000000 0.00000000 0.67282400 1 Se Se5 1 0.00000000 0.50000000 0.32717600 1 O O6 1 0.50000000 0.50000000 0.00000000 1 O O7 1 0.00000000 0.00000000 0.00000000 1 | -4.76939 | -5.05914 | -0.9635656 | 0 | TRUE | -0.005639452 | 96.05299 | 80.36354 | 15.68945 | 3.96099
mp-7575 | LiZnN | ABC | # generated using pymatgen data_LiZnN _symmetry_space_group_name_H-M 'P 1' _cell_length_a 3.43993014 _cell_length_b 3.43992989 _cell_length_c 3.43992825 _cell_angle_alpha 59.99998686 _cell_angle_beta 59.99998927 _cell_angle_gamma 59.99998477 _symmetry_Int_Tables_number 1 _chemical_formula_structural LiZnN _chemical_formula_sum 'Li1 Zn1 N1' _cell_volume 28.78282869 _cell_formula_units_Z 1 loop_ _symmetry_equiv_pos_site_id _symmetry_equiv_pos_as_xyz 1 'x, y, z' loop_ _atom_site_type_symbol _atom_site_label _atom_site_symmetry_multiplicity _atom_site_fract_x _atom_site_fract_y _atom_site_fract_z _atom_site_occupancy Li Li0 1 0.25000000 0.25000000 0.25000000 1 Zn Zn1 1 0.75000000 0.75000000 0.75000000 1 N N2 1 0.00000000 0.00000000 -0.00000000 1 | -4.100582 | -4.220915 | -0.3858614 | 0 | TRUE | -0.07731716 | 19.86163 | 9.379624 | 10.48200457 | 3.237592
mp-13682 | PdS2 | AB2 | # generated using pymatgen data_PdS2 _symmetry_space_group_name_H-M 'P 1' _cell_length_a 5.48297086 _cell_length_b 5.56536307 _cell_length_c 7.88021863 _cell_angle_alpha 90.00000000 _cell_angle_beta 90.00000000 _cell_angle_gamma 90.00000000 _symmetry_Int_Tables_number 1 _chemical_formula_structural PdS2 _chemical_formula_sum 'Pd4 S8' _cell_volume 240.46269291 _cell_formula_units_Z 4 loop_ _symmetry_equiv_pos_site_id _symmetry_equiv_pos_as_xyz 1 'x, y, z' loop_ _atom_site_type_symbol _atom_site_label _atom_site_symmetry_multiplicity _atom_site_fract_x _atom_site_fract_y _atom_site_fract_z _atom_site_occupancy Pd Pd0 1 0.50000000 0.00000000 0.50000000 1 Pd Pd1 1 -0.00000000 0.50000000 0.50000000 1 Pd Pd2 1 0.50000000 0.50000000 -0.00000000 1 Pd Pd3 1 -0.00000000 0.00000000 -0.00000000 1 S S4 1 0.60477143 0.11041335 0.07829600 1 S S5 1 0.10477143 0.38958665 0.92170400 1 S S6 1 0.39522857 0.61041335 0.42170400 1 S S7 1 0.89522857 0.88958665 0.57829600 1 S S8 1 0.10477143 0.11041335 0.42170400 1 S S9 1 0.60477143 0.38958665 0.57829600 1 S S10 1 0.89522857 0.61041335 0.07829600 1 S S11 1 0.39522857 0.88958665 0.92170400 1 | -4.75424 | -5.089574 | -0.6053132 | 0 | TRUE | -0.202367 | 11.53752 | 0.6372762 | 10.90024501 | 3.301552
mp-28691 | TaTe4I | ABC4 | # generated using pymatgen data_TaTe4I _symmetry_space_group_name_H-M 'P 1' _cell_length_a 6.77226487 _cell_length_b 8.07926306 _cell_length_c 8.91905708 _cell_angle_alpha 113.79853050 _cell_angle_beta 102.00520843 _cell_angle_gamma 101.07960662 _symmetry_Int_Tables_number 1 _chemical_formula_structural TaTe4I _chemical_formula_sum 'Ta2 Te8 I2' _cell_volume 415.44033610 _cell_formula_units_Z 2 loop_ _symmetry_equiv_pos_site_id _symmetry_equiv_pos_as_xyz 1 'x, y, z' loop_ _atom_site_type_symbol _atom_site_label _atom_site_symmetry_multiplicity _atom_site_fract_x _atom_site_fract_y _atom_site_fract_z _atom_site_occupancy Ta Ta0 1 0.75039649 0.99915548 0.00068300 1 Ta Ta1 1 0.24960351 0.00084452 0.99931700 1 Te Te2 1 0.12186765 0.32482191 0.17531395 1 Te Te3 1 0.02361339 0.87119251 0.19079616 1 Te Te4 1 0.38652053 0.85745446 0.70155773 1 Te Te5 1 0.61347947 0.14254554 0.29844227 1 Te Te6 1 0.87813235 0.67517809 0.82468605 1 Te Te7 1 0.54060720 0.24942762 0.93176419 1 Te Te8 1 0.45939280 0.75057238 0.06823581 1 Te Te9 1 0.97638661 0.12880749 0.80920384 1 I I10 1 0.24641537 0.39811144 0.56764598 1 I I11 1 0.75358463 0.60188856 0.43235402 1 | -4.609253 | -4.953753 | -0.636358 | 0 | TRUE | -0.04606731 | 509.3248 | 16.87788 | 492.4469 | 22.19114
mp-559934 | LiZnPO4 | ABCD4 | # generated using pymatgen data_LiZnPO4 _symmetry_space_group_name_H-M 'P 1' _cell_length_a 5.03622100 _cell_length_b 6.77431900 _cell_length_c 10.17240200 _cell_angle_alpha 90.00000000 _cell_angle_beta 90.00000000 _cell_angle_gamma 90.00000000 _symmetry_Int_Tables_number 1 _chemical_formula_structural LiZnPO4 _chemical_formula_sum 'Li4 Zn4 P4 O16' _cell_volume 347.05150953 _cell_formula_units_Z 4 loop_ _symmetry_equiv_pos_site_id _symmetry_equiv_pos_as_xyz 1 'x, y, z' loop_ _atom_site_type_symbol _atom_site_label _atom_site_symmetry_multiplicity _atom_site_fract_x _atom_site_fract_y _atom_site_fract_z _atom_site_occupancy Li Li0 1 0.18618200 0.71372200 0.65346700 1 Li Li1 1 0.68618200 0.21372200 0.84653300 1 Li Li2 1 0.81381800 0.21372200 0.34653300 1 Li Li3 1 0.31381800 0.71372200 0.15346700 1 Zn Zn4 1 0.81388800 0.71304400 0.34539800 1 Zn Zn5 1 0.18611200 0.21304400 0.65460200 1 Zn Zn6 1 0.68611200 0.71304400 0.84539800 1 Zn Zn7 1 0.31388800 0.21304400 0.15460200 1 P P8 1 0.81567200 0.46300500 0.09449500 1 P P9 1 0.31567200 0.96300500 0.40550500 1 P P10 1 0.18432800 0.96300500 0.90550500 1 P P11 1 0.68432800 0.46300500 0.59449500 1 O O12 1 0.19992400 0.77297700 0.34106600 1 O O13 1 0.29984400 0.15102900 0.83876200 1 O O14 1 0.69992400 0.27297700 0.15893400 1 O O15 1 0.79984400 0.65102900 0.66123800 1 O O16 1 0.75697000 0.46619800 0.44610900 1 O O17 1 0.12206100 0.46102500 0.11538900 1 O O18 1 0.20015600 0.15102900 0.33876200 1 O O19 1 0.80007600 0.27297700 0.65893400 1 O O20 1 0.37793900 0.46102500 0.61538900 1 O O21 1 0.87793900 0.96102500 0.88461100 1 O O22 1 0.25697000 0.96619800 0.05389100 1 O O23 1 0.70015600 0.65102900 0.16123800 1 O O24 1 0.74303000 0.46619800 0.94610900 1 O O25 1 0.62206100 0.96102500 0.38461100 1 O O26 1 0.24303000 0.96619800 0.55389100 1 O O27 1 0.30007600 0.77297700 0.84106600 1 | -6.207209 | -6.59978 | -2.547106 | 0 | TRUE | -0.02813783 | 5.822546 | 3.153299 | 2.66924729 | 1.633783
mp-1188845 | K2Ag2GeSe4 | AB2C2D4 | # generated using pymatgen data_K2Ag2GeSe4 _symmetry_space_group_name_H-M 'P 1' _cell_length_a 13.15158575 _cell_length_b 11.57656787 _cell_length_c 7.84138016 _cell_angle_alpha 82.86826085 _cell_angle_beta 60.85983377 _cell_angle_gamma 36.27190537 _symmetry_Int_Tables_number 1 _chemical_formula_structural K2Ag2GeSe4 _chemical_formula_sum 'K4 Ag4 Ge2 Se8' _cell_volume 527.13690538 _cell_formula_units_Z 2 loop_ _symmetry_equiv_pos_site_id _symmetry_equiv_pos_as_xyz 1 'x, y, z' loop_ _atom_site_type_symbol _atom_site_label _atom_site_symmetry_multiplicity _atom_site_fract_x _atom_site_fract_y _atom_site_fract_z _atom_site_occupancy K K0 1 0.31405100 0.31405100 0.68594900 1 K K1 1 0.68594900 0.68594900 0.31405100 1 K K2 1 0.93594900 0.93594900 0.56405100 1 K K3 1 0.56405100 0.56405100 0.93594900 1 Ag Ag4 1 0.92543400 0.92543400 0.07456600 1 Ag Ag5 1 0.07456600 0.07456600 0.92543400 1 Ag Ag6 1 0.32456600 0.32456600 0.17543400 1 Ag Ag7 1 0.17543400 0.17543400 0.32456600 1 Ge Ge8 1 0.50000000 0.50000000 0.50000000 1 Ge Ge9 1 0.75000000 0.75000000 0.75000000 1 Se Se10 1 0.53002800 0.34682600 0.25913500 1 Se Se11 1 0.86401200 0.25913500 0.34682600 1 Se Se12 1 0.25913500 0.86401200 0.53002800 1 Se Se13 1 0.34682600 0.53002800 0.86401200 1 Se Se14 1 0.71997200 0.90317400 0.99086500 1 Se Se15 1 0.38598800 0.99086500 0.90317400 1 Se Se16 1 0.99086500 0.38598800 0.71997200 1 Se Se17 1 0.90317400 0.71997200 0.38598800 1 | -3.579083 | -3.788861 | -0.8452407 | 0 | TRUE | -0.02457284 | 13.45787 | 7.25671564 | 6.201154 | 2.490212
mp-5342 | GaAgS2 | ABC2 | # generated using pymatgen data_GaAgS2 _symmetry_space_group_name_H-M 'P 1' _cell_length_a 5.75129003 _cell_length_b 5.75128983 _cell_length_c 6.59458319 _cell_angle_alpha 64.20091132 _cell_angle_beta 64.20090600 _cell_angle_gamma 90.00928526 _symmetry_Int_Tables_number 1 _chemical_formula_structural GaAgS2 _chemical_formula_sum 'Ga2 Ag2 S4' _cell_volume 171.91056232 _cell_formula_units_Z 2 loop_ _symmetry_equiv_pos_site_id _symmetry_equiv_pos_as_xyz 1 'x, y, z' loop_ _atom_site_type_symbol _atom_site_label _atom_site_symmetry_multiplicity _atom_site_fract_x _atom_site_fract_y _atom_site_fract_z _atom_site_occupancy Ga Ga0 1 0.61873431 0.36927671 0.99373335 1 Ga Ga1 1 0.36927671 0.61873431 0.49373335 1 Ag Ag2 1 0.11816597 0.87225144 0.99396131 1 Ag Ag3 1 0.87225144 0.11816597 0.49396131 1 S S4 1 0.49608025 0.28293683 0.74216154 1 S S5 1 0.70397997 0.99457452 0.24514481 1 S S6 1 0.28293683 0.49608025 0.24216154 1 S S7 1 0.99457452 0.70397997 0.74514481 1 | -4.04220788 | -4.29370788 | -0.7603199 | 0 | TRUE | -0.0723211275 | 10.19312 | 2.43717 | 7.755948 | 2.78495
mp-7566 | InPO4 | ABC4 | # generated using pymatgen data_InPO4 _symmetry_space_group_name_H-M 'P 1' _cell_length_a 4.81990778 _cell_length_b 4.81990597 _cell_length_c 6.81120021 _cell_angle_alpha 90.00000000 _cell_angle_beta 90.00000000 _cell_angle_gamma 112.83899341 _symmetry_Int_Tables_number 1 _chemical_formula_structural InPO4 _chemical_formula_sum 'In2 P2 O8' _cell_volume 145.82871016 _cell_formula_units_Z 2 loop_ _symmetry_equiv_pos_site_id _symmetry_equiv_pos_as_xyz 1 'x, y, z' loop_ _atom_site_type_symbol _atom_site_label _atom_site_symmetry_multiplicity _atom_site_fract_x _atom_site_fract_y _atom_site_fract_z _atom_site_occupancy In In0 1 -0.00000000 0.00000000 0.50000000 1 In In1 1 -0.00000000 0.00000000 -0.00000000 1 P P2 1 0.64714462 0.35285538 0.25000000 1 P P3 1 0.35285538 0.64714462 0.75000000 1 O O4 1 0.25395042 0.74604958 0.56136106 1 O O5 1 0.74604958 0.25395042 0.06136106 1 O O6 1 0.74604958 0.25395042 0.43863894 1 O O7 1 0.25395042 0.74604958 0.93863894 1 O O8 1 0.70484892 0.77227757 0.75000000 1 O O9 1 0.29515108 0.22772243 0.25000000 1 O O10 1 0.77227757 0.70484892 0.25000000 1 O O11 1 0.22772243 0.29515108 0.75000000 1 | -6.6745226 | -7.1325226 | -2.473899 | 0 | TRUE | -0.07713874 | 9.230059 | 6.01230338 | 3.217756 | 1.793811
mp-568228 | RbLaSi(CN2)4 | ABCD4E8 | # generated using pymatgen data_RbLaSi(CN2)4 _symmetry_space_group_name_H-M 'P 1' _cell_length_a 7.01689481 _cell_length_b 7.01689481 _cell_length_c 7.01689481 _cell_angle_alpha 104.18894042 _cell_angle_beta 104.18894042 _cell_angle_gamma 120.64781107 _symmetry_Int_Tables_number 1 _chemical_formula_structural RbLaSi(CN2)4 _chemical_formula_sum 'Rb1 La1 Si1 C4 N8' _cell_volume 258.24520506 _cell_formula_units_Z 1 loop_ _symmetry_equiv_pos_site_id _symmetry_equiv_pos_as_xyz 1 'x, y, z' loop_ _atom_site_type_symbol _atom_site_label _atom_site_symmetry_multiplicity _atom_site_fract_x _atom_site_fract_y _atom_site_fract_z _atom_site_occupancy Rb Rb0 1 0.50000000 0.50000000 0.00000000 1 La La1 1 0.25000000 0.75000000 0.50000000 1 Si Si2 1 0.75000000 0.25000000 0.50000000 1 C C3 1 0.05886100 0.14591600 0.46970900 1 C C4 1 0.41084800 0.94113900 0.08705500 1 C C5 1 0.85408400 0.32379300 0.91294500 1 C C6 1 0.67620700 0.58915200 0.53029100 1 N N7 1 0.00456800 0.43064400 0.09980000 1 N N8 1 0.49264400 0.97211600 0.28402000 1 N N9 1 0.79137600 0.50735600 0.47947200 1 N N10 1 0.02788400 0.31190400 0.52052800 1 N N11 1 0.56935600 0.66915700 0.57392500 1 N N12 1 0.09523200 0.99543200 0.42607500 1 N N13 1 0.68809600 0.20862400 0.71598000 1 N N14 1 0.33084300 0.90476800 0.90020000 1 | -8.186207 | -8.37874 | -0.7155081 | 0 | TRUE | -0.1136907 | 17.2467 | 14.03737 | 3.209332 | 1.791461
mp-753940 | KLiMnS2 | ABCD2 | # generated using pymatgen data_KLiMnS2 _symmetry_space_group_name_H-M 'P 1' _cell_length_a 7.23988216 _cell_length_b 7.23988216 _cell_length_c 7.23988216 _cell_angle_alpha 147.41084902 _cell_angle_beta 147.41084902 _cell_angle_gamma 46.75583594 _symmetry_Int_Tables_number 1 _chemical_formula_structural KLiMnS2 _chemical_formula_sum 'K1 Li1 Mn1 S2' _cell_volume 109.68670600 _cell_formula_units_Z 1 loop_ _symmetry_equiv_pos_site_id _symmetry_equiv_pos_as_xyz 1 'x, y, z' loop_ _atom_site_type_symbol _atom_site_label _atom_site_symmetry_multiplicity _atom_site_fract_x _atom_site_fract_y _atom_site_fract_z _atom_site_occupancy K K0 1 0.00000000 0.00000000 0.00000000 1 Li Li1 1 0.75000000 0.25000000 0.50000000 1 Mn Mn2 1 0.25000000 0.75000000 0.50000000 1 S S3 1 0.64937700 0.64937700 0.00000000 1 S S4 1 0.35062300 0.35062300 0.00000000 1 | -5.125215488 | -5.326415488 | -1.235568 | 0 | TRUE | -0.03576785 | 11.78921321 | 7.251535 | 4.537678 | 2.130183
mp-31231 | Sr5Mo2N7 | A2B5C7 | # generated using pymatgen data_Sr5Mo2N7 _symmetry_space_group_name_H-M 'P 1' _cell_length_a 6.46097854 _cell_length_b 9.26863790 _cell_length_c 9.32973468 _cell_angle_alpha 115.26464226 _cell_angle_beta 96.65539737 _cell_angle_gamma 89.37811918 _symmetry_Int_Tables_number 1 _chemical_formula_structural Sr5Mo2N7 _chemical_formula_sum 'Sr10 Mo4 N14' _cell_volume 501.39504867 _cell_formula_units_Z 2 loop_ _symmetry_equiv_pos_site_id _symmetry_equiv_pos_as_xyz 1 'x, y, z' loop_ _atom_site_type_symbol _atom_site_label _atom_site_symmetry_multiplicity _atom_site_fract_x _atom_site_fract_y _atom_site_fract_z _atom_site_occupancy Sr Sr0 1 0.84716685 0.59063868 0.32529203 1 Sr Sr1 1 0.26296722 0.98856386 0.55960083 1 Sr Sr2 1 0.70598653 0.41558414 0.85179947 1 Sr Sr3 1 0.29401347 0.58441586 0.14820053 1 Sr Sr4 1 0.40412512 0.79110521 0.92335549 1 Sr Sr5 1 0.59587488 0.20889479 0.07664451 1 Sr Sr6 1 0.15283315 0.40936132 0.67470797 1 Sr Sr7 1 0.89697514 0.84526720 0.76169234 1 Sr Sr8 1 0.10302486 0.15473280 0.23830766 1 Sr Sr9 1 0.73703278 0.01143614 0.44039917 1 Mo Mo10 1 0.57842537 0.35617261 0.47473553 1 Mo Mo11 1 0.42157463 0.64382739 0.52526447 1 Mo Mo12 1 0.12001132 0.21515394 0.91352445 1 Mo Mo13 1 0.87998868 0.78484606 0.08647555 1 N N14 1 0.53225384 0.55169071 0.67637273 1 N N15 1 0.46774616 0.44830929 0.32362727 1 N N16 1 0.15279182 0.70112507 0.55165470 1 N N17 1 0.84720818 0.29887493 0.44834530 1 N N18 1 0.41132657 0.19172438 0.46452096 1 N N19 1 0.58867343 0.80827562 0.53547904 1 N N20 1 0.95155033 0.13627491 0.71724076 1 N N21 1 0.04844967 0.86372509 0.28275924 1 N N22 1 0.23042983 0.05099812 0.95852914 1 N N23 1 0.76957017 0.94900188 0.04147086 1 N N24 1 0.35004492 0.32710807 0.89920377 1 N N25 1 0.96719738 0.34640323 0.07750668 1 N N26 1 0.03280262 0.65359677 0.92249332 1 N N27 1 0.64995508 0.67289193 0.10079623 1 | -7.228544 | -7.409044 | -1.088028 | 0 | TRUE | -0.01331651 | 15.64595 | 9.882201 | 5.76374387 | 2.40078
mp-6459 | CaMg(CO3)2 | ABC2D6 | # generated using pymatgen data_CaMg(CO3)2 _symmetry_space_group_name_H-M 'P 1' _cell_length_a 6.08540960 _cell_length_b 6.08540960 _cell_length_c 6.08540914 _cell_angle_alpha 47.19625989 _cell_angle_beta 47.19625989 _cell_angle_gamma 47.19626319 _symmetry_Int_Tables_number 1 _chemical_formula_structural CaMg(CO3)2 _chemical_formula_sum 'Ca1 Mg1 C2 O6' _cell_volume 110.93640357 _cell_formula_units_Z 1 loop_ _symmetry_equiv_pos_site_id _symmetry_equiv_pos_as_xyz 1 'x, y, z' loop_ _atom_site_type_symbol _atom_site_label _atom_site_symmetry_multiplicity _atom_site_fract_x _atom_site_fract_y _atom_site_fract_z _atom_site_occupancy Ca Ca0 1 0.00000000 0.00000000 0.00000000 1 Mg Mg1 1 0.50000000 0.50000000 0.50000000 1 C C2 1 0.24298300 0.24298300 0.24298300 1 C C3 1 0.75701700 0.75701700 0.75701700 1 O O4 1 0.27745500 0.49198500 0.96253400 1 O O5 1 0.96253400 0.27745500 0.49198500 1 O O6 1 0.49198500 0.96253400 0.27745500 1 O O7 1 0.72254500 0.50801500 0.03746600 1 O O8 1 0.03746600 0.72254500 0.50801500 1 O O9 1 0.50801500 0.03746600 0.72254500 1 | -7.335162902 | -7.747362902 | -2.573029 | 0 | TRUE | -0.003995214 | 7.913923 | 5.16220372 | 2.751719 | 1.658831
mp-1025315 | Mn(AlTe2)2 | AB2C4 | # generated using pymatgen data_Mn(AlTe2)2 _symmetry_space_group_name_H-M 'P 1' _cell_length_a 5.95763115 _cell_length_b 5.95760539 _cell_length_c 7.58223187 _cell_angle_alpha 113.14596454 _cell_angle_beta 113.14537633 _cell_angle_gamma 89.97301501 _symmetry_Int_Tables_number 1 _chemical_formula_structural Mn(AlTe2)2 _chemical_formula_sum 'Mn1 Al2 Te4' _cell_volume 223.73012808 _cell_formula_units_Z 1 loop_ _symmetry_equiv_pos_site_id _symmetry_equiv_pos_as_xyz 1 'x, y, z' loop_ _atom_site_type_symbol _atom_site_label _atom_site_symmetry_multiplicity _atom_site_fract_x _atom_site_fract_y _atom_site_fract_z _atom_site_occupancy Mn Mn0 1 0.00015059 0.00014959 0.00031238 1 Al Al1 1 0.24999452 0.75009621 0.49998488 1 Al Al2 1 0.75009621 0.24999452 0.49998488 1 Te Te3 1 0.39020308 0.39020408 0.24679016 1 Te Te4 1 0.85626713 0.85626713 0.24655671 1 Te Te5 1 0.14336732 0.60992114 0.75318550 1 Te Te6 1 0.60992114 0.14336732 0.75318550 1 | -4.52748 | -4.768623 | -0.5934244 | 0 | TRUE | -0.003528414 | 10.55791315 | 2.386317 | 8.171596 | 2.8586
mp-556966 | KSrVO4 | ABCD4 | # generated using pymatgen data_KSrVO4 _symmetry_space_group_name_H-M 'P 1' _cell_length_a 5.93148100 _cell_length_b 7.55570300 _cell_length_c 10.09797900 _cell_angle_alpha 90.00000000 _cell_angle_beta 90.00000000 _cell_angle_gamma 90.00000000 _symmetry_Int_Tables_number 1 _chemical_formula_structural KSrVO4 _chemical_formula_sum 'K4 Sr4 V4 O16' _cell_volume 452.55616458 _cell_formula_units_Z 4 loop_ _symmetry_equiv_pos_site_id _symmetry_equiv_pos_as_xyz 1 'x, y, z' loop_ _atom_site_type_symbol _atom_site_label _atom_site_symmetry_multiplicity _atom_site_fract_x _atom_site_fract_y _atom_site_fract_z _atom_site_occupancy K K0 1 0.48445600 0.09088600 0.57722800 1 K K1 1 0.51554400 0.59088600 0.92277200 1 K K2 1 0.01554400 0.90911400 0.07722800 1 K K3 1 0.98445600 0.40911400 0.42277200 1 Sr Sr4 1 0.98082700 0.24986300 0.80081900 1 Sr Sr5 1 0.48082700 0.25013700 0.19918100 1 Sr Sr6 1 0.51917300 0.75013700 0.30081900 1 Sr Sr7 1 0.01917300 0.74986300 0.69918100 1 V V8 1 0.48532400 0.52525700 0.58373000 1 V V9 1 0.01467600 0.47474300 0.08373000 1 V V10 1 0.98532400 0.97474300 0.41627000 1 V V11 1 0.51467600 0.02525700 0.91627000 1 O O12 1 0.50621700 0.92990900 0.07416100 1 O O13 1 0.24479600 0.55554100 0.17261200 1 O O14 1 0.25520400 0.44445900 0.67261200 1 O O15 1 0.06464600 0.25122800 0.06214200 1 O O16 1 0.74479600 0.94445900 0.82738800 1 O O17 1 0.56464600 0.24877200 0.93785800 1 O O18 1 0.76234800 0.51668800 0.16883800 1 O O19 1 0.26234800 0.98331200 0.83116200 1 O O20 1 0.99378300 0.07009100 0.57416100 1 O O21 1 0.75520400 0.05554100 0.32738800 1 O O22 1 0.00621700 0.57009100 0.92583900 1 O O23 1 0.49378300 0.42990900 0.42583900 1 O O24 1 0.23765200 0.01668800 0.33116200 1 O O25 1 0.43535400 0.74877200 0.56214200 1 O O26 1 0.73765200 0.48331200 0.66883800 1 O O27 1 0.93535400 0.75122800 0.43785800 1 | -6.679828 | -7.315257 | -2.790892 | 0 | TRUE | -0.0506931 | 10.81609 | 7.512839 | 3.30324851 | 1.817484
mp-1207629 | YRhO3 | ABC3 | # generated using pymatgen data_YRhO3 _symmetry_space_group_name_H-M 'P 1' _cell_length_a 5.22677739 _cell_length_b 5.75872435 _cell_length_c 7.58046239 _cell_angle_alpha 90.00000000 _cell_angle_beta 90.00000000 _cell_angle_gamma 90.00000000 _symmetry_Int_Tables_number 1 _chemical_formula_structural YRhO3 _chemical_formula_sum 'Y4 Rh4 O12' _cell_volume 228.16866007 _cell_formula_units_Z 4 loop_ _symmetry_equiv_pos_site_id _symmetry_equiv_pos_as_xyz 1 'x, y, z' loop_ _atom_site_type_symbol _atom_site_label _atom_site_symmetry_multiplicity _atom_site_fract_x _atom_site_fract_y _atom_site_fract_z _atom_site_occupancy Y Y0 1 0.02965172 0.41627963 0.25000000 1 Y Y1 1 0.97034828 0.58372037 0.75000000 1 Y Y2 1 0.52965172 0.08372037 0.75000000 1 Y Y3 1 0.47034828 0.91627963 0.25000000 1 Rh Rh4 1 0.00000000 -0.00000000 -0.00000000 1 Rh Rh5 1 0.50000000 0.50000000 -0.00000000 1 Rh Rh6 1 0.00000000 -0.00000000 0.50000000 1 Rh Rh7 1 0.50000000 0.50000000 0.50000000 1 O O8 1 0.32341220 0.19036868 0.06132476 1 O O9 1 0.67658780 0.80963132 0.93867524 1 O O10 1 0.82341220 0.30963132 0.93867524 1 O O11 1 0.67658780 0.80963132 0.56132476 1 O O12 1 0.17658780 0.69036868 0.06132476 1 O O13 1 0.32341220 0.19036868 0.43867524 1 O O14 1 0.17658780 0.69036868 0.43867524 1 O O15 1 0.82341220 0.30963132 0.56132476 1 O O16 1 0.63223244 0.55146355 0.25000000 1 O O17 1 0.36776756 0.44853645 0.75000000 1 O O18 1 0.13223244 0.94853645 0.75000000 1 O O19 1 0.86776756 0.05146355 0.25000000 1 | -7.878326322 | -8.290526322 | -2.556357 | 0 | TRUE | -0.02160426 | 20.87795 | 10.10925298 | 10.76869 | 3.281569
mp-24668 | CsHF2 | ABC2 | # generated using pymatgen data_CsHF2 _symmetry_space_group_name_H-M 'P 1' _cell_length_a 5.81419535 _cell_length_b 5.81419571 _cell_length_c 5.81419586 _cell_angle_alpha 96.04325652 _cell_angle_beta 116.57445800 _cell_angle_gamma 116.57444112 _symmetry_Int_Tables_number 1 _chemical_formula_structural CsHF2 _chemical_formula_sum 'Cs2 H2 F4' _cell_volume 145.30138332 _cell_formula_units_Z 2 loop_ _symmetry_equiv_pos_site_id _symmetry_equiv_pos_as_xyz 1 'x, y, z' loop_ _atom_site_type_symbol _atom_site_label _atom_site_symmetry_multiplicity _atom_site_fract_x _atom_site_fract_y _atom_site_fract_z _atom_site_occupancy Cs Cs0 1 0.00000000 0.75000000 0.75000000 1 Cs Cs1 1 0.00000000 0.25000000 0.25000000 1 H H2 1 0.50000000 0.50000000 0.00000000 1 H H3 1 0.50000000 -0.00000000 0.50000000 1 F F4 1 0.23602739 0.36801470 0.86801470 1 F F5 1 0.50000000 0.86801470 0.63198530 1 F F6 1 0.76397261 0.63198530 0.13198530 1 F F7 1 0.50000000 0.13198530 0.36801470 1 | -4.280505 | -4.511505 | -2.483734 | 0 | TRUE | -0.04657831 | 17.96327 | 15.87344 | 2.08983118 | 1.445625
mp-1029705 | Na15Cr7N19 | A7B15C19 | # generated using pymatgen data_Na15Cr7N19 _symmetry_space_group_name_H-M 'P 1' _cell_length_a 5.96587500 _cell_length_b 11.25701852 _cell_length_c 17.87258055 _cell_angle_alpha 91.00283385 _cell_angle_beta 93.56942868 _cell_angle_gamma 101.31324945 _symmetry_Int_Tables_number 1 _chemical_formula_structural Na15Cr7N19 _chemical_formula_sum 'Na30 Cr14 N38' _cell_volume 1174.13896762 _cell_formula_units_Z 2 loop_ _symmetry_equiv_pos_site_id _symmetry_equiv_pos_as_xyz 1 'x, y, z' loop_ _atom_site_type_symbol _atom_site_label _atom_site_symmetry_multiplicity _atom_site_fract_x _atom_site_fract_y _atom_site_fract_z _atom_site_occupancy Na Na0 1 0.52531800 0.62199600 0.44585300 1 Na Na1 1 0.47468200 0.37800400 0.55414700 1 Na Na2 1 0.60034000 0.14144100 0.64132600 1 Na Na3 1 0.39966000 0.85855900 0.35867400 1 Na Na4 1 0.71689200 0.01725200 0.19712500 1 Na Na5 1 0.28310800 0.98274800 0.80287500 1 Na Na6 1 0.91733600 0.02773800 0.39180700 1 Na Na7 1 0.08266400 0.97226200 0.60819300 1 Na Na8 1 0.83885200 0.77663100 0.29315000 1 Na Na9 1 0.16114800 0.22336900 0.70685000 1 Na Na10 1 0.86769100 0.17037500 0.84021400 1 Na Na11 1 0.13230900 0.82962500 0.15978600 1 Na Na12 1 0.86221600 0.90370100 0.90029600 1 Na Na13 1 0.13778400 0.09629900 0.09970400 1 Na Na14 1 0.72017000 0.08405900 0.00917100 1 Na Na15 1 0.27983000 0.91594100 0.99082900 1 Na Na16 1 0.60574900 0.89674600 0.53405500 1 Na Na17 1 0.39425100 0.10325400 0.46594500 1 Na Na18 1 0.65878800 0.48857100 0.29231200 1 Na Na19 1 0.34121200 0.51142900 0.70768800 1 Na Na20 1 0.95960400 0.34444300 0.01180300 1 Na Na21 1 0.04039600 0.65555700 0.98819700 1 Na Na22 1 0.86588400 0.66617200 0.79732800 1 Na Na23 1 0.13411600 0.33382800 0.20267200 1 Na Na24 1 0.76171100 0.25810800 0.37262200 1 Na Na25 1 0.23828900 0.74189200 0.62737800 1 Na Na26 1 0.57782700 0.36695300 0.83899600 1 Na Na27 1 0.42217300 0.63304700 0.16100400 1 Na Na28 1 0.00000000 0.50000000 0.50000000 1 Na Na29 1 0.50000000 0.50000000 0.00000000 1 Cr Cr30 1 0.59818100 0.26158300 0.13117100 1 Cr Cr31 1 0.40181900 0.73841700 0.86882900 1 Cr Cr32 1 0.82116700 0.40039000 0.69031400 1 Cr Cr33 1 0.17883300 0.59961000 0.30968600 1 Cr Cr34 1 0.73539100 0.65967100 0.61256800 1 Cr Cr35 1 0.26460900 0.34032900 0.38743200 1 Cr Cr36 1 0.00097600 0.77396700 0.45656800 1 Cr Cr37 1 0.99902400 0.22603300 0.54343200 1 Cr Cr38 1 0.88853400 0.55270000 0.13951400 1 Cr Cr39 1 0.11146600 0.44730000 0.86048600 1 Cr Cr40 1 0.67280800 0.90378000 0.72194000 1 Cr Cr41 1 0.32719200 0.09622000 0.27806000 1 Cr Cr42 1 0.67980600 0.79563400 0.05180600 1 Cr Cr43 1 0.32019400 0.20436600 0.94819400 1 N N44 1 0.83061000 0.20245500 0.12423200 1 N N45 1 0.16939000 0.79754500 0.87576800 1 N N46 1 0.91341900 0.32620600 0.61457300 1 N N47 1 0.08658100 0.67379400 0.38542700 1 N N48 1 0.55741200 0.05812500 0.32240500 1 N N49 1 0.44258800 0.94187500 0.67759500 1 N N50 1 0.58228700 0.81817700 0.80327200 1 N N51 1 0.41771300 0.18182300 0.19672800 1 N N52 1 0.67199600 0.41912200 0.15557700 1 N N53 1 0.32800400 0.58087800 0.84442300 1 N N54 1 0.53820000 0.39881000 0.41434600 1 N N55 1 0.46180000 0.60119000 0.58565400 1 N N56 1 0.78195100 0.11028600 0.51703900 1 N N57 1 0.21804900 0.88971400 0.48296100 1 N N58 1 0.90448700 0.68303000 0.53494700 1 N N59 1 0.09551300 0.31697000 0.46505300 1 N N60 1 0.92377000 0.89907500 0.05084400 1 N N61 1 0.07623000 0.10092500 0.94915600 1 N N62 1 0.77338700 0.82408300 0.42022100 1 N N63 1 0.22661300 0.17591700 0.57977900 1 N N64 1 0.78031100 0.79918800 0.65928800 1 N N65 1 0.21968900 0.20081200 0.34071200 1 N N66 1 0.90164700 0.48461900 0.90639600 1 N N67 1 0.09835300 0.51538100 0.09360400 1 N N68 1 0.55668200 0.75753000 0.95778700 1 N N69 1 0.44331800 0.24247000 0.04221300 1 N N70 1 0.75646800 0.65604900 0.08919100 1 N N71 1 0.24353200 0.34395100 0.91080900 1 N N72 1 0.88762800 0.02471900 0.74242700 1 N N73 1 0.11237200 0.97528100 0.25757300 1 N N74 1 0.99462900 0.62037000 0.22800300 1 N N75 1 0.00537100 0.37963000 0.77199700 1 N N76 1 0.85159700 0.55623900 0.67367000 1 N N77 1 0.14840300 0.44376100 0.32633000 1 N N78 1 0.55150300 0.34047300 0.70564600 1 N N79 1 0.44849700 0.65952700 0.29435400 1 N N80 1 0.48995700 0.84627800 0.10428500 1 N N81 1 0.51004300 0.15372200 0.89571500 1 | -6.339174 | -6.506467 | -0.511281 | 0 | TRUE | -0.05838963 | 28.02991 | 19.66808421 | 8.361829 | 2.891683
mp-5350 | Zn(GaS2)2 | AB2C4 | # generated using pymatgen data_Zn(GaS2)2 _symmetry_space_group_name_H-M 'P 1' _cell_length_a 5.30930751 _cell_length_b 5.30868997 _cell_length_c 6.42034509 _cell_angle_alpha 114.43944348 _cell_angle_beta 114.42479110 _cell_angle_gamma 89.98556185 _symmetry_Int_Tables_number 1 _chemical_formula_structural Zn(GaS2)2 _chemical_formula_sum 'Zn1 Ga2 S4' _cell_volume 146.78240629 _cell_formula_units_Z 1 loop_ _symmetry_equiv_pos_site_id _symmetry_equiv_pos_as_xyz 1 'x, y, z' loop_ _atom_site_type_symbol _atom_site_label _atom_site_symmetry_multiplicity _atom_site_fract_x _atom_site_fract_y _atom_site_fract_z _atom_site_occupancy Zn Zn0 1 0.25007797 0.75004789 0.50002666 1 Ga Ga1 1 0.99995906 -0.00006403 0.99995781 1 Ga Ga2 1 0.74996738 0.24987789 0.49986478 1 S S3 1 0.13073883 0.62103443 0.76021820 1 S S4 1 0.37908420 0.37055566 0.23985373 1 S S5 1 0.62945020 0.13937227 0.76028052 1 S S6 1 0.86072135 0.86917790 0.23979630 1 | -4.140823 | -4.428252 | -1.019433 | 0 | TRUE | -0.02691027 | 9.284745 | 3.376103 | 5.908642 | 2.43077
mp-23910 | CrHO2 | ABC2 | # generated using pymatgen data_CrHO2 _symmetry_space_group_name_H-M 'P 1' _cell_length_a 4.79401449 _cell_length_b 4.79401458 _cell_length_c 4.79401427 _cell_angle_alpha 36.47392936 _cell_angle_beta 36.47392347 _cell_angle_gamma 36.47392210 _symmetry_Int_Tables_number 1 _chemical_formula_structural CrHO2 _chemical_formula_sum 'Cr1 H1 O2' _cell_volume 34.85351235 _cell_formula_units_Z 1 loop_ _symmetry_equiv_pos_site_id _symmetry_equiv_pos_as_xyz 1 'x, y, z' loop_ _atom_site_type_symbol _atom_site_label _atom_site_symmetry_multiplicity _atom_site_fract_x _atom_site_fract_y _atom_site_fract_z _atom_site_occupancy Cr Cr0 1 0.00215207 0.00215207 0.00215207 1 H H1 1 0.51376696 0.51376696 0.51376696 1 O O2 1 0.40579281 0.40579281 0.40579281 1 O O3 1 0.59168816 0.59168816 0.59168816 1 | -6.878803 | -7.722053 | -1.98726483 | 0 | TRUE | -0.02690011 | 9.84725 | 5.449972 | 4.397278 | 2.096969
mp-568052 | K2Ga3 | A2B3 | # generated using pymatgen data_K2Ga3 _symmetry_space_group_name_H-M 'P 1' _cell_length_a 6.09307125 _cell_length_b 6.09307119 _cell_length_c 8.51475242 _cell_angle_alpha 110.96359062 _cell_angle_beta 110.96359171 _cell_angle_gamma 90.00186275 _symmetry_Int_Tables_number 1 _chemical_formula_structural K2Ga3 _chemical_formula_sum 'K4 Ga6' _cell_volume 272.66349932 _cell_formula_units_Z 2 loop_ _symmetry_equiv_pos_site_id _symmetry_equiv_pos_as_xyz 1 'x, y, z' loop_ _atom_site_type_symbol _atom_site_label _atom_site_symmetry_multiplicity _atom_site_fract_x _atom_site_fract_y _atom_site_fract_z _atom_site_occupancy K K0 1 0.39056346 0.39056346 0.78116018 1 K K1 1 0.25000197 0.74999803 0.50000000 1 K K2 1 0.60943654 0.60943654 0.21883982 1 K K3 1 0.74999803 0.25000197 0.50000000 1 Ga Ga4 1 0.00000847 0.29443821 0.99997771 1 Ga Ga5 1 0.13861035 0.13861035 0.27714881 1 Ga Ga6 1 0.29443821 0.00000847 0.99997771 1 Ga Ga7 1 0.99999153 0.70556179 0.00002229 1 Ga Ga8 1 0.86138965 0.86138965 0.72285119 1 Ga Ga9 1 0.70556179 0.99999153 0.00002229 1 | -2.407395546 | -2.407395546 | -0.1463783537 | 0 | TRUE | -0.004091379 | 37.57914 | 6.319926 | 31.25921 | 5.590994
mp-1249 | MgF2 | AB2 | # generated using pymatgen data_MgF2 _symmetry_space_group_name_H-M 'P 1' _cell_length_a 3.04778351 _cell_length_b 4.61519661 _cell_length_c 4.61519661 _cell_angle_alpha 90.00000000 _cell_angle_beta 90.00000000 _cell_angle_gamma 90.00000000 _symmetry_Int_Tables_number 1 _chemical_formula_structural MgF2 _chemical_formula_sum 'Mg2 F4' _cell_volume 64.91790991 _cell_formula_units_Z 2 loop_ _symmetry_equiv_pos_site_id _symmetry_equiv_pos_as_xyz 1 'x, y, z' loop_ _atom_site_type_symbol _atom_site_label _atom_site_symmetry_multiplicity _atom_site_fract_x _atom_site_fract_y _atom_site_fract_z _atom_site_occupancy Mg Mg0 1 0.50000000 0.50000000 0.50000000 1 Mg Mg1 1 -0.00000000 -0.00000000 -0.00000000 1 F F2 1 0.00000000 0.69707986 0.69707986 1 F F3 1 0.50000000 0.80292014 0.19707986 1 F F4 1 -0.00000000 0.30292014 0.30292014 1 F F5 1 0.50000000 0.19707986 0.80292014 1 | -5.32916 | -5.63716 | -3.829414 | 0 | TRUE | -3.829414 | 5.10341745 | 3.050581 | 2.052837 | 1.432772
mp-8256 | ZnPtF6 | ABC6 | # generated using pymatgen data_ZnPtF6 _symmetry_space_group_name_H-M 'P 1' _cell_length_a 5.40774924 _cell_length_b 5.40774895 _cell_length_c 5.40774784 _cell_angle_alpha 54.54873867 _cell_angle_beta 54.54876340 _cell_angle_gamma 54.54875285 _symmetry_Int_Tables_number 1 _chemical_formula_structural ZnPtF6 _chemical_formula_sum 'Zn1 Pt1 F6' _cell_volume 97.61516824 _cell_formula_units_Z 1 loop_ _symmetry_equiv_pos_site_id _symmetry_equiv_pos_as_xyz 1 'x, y, z' loop_ _atom_site_type_symbol _atom_site_label _atom_site_symmetry_multiplicity _atom_site_fract_x _atom_site_fract_y _atom_site_fract_z _atom_site_occupancy Zn Zn0 1 0.50000000 0.50000000 0.50000000 1 Pt Pt1 1 0.00000000 -0.00000000 -0.00000000 1 F F2 1 0.39837966 0.09188205 0.75707943 1 F F3 1 0.09188205 0.75707943 0.39837966 1 F F4 1 0.24292057 0.60162034 0.90811795 1 F F5 1 0.90811795 0.24292057 0.60162034 1 F F6 1 0.60162034 0.90811795 0.24292057 1 F F7 1 0.75707943 0.39837966 0.09188205 1 | -4.03826233 | -4.38476233 | -2.034793 | 0 | TRUE | -0.07726249 | 6.064428 | 2.789962 | 3.274466 | 1.809549
mp-1024052 | Na2ZnSe2 | AB2C2 | # generated using pymatgen data_Na2ZnSe2 _symmetry_space_group_name_H-M 'P 1' _cell_length_a 7.35156651 _cell_length_b 7.12967088 _cell_length_c 9.12352617 _cell_angle_alpha 86.50949937 _cell_angle_beta 90.00000000 _cell_angle_gamma 90.00000000 _symmetry_Int_Tables_number 1 _chemical_formula_structural Na2ZnSe2 _chemical_formula_sum 'Na8 Zn4 Se8' _cell_volume 477.31566730 _cell_formula_units_Z 4 loop_ _symmetry_equiv_pos_site_id _symmetry_equiv_pos_as_xyz 1 'x, y, z' loop_ _atom_site_type_symbol _atom_site_label _atom_site_symmetry_multiplicity _atom_site_fract_x _atom_site_fract_y _atom_site_fract_z _atom_site_occupancy Na Na0 1 0.17857307 0.95311620 0.67584797 1 Na Na1 1 0.67857307 0.54688380 0.32415203 1 Na Na2 1 0.82142693 0.04688380 0.32415203 1 Na Na3 1 0.32142693 0.45311620 0.67584797 1 Na Na4 1 0.26469286 0.98799416 0.05588583 1 Na Na5 1 0.76469286 0.51200584 0.94411417 1 Na Na6 1 0.73530714 0.01200584 0.94411417 1 Na Na7 1 0.23530714 0.48799416 0.05588583 1 Zn Zn8 1 0.09075818 0.65482592 0.37199696 1 Zn Zn9 1 0.59075818 0.84517408 0.62800304 1 Zn Zn10 1 0.90924182 0.34517408 0.62800304 1 Zn Zn11 1 0.40924182 0.15482592 0.37199696 1 Se Se12 1 0.60881638 0.19842920 0.59392196 1 Se Se13 1 0.10881638 0.30157080 0.40607804 1 Se Se14 1 0.39118362 0.80157080 0.40607804 1 Se Se15 1 0.89118362 0.69842920 0.59392196 1 Se Se16 1 0.54537170 0.25482763 0.14253207 1 Se Se17 1 0.04537170 0.24517237 0.85746793 1 Se Se18 1 0.45462830 0.74517237 0.85746793 1 Se Se19 1 0.95462830 0.75482763 0.14253207 1 | -3.114955353 | -3.303755353 | -1.124432 | 0 | TRUE | -0.000853085 | 12.27586 | 7.07470161 | 5.201161 | 2.280605
mp-753802 | Sc2Ti2O7 | A2B2C7 | # generated using pymatgen data_Sc2Ti2O7 _symmetry_space_group_name_H-M 'P 1' _cell_length_a 5.48139374 _cell_length_b 5.48139374 _cell_length_c 5.18344747 _cell_angle_alpha 84.05759400 _cell_angle_beta 95.94240600 _cell_angle_gamma 71.05296272 _symmetry_Int_Tables_number 1 _chemical_formula_structural Sc2Ti2O7 _chemical_formula_sum 'Sc2 Ti2 O7' _cell_volume 144.94527475 _cell_formula_units_Z 1 loop_ _symmetry_equiv_pos_site_id _symmetry_equiv_pos_as_xyz 1 'x, y, z' loop_ _atom_site_type_symbol _atom_site_label _atom_site_symmetry_multiplicity _atom_site_fract_x _atom_site_fract_y _atom_site_fract_z _atom_site_occupancy Sc Sc0 1 0.68733184 0.68733184 0.00000000 1 Sc Sc1 1 0.31266816 0.31266816 0.00000000 1 Ti Ti2 1 0.25500560 0.74499440 0.39495632 1 Ti Ti3 1 0.74499440 0.25500560 0.60504368 1 O O4 1 0.05613496 0.59897729 0.19957133 1 O O5 1 0.40102271 0.94386504 0.19957133 1 O O6 1 0.43231905 0.56768095 0.73132859 1 O O7 1 0.00000000 0.00000000 0.50000000 1 O O8 1 0.56768095 0.43231905 0.26867141 1 O O9 1 0.59897729 0.05613496 0.80042867 1 O O10 1 0.94386504 0.40102271 0.80042867 1 | -9.026001 | -9.463183 | -3.728388 | 0 | TRUE | -0.0039581 | 16.94157101 | 12.2829 | 4.658673 | 2.158396
mp-18310 | Si3Ag3(SnP3)2 | A2B3C3D6 | # generated using pymatgen data_Si3Ag3(SnP3)2 _symmetry_space_group_name_H-M 'P 1' _cell_length_a 9.07067040 _cell_length_b 9.07067040 _cell_length_c 9.07067040 _cell_angle_alpha 109.47122063 _cell_angle_beta 109.47122063 _cell_angle_gamma 109.47122063 _symmetry_Int_Tables_number 1 _chemical_formula_structural Si3Ag3(SnP3)2 _chemical_formula_sum 'Si6 Ag6 Sn4 P12' _cell_volume 574.50824910 _cell_formula_units_Z 2 loop_ _symmetry_equiv_pos_site_id _symmetry_equiv_pos_as_xyz 1 'x, y, z' loop_ _atom_site_type_symbol _atom_site_label _atom_site_symmetry_multiplicity _atom_site_fract_x _atom_site_fract_y _atom_site_fract_z _atom_site_occupancy Si Si0 1 0.25000000 0.75000000 0.50000000 1 Si Si1 1 0.75000000 0.50000000 0.25000000 1 Si Si2 1 0.75000000 0.25000000 0.50000000 1 Si Si3 1 0.50000000 0.25000000 0.75000000 1 Si Si4 1 0.50000000 0.75000000 0.25000000 1 Si Si5 1 0.25000000 0.50000000 0.75000000 1 Ag Ag6 1 0.19894900 0.00000000 0.19894900 1 Ag Ag7 1 0.00000000 0.80105100 0.80105100 1 Ag Ag8 1 0.00000000 0.19894900 0.19894900 1 Ag Ag9 1 0.80105100 0.80105100 0.00000000 1 Ag Ag10 1 0.80105100 0.00000000 0.80105100 1 Ag Ag11 1 0.19894900 0.19894900 0.00000000 1 Sn Sn12 1 0.00000000 0.00000000 0.59046800 1 Sn Sn13 1 0.59046800 0.00000000 0.00000000 1 Sn Sn14 1 0.00000000 0.59046800 0.00000000 1 Sn Sn15 1 0.40953200 0.40953200 0.40953200 1 P P16 1 0.00000000 0.49912800 0.24764600 1 P P17 1 0.49912800 0.00000000 0.24764600 1 P P18 1 0.50087200 0.74851800 0.50087200 1 P P19 1 0.24764600 0.49912800 0.00000000 1 P P20 1 0.74851800 0.50087200 0.50087200 1 P P21 1 0.25148200 0.75235400 0.75235400 1 P P22 1 0.75235400 0.25148200 0.75235400 1 P P23 1 0.24764600 0.00000000 0.49912800 1 P P24 1 0.50087200 0.50087200 0.74851800 1 P P25 1 0.00000000 0.24764600 0.49912800 1 P P26 1 0.75235400 0.75235400 0.25148200 1 P P27 1 0.49912800 0.24764600 0.00000000 1 | -4.790678 | -4.790678 | -0.12835046 | 0 | TRUE | -0.04243166 | 2.129173 | 1.129173 | 1 | 1
mp-610744 | Cs2MnTe2 | AB2C2 | # generated using pymatgen data_Cs2MnTe2 _symmetry_space_group_name_H-M 'P 1' _cell_length_a 7.26852578 _cell_length_b 7.99490869 _cell_length_c 9.39029116 _cell_angle_alpha 115.10533878 _cell_angle_beta 112.44357376 _cell_angle_gamma 90.10326422 _symmetry_Int_Tables_number 1 _chemical_formula_structural Cs2MnTe2 _chemical_formula_sum 'Cs4 Mn2 Te4' _cell_volume 447.87262289 _cell_formula_units_Z 2 loop_ _symmetry_equiv_pos_site_id _symmetry_equiv_pos_as_xyz 1 'x, y, z' loop_ _atom_site_type_symbol _atom_site_label _atom_site_symmetry_multiplicity _atom_site_fract_x _atom_site_fract_y _atom_site_fract_z _atom_site_occupancy Cs Cs0 1 0.14378441 0.47253472 0.28853973 1 Cs Cs1 1 0.35511031 0.18143058 0.70626436 1 Cs Cs2 1 0.64254798 0.81682795 0.28820984 1 Cs Cs3 1 0.85616025 0.52691460 0.70929896 1 Mn Mn4 1 0.74896187 0.00017715 0.99748525 1 Mn Mn5 1 0.24972499 0.99990093 0.99799010 1 Te Te6 1 0.90093092 0.08146628 0.79849992 1 Te Te7 1 0.40075248 0.71909825 0.79839368 1 Te Te8 1 0.59806162 0.28055076 0.19737138 1 Te Te9 1 0.09724617 0.91768778 0.19687778 1 | -4.223198524 | -4.391998524 | -0.9441122 | 0 | TRUE | -0.0789412 | 8.93565 | 4.234171 | 4.701479 | 2.168289
mp-1245510 | Mg3MoN4 | AB3C4 | # generated using pymatgen data_Mg3MoN4 _symmetry_space_group_name_H-M 'P 1' _cell_length_a 6.72675181 _cell_length_b 5.81484979 _cell_length_c 5.23512511 _cell_angle_alpha 90.00000000 _cell_angle_beta 90.00000000 _cell_angle_gamma 90.00000000 _symmetry_Int_Tables_number 1 _chemical_formula_structural Mg3MoN4 _chemical_formula_sum 'Mg6 Mo2 N8' _cell_volume 204.77218750 _cell_formula_units_Z 2 loop_ _symmetry_equiv_pos_site_id _symmetry_equiv_pos_as_xyz 1 'x, y, z' loop_ _atom_site_type_symbol _atom_site_label _atom_site_symmetry_multiplicity _atom_site_fract_x _atom_site_fract_y _atom_site_fract_z _atom_site_occupancy Mg Mg0 1 0.25223274 0.16878868 0.85707232 1 Mg Mg1 1 0.74776726 0.16878868 0.85707232 1 Mg Mg2 1 0.24776726 0.83121132 0.35707232 1 Mg Mg3 1 0.75223274 0.83121132 0.35707232 1 Mg Mg4 1 -0.00000000 0.66123153 0.85890445 1 Mg Mg5 1 0.50000000 0.33876847 0.35890445 1 Mo Mo6 1 -0.00000000 0.32927681 0.34951521 1 Mo Mo7 1 0.50000000 0.67072319 0.84951521 1 N N8 1 -0.00000000 0.63487022 0.45608708 1 N N9 1 0.50000000 0.36512978 0.95608708 1 N N10 1 -0.00000000 0.32651387 0.99757241 1 N N11 1 0.50000000 0.67348613 0.49757241 1 N N12 1 0.76946455 0.17745044 0.45669810 1 N N13 1 0.23053545 0.17745044 0.45669810 1 N N14 1 0.73053545 0.82254956 0.95669810 1 N N15 1 0.26946455 0.82254956 0.95669810 1 | -6.927957 | -7.108457 | -0.9843978 | 0 | TRUE | -0.08767178 | 10.26866 | 4.994885 | 5.27377802 | 2.296471
mp-555874 | LiAsS2 | ABC2 | # generated using pymatgen data_LiAsS2 _symmetry_space_group_name_H-M 'P 1' _cell_length_a 6.54642543 _cell_length_b 6.54642543 _cell_length_c 5.36852991 _cell_angle_alpha 68.96894086 _cell_angle_beta 68.96894086 _cell_angle_gamma 48.67904726 _symmetry_Int_Tables_number 1 _chemical_formula_structural LiAsS2 _chemical_formula_sum 'Li2 As2 S4' _cell_volume 158.82116733 _cell_formula_units_Z 2 loop_ _symmetry_equiv_pos_site_id _symmetry_equiv_pos_as_xyz 1 'x, y, z' loop_ _atom_site_type_symbol _atom_site_label _atom_site_symmetry_multiplicity _atom_site_fract_x _atom_site_fract_y _atom_site_fract_z _atom_site_occupancy Li Li0 1 0.76583900 0.23985099 0.99512805 1 Li Li1 1 0.23985099 0.76583900 0.49512805 1 As As2 1 0.93976410 0.50059506 0.32109260 1 As As3 1 0.50059506 0.93976410 0.82109260 1 S S4 1 0.75928680 0.28350840 0.47579063 1 S S5 1 0.28350840 0.75928680 0.97579063 1 S S6 1 0.96035230 0.55789136 0.71423973 1 S S7 1 0.55789136 0.96035230 0.21423973 1 | -4.31774 | -4.56924 | -0.8590046 | 0 | TRUE | -0.01298084 | 15.98383022 | 7.45215234 | 8.53167788 | 2.920904
mp-29169 | Cd(AuF4)2 | AB2C8 | # generated using pymatgen data_Cd(AuF4)2 _symmetry_space_group_name_H-M 'P 1' _cell_length_a 5.72717549 _cell_length_b 5.72717549 _cell_length_c 10.32115001 _cell_angle_alpha 90.00000000 _cell_angle_beta 90.00000000 _cell_angle_gamma 90.00000000 _symmetry_Int_Tables_number 1 _chemical_formula_structural Cd(AuF4)2 _chemical_formula_sum 'Cd2 Au4 F16' _cell_volume 338.53928439 _cell_formula_units_Z 2 loop_ _symmetry_equiv_pos_site_id _symmetry_equiv_pos_as_xyz 1 'x, y, z' loop_ _atom_site_type_symbol _atom_site_label _atom_site_symmetry_multiplicity _atom_site_fract_x _atom_site_fract_y _atom_site_fract_z _atom_site_occupancy Cd Cd0 1 -0.00000000 0.00000000 0.25000000 1 Cd Cd1 1 -0.00000000 0.00000000 0.75000000 1 Au Au2 1 0.50000000 0.00000000 -0.00000000 1 Au Au3 1 -0.00000000 0.50000000 -0.00000000 1 Au Au4 1 -0.00000000 0.50000000 0.50000000 1 Au Au5 1 0.50000000 0.00000000 0.50000000 1 F F6 1 0.69212598 0.84826328 0.63044334 1 F F7 1 0.30787402 0.15173672 0.63044334 1 F F8 1 0.84826328 0.69212598 0.86955666 1 F F9 1 0.84826328 0.30787402 0.63044334 1 F F10 1 0.15173672 0.69212598 0.63044334 1 F F11 1 0.30787402 0.84826328 0.86955666 1 F F12 1 0.84826328 0.69212598 0.13044334 1 F F13 1 0.30787402 0.84826328 0.13044334 1 F F14 1 0.69212598 0.15173672 0.13044334 1 F F15 1 0.84826328 0.30787402 0.36955666 1 F F16 1 0.15173672 0.69212598 0.36955666 1 F F17 1 0.15173672 0.30787402 0.13044334 1 F F18 1 0.69212598 0.84826328 0.36955666 1 F F19 1 0.30787402 0.15173672 0.36955666 1 F F20 1 0.15173672 0.30787402 0.86955666 1 F F21 1 0.69212598 0.15173672 0.86955666 1 | -3.426672 | -3.762672 | -1.693355 | 0 | TRUE | -0.05634155 | 5.168832 | 2.376687 | 2.792145 | 1.670971
mp-974434 | RuF4 | AB4 | # generated using pymatgen data_RuF4 _symmetry_space_group_name_H-M 'P 1' _cell_length_a 5.57180308 _cell_length_b 4.95058554 _cell_length_c 5.37187397 _cell_angle_alpha 90.00240091 _cell_angle_beta 121.11005348 _cell_angle_gamma 89.99855689 _symmetry_Int_Tables_number 1 _chemical_formula_structural RuF4 _chemical_formula_sum 'Ru2 F8' _cell_volume 126.86488030 _cell_formula_units_Z 2 loop_ _symmetry_equiv_pos_site_id _symmetry_equiv_pos_as_xyz 1 'x, y, z' loop_ _atom_site_type_symbol _atom_site_label _atom_site_symmetry_multiplicity _atom_site_fract_x _atom_site_fract_y _atom_site_fract_z _atom_site_occupancy Ru Ru0 1 0.00001550 -0.00001842 0.00008743 1 Ru Ru1 1 0.50001414 0.50002860 0.50007275 1 F F2 1 0.12482261 0.66719726 0.24294462 1 F F3 1 0.61956091 0.64468778 0.26767885 1 F F4 1 0.88033312 0.14490727 0.23232199 1 F F5 1 0.37528300 0.16765057 0.25696066 1 F F6 1 0.62483074 0.83278423 0.74294052 1 F F7 1 0.11956875 0.85532332 0.76768849 1 F F8 1 0.38030214 0.35506692 0.73235444 1 F F9 1 0.87526810 0.33236947 0.75694925 1 | -4.998838966 | -5.368438966 | -1.984375284 | 0 | TRUE | -0.01599448 | 6.5692 | 1.616205 | 4.952995 | 2.225533
mp-18463 | RbZnPO4 | ABCD4 | # generated using pymatgen data_RbZnPO4 _symmetry_space_group_name_H-M 'P 1' _cell_length_a 5.49863100 _cell_length_b 9.00297800 _cell_length_c 9.09152541 _cell_angle_alpha 89.81496977 _cell_angle_beta 90.00000000 _cell_angle_gamma 90.00000000 _symmetry_Int_Tables_number 1 _chemical_formula_structural RbZnPO4 _chemical_formula_sum 'Rb4 Zn4 P4 O16' _cell_volume 450.06501715 _cell_formula_units_Z 4 loop_ _symmetry_equiv_pos_site_id _symmetry_equiv_pos_as_xyz 1 'x, y, z' loop_ _atom_site_type_symbol _atom_site_label _atom_site_symmetry_multiplicity _atom_site_fract_x _atom_site_fract_y _atom_site_fract_z _atom_site_occupancy Rb Rb0 1 0.78178800 0.50175400 0.68722700 1 Rb Rb1 1 0.28178800 0.49824600 0.31277300 1 Rb Rb2 1 0.25819200 0.99128300 0.19838300 1 Rb Rb3 1 0.75819200 0.00871700 0.80161700 1 Zn Zn4 1 0.79126500 0.67103500 0.09186900 1 Zn Zn5 1 0.29126500 0.32896500 0.90813100 1 Zn Zn6 1 0.75318600 0.17486300 0.42312900 1 Zn Zn7 1 0.25318600 0.82513700 0.57687100 1 P P8 1 0.78874000 0.30789900 0.09766400 1 P P9 1 0.28874000 0.69210100 0.90233600 1 P P10 1 0.25684200 0.19417600 0.57757800 1 P P11 1 0.75684200 0.80582400 0.42242200 1 O O12 1 0.21107300 0.19243900 0.74635400 1 O O13 1 0.71107300 0.80756100 0.25364600 1 O O14 1 0.04584400 0.27801100 0.49743400 1 O O15 1 0.54584400 0.72198900 0.50256600 1 O O16 1 0.49844400 0.27755800 0.54092600 1 O O17 1 0.99844400 0.72244200 0.45907400 1 O O18 1 0.27347000 0.03402400 0.51889200 1 O O19 1 0.77347000 0.96597600 0.48110800 1 O O20 1 0.64042000 0.29127100 0.95240000 1 O O21 1 0.14042000 0.70872900 0.04760000 1 O O22 1 0.06266200 0.27426700 0.06690200 1 O O23 1 0.56266200 0.72573300 0.93309800 1 O O24 1 0.25819500 0.53421100 0.83597600 1 O O25 1 0.75819500 0.46578900 0.16402400 1 O O26 1 0.19277900 0.80823100 0.78926200 1 O O27 1 0.69277900 0.19176900 0.21073800 1 | -6.04197 | -6.434541 | -2.514493 | 0 | TRUE | -0.07192216 | 7.87570069 | 5.273954 | 2.601746 | 1.612993
mp-1287 | KS | AB | # generated using pymatgen data_KS _symmetry_space_group_name_H-M 'P 1' _cell_length_a 8.51254391 _cell_length_b 8.51254349 _cell_length_c 5.84614012 _cell_angle_alpha 90.00000000 _cell_angle_beta 90.00000000 _cell_angle_gamma 119.99999367 _symmetry_Int_Tables_number 1 _chemical_formula_structural KS _chemical_formula_sum 'K6 S6' _cell_volume 366.87539707 _cell_formula_units_Z 6 loop_ _symmetry_equiv_pos_site_id _symmetry_equiv_pos_as_xyz 1 'x, y, z' loop_ _atom_site_type_symbol _atom_site_label _atom_site_symmetry_multiplicity _atom_site_fract_x _atom_site_fract_y _atom_site_fract_z _atom_site_occupancy K K0 1 -0.00000000 0.64213592 0.50000000 1 K K1 1 0.35786408 0.35786408 0.50000000 1 K K2 1 0.64213592 -0.00000000 0.50000000 1 K K3 1 -0.00000000 0.30714325 0.00000000 1 K K4 1 0.69285675 0.69285675 0.00000000 1 K K5 1 0.30714325 -0.00000000 0.00000000 1 S S6 1 0.66666700 0.33333300 0.18223921 1 S S7 1 0.66666700 0.33333300 0.81776079 1 S S8 1 0.33333300 0.66666700 0.81776079 1 S S9 1 0.33333300 0.66666700 0.18223921 1 S S10 1 0.00000000 -0.00000000 0.68097611 1 S S11 1 0.00000000 -0.00000000 0.31902389 1 | -3.555287 | -3.806787 | -1.183362 | 0 | TRUE | -0.04230704 | 6.410631 | 3.341513 | 3.069117 | 1.75189
mp-1103351 | Na4Mg(SiSe3)2 | AB2C4D6 | # generated using pymatgen data_Na4Mg(SiSe3)2 _symmetry_space_group_name_H-M 'P 1' _cell_length_a 7.11881637 _cell_length_b 7.11881637 _cell_length_c 7.10434795 _cell_angle_alpha 81.00162208 _cell_angle_beta 81.00162208 _cell_angle_gamma 114.05982128 _symmetry_Int_Tables_number 1 _chemical_formula_structural Na4Mg(SiSe3)2 _chemical_formula_sum 'Na4 Mg1 Si2 Se6' _cell_volume 314.88116838 _cell_formula_units_Z 1 loop_ _symmetry_equiv_pos_site_id _symmetry_equiv_pos_as_xyz 1 'x, y, z' loop_ _atom_site_type_symbol _atom_site_label _atom_site_symmetry_multiplicity _atom_site_fract_x _atom_site_fract_y _atom_site_fract_z _atom_site_occupancy Na Na0 1 0.51187800 0.48812200 0.50000000 1 Na Na1 1 0.35831900 0.64168100 0.00000000 1 Na Na2 1 0.68235500 0.31764500 0.00000000 1 Na Na3 1 0.04638700 0.95361300 0.00000000 1 Mg Mg4 1 0.87223800 0.12776200 0.50000000 1 Si Si5 1 0.35479700 0.96046200 0.44566700 1 Si Si6 1 0.03953800 0.64520300 0.55433300 1 Se Se7 1 0.26069800 0.19754100 0.26938700 1 Se Se8 1 0.80245900 0.73930200 0.73061300 1 Se Se9 1 0.47177000 0.05830600 0.71500100 1 Se Se10 1 0.94169400 0.52823000 0.28499900 1 Se Se11 1 0.61955500 0.91852900 0.25466200 1 Se Se12 1 0.08147100 0.38044500 0.74533800 1 | -3.93390375 | -4.15175 | -1.173559 | 0 | TRUE | -0.03282974 | 11.15657 | 5.993332 | 5.163235 | 2.272275
mp-7206 | TcAgO4 | ABC4 | # generated using pymatgen data_TcAgO4 _symmetry_space_group_name_H-M 'P 1' _cell_length_a 5.28960724 _cell_length_b 5.28829259 _cell_length_c 6.86500075 _cell_angle_alpha 112.65926390 _cell_angle_beta 112.65172663 _cell_angle_gamma 89.99232613 _symmetry_Int_Tables_number 1 _chemical_formula_structural TcAgO4 _chemical_formula_sum 'Tc2 Ag2 O8' _cell_volume 161.04572529 _cell_formula_units_Z 2 loop_ _symmetry_equiv_pos_site_id _symmetry_equiv_pos_as_xyz 1 'x, y, z' loop_ _atom_site_type_symbol _atom_site_label _atom_site_symmetry_multiplicity _atom_site_fract_x _atom_site_fract_y _atom_site_fract_z _atom_site_occupancy Tc Tc0 1 0.37496378 0.12502782 0.75006061 1 Tc Tc1 1 0.62503622 0.87497218 0.24993939 1 Ag Ag2 1 0.87494469 0.62502756 0.75002221 1 Ag Ag3 1 0.12505531 0.37497244 0.24997779 1 O O4 1 0.22601580 0.07375124 0.91810006 1 O O5 1 0.84437334 0.72625060 0.41821007 1 O O6 1 0.57380468 0.19200863 0.41802481 1 O O7 1 0.69185381 0.34439807 0.91822070 1 O O8 1 0.30814619 0.65560193 0.08177930 1 O O9 1 0.42619532 0.80799137 0.58197519 1 O O10 1 0.15562666 0.27374940 0.58178993 1 O O11 1 0.77398420 0.92624876 0.08189994 1 | -6.567207255 | -7.025207255 | -1.528549 | 0 | TRUE | -0.0976031 | 11.09594 | 5.935673 | 5.160263 | 2.271621
mp-5033 | Tl2SiF6 | AB2C6 | # generated using pymatgen data_Tl2SiF6 _symmetry_space_group_name_H-M 'P 1' _cell_length_a 5.93361001 _cell_length_b 5.93361030 _cell_length_c 5.93361101 _cell_angle_alpha 60.00000714 _cell_angle_beta 60.00000552 _cell_angle_gamma 60.00000852 _symmetry_Int_Tables_number 1 _chemical_formula_structural Tl2SiF6 _chemical_formula_sum 'Tl2 Si1 F6' _cell_volume 147.72097388 _cell_formula_units_Z 1 loop_ _symmetry_equiv_pos_site_id _symmetry_equiv_pos_as_xyz 1 'x, y, z' loop_ _atom_site_type_symbol _atom_site_label _atom_site_symmetry_multiplicity _atom_site_fract_x _atom_site_fract_y _atom_site_fract_z _atom_site_occupancy Tl Tl0 1 0.75000000 0.75000000 0.75000000 1 Tl Tl1 1 0.25000000 0.25000000 0.25000000 1 Si Si2 1 -0.00000000 -0.00000000 -0.00000000 1 F F3 1 0.20296133 0.79703867 0.79703867 1 F F4 1 0.20296133 0.79703867 0.20296133 1 F F5 1 0.79703867 0.20296133 0.79703867 1 F F6 1 0.79703867 0.20296133 0.20296133 1 F F7 1 0.79703867 0.79703867 0.20296133 1 F F8 1 0.20296133 0.20296133 0.79703867 1 | -5.035937 | -5.343937 | -2.941773 | 0 | TRUE | -0.1373718 | 16.05561 | 13.56881 | 2.486794 | 1.576957
mp-1029733 | Sr3Al3N5 | A3B3C5 | # generated using pymatgen data_Sr3Al3N5 _symmetry_space_group_name_H-M 'P 1' _cell_length_a 5.73061933 _cell_length_b 7.25154481 _cell_length_c 8.57413587 _cell_angle_alpha 108.89171291 _cell_angle_beta 102.68692379 _cell_angle_gamma 96.01320108 _symmetry_Int_Tables_number 1 _chemical_formula_structural Sr3Al3N5 _chemical_formula_sum 'Sr6 Al6 N10' _cell_volume 322.85655494 _cell_formula_units_Z 2 loop_ _symmetry_equiv_pos_site_id _symmetry_equiv_pos_as_xyz 1 'x, y, z' loop_ _atom_site_type_symbol _atom_site_label _atom_site_symmetry_multiplicity _atom_site_fract_x _atom_site_fract_y _atom_site_fract_z _atom_site_occupancy Sr Sr0 1 0.81169309 0.42259380 0.60815014 1 Sr Sr1 1 0.18830691 0.57740620 0.39184986 1 Sr Sr2 1 0.66953549 0.85835372 0.87848412 1 Sr Sr3 1 0.33046451 0.14164628 0.12151588 1 Sr Sr4 1 0.66336094 0.65551233 0.20832525 1 Sr Sr5 1 0.33663906 0.34448767 0.79167475 1 Al Al6 1 0.91065613 0.31796326 0.97356114 1 Al Al7 1 0.08934387 0.68203674 0.02643886 1 Al Al8 1 0.70074200 0.96191692 0.57578680 1 Al Al9 1 0.29925800 0.03808308 0.42421320 1 Al Al10 1 0.11100373 0.88605053 0.70886206 1 Al Al11 1 0.88899627 0.11394947 0.29113794 1 N N12 1 0.94823778 0.10857300 0.78152410 1 N N13 1 0.05176222 0.89142700 0.21847590 1 N N14 1 0.82594110 0.72588340 0.53196046 1 N N15 1 0.17405890 0.27411660 0.46803954 1 N N16 1 0.77109891 0.51971235 0.91145035 1 N N17 1 0.22890109 0.48028765 0.08854965 1 N N18 1 0.37663798 0.94846375 0.61312747 1 N N19 1 0.62336202 0.05153625 0.38687253 1 N N20 1 0.21771422 0.78022341 0.87857359 1 N N21 1 0.78228578 0.21977659 0.12142641 1 | -6.349658 | -6.513749 | -1.242142 | 0 | TRUE | -0.001601462 | 11.56595 | 6.172774 | 5.393178 | 2.322322
mp-30100 | Li2B2Se5 | A2B2C5 | # generated using pymatgen data_Li2B2Se5 _symmetry_space_group_name_H-M 'P 1' _cell_length_a 5.31914736 _cell_length_b 5.97589371 _cell_length_c 12.06091593 _cell_angle_alpha 79.65886695 _cell_angle_beta 77.26090032 _cell_angle_gamma 63.57342478 _symmetry_Int_Tables_number 1 _chemical_formula_structural Li2B2Se5 _chemical_formula_sum 'Li4 B4 Se10' _cell_volume 333.40833798 _cell_formula_units_Z 2 loop_ _symmetry_equiv_pos_site_id _symmetry_equiv_pos_as_xyz 1 'x, y, z' loop_ _atom_site_type_symbol _atom_site_label _atom_site_symmetry_multiplicity _atom_site_fract_x _atom_site_fract_y _atom_site_fract_z _atom_site_occupancy Li Li0 1 0.85540446 0.31789775 0.93261804 1 Li Li1 1 0.10592025 0.18210225 0.56738196 1 Li Li2 1 0.14459554 0.68210225 0.06738196 1 Li Li3 1 0.89407975 0.81789775 0.43261804 1 B B4 1 0.30656031 0.57404323 0.70754062 1 B B5 1 0.58814316 0.92595677 0.79245938 1 B B6 1 0.69343969 0.42595677 0.29245938 1 B B7 1 0.41185684 0.07404323 0.20754062 1 Se Se8 1 0.75548957 0.75000000 0.25000000 1 Se Se9 1 0.24451043 0.25000000 0.75000000 1 Se Se10 1 0.43552747 0.65033133 0.83928625 1 Se Se11 1 0.92514404 0.84966867 0.66071375 1 Se Se12 1 0.56447253 0.34966867 0.16071375 1 Se Se13 1 0.07485596 0.15033133 0.33928625 1 Se Se14 1 0.59745314 0.56942981 0.56081715 1 Se Se15 1 0.72770010 0.93057019 0.93918285 1 Se Se16 1 0.40254686 0.43057019 0.43918285 1 Se Se17 1 0.27229990 0.06942981 0.06081715 1 | -4.362132 | -4.624354 | -0.7736664 | 0 | TRUE | -0.002122679 | 10.31019 | 3.06145 | 7.24873678 | 2.692348
mp-3924 | LiNbO2 | ABC2 | # generated using pymatgen data_LiNbO2 _symmetry_space_group_name_H-M 'P 1' _cell_length_a 2.92178487 _cell_length_b 2.92178461 _cell_length_c 10.45103486 _cell_angle_alpha 90.00000000 _cell_angle_beta 90.00000000 _cell_angle_gamma 119.99999154 _symmetry_Int_Tables_number 1 _chemical_formula_structural LiNbO2 _chemical_formula_sum 'Li2 Nb2 O4' _cell_volume 77.26563847 _cell_formula_units_Z 2 loop_ _symmetry_equiv_pos_site_id _symmetry_equiv_pos_as_xyz 1 'x, y, z' loop_ _atom_site_type_symbol _atom_site_label _atom_site_symmetry_multiplicity _atom_site_fract_x _atom_site_fract_y _atom_site_fract_z _atom_site_occupancy Li Li0 1 0.00000000 -0.00000000 0.00000000 1 Li Li1 1 0.00000000 -0.00000000 0.50000000 1 Nb Nb2 1 0.33333300 0.66666700 0.75000000 1 Nb Nb3 1 0.66666700 0.33333300 0.25000000 1 O O4 1 0.33333300 0.66666700 0.12182659 1 O O5 1 0.33333300 0.66666700 0.37817341 1 O O6 1 0.66666700 0.33333300 0.62182659 1 O O7 1 0.66666700 0.33333300 0.87817341 1 | -7.81942041 | -8.16292041 | -2.687019 | 0 | TRUE | -0.1124314 | 16.46237 | 7.765896 | 8.69647 | 2.948978
mp-11583 | Zr2SN2 | AB2C2 | # generated using pymatgen data_Zr2SN2 _symmetry_space_group_name_H-M 'P 1' _cell_length_a 3.61937849 _cell_length_b 3.61937823 _cell_length_c 12.86769356 _cell_angle_alpha 90.00000000 _cell_angle_beta 90.00000000 _cell_angle_gamma 120.00001158 _symmetry_Int_Tables_number 1 _chemical_formula_structural Zr2SN2 _chemical_formula_sum 'Zr4 S2 N4' _cell_volume 145.98198411 _cell_formula_units_Z 2 loop_ _symmetry_equiv_pos_site_id _symmetry_equiv_pos_as_xyz 1 'x, y, z' loop_ _atom_site_type_symbol _atom_site_label _atom_site_symmetry_multiplicity _atom_site_fract_x _atom_site_fract_y _atom_site_fract_z _atom_site_occupancy Zr Zr0 1 0.33333300 0.66666700 0.60222188 1 Zr Zr1 1 0.66666700 0.33333300 0.10222188 1 Zr Zr2 1 0.66666700 0.33333300 0.39777812 1 Zr Zr3 1 0.33333300 0.66666700 0.89777812 1 S S4 1 -0.00000000 0.00000000 0.25000000 1 S S5 1 -0.00000000 0.00000000 0.75000000 1 N N6 1 0.66666700 0.33333300 0.56776941 1 N N7 1 0.33333300 0.66666700 0.06776941 1 N N8 1 0.33333300 0.66666700 0.43223059 1 N N9 1 0.66666700 0.33333300 0.93223059 1 | -9.22555019 | -9.47055019 | -1.889582 | 0 | TRUE | -0.1587105 | 24.47177 | 14.93198 | 9.539794 | 3.088656
mp-550300 | RbNa7(CoO3)2 | AB2C6D7 | # generated using pymatgen data_RbNa7(CoO3)2 _symmetry_space_group_name_H-M 'P 1' _cell_length_a 5.87513627 _cell_length_b 5.87513627 _cell_length_c 10.81433735 _cell_angle_alpha 88.75479323 _cell_angle_beta 88.75479323 _cell_angle_gamma 44.36022763 _symmetry_Int_Tables_number 1 _chemical_formula_structural RbNa7(CoO3)2 _chemical_formula_sum 'Rb1 Na7 Co2 O6' _cell_volume 260.91390983 _cell_formula_units_Z 1 loop_ _symmetry_equiv_pos_site_id _symmetry_equiv_pos_as_xyz 1 'x, y, z' loop_ _atom_site_type_symbol _atom_site_label _atom_site_symmetry_multiplicity _atom_site_fract_x _atom_site_fract_y _atom_site_fract_z _atom_site_occupancy Rb Rb0 1 0.00000000 0.00000000 0.50000000 1 Na Na1 1 0.85570000 0.85570000 0.22056500 1 Na Na2 1 0.72673600 0.72673600 0.60505300 1 Na Na3 1 0.23242200 0.23242200 0.09355100 1 Na Na4 1 0.27326400 0.27326400 0.39494700 1 Na Na5 1 0.14430000 0.14430000 0.77943500 1 Na Na6 1 0.76757800 0.76757800 0.90644900 1 Na Na7 1 0.50000000 0.50000000 0.00000000 1 Co Co8 1 0.58407200 0.58407200 0.26010100 1 Co Co9 1 0.41592800 0.41592800 0.73989900 1 O O10 1 0.58270100 0.58270100 0.76974600 1 O O11 1 0.67708400 0.67708400 0.10554000 1 O O12 1 0.32291600 0.32291600 0.89446000 1 O O13 1 0.68568000 0.68568000 0.39390900 1 O O14 1 0.41729900 0.41729900 0.23025400 1 O O15 1 0.31432000 0.31432000 0.60609100 1 | -4.391685 | -4.85406 | -1.470624 | 0 | TRUE | -0.009475386 | 11.30604547 | 7.908043 | 3.398003 | 1.843367
mp-8812 | Rb2GeF6 | AB2C6 | # generated using pymatgen data_Rb2GeF6 _symmetry_space_group_name_H-M 'P 1' _cell_length_a 5.96987096 _cell_length_b 5.96987134 _cell_length_c 5.96987042 _cell_angle_alpha 59.99999403 _cell_angle_beta 59.99999192 _cell_angle_gamma 60.00000626 _symmetry_Int_Tables_number 1 _chemical_formula_structural Rb2GeF6 _chemical_formula_sum 'Rb2 Ge1 F6' _cell_volume 150.44570610 _cell_formula_units_Z 1 loop_ _symmetry_equiv_pos_site_id _symmetry_equiv_pos_as_xyz 1 'x, y, z' loop_ _atom_site_type_symbol _atom_site_label _atom_site_symmetry_multiplicity _atom_site_fract_x _atom_site_fract_y _atom_site_fract_z _atom_site_occupancy Rb Rb0 1 0.25000000 0.25000000 0.25000000 1 Rb Rb1 1 0.75000000 0.75000000 0.75000000 1 Ge Ge2 1 0.00000000 -0.00000000 0.00000000 1 F F3 1 0.21455416 0.78544584 0.78544584 1 F F4 1 0.21455416 0.78544584 0.21455416 1 F F5 1 0.78544584 0.21455416 0.78544584 1 F F6 1 0.78544584 0.21455416 0.21455416 1 F F7 1 0.78544584 0.78544584 0.21455416 1 F F8 1 0.21455416 0.21455416 0.78544584 1 | -4.742646 | -5.050646 | -3.044761 | 0 | TRUE | -0.2727724 | 5.982772 | 4.035791 | 1.946981 | 1.395343
mp-558376 | Na2Mn2O3 | A2B2C3 | # generated using pymatgen data_Na2Mn2O3 _symmetry_space_group_name_H-M 'P 1' _cell_length_a 6.35008338 _cell_length_b 6.35292068 _cell_length_c 9.42140931 _cell_angle_alpha 90.00183920 _cell_angle_beta 89.99902980 _cell_angle_gamma 90.00008661 _symmetry_Int_Tables_number 1 _chemical_formula_structural Na2Mn2O3 _chemical_formula_sum 'Na8 Mn8 O12' _cell_volume 380.07449981 _cell_formula_units_Z 4 loop_ _symmetry_equiv_pos_site_id _symmetry_equiv_pos_as_xyz 1 'x, y, z' loop_ _atom_site_type_symbol _atom_site_label _atom_site_symmetry_multiplicity _atom_site_fract_x _atom_site_fract_y _atom_site_fract_z _atom_site_occupancy Na Na0 1 0.52323634 0.73586740 0.36224236 1 Na Na1 1 0.47682610 0.26411376 0.86236072 1 Na Na2 1 0.23588692 0.97732473 0.60995164 1 Na Na3 1 0.76416454 0.02270597 0.11001650 1 Na Na4 1 0.02314582 0.76410818 0.88755182 1 Na Na5 1 0.97675003 0.23587421 0.38783926 1 Na Na6 1 0.26411816 0.47731514 0.14002651 1 Na Na7 1 0.73583746 0.52267565 0.64000926 1 Mn Mn8 1 0.74106106 0.03994017 0.63435451 1 Mn Mn9 1 0.75894393 0.53995639 0.11566622 1 Mn Mn10 1 0.25889346 0.96001550 0.13432349 1 Mn Mn11 1 0.24110949 0.46002807 0.61566365 1 Mn Mn12 1 0.46014127 0.24147089 0.38446026 1 Mn Mn13 1 0.96013320 0.25852730 0.86552634 1 Mn Mn14 1 0.53984213 0.75853597 0.88448673 1 Mn Mn15 1 0.03986197 0.74144168 0.36551882 1 O O16 1 0.18829639 0.18929412 0.00051533 1 O O17 1 0.68835836 0.31075050 0.24953038 1 O O18 1 0.81168462 0.81070847 0.50051014 1 O O19 1 0.31176544 0.68929421 0.74944589 1 O O20 1 0.74479187 0.00544981 0.85509068 1 O O21 1 0.25520024 0.99457119 0.35508284 1 O O22 1 0.24479309 0.49457281 0.39492795 1 O O23 1 0.99434703 0.25504134 0.64474538 1 O O24 1 0.50565257 0.75505017 0.10527943 1 O O25 1 0.49434536 0.24494225 0.60527460 1 O O26 1 0.75518802 0.50547401 0.89490909 1 O O27 1 0.00562611 0.74494913 0.14469022 1 | -6.145153 | -6.916153 | -1.800561 | 0 | TRUE | -0.03651085 | 11.02788 | 6.579901 | 4.44797942 | 2.109023
mp-23189 | BI3 | AB3 | # generated using pymatgen data_BI3 _symmetry_space_group_name_H-M 'P 1' _cell_length_a 7.21845651 _cell_length_b 7.21845535 _cell_length_c 7.60775950 _cell_angle_alpha 90.00000000 _cell_angle_beta 90.00000000 _cell_angle_gamma 120.00001484 _symmetry_Int_Tables_number 1 _chemical_formula_structural BI3 _chemical_formula_sum 'B2 I6' _cell_volume 343.30170527 _cell_formula_units_Z 2 loop_ _symmetry_equiv_pos_site_id _symmetry_equiv_pos_as_xyz 1 'x, y, z' loop_ _atom_site_type_symbol _atom_site_label _atom_site_symmetry_multiplicity _atom_site_fract_x _atom_site_fract_y _atom_site_fract_z _atom_site_occupancy B B0 1 0.33333300 0.66666700 0.25000000 1 B B1 1 0.66666700 0.33333300 0.75000000 1 I I2 1 0.05303130 0.36052981 0.25000000 1 I I3 1 0.69250249 0.05303130 0.75000000 1 I I4 1 0.36052981 0.30749751 0.75000000 1 I I5 1 0.63947019 0.69250249 0.25000000 1 I I6 1 0.30749751 0.94696870 0.25000000 1 I I7 1 0.94696870 0.63947019 0.75000000 1 | -2.875952255 | -3.160202255 | -0.3853295 | 0 | TRUE | -0.3853295 | 2.938147 | 0.1669873 | 2.771159 | 1.66468
mp-27691 | K2PtBr6 | AB2C6 | # generated using pymatgen data_K2PtBr6 _symmetry_space_group_name_H-M 'P 1' _cell_length_a 7.33130022 _cell_length_b 7.33129996 _cell_length_c 7.33129942 _cell_angle_alpha 59.99999782 _cell_angle_beta 59.99999901 _cell_angle_gamma 60.00000344 _symmetry_Int_Tables_number 1 _chemical_formula_structural K2PtBr6 _chemical_formula_sum 'K2 Pt1 Br6' _cell_volume 278.63005028 _cell_formula_units_Z 1 loop_ _symmetry_equiv_pos_site_id _symmetry_equiv_pos_as_xyz 1 'x, y, z' loop_ _atom_site_type_symbol _atom_site_label _atom_site_symmetry_multiplicity _atom_site_fract_x _atom_site_fract_y _atom_site_fract_z _atom_site_occupancy K K0 1 0.25000000 0.25000000 0.25000000 1 K K1 1 0.75000000 0.75000000 0.75000000 1 Pt Pt2 1 -0.00000000 0.00000000 0.00000000 1 Br Br3 1 0.76046785 0.23953215 0.23953215 1 Br Br4 1 0.76046785 0.76046785 0.23953215 1 Br Br5 1 0.76046785 0.23953215 0.76046785 1 Br Br6 1 0.23953215 0.23953215 0.76046785 1 Br Br7 1 0.23953215 0.76046785 0.23953215 1 Br Br8 1 0.23953215 0.76046785 0.76046785 1 | -3.00784313 | -3.36384313 | -1.407165 | 0 | TRUE | -0.1533814 | 14.60938 | 10.67707 | 3.932304 | 1.983004
mp-11643 | K2Mg(PSe3)2 | AB2C2D6 | # generated using pymatgen data_K2Mg(PSe3)2 _symmetry_space_group_name_H-M 'P 1' _cell_length_a 13.04108700 _cell_length_b 6.58099000 _cell_length_c 9.09044794 _cell_angle_alpha 58.24992054 _cell_angle_beta 90.00000000 _cell_angle_gamma 90.00000000 _symmetry_Int_Tables_number 1 _chemical_formula_structural K2Mg(PSe3)2 _chemical_formula_sum 'K4 Mg2 P4 Se12' _cell_volume 663.42034661 _cell_formula_units_Z 2 loop_ _symmetry_equiv_pos_site_id _symmetry_equiv_pos_as_xyz 1 'x, y, z' loop_ _atom_site_type_symbol _atom_site_label _atom_site_symmetry_multiplicity _atom_site_fract_x _atom_site_fract_y _atom_site_fract_z _atom_site_occupancy K K0 1 0.19640000 0.65491200 0.05370600 1 K K1 1 0.69640000 0.34508800 0.44629400 1 K K2 1 0.80360000 0.34508800 0.94629400 1 K K3 1 0.30360000 0.65491200 0.55370600 1 Mg Mg4 1 0.00000000 0.00000000 0.50000000 1 Mg Mg5 1 0.50000000 0.00000000 0.00000000 1 P P6 1 0.47562700 0.35297700 0.13559500 1 P P7 1 0.52437300 0.64702300 0.86440500 1 P P8 1 0.02437300 0.35297700 0.63559500 1 P P9 1 0.97562700 0.64702300 0.36440500 1 Se Se10 1 0.54662600 0.45344900 0.72958300 1 Se Se11 1 0.04662600 0.54655100 0.77041700 1 Se Se12 1 0.45337400 0.54655100 0.27041700 1 Se Se13 1 0.95337400 0.45344900 0.22958300 1 Se Se14 1 0.60091000 0.08752400 0.23315900 1 Se Se15 1 0.10091000 0.91247600 0.26684100 1 Se Se16 1 0.39909000 0.91247600 0.76684100 1 Se Se17 1 0.89909000 0.08752400 0.73315900 1 Se Se18 1 0.33836600 0.18646300 0.10014200 1 Se Se19 1 0.83836600 0.81353700 0.39985800 1 Se Se20 1 0.66163400 0.81353700 0.89985800 1 Se Se21 1 0.16163400 0.18646300 0.60014200 1 | -3.961338 | -4.218792 | -0.9803237 | 0 | TRUE | -0.0004509759 | 9.87992195 | 5.127373 | 4.752549 | 2.180034
mp-23843 | LiHSeO3 | ABCD3 | # generated using pymatgen data_LiHSeO3 _symmetry_space_group_name_H-M 'P 1' _cell_length_a 5.15510200 _cell_length_b 5.37071900 _cell_length_c 11.39260800 _cell_angle_alpha 90.00000000 _cell_angle_beta 90.00000000 _cell_angle_gamma 90.00000000 _symmetry_Int_Tables_number 1 _chemical_formula_structural LiHSeO3 _chemical_formula_sum 'Li4 H4 Se4 O12' _cell_volume 315.42262917 _cell_formula_units_Z 4 loop_ _symmetry_equiv_pos_site_id _symmetry_equiv_pos_as_xyz 1 'x, y, z' loop_ _atom_site_type_symbol _atom_site_label _atom_site_symmetry_multiplicity _atom_site_fract_x _atom_site_fract_y _atom_site_fract_z _atom_site_occupancy Li Li0 1 0.99393000 0.93819000 0.66802700 1 Li Li1 1 0.49393000 0.56181000 0.33197300 1 Li Li2 1 0.00607000 0.43819000 0.83197300 1 Li Li3 1 0.50607000 0.06181000 0.16802700 1 H H4 1 0.98131700 0.92867200 0.08380500 1 H H5 1 0.48131700 0.57132800 0.91619500 1 H H6 1 0.01868300 0.42867200 0.41619500 1 H H7 1 0.51868300 0.07132800 0.58380500 1 Se Se8 1 0.87410600 0.51282700 0.10014300 1 Se Se9 1 0.37410600 0.98717300 0.89985700 1 Se Se10 1 0.12589400 0.01282700 0.39985700 1 Se Se11 1 0.62589400 0.48717300 0.60014300 1 O O12 1 0.75321900 0.46535900 0.96291300 1 O O13 1 0.86037300 0.59274700 0.69095100 1 O O14 1 0.13962700 0.09274700 0.80904900 1 O O15 1 0.63962700 0.40725300 0.19095100 1 O O16 1 0.68189500 0.15030800 0.61917400 1 O O17 1 0.18189500 0.34969200 0.38082600 1 O O18 1 0.31810500 0.65030800 0.88082600 1 O O19 1 0.81810500 0.84969200 0.11917400 1 O O20 1 0.24678100 0.96535900 0.53708700 1 O O21 1 0.74678100 0.53464100 0.46291300 1 O O22 1 0.36037300 0.90725300 0.30904900 1 O O23 1 0.25321900 0.03464100 0.03708700 1 | -5.200087 | -5.543587 | -1.603982 | 0 | TRUE | -0.05891415 | 5.531882 | 2.8340488 | 2.697834 | 1.642508
mp-30034 | MgBr2 | AB2 | # generated using pymatgen data_MgBr2 _symmetry_space_group_name_H-M 'P 1' _cell_length_a 3.85746916 _cell_length_b 3.85746951 _cell_length_c 6.40192218 _cell_angle_alpha 90.00000000 _cell_angle_beta 90.00000000 _cell_angle_gamma 119.99999701 _symmetry_Int_Tables_number 1 _chemical_formula_structural MgBr2 _chemical_formula_sum 'Mg1 Br2' _cell_volume 82.49849008 _cell_formula_units_Z 1 loop_ _symmetry_equiv_pos_site_id _symmetry_equiv_pos_as_xyz 1 'x, y, z' loop_ _atom_site_type_symbol _atom_site_label _atom_site_symmetry_multiplicity _atom_site_fract_x _atom_site_fract_y _atom_site_fract_z _atom_site_occupancy Mg Mg0 1 -0.00000000 -0.00000000 -0.00000000 1 Br Br1 1 0.33333300 0.66666700 0.23347631 1 Br Br2 1 0.66666700 0.33333300 0.76652369 1 | -3.132494 | -3.488494 | -1.919716 | 0 | TRUE | -1.909585 | 5.91567 | 2.888884 | 3.026786 | 1.739766
mp-3237 | Na2CuF4 | AB2C4 | # generated using pymatgen data_Na2CuF4 _symmetry_space_group_name_H-M 'P 1' _cell_length_a 3.25077648 _cell_length_b 5.55942897 _cell_length_c 9.17075519 _cell_angle_alpha 90.00000000 _cell_angle_beta 90.00000000 _cell_angle_gamma 92.04682510 _symmetry_Int_Tables_number 1 _chemical_formula_structural Na2CuF4 _chemical_formula_sum 'Na4 Cu2 F8' _cell_volume 165.63236930 _cell_formula_units_Z 2 loop_ _symmetry_equiv_pos_site_id _symmetry_equiv_pos_as_xyz 1 'x, y, z' loop_ _atom_site_type_symbol _atom_site_label _atom_site_symmetry_multiplicity _atom_site_fract_x _atom_site_fract_y _atom_site_fract_z _atom_site_occupancy Na Na0 1 0.48389682 0.58279307 0.81829467 1 Na Na1 1 0.51610318 0.91720693 0.31829467 1 Na Na2 1 0.48389682 0.08279307 0.68170533 1 Na Na3 1 0.51610318 0.41720693 0.18170533 1 Cu Cu4 1 -0.00000000 0.00000000 0.00000000 1 Cu Cu5 1 -0.00000000 0.50000000 0.50000000 1 F F6 1 0.98821970 0.37472338 0.69276009 1 F F7 1 0.01178030 0.12527662 0.19276009 1 F F8 1 0.01178030 0.62527662 0.30723991 1 F F9 1 0.98821970 0.87472338 0.80723991 1 F F10 1 0.42614123 0.23676862 0.94993223 1 F F11 1 0.57385877 0.26323138 0.44993223 1 F F12 1 0.42614123 0.73676862 0.55006777 1 F F13 1 0.57385877 0.76323138 0.05006777 1 | -4.295294 | -4.559294 | -2.503555 | 0 | TRUE | -0.03152208 | 6.579761 | 4.257442 | 2.322319 | 1.523916
mp-29520 | LiAuI4 | ABC4 | # generated using pymatgen data_LiAuI4 _symmetry_space_group_name_H-M 'P 1' _cell_length_a 4.39605371 _cell_length_b 7.18515821 _cell_length_c 13.34591259 _cell_angle_alpha 92.70050941 _cell_angle_beta 90.00000000 _cell_angle_gamma 90.00000000 _symmetry_Int_Tables_number 1 _chemical_formula_structural LiAuI4 _chemical_formula_sum 'Li2 Au2 I8' _cell_volume 421.08040318 _cell_formula_units_Z 2 loop_ _symmetry_equiv_pos_site_id _symmetry_equiv_pos_as_xyz 1 'x, y, z' loop_ _atom_site_type_symbol _atom_site_label _atom_site_symmetry_multiplicity _atom_site_fract_x _atom_site_fract_y _atom_site_fract_z _atom_site_occupancy Li Li0 1 0.00000000 -0.00000000 0.50000000 1 Li Li1 1 0.50000000 0.50000000 -0.00000000 1 Au Au2 1 0.50000000 0.50000000 0.50000000 1 Au Au3 1 0.00000000 -0.00000000 -0.00000000 1 I I4 1 0.99815293 0.31365062 0.11399323 1 I I5 1 0.49815293 0.18634938 0.38600677 1 I I6 1 0.00184707 0.68634938 0.88600677 1 I I7 1 0.50184707 0.81365062 0.61399323 1 I I8 1 0.33227497 0.83343174 0.13728144 1 I I9 1 0.83227497 0.66656826 0.36271856 1 I I10 1 0.66772503 0.16656826 0.86271856 1 I I11 1 0.16772503 0.33343074 0.63728144 1 | -2.323152 | -2.575819 | -0.7297738 | 0 | TRUE | -0.1275484 | 12.48256 | 5.290189 | 7.192373 | 2.68186
mp-1084770 | K2BiAu | ABC2 | # generated using pymatgen data_K2BiAu _symmetry_space_group_name_H-M 'P 1' _cell_length_a 6.65516045 _cell_length_b 6.65516045 _cell_length_c 6.70771203 _cell_angle_alpha 90.00000000 _cell_angle_beta 90.00000000 _cell_angle_gamma 106.86747073 _symmetry_Int_Tables_number 1 _chemical_formula_structural K2BiAu _chemical_formula_sum 'K4 Bi2 Au2' _cell_volume 284.31098475 _cell_formula_units_Z 2 loop_ _symmetry_equiv_pos_site_id _symmetry_equiv_pos_as_xyz 1 'x, y, z' loop_ _atom_site_type_symbol _atom_site_label _atom_site_symmetry_multiplicity _atom_site_fract_x _atom_site_fract_y _atom_site_fract_z _atom_site_occupancy K K0 1 0.50780388 0.84782747 0.25000000 1 K K1 1 0.15217253 0.49219612 0.75000000 1 K K2 1 0.49219612 0.15217253 0.75000000 1 K K3 1 0.84782747 0.50780388 0.25000000 1 Bi Bi4 1 0.27491762 0.27491762 0.25000000 1 Bi Bi5 1 0.72508238 0.72508238 0.75000000 1 Au Au6 1 0.00000000 0.00000000 0.50000000 1 Au Au7 1 0.00000000 0.00000000 0.00000000 1 | -2.775076 | -2.775076 | -0.4412839 | 0 | TRUE | -0.07898741 | 16.83638049 | 7.59782587 | 9.23855462 | 3.039499
mp-567530 | KMnCl3 | ABC3 | # generated using pymatgen data_KMnCl3 _symmetry_space_group_name_H-M 'P 1' _cell_length_a 3.86265975 _cell_length_b 8.80346841 _cell_length_c 14.36243149 _cell_angle_alpha 90.00000000 _cell_angle_beta 90.00000000 _cell_angle_gamma 90.00000000 _symmetry_Int_Tables_number 1 _chemical_formula_structural KMnCl3 _chemical_formula_sum 'K4 Mn4 Cl12' _cell_volume 488.39165468 _cell_formula_units_Z 4 loop_ _symmetry_equiv_pos_site_id _symmetry_equiv_pos_as_xyz 1 'x, y, z' loop_ _atom_site_type_symbol _atom_site_label _atom_site_symmetry_multiplicity _atom_site_fract_x _atom_site_fract_y _atom_site_fract_z _atom_site_occupancy K K0 1 0.75000000 0.56306421 0.82478556 1 K K1 1 0.25000000 0.93693579 0.32478556 1 K K2 1 0.25000000 0.43693579 0.17521444 1 K K3 1 0.75000000 0.06306421 0.67521444 1 Mn Mn4 1 0.25000000 0.16468404 0.94477696 1 Mn Mn5 1 0.25000000 0.66468404 0.55522304 1 Mn Mn6 1 0.75000000 0.33531596 0.44477696 1 Mn Mn7 1 0.75000000 0.83531596 0.05522304 1 Cl Cl8 1 0.25000000 0.52214831 0.39989103 1 Cl Cl9 1 0.25000000 0.67297509 0.99394665 1 Cl Cl10 1 0.75000000 0.47785169 0.60010897 1 Cl Cl11 1 0.75000000 0.72071720 0.20800283 1 Cl Cl12 1 0.25000000 0.27928280 0.79199717 1 Cl Cl13 1 0.75000000 0.97785169 0.89989103 1 Cl Cl14 1 0.25000000 0.02214831 0.10010897 1 Cl Cl15 1 0.75000000 0.22071720 0.29199717 1 Cl Cl16 1 0.75000000 0.32702491 0.00605335 1 Cl Cl17 1 0.25000000 0.77928280 0.70800283 1 Cl Cl18 1 0.75000000 0.82702491 0.49394665 1 Cl Cl19 1 0.25000000 0.17297509 0.50605335 1 | -4.613643 | -4.982043 | -1.818438 | 0 | TRUE | -0.01813545 | 9.896267 | 6.822829 | 3.07343751 | 1.753122
mp-989575 | Cs2AlTlH6 | ABC2D6 | # generated using pymatgen data_Cs2AlTlH6 _symmetry_space_group_name_H-M 'P 1' _cell_length_a 6.30544794 _cell_length_b 6.30544794 _cell_length_c 6.30544794 _cell_angle_alpha 60.00000000 _cell_angle_beta 60.00000000 _cell_angle_gamma 60.00000000 _symmetry_Int_Tables_number 1 _chemical_formula_structural Cs2AlTlH6 _chemical_formula_sum 'Cs2 Al1 Tl1 H6' _cell_volume 177.26901689 _cell_formula_units_Z 1 loop_ _symmetry_equiv_pos_site_id _symmetry_equiv_pos_as_xyz 1 'x, y, z' loop_ _atom_site_type_symbol _atom_site_label _atom_site_symmetry_multiplicity _atom_site_fract_x _atom_site_fract_y _atom_site_fract_z _atom_site_occupancy Cs Cs0 1 0.25000000 0.25000000 0.25000000 1 Cs Cs1 1 0.75000000 0.75000000 0.75000000 1 Al Al2 1 0.50000000 0.50000000 0.50000000 1 Tl Tl3 1 0.00000000 0.00000000 0.00000000 1 H H4 1 0.29834300 0.70165700 0.70165700 1 H H5 1 0.29834300 0.70165700 0.29834300 1 H H6 1 0.70165700 0.29834300 0.70165700 1 H H7 1 0.70165700 0.70165700 0.29834300 1 H H8 1 0.29834300 0.29834300 0.70165700 1 H H9 1 0.70165700 0.29834300 0.29834300 1 | -2.929255143 | -3.036655143 | -0.2111171 | 0 | TRUE | -0.06569654 | 23.79911025 | 18.09181123 | 5.70729902 | 2.388995
mp-558807 | ZnAgPS4 | ABCD4 | # generated using pymatgen data_ZnAgPS4 _symmetry_space_group_name_H-M 'P 1' _cell_length_a 6.18035100 _cell_length_b 7.66490900 _cell_length_c 12.73057900 _cell_angle_alpha 90.00000000 _cell_angle_beta 90.00000000 _cell_angle_gamma 90.00000000 _symmetry_Int_Tables_number 1 _chemical_formula_structural ZnAgPS4 _chemical_formula_sum 'Zn4 Ag4 P4 S16' _cell_volume 603.07079877 _cell_formula_units_Z 4 loop_ _symmetry_equiv_pos_site_id _symmetry_equiv_pos_as_xyz 1 'x, y, z' loop_ _atom_site_type_symbol _atom_site_label _atom_site_symmetry_multiplicity _atom_site_fract_x _atom_site_fract_y _atom_site_fract_z _atom_site_occupancy Zn Zn0 1 0.50302200 0.51299800 0.65895700 1 Zn Zn1 1 0.00302200 0.48700200 0.34104300 1 Zn Zn2 1 0.50302200 0.98700200 0.15895700 1 Zn Zn3 1 0.00302200 0.01299800 0.84104300 1 Ag Ag4 1 0.50011100 0.22044700 0.42825500 1 Ag Ag5 1 0.00011100 0.72044700 0.07174500 1 Ag Ag6 1 0.00011100 0.77955300 0.57174500 1 Ag Ag7 1 0.50011100 0.27955300 0.92825500 1 P P8 1 0.50557000 0.73113600 0.40489500 1 P P9 1 0.00557000 0.23113600 0.09510500 1 P P10 1 0.50557000 0.76886400 0.90489500 1 P P11 1 0.00557000 0.26886400 0.59510500 1 S S12 1 0.61772800 0.98991400 0.83038200 1 S S13 1 0.11772800 0.48991400 0.66961800 1 S S14 1 0.17188900 0.74945100 0.88672000 1 S S15 1 0.17188900 0.75054900 0.38672000 1 S S16 1 0.64348900 0.55309400 0.83291400 1 S S17 1 0.64348900 0.94690600 0.33291400 1 S S18 1 0.58749000 0.76560300 0.56165900 1 S S19 1 0.11772800 0.01008600 0.16961800 1 S S20 1 0.58749000 0.73439700 0.06165900 1 S S21 1 0.67188900 0.24945100 0.61328000 1 S S22 1 0.08749000 0.23439700 0.43834100 1 S S23 1 0.14348900 0.44690600 0.16708600 1 S S24 1 0.14348900 0.05309400 0.66708600 1 S S25 1 0.67188900 0.25054900 0.11328000 1 S S26 1 0.08749000 0.26560300 0.93834100 1 S S27 1 0.61772800 0.51008600 0.33038200 1 | -4.081311 | -4.36874 | -0.647111 | 0 | TRUE | -0.004096345 | 9.29492 | 3.101393 | 6.19352753 | 2.48868
mp-1029784 | Rb2CN2 | AB2C2 | # generated using pymatgen data_Rb2CN2 _symmetry_space_group_name_H-M 'P 1' _cell_length_a 7.04825647 _cell_length_b 5.98513313 _cell_length_c 10.66368763 _cell_angle_alpha 62.15522331 _cell_angle_beta 119.10632147 _cell_angle_gamma 125.11796255 _symmetry_Int_Tables_number 1 _chemical_formula_structural Rb2CN2 _chemical_formula_sum 'Rb6 C3 N6' _cell_volume 310.26169008 _cell_formula_units_Z 3 loop_ _symmetry_equiv_pos_site_id _symmetry_equiv_pos_as_xyz 1 'x, y, z' loop_ _atom_site_type_symbol _atom_site_label _atom_site_symmetry_multiplicity _atom_site_fract_x _atom_site_fract_y _atom_site_fract_z _atom_site_occupancy Rb Rb0 1 0.84325819 0.22134337 0.33426084 1 Rb Rb1 1 0.15674181 0.77865663 0.66573916 1 Rb Rb2 1 0.49026259 0.44504486 0.33241162 1 Rb Rb3 1 0.50973741 0.55495514 0.66758838 1 Rb Rb4 1 0.82354148 0.11179824 0.99916275 1 Rb Rb5 1 0.17645852 0.88820176 0.00083725 1 C C6 1 0.50000000 0.50000000 -0.00000000 1 C C7 1 0.83322628 0.16693206 0.66661668 1 C C8 1 0.16677372 0.83306794 0.33338332 1 N N9 1 0.65467974 0.45926208 0.00126646 1 N N10 1 0.34532026 0.54073792 0.99873354 1 N N11 1 0.98775003 0.12608650 0.66778618 1 N N12 1 0.01224997 0.87391350 0.33221382 1 N N13 1 0.32143336 0.79252087 0.33446362 1 N N14 1 0.67856664 0.20747913 0.66553638 1 | -6.001760656 | -6.146160656 | -0.5736159585 | 0 | TRUE | -0.2895777 | 8.763633 | 6.001179 | 2.762454 | 1.662063
mp-22506 | Cs6InAs3 | AB3C6 | # generated using pymatgen data_Cs6InAs3 _symmetry_space_group_name_H-M 'P 1' _cell_length_a 6.38915172 _cell_length_b 10.60654224 _cell_length_c 12.32187342 _cell_angle_alpha 78.64223433 _cell_angle_beta 90.00000000 _cell_angle_gamma 90.00000000 _symmetry_Int_Tables_number 1 _chemical_formula_structural Cs6InAs3 _chemical_formula_sum 'Cs12 In2 As6' _cell_volume 818.66161780 _cell_formula_units_Z 2 loop_ _symmetry_equiv_pos_site_id _symmetry_equiv_pos_as_xyz 1 'x, y, z' loop_ _atom_site_type_symbol _atom_site_label _atom_site_symmetry_multiplicity _atom_site_fract_x _atom_site_fract_y _atom_site_fract_z _atom_site_occupancy Cs Cs0 1 0.75000000 0.46325050 0.07372568 1 Cs Cs1 1 0.25000000 0.53674950 0.92627432 1 Cs Cs2 1 0.75000000 0.74747547 0.22255277 1 Cs Cs3 1 0.25000000 0.25252453 0.77744723 1 Cs Cs4 1 0.25000000 0.56176804 0.53870712 1 Cs Cs5 1 0.75000000 0.43823196 0.46129288 1 Cs Cs6 1 0.25000000 0.86792133 0.01791499 1 Cs Cs7 1 0.75000000 0.13207867 0.98208501 1 Cs Cs8 1 0.25000000 0.88254398 0.67520168 1 Cs Cs9 1 0.75000000 0.11745602 0.32479832 1 Cs Cs10 1 0.25000000 0.91289344 0.36381232 1 Cs Cs11 1 0.75000000 0.08710656 0.63618768 1 In In12 1 0.25000000 0.32737482 0.27716985 1 In In13 1 0.75000000 0.67262518 0.72283015 1 As As14 1 0.25000000 0.18661303 0.12091037 1 As As15 1 0.75000000 0.81338697 0.87908963 1 As As16 1 0.25000000 0.21080963 0.48643917 1 As As17 1 0.75000000 0.78919037 0.51356083 1 As As18 1 0.25000000 0.57742073 0.22728798 1 As As19 1 0.75000000 0.42257927 0.77271202 1 | -2.569639348 | -2.569639348 | -0.359494 | 0 | TRUE | -0.04493746 | 16.12989 | 8.581635 | 7.54825465 | 2.747409
mp-29432 | NaScCl4 | ABC4 | # generated using pymatgen data_NaScCl4 _symmetry_space_group_name_H-M 'P 1' _cell_length_a 6.20482254 _cell_length_b 6.37509210 _cell_length_c 15.50500136 _cell_angle_alpha 90.00000000 _cell_angle_beta 90.00000000 _cell_angle_gamma 90.00000000 _symmetry_Int_Tables_number 1 _chemical_formula_structural NaScCl4 _chemical_formula_sum 'Na4 Sc4 Cl16' _cell_volume 613.32072030 _cell_formula_units_Z 4 loop_ _symmetry_equiv_pos_site_id _symmetry_equiv_pos_as_xyz 1 'x, y, z' loop_ _atom_site_type_symbol _atom_site_label _atom_site_symmetry_multiplicity _atom_site_fract_x _atom_site_fract_y _atom_site_fract_z _atom_site_occupancy Na Na0 1 0.00000000 0.25000000 0.31956905 1 Na Na1 1 0.50000000 0.75000000 0.18043095 1 Na Na2 1 0.00000000 0.75000000 0.68043095 1 Na Na3 1 0.50000000 0.25000000 0.81956905 1 Sc Sc4 1 0.00000000 0.25000000 0.07073587 1 Sc Sc5 1 0.50000000 0.25000000 0.57073587 1 Sc Sc6 1 0.00000000 0.75000000 0.92926413 1 Sc Sc7 1 0.50000000 0.75000000 0.42926413 1 Cl Cl8 1 0.26601377 0.60333970 0.32120480 1 Cl Cl9 1 0.77477146 0.42535180 0.94956755 1 Cl Cl10 1 0.27477146 0.57464820 0.55043245 1 Cl Cl11 1 0.72522854 0.92535180 0.55043245 1 Cl Cl12 1 0.76601377 0.39666030 0.17879520 1 Cl Cl13 1 0.23398623 0.60333970 0.82120480 1 Cl Cl14 1 0.73398623 0.89666030 0.32120480 1 Cl Cl15 1 0.23398623 0.10333970 0.17879520 1 Cl Cl16 1 0.26601377 0.10333970 0.67879520 1 Cl Cl17 1 0.73398623 0.39666030 0.67879520 1 Cl Cl18 1 0.22522854 0.57464820 0.05043245 1 Cl Cl19 1 0.76601377 0.89666030 0.82120480 1 Cl Cl20 1 0.77477146 0.92535180 0.05043245 1 Cl Cl21 1 0.27477146 0.07464820 0.44956755 1 Cl Cl22 1 0.72522854 0.42535180 0.44956755 1 Cl Cl23 1 0.22522854 0.07464820 0.94956755 1 | -4.524182 | -4.933515 | -2.425325 | 0 | TRUE | -0.003058302 | 7.64025803 | 4.70994054 | 2.93031749 | 1.711817
mp-989635 | CaMoN3 | ABC3 | # generated using pymatgen data_CaMoN3 _symmetry_space_group_name_H-M 'P 1' _cell_length_a 3.70404950 _cell_length_b 6.37960039 _cell_length_c 6.40404755 _cell_angle_alpha 104.09362332 _cell_angle_beta 106.80982293 _cell_angle_gamma 90.00000429 _symmetry_Int_Tables_number 1 _chemical_formula_structural CaMoN3 _chemical_formula_sum 'Ca2 Mo2 N6' _cell_volume 140.09832930 _cell_formula_units_Z 2 loop_ _symmetry_equiv_pos_site_id _symmetry_equiv_pos_as_xyz 1 'x, y, z' loop_ _atom_site_type_symbol _atom_site_label _atom_site_symmetry_multiplicity _atom_site_fract_x _atom_site_fract_y _atom_site_fract_z _atom_site_occupancy Ca Ca0 1 0.62316312 0.33104291 0.24632524 1 Ca Ca1 1 0.37683688 0.66895709 0.75367476 1 Mo Mo2 1 0.84918986 0.14134761 0.69837872 1 Mo Mo3 1 0.15081014 0.85865239 0.30162128 1 N N4 1 0.32180256 0.01503854 0.64360513 1 N N5 1 0.15624540 0.58596364 0.31249281 1 N N6 1 0.99698041 0.89086545 0.99396181 1 N N7 1 0.00301959 0.10913455 0.00603819 1 N N8 1 0.67819744 0.98496146 0.35639487 1 N N9 1 0.84375460 0.41403636 0.68750719 1 | -8.148883229 | -8.365483229 | -0.793336276 | 0 | TRUE | -0.0264845 | 23.82235616 | 13.66839 | 10.15396 | 3.186529
mp-29055 | KSb2 | AB2 | # generated using pymatgen data_KSb2 _symmetry_space_group_name_H-M 'P 1' _cell_length_a 4.28044307 _cell_length_b 7.11710656 _cell_length_c 7.44485212 _cell_angle_alpha 94.91379391 _cell_angle_beta 106.70694609 _cell_angle_gamma 90.00000171 _symmetry_Int_Tables_number 1 _chemical_formula_structural KSb2 _chemical_formula_sum 'K2 Sb4' _cell_volume 216.35839988 _cell_formula_units_Z 2 loop_ _symmetry_equiv_pos_site_id _symmetry_equiv_pos_as_xyz 1 'x, y, z' loop_ _atom_site_type_symbol _atom_site_label _atom_site_symmetry_multiplicity _atom_site_fract_x _atom_site_fract_y _atom_site_fract_z _atom_site_occupancy K K0 1 0.63174195 0.62790306 0.26348491 1 K K1 1 0.36825805 0.37209694 0.73651509 1 Sb Sb2 1 0.31378668 0.87106330 0.62757236 1 Sb Sb3 1 0.68621332 0.12893670 0.37242764 1 Sb Sb4 1 0.05430257 0.18135909 0.10860513 1 Sb Sb5 1 0.94569743 0.81864091 0.89139487 1 | -3.422144 | -3.550144 | -0.427343156 | 0 | TRUE | -0.0759867 | 22.73237 | 7.286425 | 15.44595 | 3.930134
mp-1057286 | CsH | AB | # generated using pymatgen data_CsH _symmetry_space_group_name_H-M 'P 1' _cell_length_a 4.51311528 _cell_length_b 4.51311528 _cell_length_c 4.51311528 _cell_angle_alpha 60.00000000 _cell_angle_beta 60.00000000 _cell_angle_gamma 60.00000000 _symmetry_Int_Tables_number 1 _chemical_formula_structural CsH _chemical_formula_sum 'Cs1 H1' _cell_volume 65.00013874 _cell_formula_units_Z 1 loop_ _symmetry_equiv_pos_site_id _symmetry_equiv_pos_as_xyz 1 'x, y, z' loop_ _atom_site_type_symbol _atom_site_label _atom_site_symmetry_multiplicity _atom_site_fract_x _atom_site_fract_y _atom_site_fract_z _atom_site_occupancy Cs Cs0 1 -0.00000000 0.00000000 0.00000000 1 H H1 1 0.50000000 0.50000000 0.50000000 1 | -2.277166045 | -2.366666045 | -0.2226018 | 0 | TRUE | -0.2226018 | 10.78337705 | 7.76760777 | 3.01576928 | 1.736597
mp-23705 | Na3AlH6 | AB3C6 | # generated using pymatgen data_Na3AlH6 _symmetry_space_group_name_H-M 'P 1' _cell_length_a 5.29339841 _cell_length_b 5.49020829 _cell_length_c 7.61978533 _cell_angle_alpha 90.00000000 _cell_angle_beta 89.98258117 _cell_angle_gamma 90.00000000 _symmetry_Int_Tables_number 1 _chemical_formula_structural Na3AlH6 _chemical_formula_sum 'Na6 Al2 H12' _cell_volume 221.44512303 _cell_formula_units_Z 2 loop_ _symmetry_equiv_pos_site_id _symmetry_equiv_pos_as_xyz 1 'x, y, z' loop_ _atom_site_type_symbol _atom_site_label _atom_site_symmetry_multiplicity _atom_site_fract_x _atom_site_fract_y _atom_site_fract_z _atom_site_occupancy Na Na0 1 -0.00000000 0.00000000 0.50000000 1 Na Na1 1 0.50000000 0.50000000 -0.00000000 1 Na Na2 1 0.48883269 0.04727702 0.75352601 1 Na Na3 1 0.01116731 0.54727702 0.74647399 1 Na Na4 1 0.51116731 0.95272298 0.24647399 1 Na Na5 1 0.98883269 0.45272298 0.25352601 1 Al Al6 1 -0.00000000 0.00000000 -0.00000000 1 Al Al7 1 0.50000000 0.50000000 0.50000000 1 H H8 1 0.66129713 0.23276261 0.43701571 1 H H9 1 0.83870287 0.73276261 0.06298429 1 H H10 1 0.33870287 0.76723739 0.56298429 1 H H11 1 0.16129713 0.26723739 0.93701571 1 H H12 1 0.72803981 0.16971966 0.04344545 1 H H13 1 0.77196019 0.66971966 0.45655455 1 H H14 1 0.27196019 0.83028034 0.95655455 1 H H15 1 0.22803981 0.33028034 0.54344545 1 H H16 1 0.09950909 0.04770469 0.21674197 1 H H17 1 0.40049091 0.54770469 0.28325803 1 H H18 1 0.90049091 0.95229531 0.78325803 1 H H19 1 0.59950909 0.45229531 0.71674197 1 | -2.977255 | -3.084655 | -0.2777042 | 0 | TRUE | -0.01090602 | 10.62004734 | 7.29578781 | 3.32425953 | 1.823255
mp-14070 | RbAlO2 | ABC2 | # generated using pymatgen data_RbAlO2 _symmetry_space_group_name_H-M 'P 1' _cell_length_a 5.67213788 _cell_length_b 5.67213760 _cell_length_c 5.67213805 _cell_angle_alpha 59.99999744 _cell_angle_beta 59.99999906 _cell_angle_gamma 59.99999775 _symmetry_Int_Tables_number 1 _chemical_formula_structural RbAlO2 _chemical_formula_sum 'Rb2 Al2 O4' _cell_volume 129.04028471 _cell_formula_units_Z 2 loop_ _symmetry_equiv_pos_site_id _symmetry_equiv_pos_as_xyz 1 'x, y, z' loop_ _atom_site_type_symbol _atom_site_label _atom_site_symmetry_multiplicity _atom_site_fract_x _atom_site_fract_y _atom_site_fract_z _atom_site_occupancy Rb Rb0 1 0.62500000 0.62500000 0.62500000 1 Rb Rb1 1 0.37500000 0.37500000 0.37500000 1 Al Al2 1 0.87500000 0.87500000 0.87500000 1 Al Al3 1 0.12500000 0.12500000 0.12500000 1 O O4 1 0.00000000 0.50000000 -0.00000000 1 O O5 1 0.50000000 0.00000000 -0.00000000 1 O O6 1 0.00000000 0.00000000 -0.00000000 1 O O7 1 0.00000000 0.00000000 0.50000000 1 | -6.17317368 | -6.51667368 | -2.861802 | 0 | TRUE | -0.1317254 | 24.01298 | 21.22026 | 2.79272232 | 1.671144
mp-29468 | Rb6Cl4O | AB4C6 | # generated using pymatgen data_Rb6Cl4O _symmetry_space_group_name_H-M 'P 1' _cell_length_a 9.01754057 _cell_length_b 9.01754057 _cell_length_c 9.01754060 _cell_angle_alpha 89.04163095 _cell_angle_beta 89.04163095 _cell_angle_gamma 89.04163080 _symmetry_Int_Tables_number 1 _chemical_formula_structural Rb6Cl4O _chemical_formula_sum 'Rb12 Cl8 O2' _cell_volume 732.96633496 _cell_formula_units_Z 2 loop_ _symmetry_equiv_pos_site_id _symmetry_equiv_pos_as_xyz 1 'x, y, z' loop_ _atom_site_type_symbol _atom_site_label _atom_site_symmetry_multiplicity _atom_site_fract_x _atom_site_fract_y _atom_site_fract_z _atom_site_occupancy Rb Rb0 1 0.05761604 0.92948794 0.71497912 1 Rb Rb1 1 0.92948794 0.71497912 0.05761604 1 Rb Rb2 1 0.71497912 0.05761604 0.92948794 1 Rb Rb3 1 0.57051206 0.44238396 0.78502088 1 Rb Rb4 1 0.78502088 0.57051206 0.44238396 1 Rb Rb5 1 0.44238396 0.78502088 0.57051206 1 Rb Rb6 1 0.07051206 0.28502088 0.94238396 1 Rb Rb7 1 0.94238396 0.07051206 0.28502088 1 Rb Rb8 1 0.28502088 0.94238396 0.07051206 1 Rb Rb9 1 0.42948794 0.55761604 0.21497912 1 Rb Rb10 1 0.21497912 0.42948794 0.55761604 1 Rb Rb11 1 0.55761604 0.21497912 0.42948794 1 Cl Cl12 1 0.75000000 0.75000000 0.75000000 1 Cl Cl13 1 0.25000000 0.25000000 0.25000000 1 Cl Cl14 1 0.75000000 0.37531492 0.12468508 1 Cl Cl15 1 0.12468508 0.75000000 0.37531492 1 Cl Cl16 1 0.37531492 0.12468508 0.75000000 1 Cl Cl17 1 0.25000000 0.62468508 0.87531492 1 Cl Cl18 1 0.87531492 0.25000000 0.62468508 1 Cl Cl19 1 0.62468508 0.87531492 0.25000000 1 O O20 1 0.50000000 0.50000000 0.50000000 1 O O21 1 -0.00000000 0.00000000 -0.00000000 1 | -3.322337 | -3.608065 | -1.951334 | 0 | TRUE | -0.002103923 | 7.781377 | 5.26891923 | 2.512458 | 1.585073
mp-33857 | CrSbO4 | ABC4 | # generated using pymatgen data_CrSbO4 _symmetry_space_group_name_H-M 'P 1' _cell_length_a 4.57996305 _cell_length_b 6.16675816 _cell_length_c 9.66372533 _cell_angle_alpha 71.39408768 _cell_angle_beta 91.32284319 _cell_angle_gamma 89.99943411 _symmetry_Int_Tables_number 1 _chemical_formula_structural CrSbO4 _chemical_formula_sum 'Cr4 Sb4 O16' _cell_volume 258.59593493 _cell_formula_units_Z 4 loop_ _symmetry_equiv_pos_site_id _symmetry_equiv_pos_as_xyz 1 'x, y, z' loop_ _atom_site_type_symbol _atom_site_label _atom_site_symmetry_multiplicity _atom_site_fract_x _atom_site_fract_y _atom_site_fract_z _atom_site_occupancy Cr Cr0 1 0.49998108 0.12496958 0.25001391 1 Cr Cr1 1 0.50001870 0.87503475 0.74998620 1 Cr Cr2 1 0.50001871 0.37503462 0.74998637 1 Cr Cr3 1 0.49998074 0.62496955 0.25001380 1 Sb Sb4 1 0.99999965 0.74999735 0.50000312 1 Sb Sb5 1 0.00000026 0.50000105 0.99999694 1 Sb Sb6 1 0.99999948 0.24999905 0.50000302 1 Sb Sb7 1 -0.00000017 0.00000069 0.99999711 1 O O8 1 0.69446097 0.57639324 0.84727674 1 O O9 1 0.69450341 0.32634985 0.34724608 1 O O10 1 0.69446134 0.07639327 0.84727656 1 O O11 1 0.69450436 0.82634983 0.34724572 1 O O12 1 0.30549469 0.67364771 0.65275631 1 O O13 1 0.30554113 0.42360671 0.15272067 1 O O14 1 0.30549407 0.17364781 0.65275645 1 O O15 1 0.30554151 0.92360685 0.15272042 1 O O16 1 0.19524052 0.29887431 0.90227759 1 O O17 1 0.19537707 0.04880482 0.40231961 1 O O18 1 0.19524041 0.79887453 0.90227721 1 O O19 1 0.19537708 0.54880483 0.40231975 1 O O20 1 0.80462565 0.45119196 0.59768563 1 O O21 1 0.80475703 0.20112731 0.09771788 1 O O22 1 0.80462571 0.95119179 0.59768579 1 O O23 1 0.80475661 0.70112753 0.09771711 1 | -6.924229 | -7.715396 | -2.120596 | 0 | TRUE | -0.1358568 | 9.31312 | 4.11510396 | 5.198016 | 2.279916
mp-13903 | ZnSnF6 | ABC6 | # generated using pymatgen data_ZnSnF6 _symmetry_space_group_name_H-M 'P 1' _cell_length_a 5.50308230 _cell_length_b 5.50308263 _cell_length_c 5.50308203 _cell_angle_alpha 55.45426313 _cell_angle_beta 55.45425224 _cell_angle_gamma 55.45424492 _symmetry_Int_Tables_number 1 _chemical_formula_structural ZnSnF6 _chemical_formula_sum 'Zn1 Sn1 F6' _cell_volume 105.40274228 _cell_formula_units_Z 1 loop_ _symmetry_equiv_pos_site_id _symmetry_equiv_pos_as_xyz 1 'x, y, z' loop_ _atom_site_type_symbol _atom_site_label _atom_site_symmetry_multiplicity _atom_site_fract_x _atom_site_fract_y _atom_site_fract_z _atom_site_occupancy Zn Zn0 1 0.50000000 0.50000000 0.50000000 1 Sn Sn1 1 0.00000000 0.00000000 -0.00000000 1 F F2 1 0.24766342 0.88612344 0.61915622 1 F F3 1 0.88612344 0.61915622 0.24766342 1 F F4 1 0.38084378 0.75233658 0.11387656 1 F F5 1 0.11387656 0.38084378 0.75233658 1 F F6 1 0.75233658 0.11387656 0.38084378 1 F F7 1 0.61915622 0.24766342 0.88612344 1 | -4.496220825 | -4.842720825 | -2.750447 | 0 | TRUE | -0.08087529625 | 6.302102 | 3.976138 | 2.325964 | 1.525111
mp-1210092 | NaBi(MoO4)2 | ABC2D8 | # generated using pymatgen data_NaBi(MoO4)2 _symmetry_space_group_name_H-M 'P 1' _cell_length_a 6.93707613 _cell_length_b 6.93707613 _cell_length_c 6.93707613 _cell_angle_alpha 134.82608469 _cell_angle_beta 134.82608469 _cell_angle_gamma 65.80054501 _symmetry_Int_Tables_number 1 _chemical_formula_structural NaBi(MoO4)2 _chemical_formula_sum 'Na1 Bi1 Mo2 O8' _cell_volume 165.39630330 _cell_formula_units_Z 1 loop_ _symmetry_equiv_pos_site_id _symmetry_equiv_pos_as_xyz 1 'x, y, z' loop_ _atom_site_type_symbol _atom_site_label _atom_site_symmetry_multiplicity _atom_site_fract_x _atom_site_fract_y _atom_site_fract_z _atom_site_occupancy Na Na0 1 0.75000000 0.25000000 0.50000000 1 Bi Bi1 1 0.50000000 0.50000000 0.00000000 1 Mo Mo2 1 0.00000000 0.00000000 0.00000000 1 Mo Mo3 1 0.25000000 0.75000000 0.50000000 1 O O4 1 0.48094300 0.07816600 0.88656400 1 O O5 1 0.19160200 0.59437900 0.11343600 1 O O6 1 0.92183400 0.80839800 0.40277800 1 O O7 1 0.40562100 0.51905700 0.59722200 1 O O8 1 0.32465700 0.92672800 0.08668900 1 O O9 1 0.84003900 0.23796800 0.91331100 1 O O10 1 0.07327200 0.15996100 0.39792900 1 O O11 1 0.76203200 0.67534300 0.60207100 1 | -6.548493 | -7.54016 | -2.004508 | 0 | TRUE | -0.0113497 | 61.81358 | 56.72786 | 5.08572217 | 2.255155
mp-1209214 | RbHg5Cl11 | AB5C11 | # generated using pymatgen data_RbHg5Cl11 _symmetry_space_group_name_H-M 'P 1' _cell_length_a 9.27188005 _cell_length_b 9.27188005 _cell_length_c 6.62153294 _cell_angle_alpha 72.32334377 _cell_angle_beta 72.32334377 _cell_angle_gamma 100.99354664 _symmetry_Int_Tables_number 1 _chemical_formula_structural RbHg5Cl11 _chemical_formula_sum 'Rb1 Hg5 Cl11' _cell_volume 491.02171196 _cell_formula_units_Z 1 loop_ _symmetry_equiv_pos_site_id _symmetry_equiv_pos_as_xyz 1 'x, y, z' loop_ _atom_site_type_symbol _atom_site_label _atom_site_symmetry_multiplicity _atom_site_fract_x _atom_site_fract_y _atom_site_fract_z _atom_site_occupancy Rb Rb0 1 -0.00000000 0.00000000 -0.00000000 1 Hg Hg1 1 0.35217570 0.01657049 0.31519875 1 Hg Hg2 1 0.64782430 0.98342951 0.68480125 1 Hg Hg3 1 0.98342951 0.64782430 0.68480125 1 Hg Hg4 1 0.01657049 0.35217570 0.31519875 1 Hg Hg5 1 0.50000000 0.50000000 -0.00000000 1 Cl Cl6 1 0.65018706 0.65018706 0.61171364 1 Cl Cl7 1 0.34981294 0.34981294 0.38828636 1 Cl Cl8 1 0.70248883 0.14028702 0.30197395 1 Cl Cl9 1 0.29751117 0.85971298 0.69802605 1 Cl Cl10 1 0.85971298 0.29751117 0.69802605 1 Cl Cl11 1 0.14028702 0.70248883 0.30197395 1 Cl Cl12 1 -0.00000000 0.00000000 0.50000000 1 Cl Cl13 1 0.58241986 0.83118073 0.07126835 1 Cl Cl14 1 0.41758014 0.16881927 0.92873165 1 Cl Cl15 1 0.16881927 0.41758014 0.92873165 1 Cl Cl16 1 0.83118073 0.58241986 0.07126835 1 | -2.112259 | -2.509553 | -1.166445 | 0 | TRUE | -0.01126312 | 18.19633 | 15.21140685 | 2.984922 | 1.727693
mp-28373 | BaP3Pt2 | AB2C3 | # generated using pymatgen data_BaP3Pt2 _symmetry_space_group_name_H-M 'P 1' _cell_length_a 5.80020833 _cell_length_b 8.37083018 _cell_length_c 11.74308985 _cell_angle_alpha 73.03026052 _cell_angle_beta 90.00000000 _cell_angle_gamma 90.00000000 _symmetry_Int_Tables_number 1 _chemical_formula_structural BaP3Pt2 _chemical_formula_sum 'Ba4 P12 Pt8' _cell_volume 545.33187480 _cell_formula_units_Z 4 loop_ _symmetry_equiv_pos_site_id _symmetry_equiv_pos_as_xyz 1 'x, y, z' loop_ _atom_site_type_symbol _atom_site_label _atom_site_symmetry_multiplicity _atom_site_fract_x _atom_site_fract_y _atom_site_fract_z _atom_site_occupancy Ba Ba0 1 0.08542329 0.75980734 0.35168925 1 Ba Ba1 1 0.91457671 0.24019266 0.64831075 1 Ba Ba2 1 0.58542329 0.24019266 0.14831075 1 Ba Ba3 1 0.41457671 0.75980734 0.85168925 1 P P4 1 0.38452672 0.27610449 0.41713462 1 P P5 1 0.88452672 0.72389551 0.08286538 1 P P6 1 0.61547328 0.72389551 0.58286538 1 P P7 1 0.11547328 0.27610449 0.91713462 1 P P8 1 0.87952381 0.06966475 0.43064764 1 P P9 1 0.37952381 0.93033525 0.06935236 1 P P10 1 0.12047619 0.93033525 0.56935236 1 P P11 1 0.84804082 0.45514610 0.82594858 1 P P12 1 0.65195918 0.45514610 0.32594858 1 P P13 1 0.15195918 0.54485390 0.17405142 1 P P14 1 0.34804082 0.54485390 0.67405142 1 P P15 1 0.62047619 0.06966475 0.93064764 1 Pt Pt16 1 0.50000000 -0.00000000 0.50000000 1 Pt Pt17 1 -0.00000000 0.50000000 -0.00000000 1 Pt Pt18 1 0.50000000 0.50000000 0.50000000 1 Pt Pt19 1 -0.00000000 -0.00000000 -0.00000000 1 Pt Pt20 1 0.48376762 0.33863577 0.83858359 1 Pt Pt21 1 0.98376762 0.66136423 0.66141641 1 Pt Pt22 1 0.51623238 0.66136423 0.16141641 1 Pt Pt23 1 0.01623238 0.33863577 0.33858359 1 | -5.949607 | -5.949607 | -0.8994154 | 0 | TRUE | -0.01785844 | 34.1490838 | 14.51498872 | 19.63409508 | 4.431038
mp-9010 | RbAuS | ABC | # generated using pymatgen data_RbAuS _symmetry_space_group_name_H-M 'P 1' _cell_length_a 5.26227382 _cell_length_b 5.26227358 _cell_length_c 6.71073863 _cell_angle_alpha 90.00000000 _cell_angle_beta 90.00000000 _cell_angle_gamma 101.73955636 _symmetry_Int_Tables_number 1 _chemical_formula_structural RbAuS _chemical_formula_sum 'Rb2 Au2 S2' _cell_volume 181.94348587 _cell_formula_units_Z 2 loop_ _symmetry_equiv_pos_site_id _symmetry_equiv_pos_as_xyz 1 'x, y, z' loop_ _atom_site_type_symbol _atom_site_label _atom_site_symmetry_multiplicity _atom_site_fract_x _atom_site_fract_y _atom_site_fract_z _atom_site_occupancy Rb Rb0 1 0.62428111 0.37571889 0.25000000 1 Rb Rb1 1 0.37571889 0.62428111 0.75000000 1 Au Au2 1 0.00000000 0.00000000 -0.00000000 1 Au Au3 1 0.00000000 0.00000000 0.50000000 1 S S4 1 0.19592123 0.80407877 0.25000000 1 S S5 1 0.80407877 0.19592123 0.75000000 1 | -3.55720137 | -3.724868 | -0.9279127 | 0 | TRUE | -0.05284767 | 12.19806 | 8.039621 | 4.158439 | 2.039225
mp-29379 | K3BiTe3 | AB3C3 | # generated using pymatgen data_K3BiTe3 _symmetry_space_group_name_H-M 'P 1' _cell_length_a 10.42660937 _cell_length_b 10.42660937 _cell_length_c 10.42660937 _cell_angle_alpha 90.00000000 _cell_angle_beta 90.00000000 _cell_angle_gamma 90.00000000 _symmetry_Int_Tables_number 1 _chemical_formula_structural K3BiTe3 _chemical_formula_sum 'K12 Bi4 Te12' _cell_volume 1133.52031865 _cell_formula_units_Z 4 loop_ _symmetry_equiv_pos_site_id _symmetry_equiv_pos_as_xyz 1 'x, y, z' loop_ _atom_site_type_symbol _atom_site_label _atom_site_symmetry_multiplicity _atom_site_fract_x _atom_site_fract_y _atom_site_fract_z _atom_site_occupancy K K0 1 0.57504977 0.57504977 0.57504977 1 K K1 1 0.92495023 0.42495023 0.07504977 1 K K2 1 0.07504977 0.92495023 0.42495023 1 K K3 1 0.42495023 0.07504977 0.92495023 1 K K4 1 0.32621673 0.32621673 0.32621673 1 K K5 1 0.17378327 0.67378327 0.82621673 1 K K6 1 0.82621673 0.17378327 0.67378327 1 K K7 1 0.67378327 0.82621673 0.17378327 1 K K8 1 0.81835957 0.81835957 0.81835957 1 K K9 1 0.68164043 0.18164043 0.31835957 1 K K10 1 0.31835957 0.68164043 0.18164043 1 K K11 1 0.18164043 0.31835957 0.68164043 1 Bi Bi12 1 0.96426310 0.53573690 0.46426310 1 Bi Bi13 1 0.46426310 0.96426310 0.53573690 1 Bi Bi14 1 0.03573690 0.03573690 0.03573690 1 Bi Bi15 1 0.53573690 0.46426310 0.96426310 1 Te Te16 1 0.77220995 0.11703386 0.99969358 1 Te Te17 1 0.72779005 0.88296614 0.49969358 1 Te Te18 1 0.27220995 0.38296614 0.00030642 1 Te Te19 1 0.11703386 0.99969358 0.77220995 1 Te Te20 1 0.22779005 0.61703386 0.50030642 1 Te Te21 1 0.50030642 0.22779005 0.61703386 1 Te Te22 1 0.61703386 0.50030642 0.22779005 1 Te Te23 1 0.88296614 0.49969358 0.72779005 1 Te Te24 1 0.00030642 0.27220995 0.38296614 1 Te Te25 1 0.38296614 0.00030642 0.27220995 1 Te Te26 1 0.99969358 0.77220995 0.11703386 1 Te Te27 1 0.49969358 0.72779005 0.88296614 1 | -3.170078 | -3.350935055 | -0.9792774 | 0 | TRUE | -0.04872834 | 9.91251142 | 4.46982657 | 5.44268485 | 2.332956
mp-22963 | K2TeBr6 | AB2C6 | # generated using pymatgen data_K2TeBr6 _symmetry_space_group_name_H-M 'P 1' _cell_length_a 7.52183478 _cell_length_b 7.92047048 _cell_length_c 10.53739833 _cell_angle_alpha 90.00000000 _cell_angle_beta 90.45568788 _cell_angle_gamma 90.00000000 _symmetry_Int_Tables_number 1 _chemical_formula_structural K2TeBr6 _chemical_formula_sum 'K4 Te2 Br12' _cell_volume 627.76114444 _cell_formula_units_Z 2 loop_ _symmetry_equiv_pos_site_id _symmetry_equiv_pos_as_xyz 1 'x, y, z' loop_ _atom_site_type_symbol _atom_site_label _atom_site_symmetry_multiplicity _atom_site_fract_x _atom_site_fract_y _atom_site_fract_z _atom_site_occupancy K K0 1 0.48198917 0.07601705 0.75091193 1 K K1 1 0.01801083 0.57601705 0.74908807 1 K K2 1 0.51801083 0.92398295 0.24908807 1 K K3 1 0.98198917 0.42398295 0.25091193 1 Te Te4 1 0.50000000 0.50000000 0.50000000 1 Te Te5 1 -0.00000000 -0.00000000 0.00000000 1 Br Br6 1 0.41968078 0.51214822 0.24809370 1 Br Br7 1 0.58031922 0.48785178 0.75190630 1 Br Br8 1 0.29496550 0.80897640 0.95674988 1 Br Br9 1 0.91968078 0.98785178 0.74809370 1 Br Br10 1 0.70503450 0.19102360 0.04325012 1 Br Br11 1 0.79496550 0.69102360 0.45674988 1 Br Br12 1 0.18910785 0.28890740 0.96116655 1 Br Br13 1 0.31089215 0.78890740 0.53883345 1 Br Br14 1 0.81089215 0.71109260 0.03883345 1 Br Br15 1 0.68910785 0.21109260 0.46116655 1 Br Br16 1 0.20503450 0.30897640 0.54325012 1 Br Br17 1 0.08031922 0.01214822 0.25190630 1 | -2.728988 | -3.084988 | -1.453624 | 0 | TRUE | -0.04455876 | 7.90425266 | 4.363693 | 3.54056 | 1.881638
mp-755701 | LiMnSbO4 | ABCD4 | # generated using pymatgen data_LiMnSbO4 _symmetry_space_group_name_H-M 'P 1' _cell_length_a 6.25919500 _cell_length_b 8.71823900 _cell_length_c 6.25906100 _cell_angle_alpha 89.99926581 _cell_angle_beta 89.99763828 _cell_angle_gamma 90.00037366 _symmetry_Int_Tables_number 1 _chemical_formula_structural LiMnSbO4 _chemical_formula_sum 'Li4 Mn4 Sb4 O16' _cell_volume 341.55168821 _cell_formula_units_Z 4 loop_ _symmetry_equiv_pos_site_id _symmetry_equiv_pos_as_xyz 1 'x, y, z' loop_ _atom_site_type_symbol _atom_site_label _atom_site_symmetry_multiplicity _atom_site_fract_x _atom_site_fract_y _atom_site_fract_z _atom_site_occupancy Li Li0 1 0.21126200 0.00000000 0.99999600 1 Li Li1 1 0.78873900 0.50000700 0.00000200 1 Li Li2 1 0.99999500 0.24999900 0.21127200 1 Li Li3 1 0.00000100 0.74999300 0.78872900 1 Mn Mn4 1 0.75254300 0.87499800 0.24749600 1 Mn Mn5 1 0.24746100 0.37501600 0.75251000 1 Mn Mn6 1 0.24732900 0.62500000 0.24735800 1 Mn Mn7 1 0.75267900 0.12499500 0.75265200 1 Sb Sb8 1 0.49999600 0.24999600 0.23454400 1 Sb Sb9 1 0.23459000 0.00000400 0.49999700 1 Sb Sb10 1 0.76541200 0.50000300 0.50000000 1 Sb Sb11 1 0.50000000 0.74999600 0.76545600 1 O O12 1 0.26499700 0.25271900 0.03054600 1 O O13 1 0.73498200 0.24725000 0.03048500 1 O O14 1 0.03057400 0.99727400 0.26501500 1 O O15 1 0.96950100 0.50277300 0.26503800 1 O O16 1 0.03050900 0.00275600 0.73496400 1 O O17 1 0.96942700 0.49727200 0.73497900 1 O O18 1 0.26502000 0.74723500 0.96952700 1 O O19 1 0.73499900 0.75271700 0.96944900 1 O O20 1 0.47943600 0.01757200 0.27284000 1 O O21 1 0.52056000 0.48243600 0.27283900 1 O O22 1 0.27286100 0.23241300 0.47941400 1 O O23 1 0.72713100 0.26757400 0.47942800 1 O O24 1 0.27286200 0.76757700 0.52058300 1 O O25 1 0.72712500 0.73241100 0.52057900 1 O O26 1 0.52055900 0.51757500 0.72715000 1 O O27 1 0.47944900 0.98243900 0.72715400 1 | -6.467727 | -7.098585 | -2.100485 | 0 | TRUE | -0.0212715 | 11.30233 | 7.311342 | 3.990987 | 1.997745
mp-989627 | SrTcN3 | ABC3 | # generated using pymatgen data_SrTcN3 _symmetry_space_group_name_H-M 'P 1' _cell_length_a 6.08821131 _cell_length_b 7.52532566 _cell_length_c 7.52532633 _cell_angle_alpha 92.20739880 _cell_angle_beta 101.00720616 _cell_angle_gamma 78.99280676 _symmetry_Int_Tables_number 1 _chemical_formula_structural SrTcN3 _chemical_formula_sum 'Sr4 Tc4 N12' _cell_volume 332.20892005 _cell_formula_units_Z 4 loop_ _symmetry_equiv_pos_site_id _symmetry_equiv_pos_as_xyz 1 'x, y, z' loop_ _atom_site_type_symbol _atom_site_label _atom_site_symmetry_multiplicity _atom_site_fract_x _atom_site_fract_y _atom_site_fract_z _atom_site_occupancy Sr Sr0 1 0.75000000 0.32773109 0.32773109 1 Sr Sr1 1 0.25000000 0.09285912 0.09285912 1 Sr Sr2 1 0.25000000 0.67226891 0.67226891 1 Sr Sr3 1 0.75000000 0.90714088 0.90714088 1 Tc Tc4 1 0.74396143 0.79896811 0.37580875 1 Tc Tc5 1 0.75603857 0.37580875 0.79896811 1 Tc Tc6 1 0.24396143 0.62419125 0.20103189 1 Tc Tc7 1 0.25603857 0.20103189 0.62419125 1 N N8 1 0.00493598 0.36895472 0.67777857 1 N N9 1 0.66776250 0.98591945 0.23383673 1 N N10 1 0.33223750 0.01408055 0.76616327 1 N N11 1 0.66695677 0.59141661 0.86744077 1 N N12 1 0.83223750 0.23383673 0.98591945 1 N N13 1 0.50493598 0.32222143 0.63104528 1 N N14 1 0.16776250 0.76616327 0.01408055 1 N N15 1 0.99506402 0.63104528 0.32222143 1 N N16 1 0.49506402 0.67777857 0.36895472 1 N N17 1 0.83304323 0.86744077 0.59141661 1 N N18 1 0.33304323 0.40858339 0.13255923 1 N N19 1 0.16695677 0.13255923 0.40858339 1 | -7.766868363 | -7.983468363 | -0.5715449 | 0 | TRUE | -0.03124414 | 15.16962 | 8.327307 | 6.842313 | 2.615781
mp-28406 | SCl2O | ABC2 | # generated using pymatgen data_SCl2O _symmetry_space_group_name_H-M 'P 1' _cell_length_a 5.84956509 _cell_length_b 7.68064687 _cell_length_c 8.97440838 _cell_angle_alpha 100.45184933 _cell_angle_beta 90.00000000 _cell_angle_gamma 90.00000000 _symmetry_Int_Tables_number 1 _chemical_formula_structural SCl2O _chemical_formula_sum 'S4 Cl8 O4' _cell_volume 396.51608811 _cell_formula_units_Z 4 loop_ _symmetry_equiv_pos_site_id _symmetry_equiv_pos_as_xyz 1 'x, y, z' loop_ _atom_site_type_symbol _atom_site_label _atom_site_symmetry_multiplicity _atom_site_fract_x _atom_site_fract_y _atom_site_fract_z _atom_site_occupancy S S0 1 0.93749596 0.75753630 0.16506970 1 S S1 1 0.43749596 0.74246370 0.83493030 1 S S2 1 0.06250404 0.24246370 0.83493030 1 S S3 1 0.56250404 0.25753630 0.16506970 1 Cl Cl4 1 0.79475860 0.73452746 0.37328352 1 Cl Cl5 1 0.29475860 0.76547254 0.62671648 1 Cl Cl6 1 0.20524140 0.26547254 0.62671648 1 Cl Cl7 1 0.70524140 0.23452746 0.37328352 1 Cl Cl8 1 0.22189216 0.90973986 0.24938791 1 Cl Cl9 1 0.72189216 0.59026014 0.75061209 1 Cl Cl10 1 0.77810784 0.09026014 0.75061209 1 Cl Cl11 1 0.27810784 0.40973986 0.24938791 1 O O12 1 0.78903183 0.86950170 0.09582275 1 O O13 1 0.28903183 0.63049830 0.90417725 1 O O14 1 0.21096817 0.13049830 0.90417725 1 O O15 1 0.71096817 0.36950170 0.09582275 1 | -3.789433 | -4.268183 | -1.07313 | 0 | TRUE | -0.07261014 | 3.050762 | 0.6886597 | 2.362102 | 1.536913
mp-561400 | NaZr2AgF11 | ABC2D11 | # generated using pymatgen data_NaZr2AgF11 _symmetry_space_group_name_H-M 'P 1' _cell_length_a 5.81095132 _cell_length_b 5.97303517 _cell_length_c 7.98243363 _cell_angle_alpha 111.71505673 _cell_angle_beta 95.91647668 _cell_angle_gamma 105.88261486 _symmetry_Int_Tables_number 1 _chemical_formula_structural NaZr2AgF11 _chemical_formula_sum 'Na1 Zr2 Ag1 F11' _cell_volume 241.01458685 _cell_formula_units_Z 1 loop_ _symmetry_equiv_pos_site_id _symmetry_equiv_pos_as_xyz 1 'x, y, z' loop_ _atom_site_type_symbol _atom_site_label _atom_site_symmetry_multiplicity _atom_site_fract_x _atom_site_fract_y _atom_site_fract_z _atom_site_occupancy Na Na0 1 0.00000000 0.00000000 0.00000000 1 Zr Zr1 1 0.50617200 0.73723900 0.23023200 1 Zr Zr2 1 0.49382800 0.26276100 0.76976800 1 Ag Ag3 1 0.00000000 0.50000000 0.50000000 1 F F4 1 0.25895300 0.84060400 0.11390800 1 F F5 1 0.34038500 0.34549000 0.01519200 1 F F6 1 0.65961500 0.65451000 0.98480800 1 F F7 1 0.77338800 0.48408500 0.68532500 1 F F8 1 0.79258300 0.05361100 0.27636800 1 F F9 1 0.20741700 0.94638900 0.72363200 1 F F10 1 0.74104700 0.15939600 0.88609200 1 F F11 1 0.22661200 0.51591500 0.31467500 1 F F12 1 0.74069400 0.60613000 0.34718600 1 F F13 1 0.25930600 0.39387000 0.65281400 1 F F14 1 0.50000000 0.00000000 0.50000000 1 | -5.862523574 | -6.201323574 | -3.382873 | 0 | TRUE | -0.003922243 | 9.402207 | 6.434779 | 2.967428 | 1.722622
mp-7505 | K2P2Pd | AB2C2 | # generated using pymatgen data_K2P2Pd _symmetry_space_group_name_H-M 'P 1' _cell_length_a 5.89100634 _cell_length_b 6.34055119 _cell_length_c 7.75570637 _cell_angle_alpha 114.12738546 _cell_angle_beta 90.00000000 _cell_angle_gamma 90.00000000 _symmetry_Int_Tables_number 1 _chemical_formula_structural K2P2Pd _chemical_formula_sum 'K4 P4 Pd2' _cell_volume 264.38501713 _cell_formula_units_Z 2 loop_ _symmetry_equiv_pos_site_id _symmetry_equiv_pos_as_xyz 1 'x, y, z' loop_ _atom_site_type_symbol _atom_site_label _atom_site_symmetry_multiplicity _atom_site_fract_x _atom_site_fract_y _atom_site_fract_z _atom_site_occupancy K K0 1 0.75000000 0.78909892 0.57819584 1 K K1 1 0.75000000 0.42344274 0.84688347 1 K K2 1 0.25000000 0.21090108 0.42180416 1 K K3 1 0.25000000 0.57655726 0.15311653 1 P P4 1 0.75000000 0.28120832 0.22190022 1 P P5 1 0.25000000 0.05930909 0.77809978 1 P P6 1 0.25000000 0.71879168 0.77809978 1 P P7 1 0.75000000 0.94069091 0.22190022 1 Pd Pd8 1 0.00000000 0.00000000 0.00000000 1 Pd Pd9 1 0.50000000 0.00000000 0.00000000 1 | -4.171035033 | -4.171035033 | -0.5255781 | 0 | TRUE | -0.1134115 | 11.36015 | 3.728887 | 7.631263 | 2.762474
mp-29845 | CsHgCl3 | ABC3 | # generated using pymatgen data_CsHgCl3 _symmetry_space_group_name_H-M 'P 1' _cell_length_a 13.38732080 _cell_length_b 13.38700318 _cell_length_c 9.46966602 _cell_angle_alpha 90.00155691 _cell_angle_beta 89.99357249 _cell_angle_gamma 120.00013670 _symmetry_Int_Tables_number 1 _chemical_formula_structural CsHgCl3 _chemical_formula_sum 'Cs9 Hg9 Cl27' _cell_volume 1469.74411496 _cell_formula_units_Z 9 loop_ _symmetry_equiv_pos_site_id _symmetry_equiv_pos_as_xyz 1 'x, y, z' loop_ _atom_site_type_symbol _atom_site_label _atom_site_symmetry_multiplicity _atom_site_fract_x _atom_site_fract_y _atom_site_fract_z _atom_site_occupancy Cs Cs0 1 0.54856791 0.44714731 0.13543254 1 Cs Cs1 1 0.89861002 0.45143062 0.46867909 1 Cs Cs2 1 0.55280773 0.10134637 0.80208938 1 Cs Cs3 1 0.23248142 0.44585242 0.82872861 1 Cs Cs4 1 0.21335574 0.76748489 0.16185986 1 Cs Cs5 1 0.55404842 0.78664972 0.49536477 1 Cs Cs6 1 0.22793701 0.11066060 0.47632144 1 Cs Cs7 1 0.88279218 0.77199528 0.80961983 1 Cs Cs8 1 0.88929069 0.11718851 0.14290726 1 Hg Hg9 1 0.22429650 0.11187571 0.97828276 1 Hg Hg10 1 0.88747555 0.77560365 0.31167149 1 Hg Hg11 1 0.88814904 0.11248148 0.64493763 1 Hg Hg12 1 0.55368383 0.44104955 0.64839899 1 Hg Hg13 1 0.88736906 0.44630335 0.98156113 1 Hg Hg14 1 0.55889010 0.11260529 0.31491591 1 Hg Hg15 1 0.22063188 0.44208718 0.31105650 1 Hg Hg16 1 0.22143744 0.77933853 0.64446375 1 Hg Hg17 1 0.55793199 0.77855150 0.97784486 1 Cl Cl18 1 0.22772784 0.28334965 0.13961567 1 Cl Cl19 1 0.05561357 0.77236129 0.47303903 1 Cl Cl20 1 0.71677951 0.94425752 0.80633356 1 Cl Cl21 1 0.04854296 0.44613273 0.16196909 1 Cl Cl22 1 0.39765039 0.95150401 0.49544760 1 Cl Cl23 1 0.55364773 0.60233539 0.82868519 1 Cl Cl24 1 0.39575023 0.25549387 0.79832191 1 Cl Cl25 1 0.85970236 0.60427476 0.13162804 1 Cl Cl26 1 0.74459395 0.14026460 0.46471919 1 Cl Cl27 1 0.07076110 0.08866081 0.82520571 1 Cl Cl28 1 0.01777898 0.92922390 0.15875306 1 Cl Cl29 1 0.91148290 0.98232049 0.49178449 1 Cl Cl30 1 0.34633623 0.08065765 0.13686017 1 Cl Cl31 1 0.73425889 0.65373039 0.47026151 1 Cl Cl32 1 0.91938112 0.26578461 0.80335895 1 Cl Cl33 1 0.42024615 0.44958289 0.48622681 1 Cl Cl34 1 0.02937671 0.57970146 0.81936051 1 Cl Cl35 1 0.55039391 0.97062541 0.15264542 1 Cl Cl36 1 0.39211497 0.76715690 0.86130982 1 Cl Cl37 1 0.23276737 0.62496182 0.52761890 1 Cl Cl38 1 0.37506260 0.60770649 0.19423128 1 Cl Cl39 1 0.69210484 0.79142045 0.15593149 1 Cl Cl40 1 0.20861965 0.90073203 0.82253419 1 Cl Cl41 1 0.09938236 0.30795665 0.48920016 1 Cl Cl42 1 0.55773591 0.27586464 0.41882796 1 Cl Cl43 1 0.72423637 0.28188066 0.08544208 1 Cl Cl44 1 0.71819690 0.44240898 0.75209941 1 | -2.53728 | -2.90568 | -1.556742 | 0 | TRUE | -0.01011165 | 23.10671 | 19.85441 | 3.25230183 | 1.803414
mp-22934 | K2PtCl4 | AB2C4 | # generated using pymatgen data_K2PtCl4 _symmetry_space_group_name_H-M 'P 1' _cell_length_a 4.14656115 _cell_length_b 7.01463468 _cell_length_c 7.01463468 _cell_angle_alpha 90.00000000 _cell_angle_beta 90.00000000 _cell_angle_gamma 90.00000000 _symmetry_Int_Tables_number 1 _chemical_formula_structural K2PtCl4 _chemical_formula_sum 'K2 Pt1 Cl4' _cell_volume 204.03195477 _cell_formula_units_Z 1 loop_ _symmetry_equiv_pos_site_id _symmetry_equiv_pos_as_xyz 1 'x, y, z' loop_ _atom_site_type_symbol _atom_site_label _atom_site_symmetry_multiplicity _atom_site_fract_x _atom_site_fract_y _atom_site_fract_z _atom_site_occupancy K K0 1 0.50000000 -0.00000000 0.50000000 1 K K1 1 0.50000000 0.50000000 -0.00000000 1 Pt Pt2 1 -0.00000000 0.00000000 -0.00000000 1 Cl Cl3 1 0.00000000 0.23346077 0.76653923 1 Cl Cl4 1 0.00000000 0.23346077 0.23346077 1 Cl Cl5 1 -0.00000000 0.76653923 0.76653923 1 Cl Cl6 1 -0.00000000 0.76653923 0.23346077 1 | -3.576946 | -3.927803 | -1.686935 | 0 | TRUE | -0.005703264 | 13.61177 | 10.27548 | 3.33629773 | 1.826554
mp-1217849 | TaV(Cu3S4)2 | ABC6D8 | # generated using pymatgen data_TaV(Cu3S4)2 _symmetry_space_group_name_H-M 'P 1' _cell_length_a 7.76443800 _cell_length_b 7.76443800 _cell_length_c 5.49987100 _cell_angle_alpha 90.00000000 _cell_angle_beta 90.00000000 _cell_angle_gamma 90.00000000 _symmetry_Int_Tables_number 1 _chemical_formula_structural TaV(Cu3S4)2 _chemical_formula_sum 'Ta1 V1 Cu6 S8' _cell_volume 331.56795905 _cell_formula_units_Z 1 loop_ _symmetry_equiv_pos_site_id _symmetry_equiv_pos_as_xyz 1 'x, y, z' loop_ _atom_site_type_symbol _atom_site_label _atom_site_symmetry_multiplicity _atom_site_fract_x _atom_site_fract_y _atom_site_fract_z _atom_site_occupancy Ta Ta0 1 0.00000000 0.00000000 0.00000000 1 V V1 1 0.50000000 0.50000000 0.00000000 1 Cu Cu2 1 0.25383200 0.74616800 0.00000000 1 Cu Cu3 1 0.74616800 0.25383200 0.00000000 1 Cu Cu4 1 0.25383200 0.25383200 0.00000000 1 Cu Cu5 1 0.74616800 0.74616800 0.00000000 1 Cu Cu6 1 0.00000000 0.00000000 0.50000000 1 Cu Cu7 1 0.50000000 0.50000000 0.50000000 1 S S8 1 0.50000000 0.26722500 0.76585800 1 S S9 1 0.00000000 0.75573700 0.75665000 1 S S10 1 0.50000000 0.73277500 0.76585800 1 S S11 1 0.00000000 0.24426300 0.75665000 1 S S12 1 0.75573700 0.00000000 0.24335000 1 S S13 1 0.26722500 0.50000000 0.23414200 1 S S14 1 0.24426300 0.00000000 0.24335000 1 S S15 1 0.73277500 0.50000000 0.23414200 1 | -5.526217 | -5.777717 | -0.8634339 | 0 | TRUE | -0.0002310262 | 6.832953 | 0.32537111 | 6.507581 | 2.550996
mp-28505 | Ba(AlTe2)2 | AB2C4 | # generated using pymatgen data_Ba(AlTe2)2 _symmetry_space_group_name_H-M 'P 1' _cell_length_a 6.74162841 _cell_length_b 8.68739556 _cell_length_c 8.68739556 _cell_angle_alpha 90.00000000 _cell_angle_beta 90.00000000 _cell_angle_gamma 90.00000000 _symmetry_Int_Tables_number 1 _chemical_formula_structural Ba(AlTe2)2 _chemical_formula_sum 'Ba2 Al4 Te8' _cell_volume 508.79636996 _cell_formula_units_Z 2 loop_ _symmetry_equiv_pos_site_id _symmetry_equiv_pos_as_xyz 1 'x, y, z' loop_ _atom_site_type_symbol _atom_site_label _atom_site_symmetry_multiplicity _atom_site_fract_x _atom_site_fract_y _atom_site_fract_z _atom_site_occupancy Ba Ba0 1 -0.00000000 0.75000000 0.75000000 1 Ba Ba1 1 -0.00000000 0.25000000 0.25000000 1 Al Al2 1 0.50000000 0.25000000 0.75000000 1 Al Al3 1 0.50000000 0.75000000 0.25000000 1 Al Al4 1 -0.00000000 0.75000000 0.25000000 1 Al Al5 1 -0.00000000 0.25000000 0.75000000 1 Te Te6 1 0.25062363 0.08499618 0.91500382 1 Te Te7 1 0.25062363 0.41500382 0.58499618 1 Te Te8 1 0.74937637 0.91500382 0.08499618 1 Te Te9 1 0.74937637 0.41500382 0.91500382 1 Te Te10 1 0.74937637 0.08499618 0.58499618 1 Te Te11 1 0.74937637 0.58499618 0.41500382 1 Te Te12 1 0.25062363 0.91500382 0.41500382 1 Te Te13 1 0.25062363 0.58499618 0.08499618 1 | -4.039826 | -4.280969 | -1.14049 | 0 | TRUE | -0.0648278 | 10.51766 | 3.782954 | 6.73470467 | 2.595131
mp-3078 | CdSiAs2 | ABC2 | # generated using pymatgen data_CdSiAs2 _symmetry_space_group_name_H-M 'P 1' _cell_length_a 5.91454681 _cell_length_b 5.91454657 _cell_length_c 6.90281950 _cell_angle_alpha 115.36703168 _cell_angle_beta 115.36702357 _cell_angle_gamma 90.00000774 _symmetry_Int_Tables_number 1 _chemical_formula_structural CdSiAs2 _chemical_formula_sum 'Cd2 Si2 As4' _cell_volume 192.10740978 _cell_formula_units_Z 2 loop_ _symmetry_equiv_pos_site_id _symmetry_equiv_pos_as_xyz 1 'x, y, z' loop_ _atom_site_type_symbol _atom_site_label _atom_site_symmetry_multiplicity _atom_site_fract_x _atom_site_fract_y _atom_site_fract_z _atom_site_occupancy Cd Cd0 1 0.25000000 0.75000000 0.50000000 1 Cd Cd1 1 0.00000000 -0.00000000 0.00000000 1 Si Si2 1 0.75000000 0.25000000 0.50000000 1 Si Si3 1 0.50000000 0.50000000 0.00000000 1 As As4 1 0.12500000 0.58428197 0.75000000 1 As As5 1 0.83428197 0.87500000 0.25000000 1 As As6 1 0.41571703 0.37500000 0.25000000 1 As As7 1 0.62500000 0.16571803 0.75000000 1 | -4.03806948 | -4.03806948 | -0.12145833 | 0 | TRUE | -0.04736841 | 20.01796 | 2.871751 | 17.14621 | 4.140798
mp-7670 | K2Se3 | A2B3 | # generated using pymatgen data_K2Se3 _symmetry_space_group_name_H-M 'P 1' _cell_length_a 6.51095041 _cell_length_b 6.51095025 _cell_length_c 7.69022940 _cell_angle_alpha 90.00000000 _cell_angle_beta 90.00000000 _cell_angle_gamma 107.86594918 _symmetry_Int_Tables_number 1 _chemical_formula_structural K2Se3 _chemical_formula_sum 'K4 Se6' _cell_volume 310.28674166 _cell_formula_units_Z 2 loop_ _symmetry_equiv_pos_site_id _symmetry_equiv_pos_as_xyz 1 'x, y, z' loop_ _atom_site_type_symbol _atom_site_label _atom_site_symmetry_multiplicity _atom_site_fract_x _atom_site_fract_y _atom_site_fract_z _atom_site_occupancy K K0 1 0.09853718 0.90146282 0.87164736 1 K K1 1 0.90146282 0.09853718 0.37164736 1 K K2 1 0.58657893 0.41342107 0.14975867 1 K K3 1 0.41342107 0.58657893 0.64975867 1 Se Se4 1 0.79228323 0.20771677 0.81790703 1 Se Se5 1 0.20771677 0.79228323 0.31790703 1 Se Se6 1 0.08569378 0.40438108 -0.00075653 1 Se Se7 1 0.91430622 0.59561892 0.49924347 1 Se Se8 1 0.59561892 0.91430622 -0.00075653 1 Se Se9 1 0.40438108 0.08569378 0.49924347 1 | -3.340785547 | -3.623985547 | -1.082279 | 0 | TRUE | -0.02802127 | 10.86366 | 4.182437 | 6.681226 | 2.584807
mp-24341 | CsBeH3 | ABC3 | # generated using pymatgen data_CsBeH3 _symmetry_space_group_name_H-M 'P 1' _cell_length_a 5.07066973 _cell_length_b 5.91286537 _cell_length_c 7.80634952 _cell_angle_alpha 90.00000000 _cell_angle_beta 108.86384796 _cell_angle_gamma 90.00000000 _symmetry_Int_Tables_number 1 _chemical_formula_structural CsBeH3 _chemical_formula_sum 'Cs2 Be2 H6' _cell_volume 221.48042744 _cell_formula_units_Z 2 loop_ _symmetry_equiv_pos_site_id _symmetry_equiv_pos_as_xyz 1 'x, y, z' loop_ _atom_site_type_symbol _atom_site_label _atom_site_symmetry_multiplicity _atom_site_fract_x _atom_site_fract_y _atom_site_fract_z _atom_site_occupancy Cs Cs0 1 0.81859242 0.25000000 0.23178819 1 Cs Cs1 1 0.18140758 0.75000000 0.76821181 1 Be Be2 1 0.23690673 0.75000000 0.23883906 1 Be Be3 1 0.76309327 0.25000000 0.76116094 1 H H4 1 0.69731844 0.04534343 0.82830883 1 H H5 1 0.30268156 0.54534343 0.17169117 1 H H6 1 0.30268156 0.95465657 0.17169117 1 H H7 1 0.69731844 0.45465657 0.82830883 1 H H8 1 0.91289956 0.25000000 0.63833874 1 H H9 1 0.08710044 0.75000000 0.36166126 1 | -3.063410747 | -3.170810747 | -0.2082121 | 0 | TRUE | -0.01927237 | 5.039999 | 2.792114 | 2.24788503 | 1.499295
mp-9634 | Na3AgS2 | AB2C3 | # generated using pymatgen data_Na3AgS2 _symmetry_space_group_name_H-M 'P 1' _cell_length_a 6.38831055 _cell_length_b 6.90833659 _cell_length_c 7.82361809 _cell_angle_alpha 116.19996195 _cell_angle_beta 114.09625209 _cell_angle_gamma 89.99999864 _symmetry_Int_Tables_number 1 _chemical_formula_structural Na3AgS2 _chemical_formula_sum 'Na6 Ag2 S4' _cell_volume 275.87322208 _cell_formula_units_Z 2 loop_ _symmetry_equiv_pos_site_id _symmetry_equiv_pos_as_xyz 1 'x, y, z' loop_ _atom_site_type_symbol _atom_site_label _atom_site_symmetry_multiplicity _atom_site_fract_x _atom_site_fract_y _atom_site_fract_z _atom_site_occupancy Na Na0 1 0.50000000 0.75000000 -0.00000000 1 Na Na1 1 0.50000000 0.25000000 -0.00000000 1 Na Na2 1 0.76755840 0.51755840 0.53511679 1 Na Na3 1 0.23244160 0.98244160 0.46488321 1 Na Na4 1 0.23244160 0.48244160 0.46488321 1 Na Na5 1 0.76755840 0.01755840 0.53511679 1 Ag Ag6 1 -0.00000000 0.50000000 -0.00000000 1 Ag Ag7 1 -0.00000000 -0.00000000 -0.00000000 1 S S8 1 0.13902678 0.36861605 0.73723309 1 S S9 1 0.40179368 0.13138395 0.26276691 1 S S10 1 0.59820632 0.86861605 0.73723309 1 S S11 1 0.86097322 0.63138395 0.26276691 1 | -3.378104 | -3.54577 | -1.033598 | 0 | TRUE | -0.04100888 | 7.155899 | 3.089324 | 4.06657456 | 2.016575
mp-18740 | V2Cd2O7 | A2B2C7 | # generated using pymatgen data_V2Cd2O7 _symmetry_space_group_name_H-M 'P 1' _cell_length_a 5.00667391 _cell_length_b 5.74577252 _cell_length_c 5.74577344 _cell_angle_alpha 104.14855044 _cell_angle_beta 98.00335948 _cell_angle_gamma 98.00335854 _symmetry_Int_Tables_number 1 _chemical_formula_structural V2Cd2O7 _chemical_formula_sum 'V2 Cd2 O7' _cell_volume 156.10952652 _cell_formula_units_Z 1 loop_ _symmetry_equiv_pos_site_id _symmetry_equiv_pos_as_xyz 1 'x, y, z' loop_ _atom_site_type_symbol _atom_site_label _atom_site_symmetry_multiplicity _atom_site_fract_x _atom_site_fract_y _atom_site_fract_z _atom_site_occupancy V V0 1 0.90819039 0.22697267 0.22697267 1 V V1 1 0.09180961 0.77302733 0.77302733 1 Cd Cd2 1 0.50000000 0.30583341 0.69416659 1 Cd Cd3 1 0.50000000 0.69416659 0.30583341 1 O O4 1 0.28002789 0.91790181 0.60672567 1 O O5 1 0.71997211 0.39327433 0.08209819 1 O O6 1 0.71997211 0.08209819 0.39327433 1 O O7 1 0.28002789 0.60672567 0.91790181 1 O O8 1 0.00000000 0.00000000 0.00000000 1 O O9 1 0.78800630 0.60400790 0.60400790 1 O O10 1 0.21199370 0.39599210 0.39599210 1 | -6.30523 | -7.051502 | -2.084192 | 0 | TRUE | -0.04931977 | 13.74002 | 9.168303 | 4.57171991 | 2.138158
mp-13925 | Cs2NaYF6 | ABC2D6 | # generated using pymatgen data_Cs2NaYF6 _symmetry_space_group_name_H-M 'P 1' _cell_length_a 6.50637799 _cell_length_b 6.50637799 _cell_length_c 6.50637799 _cell_angle_alpha 60.00000000 _cell_angle_beta 60.00000000 _cell_angle_gamma 60.00000000 _symmetry_Int_Tables_number 1 _chemical_formula_structural Cs2NaYF6 _chemical_formula_sum 'Cs2 Na1 Y1 F6' _cell_volume 194.76139352 _cell_formula_units_Z 1 loop_ _symmetry_equiv_pos_site_id _symmetry_equiv_pos_as_xyz 1 'x, y, z' loop_ _atom_site_type_symbol _atom_site_label _atom_site_symmetry_multiplicity _atom_site_fract_x _atom_site_fract_y _atom_site_fract_z _atom_site_occupancy Cs Cs0 1 0.75000000 0.75000000 0.75000000 1 Cs Cs1 1 0.25000000 0.25000000 0.25000000 1 Na Na2 1 0.50000000 0.50000000 0.50000000 1 Y Y3 1 0.00000000 0.00000000 0.00000000 1 F F4 1 0.76071900 0.23928100 0.23928100 1 F F5 1 0.23928100 0.76071900 0.23928100 1 F F6 1 0.76071900 0.23928100 0.76071900 1 F F7 1 0.76071900 0.76071900 0.23928100 1 F F8 1 0.23928100 0.76071900 0.76071900 1 F F9 1 0.23928100 0.23928100 0.76071900 1 | -5.411223213 | -5.688423213 | -3.583556 | 0 | TRUE | -0.04076092 | 9.023188 | 6.77321131 | 2.249977 | 1.499992
mp-352 | HfO2 | AB2 | # generated using pymatgen data_HfO2 _symmetry_space_group_name_H-M 'P 1' _cell_length_a 5.09417501 _cell_length_b 5.15064470 _cell_length_c 5.27621049 _cell_angle_alpha 90.00000000 _cell_angle_beta 99.55883373 _cell_angle_gamma 90.00000000 _symmetry_Int_Tables_number 1 _chemical_formula_structural HfO2 _chemical_formula_sum 'Hf4 O8' _cell_volume 136.51657937 _cell_formula_units_Z 4 loop_ _symmetry_equiv_pos_site_id _symmetry_equiv_pos_as_xyz 1 'x, y, z' loop_ _atom_site_type_symbol _atom_site_label _atom_site_symmetry_multiplicity _atom_site_fract_x _atom_site_fract_y _atom_site_fract_z _atom_site_occupancy Hf Hf0 1 0.27613578 0.45806468 0.70790733 1 Hf Hf1 1 0.72386422 0.95806468 0.79209267 1 Hf Hf2 1 0.72386422 0.54193532 0.29209267 1 Hf Hf3 1 0.27613578 0.04193532 0.20790733 1 O O4 1 0.44799782 0.74252595 0.97857799 1 O O5 1 0.55200218 0.24252595 0.52142201 1 O O6 1 0.55200218 0.25747405 0.02142201 1 O O7 1 0.44799782 0.75747405 0.47857799 1 O O8 1 0.06836078 0.33075888 0.34625278 1 O O9 1 0.93163922 0.83075888 0.15374722 1 O O10 1 0.93163922 0.66924112 0.65374722 1 O O11 1 0.06836078 0.16924112 0.84625278 1 | -10.17951 | -10.63751 | -4.020659 | 0 | TRUE | -4.020659 | 18.7477708 | 13.93699507 | 4.81077573 | 2.193348
mp-18834 | SrMoO4 | ABC4 | # generated using pymatgen data_SrMoO4 _symmetry_space_group_name_H-M 'P 1' _cell_length_a 5.40821274 _cell_length_b 5.40845311 _cell_length_c 7.10673468 _cell_angle_alpha 112.35764567 _cell_angle_beta 112.36163889 _cell_angle_gamma 90.00773808 _symmetry_Int_Tables_number 1 _chemical_formula_structural SrMoO4 _chemical_formula_sum 'Sr2 Mo2 O8' _cell_volume 175.22101163 _cell_formula_units_Z 2 loop_ _symmetry_equiv_pos_site_id _symmetry_equiv_pos_as_xyz 1 'x, y, z' loop_ _atom_site_type_symbol _atom_site_label _atom_site_symmetry_multiplicity _atom_site_fract_x _atom_site_fract_y _atom_site_fract_z _atom_site_occupancy Sr Sr0 1 0.37508113 0.62509009 0.75017929 1 Sr Sr1 1 0.62491917 0.37491001 0.24982032 1 Mo Mo2 1 0.87477918 0.12477363 0.74950628 1 Mo Mo3 1 0.12522106 0.87522621 0.25049381 1 O O4 1 0.80763745 0.65545191 0.08723826 1 O O5 1 0.72044876 0.06827695 0.91275775 1 O O6 1 0.34505605 0.72065667 0.41352361 1 O O7 1 0.06846005 0.19278058 0.41354638 1 O O8 1 0.93154031 0.80721976 0.58645366 1 O O9 1 0.19236145 0.34454756 0.91276130 1 O O10 1 0.27955145 0.93172344 0.08724176 1 O O11 1 0.65494395 0.27934219 0.58647659 1 | -7.061527 | -8.053194 | -2.66621 | 0 | TRUE | -0.3566173 | 10.23081 | 6.620895 | 3.609918 | 1.899978
mp-1025567 | NbCl2O | ABC2 | # generated using pymatgen data_NbCl2O _symmetry_space_group_name_H-M 'P 1' _cell_length_a 3.91678724 _cell_length_b 7.04157653 _cell_length_c 6.74211724 _cell_angle_alpha 104.42154985 _cell_angle_beta 90.00000000 _cell_angle_gamma 106.14795072 _symmetry_Int_Tables_number 1 _chemical_formula_structural NbCl2O _chemical_formula_sum 'Nb2 Cl4 O2' _cell_volume 172.50529084 _cell_formula_units_Z 2 loop_ _symmetry_equiv_pos_site_id _symmetry_equiv_pos_as_xyz 1 'x, y, z' loop_ _atom_site_type_symbol _atom_site_label _atom_site_symmetry_multiplicity _atom_site_fract_x _atom_site_fract_y _atom_site_fract_z _atom_site_occupancy Nb Nb0 1 0.96327464 0.99983943 0.71871118 1 Nb Nb1 1 0.96343620 0.00016057 0.28128882 1 Cl Cl2 1 0.87628227 0.74202810 0.93337063 1 Cl Cl3 1 0.13425517 0.25797190 0.06662937 1 Cl Cl4 1 0.85052854 0.70046574 0.42151906 1 Cl Cl5 1 0.15006381 0.29953426 0.57848094 1 O O6 1 0.49460073 0.99903908 0.72693160 1 O O7 1 0.49555965 0.00096092 0.27306840 1 | -6.443254 | -6.922004 | -2.235737 | 0 | TRUE | -0.03626074 | 9.210784 | 4.631501 | 4.57928327 | 2.139926
mp-571011 | CsI4 | AB4 | # generated using pymatgen data_CsI4 _symmetry_space_group_name_H-M 'P 1' _cell_length_a 9.05578607 _cell_length_b 10.36924598 _cell_length_c 11.44077590 _cell_angle_alpha 113.89511362 _cell_angle_beta 90.00000000 _cell_angle_gamma 90.00000000 _symmetry_Int_Tables_number 1 _chemical_formula_structural CsI4 _chemical_formula_sum 'Cs4 I16' _cell_volume 982.22745452 _cell_formula_units_Z 4 loop_ _symmetry_equiv_pos_site_id _symmetry_equiv_pos_as_xyz 1 'x, y, z' loop_ _atom_site_type_symbol _atom_site_label _atom_site_symmetry_multiplicity _atom_site_fract_x _atom_site_fract_y _atom_site_fract_z _atom_site_occupancy Cs Cs0 1 0.87445139 0.27381618 0.19116168 1 Cs Cs1 1 0.37445139 0.72618382 0.30883832 1 Cs Cs2 1 0.62554861 0.27381618 0.69116168 1 Cs Cs3 1 0.12554861 0.72618382 0.80883832 1 I I4 1 0.97613743 0.67024877 0.45391960 1 I I5 1 0.35649815 0.45249286 0.50822754 1 I I6 1 0.20790667 0.12185139 0.60768641 1 I I7 1 0.47613743 0.32975123 0.04608040 1 I I8 1 0.89777779 0.05855197 0.82329405 1 I I9 1 0.10222221 0.94144803 0.17670595 1 I I10 1 0.02386257 0.32975123 0.54608040 1 I I11 1 0.29209333 0.12185139 0.10768641 1 I I12 1 0.39777779 0.94144803 0.67670595 1 I I13 1 0.85649815 0.54750714 0.99177246 1 I I14 1 0.52386257 0.67024877 0.95391960 1 I I15 1 0.64350185 0.54750714 0.49177246 1 I I16 1 0.14350185 0.45249286 0.00822754 1 I I17 1 0.70790667 0.87814861 0.89231359 1 I I18 1 0.79209333 0.87814861 0.39231359 1 I I19 1 0.60222221 0.05855197 0.32329405 1 | -2.073376 | -2.376576 | -1.018802 | 0 | TRUE | -0.095083724 | 14.86051 | 10.34339 | 4.51712564 | 2.125353
mp-1112940 | Cs2AgSbCl6 | ABC2D6 | # generated using pymatgen data_Cs2AgSbCl6 _symmetry_space_group_name_H-M 'P 1' _cell_length_a 7.67324136 _cell_length_b 7.67324136 _cell_length_c 7.67324136 _cell_angle_alpha 60.00000000 _cell_angle_beta 60.00000000 _cell_angle_gamma 60.00000000 _symmetry_Int_Tables_number 1 _chemical_formula_structural Cs2AgSbCl6 _chemical_formula_sum 'Cs2 Ag1 Sb1 Cl6' _cell_volume 319.46374572 _cell_formula_units_Z 1 loop_ _symmetry_equiv_pos_site_id _symmetry_equiv_pos_as_xyz 1 'x, y, z' loop_ _atom_site_type_symbol _atom_site_label _atom_site_symmetry_multiplicity _atom_site_fract_x _atom_site_fract_y _atom_site_fract_z _atom_site_occupancy Cs Cs0 1 0.75000000 0.75000000 0.75000000 1 Cs Cs1 1 0.25000000 0.25000000 0.25000000 1 Ag Ag2 1 0.50000000 0.50000000 0.50000000 1 Sb Sb3 1 0.00000000 0.00000000 0.00000000 1 Cl Cl4 1 0.75360300 0.24639700 0.24639700 1 Cl Cl5 1 0.24639700 0.24639700 0.75360300 1 Cl Cl6 1 0.24639700 0.75360300 0.75360300 1 Cl Cl7 1 0.24639700 0.75360300 0.24639700 1 Cl Cl8 1 0.75360300 0.24639700 0.75360300 1 Cl Cl9 1 0.75360300 0.75360300 0.24639700 1 | -3.270641657 | -3.639041657 | -1.654683 | 0 | TRUE | -0.003726231 | 14.3139 | 10.05234 | 4.26156 | 2.064355
mp-1403705 | Mn3Zn2O8 | A2B3C8 | # generated using pymatgen data_Mn3Zn2O8 _symmetry_space_group_name_H-M 'P 1' _cell_length_a 5.62982903 _cell_length_b 5.62982903 _cell_length_c 4.90527648 _cell_angle_alpha 79.76843278 _cell_angle_beta 79.76843278 _cell_angle_gamma 60.53039784 _symmetry_Int_Tables_number 1 _chemical_formula_structural Mn3Zn2O8 _chemical_formula_sum 'Mn3 Zn2 O8' _cell_volume 132.46367924 _cell_formula_units_Z 1 loop_ _symmetry_equiv_pos_site_id _symmetry_equiv_pos_as_xyz 1 'x, y, z' loop_ _atom_site_type_symbol _atom_site_label _atom_site_symmetry_multiplicity _atom_site_fract_x _atom_site_fract_y _atom_site_fract_z _atom_site_occupancy Mn Mn0 1 0.00000000 -0.00000000 -0.00000000 1 Mn Mn1 1 0.74459255 0.25540745 0.50000000 1 Mn Mn2 1 0.25540745 0.74459255 0.50000000 1 Zn Zn3 1 0.29160132 0.29160132 0.10064771 1 Zn Zn4 1 0.70839868 0.70839868 0.89935229 1 O O5 1 0.60616198 0.60616198 0.59788450 1 O O6 1 0.39383802 0.39383802 0.40211550 1 O O7 1 0.10106399 0.10106399 0.62996812 1 O O8 1 0.89893601 0.89893601 0.37003188 1 O O9 1 0.11275594 0.65826362 0.86629890 1 O O10 1 0.65826362 0.11275594 0.86629890 1 O O11 1 0.34173638 0.88724406 0.13370110 1 O O12 1 0.88724406 0.34173638 0.13370110 1 | -6.36916 | -7.176853 | -1.824619 | 0 | TRUE | -0.02259975 | 15.30265 | 8.181464 | 7.121183 | 2.668554
mp-1104024 | Cs2GeSe4 | AB2C4 | # generated using pymatgen data_Cs2GeSe4 _symmetry_space_group_name_H-M 'P 1' _cell_length_a 8.64784862 _cell_length_b 8.64784862 _cell_length_c 10.25809384 _cell_angle_alpha 62.03310030 _cell_angle_beta 62.03310030 _cell_angle_gamma 53.15286075 _symmetry_Int_Tables_number 1 _chemical_formula_structural Cs2GeSe4 _chemical_formula_sum 'Cs4 Ge2 Se8' _cell_volume 522.73663729 _cell_formula_units_Z 2 loop_ _symmetry_equiv_pos_site_id _symmetry_equiv_pos_as_xyz 1 'x, y, z' loop_ _atom_site_type_symbol _atom_site_label _atom_site_symmetry_multiplicity _atom_site_fract_x _atom_site_fract_y _atom_site_fract_z _atom_site_occupancy Cs Cs0 1 0.15897193 0.15897193 0.71355922 1 Cs Cs1 1 0.84102807 0.84102807 0.28644078 1 Cs Cs2 1 0.40820943 0.40820943 0.85795812 1 Cs Cs3 1 0.59179057 0.59179057 0.14204188 1 Ge Ge4 1 0.15721564 0.15721564 0.29726269 1 Ge Ge5 1 0.84278436 0.84278436 0.70273731 1 Se Se6 1 0.83821512 0.33380180 0.46572339 1 Se Se7 1 0.33380180 0.83821512 0.46572339 1 Se Se8 1 0.16178488 0.66619820 0.53427661 1 Se Se9 1 0.66619820 0.16178488 0.53427661 1 Se Se10 1 0.12579777 0.12579777 0.10291149 1 Se Se11 1 0.87420223 0.87420223 0.89708851 1 Se Se12 1 0.31521931 0.31521931 0.26965467 1 Se Se13 1 0.68478069 0.68478069 0.73034533 1 | -3.696763 | -3.966478 | -1.052552 | 0 | TRUE | -0.01522692 | 8.21742712 | 3.99877522 | 4.2186519 | 2.053936
mp-675101 | Ca5NbN5 | AB5C5 | # generated using pymatgen data_Ca5NbN5 _symmetry_space_group_name_H-M 'P 1' _cell_length_a 6.93954310 _cell_length_b 6.93954310 _cell_length_c 8.83043225 _cell_angle_alpha 80.96148206 _cell_angle_beta 80.96148206 _cell_angle_gamma 60.19423940 _symmetry_Int_Tables_number 1 _chemical_formula_structural Ca5NbN5 _chemical_formula_sum 'Ca10 Nb2 N10' _cell_volume 362.86140762 _cell_formula_units_Z 2 loop_ _symmetry_equiv_pos_site_id _symmetry_equiv_pos_as_xyz 1 'x, y, z' loop_ _atom_site_type_symbol _atom_site_label _atom_site_symmetry_multiplicity _atom_site_fract_x _atom_site_fract_y _atom_site_fract_z _atom_site_occupancy Ca Ca0 1 0.87557780 0.35820648 0.83888059 1 Ca Ca1 1 0.87302290 0.87302290 0.82568310 1 Ca Ca2 1 0.73443096 0.73443096 0.53389151 1 Ca Ca3 1 0.74843538 0.25805422 0.50757533 1 Ca Ca4 1 0.61869622 0.14150964 0.14890450 1 Ca Ca5 1 0.35820648 0.87557780 0.83888059 1 Ca Ca6 1 0.25805422 0.74843538 0.50757533 1 Ca Ca7 1 0.24104631 0.24104631 0.49046094 1 Ca Ca8 1 0.14529472 0.14529472 0.16408482 1 Ca Ca9 1 0.14150964 0.61869622 0.14890450 1 Nb Nb10 1 0.63304587 0.63304587 0.22045922 1 Nb Nb11 1 0.36969942 0.36969942 0.77011035 1 N N12 1 0.91779912 0.46809461 0.32346153 1 N N13 1 0.99446710 0.99446710 0.03144381 1 N N14 1 0.68182968 0.68182968 0.99933674 1 N N15 1 0.53778792 0.53778792 0.69182634 1 N N16 1 0.46809461 0.91779912 0.32346153 1 N N17 1 0.53961121 0.08522041 0.67215724 1 N N18 1 0.46595983 0.46595983 0.29957801 1 N N19 1 0.31756332 0.31756332 0.99067996 1 N N20 1 0.05693288 0.05693288 0.64629082 1 N N21 1 0.08522041 0.53961121 0.67215724 1 | -6.657651 | -6.821742 | -1.202489 | 0 | TRUE | -0.1025571 | 17.41591218 | 10.79943 | 6.616485 | 2.572253
mp-16236 | KAgSe | ABC | # generated using pymatgen data_KAgSe _symmetry_space_group_name_H-M 'P 1' _cell_length_a 4.51645146 _cell_length_b 4.51645146 _cell_length_c 7.69821290 _cell_angle_alpha 90.00000000 _cell_angle_beta 90.00000000 _cell_angle_gamma 90.00000000 _symmetry_Int_Tables_number 1 _chemical_formula_structural KAgSe _chemical_formula_sum 'K2 Ag2 Se2' _cell_volume 157.03071632 _cell_formula_units_Z 2 loop_ _symmetry_equiv_pos_site_id _symmetry_equiv_pos_as_xyz 1 'x, y, z' loop_ _atom_site_type_symbol _atom_site_label _atom_site_symmetry_multiplicity _atom_site_fract_x _atom_site_fract_y _atom_site_fract_z _atom_site_occupancy K K0 1 0.75000000 0.75000000 0.33713702 1 K K1 1 0.25000000 0.25000000 0.66286298 1 Ag Ag2 1 0.75000000 0.25000000 -0.00000000 1 Ag Ag3 1 0.25000000 0.75000000 -0.00000000 1 Se Se4 1 0.25000000 0.25000000 0.21701423 1 Se Se5 1 0.75000000 0.75000000 0.78298577 1 | -3.144715665 | -3.302049 | -0.8224269 | 0 | TRUE | -0.004538834 | 18.24601704 | 11.1677 | 7.07832 | 2.660511
mp-1102938 | MnTlF4 | ABC4 | # generated using pymatgen data_MnTlF4 _symmetry_space_group_name_H-M 'P 1' _cell_length_a 7.29396248 _cell_length_b 7.29396248 _cell_length_c 5.34607184 _cell_angle_alpha 68.04559804 _cell_angle_beta 68.04559804 _cell_angle_gamma 43.48629941 _symmetry_Int_Tables_number 1 _chemical_formula_structural MnTlF4 _chemical_formula_sum 'Mn2 Tl2 F8' _cell_volume 179.17766371 _cell_formula_units_Z 2 loop_ _symmetry_equiv_pos_site_id _symmetry_equiv_pos_as_xyz 1 'x, y, z' loop_ _atom_site_type_symbol _atom_site_label _atom_site_symmetry_multiplicity _atom_site_fract_x _atom_site_fract_y _atom_site_fract_z _atom_site_occupancy Mn Mn0 1 0.00000000 0.50000000 0.50000000 1 Mn Mn1 1 0.50000000 0.00000000 -0.00000000 1 Tl Tl2 1 0.23219352 0.76780648 0.75000000 1 Tl Tl3 1 0.76780648 0.23219352 0.25000000 1 F F4 1 0.76128836 0.45564010 0.67912051 1 F F5 1 0.54435990 0.23871164 0.82087949 1 F F6 1 0.23871164 0.54435990 0.32087949 1 F F7 1 0.45564010 0.76128836 0.17912051 1 F F8 1 0.28181106 0.14119192 0.75341074 1 F F9 1 0.85880808 0.71818894 0.74658926 1 F F10 1 0.71818894 0.85880808 0.24658926 1 F F11 1 0.14119192 0.28181106 0.25341074 1 | -5.195288 | -5.781288 | -2.586192 | 0 | TRUE | -0.06068006 | 14.42755598 | 11.14522 | 3.282339 | 1.811723
mp-28580 | Y2NCl3 | AB2C3 | # generated using pymatgen data_Y2NCl3 _symmetry_space_group_name_H-M 'P 1' _cell_length_a 3.82811224 _cell_length_b 8.12434243 _cell_length_c 9.66453562 _cell_angle_alpha 72.28495009 _cell_angle_beta 78.57707115 _cell_angle_gamma 76.37329102 _symmetry_Int_Tables_number 1 _chemical_formula_structural Y2NCl3 _chemical_formula_sum 'Y4 N2 Cl6' _cell_volume 275.65895631 _cell_formula_units_Z 2 loop_ _symmetry_equiv_pos_site_id _symmetry_equiv_pos_as_xyz 1 'x, y, z' loop_ _atom_site_type_symbol _atom_site_label _atom_site_symmetry_multiplicity _atom_site_fract_x _atom_site_fract_y _atom_site_fract_z _atom_site_occupancy Y Y0 1 0.13676854 0.01886797 0.70759295 1 Y Y1 1 0.86323146 0.98113203 0.29240705 1 Y Y2 1 0.41238964 0.22090892 0.95431080 1 Y Y3 1 0.58761036 0.77909108 0.04568920 1 N N4 1 0.57630221 0.00403963 0.84335496 1 N N5 1 0.42369779 0.99596037 0.15664504 1 Cl Cl6 1 0.94927795 0.35387965 0.74756145 1 Cl Cl7 1 0.05072205 0.64612035 0.25243855 1 Cl Cl8 1 0.33676960 0.81364235 0.51281844 1 Cl Cl9 1 0.66323040 0.18635865 0.48718156 1 Cl Cl10 1 0.22630148 0.66212106 0.88527798 1 Cl Cl11 1 0.77369852 0.33787894 0.11472202 1 | -6.58019306 | -6.94736 | -2.478185 | 0 | TRUE | -0.02636564 | 7.864072 | 4.21989077 | 3.644181 | 1.908974
mp-552604 | YBi2ClO4 | ABC2D4 | # generated using pymatgen data_YBi2ClO4 _symmetry_space_group_name_H-M 'P 1' _cell_length_a 3.90122900 _cell_length_b 3.90122900 _cell_length_c 9.04341700 _cell_angle_alpha 90.00000000 _cell_angle_beta 90.00000000 _cell_angle_gamma 90.00000000 _symmetry_Int_Tables_number 1 _chemical_formula_structural YBi2ClO4 _chemical_formula_sum 'Y1 Bi2 Cl1 O4' _cell_volume 137.63707823 _cell_formula_units_Z 1 loop_ _symmetry_equiv_pos_site_id _symmetry_equiv_pos_as_xyz 1 'x, y, z' loop_ _atom_site_type_symbol _atom_site_label _atom_site_symmetry_multiplicity _atom_site_fract_x _atom_site_fract_y _atom_site_fract_z _atom_site_occupancy Y Y0 1 0.00000000 0.00000000 0.00000000 1 Bi Bi1 1 0.50000000 0.50000000 0.27862700 1 Bi Bi2 1 0.50000000 0.50000000 0.72137300 1 Cl Cl3 1 0.00000000 0.00000000 0.50000000 1 O O4 1 0.00000000 0.50000000 0.15409100 1 O O5 1 0.50000000 0.00000000 0.84590900 1 O O6 1 0.50000000 0.00000000 0.15409100 1 O O7 1 0.00000000 0.50000000 0.84590900 1 | -6.51972074 | -6.93997074 | -2.467128 | 0 | TRUE | -0.05676726 | 28.20718 | 22.71271633 | 5.494467 | 2.344028
mp-573514 | CsSb | AB | # generated using pymatgen data_CsSb _symmetry_space_group_name_H-M 'P 1' _cell_length_a 7.46053375 _cell_length_b 7.72571270 _cell_length_c 13.46058341 _cell_angle_alpha 90.00000000 _cell_angle_beta 90.00000000 _cell_angle_gamma 90.00000000 _symmetry_Int_Tables_number 1 _chemical_formula_structural CsSb _chemical_formula_sum 'Cs8 Sb8' _cell_volume 775.84030354 _cell_formula_units_Z 8 loop_ _symmetry_equiv_pos_site_id _symmetry_equiv_pos_as_xyz 1 'x, y, z' loop_ _atom_site_type_symbol _atom_site_label _atom_site_symmetry_multiplicity _atom_site_fract_x _atom_site_fract_y _atom_site_fract_z _atom_site_occupancy Cs Cs0 1 0.84250239 0.14502315 0.83362103 1 Cs Cs1 1 0.07517523 0.58663306 0.96707212 1 Cs Cs2 1 0.65749761 0.64502315 0.16637897 1 Cs Cs3 1 0.57517523 0.41336694 0.53292788 1 Cs Cs4 1 0.34250239 0.85497685 0.66637897 1 Cs Cs5 1 0.15749761 0.35497685 0.33362103 1 Cs Cs6 1 0.42482477 0.08663306 0.03292788 1 Cs Cs7 1 0.92482477 0.91336694 0.46707212 1 Sb Sb8 1 0.83913372 0.68349837 0.71996875 1 Sb Sb9 1 0.33913372 0.31650163 0.78003125 1 Sb Sb10 1 0.92581237 0.07375625 0.13661362 1 Sb Sb11 1 0.66086628 0.18349837 0.28003125 1 Sb Sb12 1 0.57418763 0.57375625 0.86338638 1 Sb Sb13 1 0.07418763 0.42624375 0.63661362 1 Sb Sb14 1 0.16086628 0.81650163 0.21996875 1 Sb Sb15 1 0.42581237 0.92624375 0.36338638 1 | -2.95087 | -3.04687 | -0.5346682 | 0 | TRUE | -0.07633057 | 12.60094 | 4.849323 | 7.751615 | 2.784172
mp-27869 | Ba2PCl | ABC2 | # generated using pymatgen data_Ba2PCl _symmetry_space_group_name_H-M 'P 1' _cell_length_a 8.04301748 _cell_length_b 8.04301744 _cell_length_c 8.04301745 _cell_angle_alpha 33.83674009 _cell_angle_beta 33.83673970 _cell_angle_gamma 33.83674330 _symmetry_Int_Tables_number 1 _chemical_formula_structural Ba2PCl _chemical_formula_sum 'Ba2 P1 Cl1' _cell_volume 143.76163475 _cell_formula_units_Z 1 loop_ _symmetry_equiv_pos_site_id _symmetry_equiv_pos_as_xyz 1 'x, y, z' loop_ _atom_site_type_symbol _atom_site_label _atom_site_symmetry_multiplicity _atom_site_fract_x _atom_site_fract_y _atom_site_fract_z _atom_site_occupancy Ba Ba0 1 0.75859317 0.75859317 0.75859317 1 Ba Ba1 1 0.24140683 0.24140683 0.24140683 1 P P2 1 0.50000000 0.50000000 0.50000000 1 Cl Cl3 1 0.00000000 0.00000000 -0.00000000 1 | -4.43941959 | -4.59291959 | -1.817972 | 0 | TRUE | -0.09112787 | 17.00321 | 11.55926 | 5.443951 | 2.333228
mp-5158 | KNO3 | ABC3 | # generated using pymatgen data_KNO3 _symmetry_space_group_name_H-M 'P 1' _cell_length_a 5.41092660 _cell_length_b 6.18542073 _cell_length_c 9.15028024 _cell_angle_alpha 90.00000000 _cell_angle_beta 90.00000000 _cell_angle_gamma 90.00000000 _symmetry_Int_Tables_number 1 _chemical_formula_structural KNO3 _chemical_formula_sum 'K4 N4 O12' _cell_volume 306.24942599 _cell_formula_units_Z 4 loop_ _symmetry_equiv_pos_site_id _symmetry_equiv_pos_as_xyz 1 'x, y, z' loop_ _atom_site_type_symbol _atom_site_label _atom_site_symmetry_multiplicity _atom_site_fract_x _atom_site_fract_y _atom_site_fract_z _atom_site_occupancy K K0 1 0.25000000 0.75417199 0.08367742 1 K K1 1 0.75000000 0.24582801 0.91632258 1 K K2 1 0.25000000 0.25417199 0.41632258 1 K K3 1 0.75000000 0.74582801 0.58367742 1 N N4 1 0.25000000 0.91151374 0.74561936 1 N N5 1 0.75000000 0.08848626 0.25438064 1 N N6 1 0.25000000 0.41151374 0.75438064 1 N N7 1 0.75000000 0.58848626 0.24561936 1 O O8 1 0.45193443 0.41164373 0.68537944 1 O O9 1 0.95193443 0.58835627 0.31462056 1 O O10 1 0.04806557 0.91164373 0.81462056 1 O O11 1 0.54806557 0.08835627 0.18537944 1 O O12 1 0.75000000 0.59277437 0.10783067 1 O O13 1 0.25000000 0.40722563 0.89216933 1 O O14 1 0.75000000 0.09277437 0.39216933 1 O O15 1 0.25000000 0.90722563 0.60783067 1 O O16 1 0.54806557 0.58835627 0.31462056 1 O O17 1 0.04806557 0.41164373 0.68537944 1 O O18 1 0.95193443 0.08835627 0.18537944 1 O O19 1 0.45193443 0.91164373 0.81462056 1 | -5.872645 | -6.284845 | -1.427453 | 0 | TRUE | -0.3887559 | 4.691744 | 2.622582 | 2.069162 | 1.438458
mp-557020 | Sr3Fe2Cu2Se2O5 | A2B2C2D3E5 | # generated using pymatgen data_Sr3Fe2Cu2Se2O5 _symmetry_space_group_name_H-M 'P 1' _cell_length_a 4.00878618 _cell_length_b 4.00883560 _cell_length_c 13.86800805 _cell_angle_alpha 81.71134794 _cell_angle_beta 98.28875466 _cell_angle_gamma 90.00393674 _symmetry_Int_Tables_number 1 _chemical_formula_structural Sr3Fe2Cu2Se2O5 _chemical_formula_sum 'Sr3 Fe2 Cu2 Se2 O5' _cell_volume 218.18617941 _cell_formula_units_Z 1 loop_ _symmetry_equiv_pos_site_id _symmetry_equiv_pos_as_xyz 1 'x, y, z' loop_ _atom_site_type_symbol _atom_site_label _atom_site_symmetry_multiplicity _atom_site_fract_x _atom_site_fract_y _atom_site_fract_z _atom_site_occupancy Sr Sr0 1 0.50000600 0.49999600 0.00000700 1 Sr Sr1 1 0.36265100 0.63735000 0.72509900 1 Sr Sr2 1 0.63736000 0.36264200 0.27491300 1 Fe Fe3 1 0.07010600 0.92989700 0.14016100 1 Fe Fe4 1 0.92989500 0.07010600 0.85983800 1 Cu Cu5 1 0.74769700 0.74770600 0.49999000 1 Cu Cu6 1 0.25224500 0.25233600 0.49993700 1 Se Se7 1 0.80743500 0.19255900 0.61262900 1 Se Se8 1 0.19256400 0.80744100 0.38737000 1 O O9 1 0.00000600 0.99999500 0.00000800 1 O O10 1 0.57954000 0.92048000 0.15889500 1 O O11 1 0.92049400 0.57952400 0.84112900 1 O O12 1 0.07952300 0.42046100 0.15889500 1 O O13 1 0.42047800 0.07950600 0.84112900 1 | -5.716069935 | -6.351141 | -1.927413 | 0 | TRUE | -0.01575251 | 33.96124 | 26.77794 | 7.18329613 | 2.680167
mp-32780 | AuCl | AB | # generated using pymatgen data_AuCl _symmetry_space_group_name_H-M 'P 1' _cell_length_a 6.51894635 _cell_length_b 6.51894569 _cell_length_c 6.51894459 _cell_angle_alpha 96.98049784 _cell_angle_beta 116.05503939 _cell_angle_gamma 116.05503048 _symmetry_Int_Tables_number 1 _chemical_formula_structural AuCl _chemical_formula_sum 'Au4 Cl4' _cell_volume 205.91672243 _cell_formula_units_Z 4 loop_ _symmetry_equiv_pos_site_id _symmetry_equiv_pos_as_xyz 1 'x, y, z' loop_ _atom_site_type_symbol _atom_site_label _atom_site_symmetry_multiplicity _atom_site_fract_x _atom_site_fract_y _atom_site_fract_z _atom_site_occupancy Au Au0 1 0.00000000 -0.00000000 0.50000000 1 Au Au1 1 0.00000000 -0.00000000 -0.00000000 1 Au Au2 1 0.50000000 0.50000000 -0.00000000 1 Au Au3 1 0.50000000 -0.00000000 -0.00000000 1 Cl Cl4 1 0.25000000 0.82303959 0.57303959 1 Cl Cl5 1 0.25000000 0.42696041 0.17696041 1 Cl Cl6 1 0.75000000 0.57303959 0.82303959 1 Cl Cl7 1 0.75000000 0.17696041 0.42696041 1 | -2.776423 | -3.083423 | -0.5222131775 | 0 | TRUE | -0.02727783 | 4.845269 | 0.2758042 | 4.569465 | 2.137631
mp-21097 | KLaGeSe4 | ABCD4 | # generated using pymatgen data_KLaGeSe4 _symmetry_space_group_name_H-M 'P 1' _cell_length_a 7.12578400 _cell_length_b 6.99967200 _cell_length_c 9.20113688 _cell_angle_alpha 72.36482220 _cell_angle_beta 90.00000000 _cell_angle_gamma 90.00000000 _symmetry_Int_Tables_number 1 _chemical_formula_structural KLaGeSe4 _chemical_formula_sum 'K2 La2 Ge2 Se8' _cell_volume 437.36793701 _cell_formula_units_Z 2 loop_ _symmetry_equiv_pos_site_id _symmetry_equiv_pos_as_xyz 1 'x, y, z' loop_ _atom_site_type_symbol _atom_site_label _atom_site_symmetry_multiplicity _atom_site_fract_x _atom_site_fract_y _atom_site_fract_z _atom_site_occupancy K K0 1 0.49165800 0.25803900 0.93662600 1 K K1 1 0.99165800 0.74196100 0.06337400 1 La La2 1 0.50293500 0.23310400 0.44586600 1 La La3 1 0.00293500 0.76689600 0.55413400 1 Ge Ge4 1 0.47093000 0.78259000 0.31716900 1 Ge Ge5 1 0.97093000 0.21741000 0.68283100 1 Se Se6 1 0.91773300 0.41832200 0.42542600 1 Se Se7 1 0.41773300 0.58167800 0.57457400 1 Se Se8 1 0.74483800 0.98741900 0.28360500 1 Se Se9 1 0.24483800 0.01258100 0.71639500 1 Se Se10 1 0.72785900 0.97107400 0.73052200 1 Se Se11 1 0.22785900 0.02892600 0.26947800 1 Se Se12 1 0.46742600 0.58206300 0.15318700 1 Se Se13 1 0.96742600 0.41793700 0.84681300 1 | -4.716938 | -4.986652 | -1.464783 | 0 | TRUE | -0.02301395 | 9.79322467 | 4.14161 | 5.651614 | 2.377312
mp-1221146 | Na4Si2PbSe6 | AB2C4D6 | # generated using pymatgen data_Na4Si2PbSe6 _symmetry_space_group_name_H-M 'P 1' _cell_length_a 7.13254872 _cell_length_b 7.13254872 _cell_length_c 8.03462430 _cell_angle_alpha 81.42090891 _cell_angle_beta 81.42090891 _cell_angle_gamma 119.88710771 _symmetry_Int_Tables_number 1 _chemical_formula_structural Na4Si2PbSe6 _chemical_formula_sum 'Na4 Si2 Pb1 Se6' _cell_volume 338.30398054 _cell_formula_units_Z 1 loop_ _symmetry_equiv_pos_site_id _symmetry_equiv_pos_as_xyz 1 'x, y, z' loop_ _atom_site_type_symbol _atom_site_label _atom_site_symmetry_multiplicity _atom_site_fract_x _atom_site_fract_y _atom_site_fract_z _atom_site_occupancy Na Na0 1 0.49985300 0.50014700 0.00000000 1 Na Na1 1 0.82505200 0.17494800 0.00000000 1 Na Na2 1 0.17511900 0.82488100 0.00000000 1 Na Na3 1 0.66488000 0.33512000 0.50000000 1 Si Si4 1 0.04989000 0.04988400 0.34657300 1 Si Si5 1 0.95011600 0.95011000 0.65342700 1 Pb Pb6 1 0.33528900 0.66471100 0.50000000 1 Se Se7 1 0.77531700 0.77500500 0.25371200 1 Se Se8 1 0.22499500 0.22468300 0.74628800 1 Se Se9 1 0.08112800 0.38878700 0.25370500 1 Se Se10 1 0.38911500 0.08196700 0.25336800 1 Se Se11 1 0.91803300 0.61088500 0.74663200 1 Se Se12 1 0.61121300 0.91887200 0.74629500 1 | -3.996516 | -4.21436201 | -1.073681 | 0 | TRUE | -0.03952916 | 14.69402 | 8.71801 | 5.97601221 | 2.444588
mp-989625 | SrWN3 | ABC3 | # generated using pymatgen data_SrWN3 _symmetry_space_group_name_H-M 'P 1' _cell_length_a 3.67423525 _cell_length_b 6.35445505 _cell_length_c 6.64841891 _cell_angle_alpha 110.03191247 _cell_angle_beta 96.44294237 _cell_angle_gamma 91.02012007 _symmetry_Int_Tables_number 1 _chemical_formula_structural SrWN3 _chemical_formula_sum 'Sr2 W2 N6' _cell_volume 144.65057299 _cell_formula_units_Z 2 loop_ _symmetry_equiv_pos_site_id _symmetry_equiv_pos_as_xyz 1 'x, y, z' loop_ _atom_site_type_symbol _atom_site_label _atom_site_symmetry_multiplicity _atom_site_fract_x _atom_site_fract_y _atom_site_fract_z _atom_site_occupancy Sr Sr0 1 0.03249104 0.91778883 0.35986575 1 Sr Sr1 1 0.96815612 0.38698240 0.88977062 1 W W2 1 0.52152676 0.41757277 0.36584458 1 W W3 1 0.44426972 0.89504640 0.87177271 1 N N4 1 0.03738093 0.48738115 0.31318418 1 N N5 1 0.61515668 0.75716686 0.57266492 1 N N6 1 0.48361846 0.72023164 0.03360790 1 N N7 1 0.91864033 0.87287255 0.73657916 1 N N8 1 0.53658217 0.24706414 0.53078985 1 N N9 1 0.49057680 0.19301428 0.05622033 1 | -8.572162037 | -8.788762037 | -0.8573403 | 0 | TRUE | -0.1277791 | 17.99569489 | 9.85549838 | 8.14019651 | 2.853103
mp-22896 | LaCl3 | AB3 | # generated using pymatgen data_LaCl3 _symmetry_space_group_name_H-M 'P 1' _cell_length_a 7.54401208 _cell_length_b 7.54401276 _cell_length_c 4.37168074 _cell_angle_alpha 90.00000000 _cell_angle_beta 90.00000000 _cell_angle_gamma 120.00000066 _symmetry_Int_Tables_number 1 _chemical_formula_structural LaCl3 _chemical_formula_sum 'La2 Cl6' _cell_volume 215.46853392 _cell_formula_units_Z 2 loop_ _symmetry_equiv_pos_site_id _symmetry_equiv_pos_as_xyz 1 'x, y, z' loop_ _atom_site_type_symbol _atom_site_label _atom_site_symmetry_multiplicity _atom_site_fract_x _atom_site_fract_y _atom_site_fract_z _atom_site_occupancy La La0 1 0.66666700 0.33333300 0.75000000 1 La La1 1 0.33333300 0.66666700 0.25000000 1 Cl Cl2 1 0.61033399 0.69640628 0.75000000 1 Cl Cl3 1 0.91392571 0.61033399 0.25000000 1 Cl Cl4 1 0.38966501 0.30359372 0.25000000 1 Cl Cl5 1 0.08607429 0.38966501 0.75000000 1 Cl Cl6 1 0.30359372 0.91392571 0.75000000 1 Cl Cl7 1 0.69640628 0.08607429 0.25000000 1 | -5.027137 | -5.487637 | -2.867232885 | 0 | TRUE | -2.867232885 | 10.2161 | 6.475781 | 3.740319 | 1.93399
mp-7773 | Na2AsAu | ABC2 | # generated using pymatgen data_Na2AsAu _symmetry_space_group_name_H-M 'P 1' _cell_length_a 5.63655642 _cell_length_b 5.63655574 _cell_length_c 5.75763997 _cell_angle_alpha 90.00000000 _cell_angle_beta 90.00000000 _cell_angle_gamma 102.13473562 _symmetry_Int_Tables_number 1 _chemical_formula_structural Na2AsAu _chemical_formula_sum 'Na4 As2 Au2' _cell_volume 178.83735098 _cell_formula_units_Z 2 loop_ _symmetry_equiv_pos_site_id _symmetry_equiv_pos_as_xyz 1 'x, y, z' loop_ _atom_site_type_symbol _atom_site_label _atom_site_symmetry_multiplicity _atom_site_fract_x _atom_site_fract_y _atom_site_fract_z _atom_site_occupancy Na Na0 1 0.66756271 0.02583080 0.25000000 1 Na Na1 1 0.33243729 0.97416920 0.75000000 1 Na Na2 1 0.02583080 0.66756271 0.25000000 1 Na Na3 1 0.97416920 0.33243729 0.75000000 1 As As4 1 0.79034316 0.79034316 0.75000000 1 As As5 1 0.20965684 0.20965684 0.25000000 1 Au Au6 1 0.50000000 0.50000000 0.50000000 1 Au Au7 1 0.50000000 0.50000000 -0.00000000 1 | -3.133985 | -3.133985 | -0.4894722 | 0 | TRUE | -0.09733285 | 22.862 | 10.08305 | 12.77895399 | 3.574766
mp-22473 | NaInSe2 | ABC2 | # generated using pymatgen data_NaInSe2 _symmetry_space_group_name_H-M 'P 1' _cell_length_a 7.32563148 _cell_length_b 7.32563090 _cell_length_c 7.32563150 _cell_angle_alpha 31.66183771 _cell_angle_beta 31.66185054 _cell_angle_gamma 31.66183503 _symmetry_Int_Tables_number 1 _chemical_formula_structural NaInSe2 _chemical_formula_sum 'Na1 In1 Se2' _cell_volume 96.18797473 _cell_formula_units_Z 1 loop_ _symmetry_equiv_pos_site_id _symmetry_equiv_pos_as_xyz 1 'x, y, z' loop_ _atom_site_type_symbol _atom_site_label _atom_site_symmetry_multiplicity _atom_site_fract_x _atom_site_fract_y _atom_site_fract_z _atom_site_occupancy Na Na0 1 0.50000000 0.50000000 0.50000000 1 In In1 1 0.00000000 0.00000000 0.00000000 1 Se Se2 1 0.74074183 0.74074183 0.74074183 1 Se Se3 1 0.25925817 0.25925817 0.25925817 1 | -3.559848 | -3.795848 | -1.02934 | 0 | TRUE | -0.02138163 | 19.12842 | 11.57161 | 7.556819 | 2.748967
mp-27688 | K2TeI6 | AB2C6 | # generated using pymatgen data_K2TeI6 _symmetry_space_group_name_H-M 'P 1' _cell_length_a 8.09448239 _cell_length_b 8.41395656 _cell_length_c 11.49170108 _cell_angle_alpha 90.00000000 _cell_angle_beta 90.20735215 _cell_angle_gamma 90.00000000 _symmetry_Int_Tables_number 1 _chemical_formula_structural K2TeI6 _chemical_formula_sum 'K4 Te2 I12' _cell_volume 782.65583032 _cell_formula_units_Z 2 loop_ _symmetry_equiv_pos_site_id _symmetry_equiv_pos_as_xyz 1 'x, y, z' loop_ _atom_site_type_symbol _atom_site_label _atom_site_symmetry_multiplicity _atom_site_fract_x _atom_site_fract_y _atom_site_fract_z _atom_site_occupancy K K0 1 0.02216438 0.57944454 0.74681849 1 K K1 1 0.47783562 0.07944454 0.75318151 1 K K2 1 0.97783562 0.42055546 0.25318151 1 K K3 1 0.52216438 0.92055546 0.24681849 1 Te Te4 1 -0.00000000 0.00000000 0.00000000 1 Te Te5 1 0.50000000 0.50000000 0.50000000 1 I I6 1 0.91706282 0.99334748 0.74887352 1 I I7 1 0.58293718 0.49334748 0.75112648 1 I I8 1 0.08293718 0.00665252 0.25112648 1 I I9 1 0.41706282 0.50665252 0.24887352 1 I I10 1 0.79706961 0.69669901 0.45436161 1 I I11 1 0.70293039 0.19669901 0.04563839 1 I I12 1 0.20293039 0.30330099 0.54563839 1 I I13 1 0.29706961 0.80330099 0.95436161 1 I I14 1 0.80723724 0.70341164 0.03706705 1 I I15 1 0.69276276 0.20341164 0.46293295 1 I I16 1 0.19276276 0.29658836 0.96293295 1 I I17 1 0.30723724 0.79658836 0.53706705 1 | -2.370017 | -2.622684 | -1.044428 | 0 | TRUE | -0.02759601 | 9.111013 | 4.403106 | 4.70790621 | 2.169771
mp-11692 | Ba3(SiAs2)2 | A2B3C4 | # generated using pymatgen data_Ba3(SiAs2)2 _symmetry_space_group_name_H-M 'P 1' _cell_length_a 7.79736261 _cell_length_b 8.52483089 _cell_length_c 10.04998830 _cell_angle_alpha 107.83200529 _cell_angle_beta 105.03519189 _cell_angle_gamma 107.69498826 _symmetry_Int_Tables_number 1 _chemical_formula_structural Ba3(SiAs2)2 _chemical_formula_sum 'Ba6 Si4 As8' _cell_volume 558.22041902 _cell_formula_units_Z 2 loop_ _symmetry_equiv_pos_site_id _symmetry_equiv_pos_as_xyz 1 'x, y, z' loop_ _atom_site_type_symbol _atom_site_label _atom_site_symmetry_multiplicity _atom_site_fract_x _atom_site_fract_y _atom_site_fract_z _atom_site_occupancy Ba Ba0 1 0.69295663 0.94298217 0.88594529 1 Ba Ba1 1 0.30704461 0.05702083 0.11405652 1 Ba Ba2 1 0.81537206 0.56535617 0.13059888 1 Ba Ba3 1 0.18462890 0.43464662 0.86940373 1 Ba Ba4 1 0.05978374 0.80979117 0.61953573 1 Ba Ba5 1 0.94021729 0.19021314 0.38046722 1 Si Si6 1 0.62230256 0.46579880 0.63657225 1 Si Si7 1 0.51425503 0.17073676 0.63646052 1 Si Si8 1 0.37769120 0.53419848 0.36342444 1 Si Si9 1 0.48574508 0.82926720 0.36354128 1 As As10 1 0.64750377 0.44498479 0.39716300 1 As As11 1 0.24951445 0.95205761 0.39708427 1 As As12 1 0.44346831 0.18857583 0.85328501 1 As As13 1 0.91001346 0.66502642 0.85340850 1 As As14 1 0.55653292 0.81142913 0.14671781 1 As As15 1 0.08998658 0.33494730 0.14657804 1 As As16 1 0.75048637 0.04794669 0.60291819 1 As As17 1 0.35249702 0.55502089 0.60283933 1 | -4.723113 | -4.723113 | -0.8071095 | 0 | TRUE | -0.04277007 | 22.92947 | 12.82214 | 10.10733015 | 3.179203
mp-555321 | BaNiF4 | ABC4 | # generated using pymatgen data_BaNiF4 _symmetry_space_group_name_H-M 'P 1' _cell_length_a 4.17691900 _cell_length_b 5.81080321 _cell_length_c 7.49534996 _cell_angle_alpha 89.99851863 _cell_angle_beta 106.17869348 _cell_angle_gamma 89.99999855 _symmetry_Int_Tables_number 1 _chemical_formula_structural BaNiF4 _chemical_formula_sum 'Ba2 Ni2 F8' _cell_volume 174.71697297 _cell_formula_units_Z 2 loop_ _symmetry_equiv_pos_site_id _symmetry_equiv_pos_as_xyz 1 'x, y, z' loop_ _atom_site_type_symbol _atom_site_label _atom_site_symmetry_multiplicity _atom_site_fract_x _atom_site_fract_y _atom_site_fract_z _atom_site_occupancy Ba Ba0 1 0.85657666 0.96404442 0.71315231 1 Ba Ba1 1 0.14343089 0.46403994 0.28686178 1 Ni Ni2 1 0.58872070 -0.00037160 0.17744240 1 Ni Ni3 1 0.41128006 0.49962510 0.82255812 1 F F4 1 0.66958143 0.73160435 0.33916185 1 F F5 1 0.92094909 0.50252352 0.84190019 1 F F6 1 0.52491911 0.31047204 0.04983922 1 F F7 1 0.47507844 0.81045091 0.95015587 1 F F8 1 0.69810634 0.20142202 0.39621267 1 F F9 1 0.30189139 0.70144611 0.60378178 1 F F10 1 0.33041732 0.23162203 0.66083664 1 F F11 1 0.07904958 0.00252616 0.15809817 1 | -5.211125 | -5.942625 | -3.385121 | 0 | TRUE | -0.1434536 | 24.57184 | 22.07316 | 2.49868 | 1.580721
mp-4573 | TlSbTe2 | ABC2 | # generated using pymatgen data_TlSbTe2 _symmetry_space_group_name_H-M 'P 1' _cell_length_a 8.31896381 _cell_length_b 8.31896408 _cell_length_c 8.31896416 _cell_angle_alpha 31.13527259 _cell_angle_beta 31.13527143 _cell_angle_gamma 31.13526900 _symmetry_Int_Tables_number 1 _chemical_formula_structural TlSbTe2 _chemical_formula_sum 'Tl1 Sb1 Te2' _cell_volume 136.57173968 _cell_formula_units_Z 1 loop_ _symmetry_equiv_pos_site_id _symmetry_equiv_pos_as_xyz 1 'x, y, z' loop_ _atom_site_type_symbol _atom_site_label _atom_site_symmetry_multiplicity _atom_site_fract_x _atom_site_fract_y _atom_site_fract_z _atom_site_occupancy Tl Tl0 1 -0.00000000 0.00000000 -0.00000000 1 Sb Sb1 1 0.50000000 0.50000000 0.50000000 1 Te Te2 1 0.23919646 0.23919646 0.23919646 1 Te Te3 1 0.76080354 0.76080354 0.76080354 1 | -3.42530714 | -3.63630714 | -0.4417431 | 0 | TRUE | -0.03126784 | 138.527 | 103.8689 | 34.65811 | 5.887114
mp-1208602 | SrZrF6 | ABC6 | # generated using pymatgen data_SrZrF6 _symmetry_space_group_name_H-M 'P 1' _cell_length_a 6.65007694 _cell_length_b 6.65007694 _cell_length_c 5.32769704 _cell_angle_alpha 90.00000000 _cell_angle_beta 90.00000000 _cell_angle_gamma 110.86965620 _symmetry_Int_Tables_number 1 _chemical_formula_structural SrZrF6 _chemical_formula_sum 'Sr2 Zr2 F12' _cell_volume 220.15196317 _cell_formula_units_Z 2 loop_ _symmetry_equiv_pos_site_id _symmetry_equiv_pos_as_xyz 1 'x, y, z' loop_ _atom_site_type_symbol _atom_site_label _atom_site_symmetry_multiplicity _atom_site_fract_x _atom_site_fract_y _atom_site_fract_z _atom_site_occupancy Sr Sr0 1 0.25000000 0.75000000 0.45289497 1 Sr Sr1 1 0.75000000 0.25000000 0.54710503 1 Zr Zr2 1 0.75000000 0.75000000 -0.00000000 1 Zr Zr3 1 0.25000000 0.25000000 0.00000000 1 F F4 1 0.68261056 0.93954938 0.26140689 1 F F5 1 0.31738944 0.06045062 0.73859311 1 F F6 1 0.81738944 0.56045062 0.26140689 1 F F7 1 0.56045062 0.81738944 0.73859311 1 F F8 1 0.18261056 0.43954938 0.73859311 1 F F9 1 0.43954938 0.18261056 0.26140689 1 F F10 1 0.93954938 0.68261056 0.73859311 1 F F11 1 0.06045062 0.31738944 0.26140689 1 F F12 1 0.42421523 0.57578477 0.15505851 1 F F13 1 0.57578477 0.42421523 0.84494149 1 F F14 1 0.07578477 0.92421523 0.15505851 1 F F15 1 0.92421523 0.07578477 0.84494149 1 | -6.502232 | -6.848732 | -4.135473 | 0 | TRUE | -0.01565848 | 11.9315 | 9.433822 | 2.49767624 | 1.580404
mp-5693 | NaCrS2 | ABC2 | # generated using pymatgen data_NaCrS2 _symmetry_space_group_name_H-M 'P 1' _cell_length_a 6.76363675 _cell_length_b 6.76363642 _cell_length_c 6.76363762 _cell_angle_alpha 30.63302757 _cell_angle_beta 30.63303672 _cell_angle_gamma 30.63302865 _symmetry_Int_Tables_number 1 _chemical_formula_structural NaCrS2 _chemical_formula_sum 'Na1 Cr1 S2' _cell_volume 71.22486759 _cell_formula_units_Z 1 loop_ _symmetry_equiv_pos_site_id _symmetry_equiv_pos_as_xyz 1 'x, y, z' loop_ _atom_site_type_symbol _atom_site_label _atom_site_symmetry_multiplicity _atom_site_fract_x _atom_site_fract_y _atom_site_fract_z _atom_site_occupancy Na Na0 1 0.50000000 0.50000000 0.50000000 1 Cr Cr1 1 0.00000000 -0.00000000 -0.00000000 1 S S2 1 0.73373559 0.73373559 0.73373559 1 S S3 1 0.26626441 0.26626441 0.26626441 1 | -5.7582346 | -6.0097346 | -1.197616 | 0 | TRUE | -0.1146248 | 13.52561 | 4.971076 | 8.554535 | 2.924814
mp-5416 | Na2SeO3 | AB2C3 | # generated using pymatgen data_Na2SeO3 _symmetry_space_group_name_H-M 'P 1' _cell_length_a 9.92921720 _cell_length_b 4.83872182 _cell_length_c 6.78918481 _cell_angle_alpha 91.03295660 _cell_angle_beta 90.00000000 _cell_angle_gamma 90.00000000 _symmetry_Int_Tables_number 1 _chemical_formula_structural Na2SeO3 _chemical_formula_sum 'Na8 Se4 O12' _cell_volume 326.13147488 _cell_formula_units_Z 4 loop_ _symmetry_equiv_pos_site_id _symmetry_equiv_pos_as_xyz 1 'x, y, z' loop_ _atom_site_type_symbol _atom_site_label _atom_site_symmetry_multiplicity _atom_site_fract_x _atom_site_fract_y _atom_site_fract_z _atom_site_occupancy Na Na0 1 0.41322085 0.25896317 0.85073533 1 Na Na1 1 0.24705210 0.75646381 0.09091025 1 Na Na2 1 0.25294790 0.75646381 0.59091025 1 Na Na3 1 0.75294790 0.24353619 0.90908975 1 Na Na4 1 0.58677915 0.74103683 0.14926467 1 Na Na5 1 0.08677915 0.25896317 0.35073533 1 Na Na6 1 0.91322085 0.74103683 0.64926467 1 Na Na7 1 0.74705210 0.24353619 0.40908975 1 Se Se8 1 0.91608687 0.77672342 0.18588217 1 Se Se9 1 0.41608687 0.22327658 0.31411783 1 Se Se10 1 0.08391313 0.22327658 0.81411783 1 Se Se11 1 0.58391313 0.77672342 0.68588217 1 O O12 1 0.59888695 0.12602300 0.66052460 1 O O13 1 0.09888695 0.87397700 0.83947540 1 O O14 1 0.40111305 0.87397700 0.33947540 1 O O15 1 0.90111305 0.12602300 0.16052460 1 O O16 1 0.71135452 0.72102872 0.85249997 1 O O17 1 0.21135452 0.27897128 0.64750003 1 O O18 1 0.28864548 0.27897128 0.14750003 1 O O19 1 0.78864548 0.72102872 0.35249997 1 O O20 1 0.44213115 0.75317647 0.83122154 1 O O21 1 0.05786885 0.75317647 0.33122154 1 O O22 1 0.55786885 0.24682353 0.16877846 1 O O23 1 0.94213115 0.24682353 0.66877846 1 | -4.955581 | -5.299081 | -1.802242 | 0 | TRUE | -0.1130958 | 6.918883 | 4.0735 | 2.84538299 | 1.686826
mp-1210021 | NaFeAsO4F | ABCDE4 | # generated using pymatgen data_NaFeAsO4F _symmetry_space_group_name_H-M 'P 1' _cell_length_a 6.83684693 _cell_length_b 8.85087600 _cell_length_c 7.48127071 _cell_angle_alpha 89.99998591 _cell_angle_beta 115.91476329 _cell_angle_gamma 89.99999694 _symmetry_Int_Tables_number 1 _chemical_formula_structural NaFeAsO4F _chemical_formula_sum 'Na4 Fe4 As4 O16 F4' _cell_volume 407.18539374 _cell_formula_units_Z 4 loop_ _symmetry_equiv_pos_site_id _symmetry_equiv_pos_as_xyz 1 'x, y, z' loop_ _atom_site_type_symbol _atom_site_label _atom_site_symmetry_multiplicity _atom_site_fract_x _atom_site_fract_y _atom_site_fract_z _atom_site_occupancy Na Na0 1 0.49999900 0.83147400 0.74999800 1 Na Na1 1 0.00000100 0.33147300 0.74999900 1 Na Na2 1 0.50000200 0.16853000 0.24999900 1 Na Na3 1 0.99999900 0.66852900 0.24999800 1 Fe Fe4 1 0.49998900 0.49999200 0.00002200 1 Fe Fe5 1 0.00000000 0.99997800 0.50000900 1 Fe Fe6 1 0.00002000 0.99998300 0.00001800 1 Fe Fe7 1 0.49998800 0.50000500 0.49998900 1 As As8 1 0.50000400 0.18529300 0.74999900 1 As As9 1 0.99999700 0.68529300 0.74999800 1 As As10 1 0.49999800 0.81470900 0.24999800 1 As As11 1 0.00000200 0.31470900 0.24999900 1 O O12 1 0.60726000 0.29331300 0.62187700 1 O O13 1 0.10726100 0.79331200 0.62187700 1 O O14 1 0.39274000 0.70669100 0.37811900 1 O O15 1 0.89274000 0.20669000 0.37812000 1 O O16 1 0.39273900 0.29331300 0.87812000 1 O O17 1 0.89274000 0.79331200 0.87811900 1 O O18 1 0.60726100 0.70669100 0.12187800 1 O O19 1 0.10726100 0.20669000 0.12187700 1 O O20 1 0.69139400 0.06455200 0.91502400 1 O O21 1 0.19139300 0.56455100 0.91502500 1 O O22 1 0.30860700 0.93545000 0.08497400 1 O O23 1 0.80860700 0.43545300 0.08497300 1 O O24 1 0.30860700 0.06455100 0.58497200 1 O O25 1 0.80860700 0.56455300 0.58497300 1 O O26 1 0.69139200 0.93545200 0.41502400 1 O O27 1 0.19139300 0.43545100 0.41502300 1 F F28 1 0.49999900 0.57703000 0.74999800 1 F F29 1 0.00000100 0.07703000 0.75000000 1 F F30 1 0.50000000 0.42297300 0.25000100 1 F F31 1 0.00000000 0.92297300 0.24999700 1 | -5.893417 | -6.576667 | -2.05793 | 0 | TRUE | -0.03612721 | 12.92766202 | 9.33005931 | 3.59760271 | 1.896735
mp-8255 | CaPtF6 | ABC6 | # generated using pymatgen data_CaPtF6 _symmetry_space_group_name_H-M 'P 1' _cell_length_a 5.80199970 _cell_length_b 5.80199994 _cell_length_c 5.80200072 _cell_angle_alpha 53.15730875 _cell_angle_beta 53.15730077 _cell_angle_gamma 53.15730590 _symmetry_Int_Tables_number 1 _chemical_formula_structural CaPtF6 _chemical_formula_sum 'Ca1 Pt1 F6' _cell_volume 115.96896756 _cell_formula_units_Z 1 loop_ _symmetry_equiv_pos_site_id _symmetry_equiv_pos_as_xyz 1 'x, y, z' loop_ _atom_site_type_symbol _atom_site_label _atom_site_symmetry_multiplicity _atom_site_fract_x _atom_site_fract_y _atom_site_fract_z _atom_site_occupancy Ca Ca0 1 0.50000000 0.50000000 0.50000000 1 Pt Pt1 1 -0.00000000 0.00000000 0.00000000 1 F F2 1 0.38285761 0.07137991 0.77755345 1 F F3 1 0.07137991 0.77755345 0.38285761 1 F F4 1 0.22244655 0.61714239 0.92862009 1 F F5 1 0.92862009 0.22244655 0.61714239 1 F F6 1 0.61714239 0.92862009 0.22244655 1 F F7 1 0.77755345 0.38285761 0.07137991 1 | -4.77692562 | -5.12342562 | -2.680225 | 0 | TRUE | -0.1147136 | 4.955122 | 2.494672 | 2.46044975 | 1.568582
mp-7943 | LiAs | AB | # generated using pymatgen data_LiAs _symmetry_space_group_name_H-M 'P 1' _cell_length_a 5.20832454 _cell_length_b 5.81447823 _cell_length_c 9.51972661 _cell_angle_alpha 94.53667087 _cell_angle_beta 90.00000000 _cell_angle_gamma 90.00000000 _symmetry_Int_Tables_number 1 _chemical_formula_structural LiAs _chemical_formula_sum 'Li8 As8' _cell_volume 287.38920102 _cell_formula_units_Z 8 loop_ _symmetry_equiv_pos_site_id _symmetry_equiv_pos_as_xyz 1 'x, y, z' loop_ _atom_site_type_symbol _atom_site_label _atom_site_symmetry_multiplicity _atom_site_fract_x _atom_site_fract_y _atom_site_fract_z _atom_site_occupancy Li Li0 1 0.83282548 0.32052509 0.55066773 1 Li Li1 1 0.33282548 0.17947491 0.94933227 1 Li Li2 1 0.16717452 0.67947491 0.44933227 1 Li Li3 1 0.66717452 0.82052509 0.05066773 1 Li Li4 1 0.08314989 0.59688811 0.82855258 1 Li Li5 1 0.58314989 0.90311189 0.67144742 1 Li Li6 1 0.91685011 0.40311189 0.17144742 1 Li Li7 1 0.41685011 0.09688811 0.32855258 1 As As8 1 0.33344510 0.31181777 0.60073843 1 As As9 1 0.83344510 0.18818223 0.89926157 1 As As10 1 0.66655490 0.68818223 0.39926157 1 As As11 1 0.16655490 0.81181777 0.10073843 1 As As12 1 0.57735055 0.49661267 0.80046064 1 As As13 1 0.07735055 0.00338733 0.69953936 1 As As14 1 0.42264945 0.50338733 0.19953936 1 As As15 1 0.92264945 -0.00338733 0.30046064 1 | -3.770323 | -3.770323 | -0.4863021 | 0 | TRUE | -0.01171639 | 23.58652332 | 8.13870448 | 15.44781884 | 3.930371
mp-27863 | AlClO | ABC | # generated using pymatgen data_AlClO _symmetry_space_group_name_H-M 'P 1' _cell_length_a 3.61902334 _cell_length_b 3.14144015 _cell_length_c 7.92598660 _cell_angle_alpha 90.00000000 _cell_angle_beta 90.00000000 _cell_angle_gamma 90.00000000 _symmetry_Int_Tables_number 1 _chemical_formula_structural AlClO _chemical_formula_sum 'Al2 Cl2 O2' _cell_volume 90.11010750 _cell_formula_units_Z 2 loop_ _symmetry_equiv_pos_site_id _symmetry_equiv_pos_as_xyz 1 'x, y, z' loop_ _atom_site_type_symbol _atom_site_label _atom_site_symmetry_multiplicity _atom_site_fract_x _atom_site_fract_y _atom_site_fract_z _atom_site_occupancy Al Al0 1 0.75000000 0.25000000 0.89637342 1 Al Al1 1 0.25000000 0.75000000 0.10362658 1 Cl Cl2 1 0.75000000 0.75000000 0.68555088 1 Cl Cl3 1 0.25000000 0.25000000 0.31444912 1 O O4 1 0.25000000 0.25000000 0.95138875 1 O O5 1 0.75000000 0.75000000 0.04861125 1 | -5.86554777 | -6.299214 | -2.785614 | 0 | TRUE | -0.007855803 | 3.325902 | 0.3302948 | 2.99560675 | 1.730782
mp-1018138 | VI2 | AB2 | # generated using pymatgen data_VI2 _symmetry_space_group_name_H-M 'P 1' _cell_length_a 4.11637124 _cell_length_b 4.11636504 _cell_length_c 7.11923527 _cell_angle_alpha 90.00005464 _cell_angle_beta 90.00696873 _cell_angle_gamma 120.00009518 _symmetry_Int_Tables_number 1 _chemical_formula_structural VI2 _chemical_formula_sum 'V1 I2' _cell_volume 104.47009084 _cell_formula_units_Z 1 loop_ _symmetry_equiv_pos_site_id _symmetry_equiv_pos_as_xyz 1 'x, y, z' loop_ _atom_site_type_symbol _atom_site_label _atom_site_symmetry_multiplicity _atom_site_fract_x _atom_site_fract_y _atom_site_fract_z _atom_site_occupancy V V0 1 -0.00000000 -0.00000000 -0.00000000 1 I I1 1 0.66660052 0.33329976 0.77684330 1 I I2 1 0.33339948 0.66670024 0.22315670 1 | -4.53248 | -4.7851471 | -0.7749342 | 0 | TRUE | -0.1525803 | 5.667067 | 0.6914786 | 4.975589 | 2.230603
mp-558990 | K2Sr(PO3)4 | AB2C4D12 | # generated using pymatgen data_K2Sr(PO3)4 _symmetry_space_group_name_H-M 'P 1' _cell_length_a 7.42547063 _cell_length_b 7.42547063 _cell_length_c 7.42547063 _cell_angle_alpha 118.74077303 _cell_angle_beta 118.74077303 _cell_angle_gamma 92.19524343 _symmetry_Int_Tables_number 1 _chemical_formula_structural K2Sr(PO3)4 _chemical_formula_sum 'K2 Sr1 P4 O12' _cell_volume 294.78172304 _cell_formula_units_Z 1 loop_ _symmetry_equiv_pos_site_id _symmetry_equiv_pos_as_xyz 1 'x, y, z' loop_ _atom_site_type_symbol _atom_site_label _atom_site_symmetry_multiplicity _atom_site_fract_x _atom_site_fract_y _atom_site_fract_z _atom_site_occupancy K K0 1 0.32589600 0.32589600 0.00000000 1 K K1 1 0.67410400 0.67410400 0.00000000 1 Sr Sr2 1 0.25000000 0.75000000 0.50000000 1 P P3 1 0.81479700 0.87543800 0.62445100 1 P P4 1 0.12456200 0.74901300 0.93935900 1 P P5 1 0.80965400 0.18520300 0.06064100 1 P P6 1 0.25098700 0.19034600 0.37554900 1 O O7 1 0.98738300 0.12872900 0.24672300 1 O O8 1 0.88200500 0.74066000 0.75327700 1 O O9 1 0.25934000 0.01261700 0.14134500 1 O O10 1 0.85408400 0.42657900 0.19329400 1 O O11 1 0.23328600 0.66079000 0.80670600 1 O O12 1 0.97148700 0.91325600 0.56247200 1 O O13 1 0.35078400 0.40901600 0.43752800 1 O O14 1 0.08674400 0.64921600 0.05823200 1 O O15 1 0.57342100 0.76671400 0.42750500 1 O O16 1 0.59098400 0.02851300 0.94176800 1 O O17 1 0.87127100 0.11799500 0.85865500 1 O O18 1 0.33921000 0.14591600 0.57249500 1 | -6.877311 | -7.311206 | -2.841534 | 0 | TRUE | -0.006563836 | 6.63397666 | 4.23463119 | 2.39934547 | 1.548982
mp-569815 | Si2Ru | AB2 | # generated using pymatgen data_Si2Ru _symmetry_space_group_name_H-M 'P 1' _cell_length_a 6.48151621 _cell_length_b 6.48151563 _cell_length_c 8.17718301 _cell_angle_alpha 90.00000000 _cell_angle_beta 90.00000000 _cell_angle_gamma 102.96121310 _symmetry_Int_Tables_number 1 _chemical_formula_structural Si2Ru _chemical_formula_sum 'Si16 Ru8' _cell_volume 334.77159778 _cell_formula_units_Z 8 loop_ _symmetry_equiv_pos_site_id _symmetry_equiv_pos_as_xyz 1 'x, y, z' loop_ _atom_site_type_symbol _atom_site_label _atom_site_symmetry_multiplicity _atom_site_fract_x _atom_site_fract_y _atom_site_fract_z _atom_site_occupancy Si Si0 1 0.09517623 0.35038373 0.55611986 1 Si Si1 1 0.59517623 0.85038373 0.94388014 1 Si Si2 1 0.64961627 0.90482377 0.44388014 1 Si Si3 1 0.17767989 0.92391240 0.27516175 1 Si Si4 1 0.42391240 0.67767989 0.22483825 1 Si Si5 1 0.67767989 0.42391240 0.22483825 1 Si Si6 1 0.35038373 0.09517623 0.55611986 1 Si Si7 1 0.82232011 0.07608760 0.72483725 1 Si Si8 1 0.92391240 0.17767989 0.27516175 1 Si Si9 1 0.07608760 0.82232011 0.72483725 1 Si Si10 1 0.40482377 0.14961627 0.05611986 1 Si Si11 1 0.57608760 0.32232011 0.77516275 1 Si Si12 1 0.32232011 0.57608760 0.77516275 1 Si Si13 1 0.14961627 0.40482377 0.05611986 1 Si Si14 1 0.85038373 0.59517623 0.94388014 1 Si Si15 1 0.90482377 0.64961627 0.44388014 1 Ru Ru16 1 0.28499913 0.71500087 0.50000000 1 Ru Ru17 1 0.21500087 0.78499913 0.00000000 1 Ru Ru18 1 0.31133190 0.31133190 0.31729282 1 Ru Ru19 1 0.71500087 0.28499913 0.50000000 1 Ru Ru20 1 0.81133190 0.81133190 0.18270718 1 Ru Ru21 1 0.68866810 0.68866810 0.68270718 1 Ru Ru22 1 0.78499913 0.21500087 0.00000000 1 Ru Ru23 1 0.18866810 0.18866810 0.81729282 1 | -7.252074 | -7.252074 | -0.5437276 | 0 | TRUE | -0.05068743 | 38.01839 | 17.8986 | 20.11979 | 4.485509
mp-766217 | Sr4Cu2O7 | A2B4C7 | # generated using pymatgen data_Sr4Cu2O7 _symmetry_space_group_name_H-M 'P 1' _cell_length_a 5.44949814 _cell_length_b 6.72667554 _cell_length_c 10.74960988 _cell_angle_alpha 66.31693909 _cell_angle_beta 90.00000000 _cell_angle_gamma 90.00000000 _symmetry_Int_Tables_number 1 _chemical_formula_structural Sr4Cu2O7 _chemical_formula_sum 'Sr8 Cu4 O14' _cell_volume 360.86229269 _cell_formula_units_Z 2 loop_ _symmetry_equiv_pos_site_id _symmetry_equiv_pos_as_xyz 1 'x, y, z' loop_ _atom_site_type_symbol _atom_site_label _atom_site_symmetry_multiplicity _atom_site_fract_x _atom_site_fract_y _atom_site_fract_z _atom_site_occupancy Sr Sr0 1 0.76591961 0.28751833 0.56008365 1 Sr Sr1 1 0.72454899 0.71237184 0.20480038 1 Sr Sr2 1 0.73408039 0.28751833 0.06008365 1 Sr Sr3 1 0.22454899 0.28762816 0.29519962 1 Sr Sr4 1 0.23408039 0.71248167 0.43991635 1 Sr Sr5 1 0.77545101 0.71237184 0.70480038 1 Sr Sr6 1 0.27545101 0.28762816 0.79519962 1 Sr Sr7 1 0.26591961 0.71248167 0.93991635 1 Cu Cu8 1 0.74340025 0.99929092 0.38272831 1 Cu Cu9 1 0.25659975 0.00070908 0.61727169 1 Cu Cu10 1 0.75659975 0.99929092 0.88272831 1 Cu Cu11 1 0.24340025 0.00070908 0.11727169 1 O O12 1 0.72638445 0.30799211 0.31056269 1 O O13 1 0.73493114 0.69053275 0.46439850 1 O O14 1 0.49253107 0.99921387 0.27408479 1 O O15 1 -0.00000000 0.00000000 0.50000000 1 O O16 1 0.50000000 0.00000000 0.00000000 1 O O17 1 0.99253107 0.00078613 0.22591521 1 O O18 1 0.26506886 0.30946725 0.53560150 1 O O19 1 0.50746893 0.00078613 0.72591521 1 O O20 1 0.22638445 0.69200789 0.18943731 1 O O21 1 0.76506886 0.69053275 0.96439850 1 O O22 1 0.77361555 0.30799211 0.81056269 1 O O23 1 0.23493114 0.30946725 0.03560150 1 O O24 1 0.27361555 0.69200789 0.68943731 1 O O25 1 0.00746893 0.99921387 0.77408479 1 | -5.78688 | -6.156803 | -2.34271 | 0 | TRUE | -0.03974074 | 17.96564 | 10.01592 | 7.94971655 | 2.819524
mp-616573 | Cs2V5O13 | A2B5C13 | # generated using pymatgen data_Cs2V5O13 _symmetry_space_group_name_H-M 'P 1' _cell_length_a 8.00019187 _cell_length_b 8.00020059 _cell_length_c 8.00021195 _cell_angle_alpha 121.66286130 _cell_angle_beta 121.66281127 _cell_angle_gamma 87.14337659 _symmetry_Int_Tables_number 1 _chemical_formula_structural Cs2V5O13 _chemical_formula_sum 'Cs2 V5 O13' _cell_volume 352.48911747 _cell_formula_units_Z 1 loop_ _symmetry_equiv_pos_site_id _symmetry_equiv_pos_as_xyz 1 'x, y, z' loop_ _atom_site_type_symbol _atom_site_label _atom_site_symmetry_multiplicity _atom_site_fract_x _atom_site_fract_y _atom_site_fract_z _atom_site_occupancy Cs Cs0 1 0.75184637 0.25184566 0.49999886 1 Cs Cs1 1 0.25184528 0.75184439 0.49999703 1 V V2 1 0.22341875 0.22341896 0.44757646 1 V V3 1 0.22342061 0.77584277 -0.00000047 1 V V4 1 0.64941552 0.64941504 0.00000106 1 V V5 1 0.77584066 0.77584132 0.55242216 1 V V6 1 0.77584151 0.22341989 -0.00000004 1 O O7 1 0.28529435 0.01658844 0.26870500 1 O O8 1 0.74788229 0.01658758 0.73129544 1 O O9 1 0.01658600 0.28529322 0.26870615 1 O O10 1 0.16346620 0.58554032 0.99999787 1 O O11 1 0.77543074 0.77543149 0.33810406 1 O O12 1 0.43733068 0.77543317 -0.00000024 1 O O13 1 0.58553843 0.16346530 0.99999752 1 O O14 1 0.58553939 0.58553914 0.42207441 1 O O15 1 0.77543209 0.43732985 0.00000076 1 O O16 1 0.43732838 0.43732848 0.66189613 1 O O17 1 0.16346485 0.16346350 0.57792314 1 O O18 1 0.01658784 0.74788310 0.73129473 1 O O19 1 0.78869206 0.78869138 0.00001097 1 | -7.116737 | -7.988287 | -2.412422 | 0 | TRUE | -0.002096992 | 7.374582 | 3.790178 | 3.584404 | 1.893252
mp-8291 | BaTiF6 | ABC6 | # generated using pymatgen data_BaTiF6 _symmetry_space_group_name_H-M 'P 1' _cell_length_a 4.91211038 _cell_length_b 4.91210972 _cell_length_c 4.91211000 _cell_angle_alpha 97.90869672 _cell_angle_beta 97.90868708 _cell_angle_gamma 97.90868323 _symmetry_Int_Tables_number 1 _chemical_formula_structural BaTiF6 _chemical_formula_sum 'Ba1 Ti1 F6' _cell_volume 114.79000509 _cell_formula_units_Z 1 loop_ _symmetry_equiv_pos_site_id _symmetry_equiv_pos_as_xyz 1 'x, y, z' loop_ _atom_site_type_symbol _atom_site_label _atom_site_symmetry_multiplicity _atom_site_fract_x _atom_site_fract_y _atom_site_fract_z _atom_site_occupancy Ba Ba0 1 -0.00000000 0.00000000 0.00000000 1 Ti Ti1 1 0.50000000 0.50000000 0.50000000 1 F F2 1 0.42298831 0.77290078 0.77290078 1 F F3 1 0.77290078 0.77290078 0.42298831 1 F F4 1 0.57701169 0.22709922 0.22709922 1 F F5 1 0.22709922 0.57701169 0.22709922 1 F F6 1 0.22709922 0.22709922 0.57701169 1 F F7 1 0.77290078 0.42298831 0.77290078 1 | -6.29051 | -6.63701 | -3.976592 | 0 | TRUE | -0.1100451 | 13.37471 | 10.77989 | 2.59481877 | 1.610844
mp-22991 | CsVI3 | ABC3 | # generated using pymatgen data_CsVI3 _symmetry_space_group_name_H-M 'P 1' _cell_length_a 8.23111885 _cell_length_b 8.23111858 _cell_length_c 6.95105790 _cell_angle_alpha 90.00000000 _cell_angle_beta 90.00000000 _cell_angle_gamma 119.98621892 _symmetry_Int_Tables_number 1 _chemical_formula_structural CsVI3 _chemical_formula_sum 'Cs2 V2 I6' _cell_volume 407.90549991 _cell_formula_units_Z 2 loop_ _symmetry_equiv_pos_site_id _symmetry_equiv_pos_as_xyz 1 'x, y, z' loop_ _atom_site_type_symbol _atom_site_label _atom_site_symmetry_multiplicity _atom_site_fract_x _atom_site_fract_y _atom_site_fract_z _atom_site_occupancy Cs Cs0 1 0.66664750 0.33331480 0.75000000 1 Cs Cs1 1 0.33331480 0.66664750 0.25000000 1 V V2 1 -0.00001727 -0.00001727 0.50000000 1 V V3 1 -0.00001727 -0.00001727 -0.00000000 1 I I4 1 0.67985268 0.83999435 0.74999800 1 I I5 1 0.83983486 0.16007285 0.25000200 1 I I6 1 0.16007285 0.83983486 0.74999800 1 I I7 1 0.32017067 0.16014683 0.25000200 1 I I8 1 0.83999435 0.67985268 0.25000200 1 I I9 1 0.16014583 0.32017067 0.74999800 1 | -3.825666899 | -4.053066899 | -1.173185 | 0 | TRUE | -0.003922179 | 15.51886 | 11.44547928 | 4.073378 | 2.018261
mp-10577 | Sr5NbN5 | AB5C5 | # generated using pymatgen data_Sr5NbN5 _symmetry_space_group_name_H-M 'P 1' _cell_length_a 6.51228900 _cell_length_b 7.33445600 _cell_length_c 18.03005500 _cell_angle_alpha 90.00000000 _cell_angle_beta 90.00000000 _cell_angle_gamma 90.00000000 _symmetry_Int_Tables_number 1 _chemical_formula_structural Sr5NbN5 _chemical_formula_sum 'Sr20 Nb4 N20' _cell_volume 861.18929828 _cell_formula_units_Z 4 loop_ _symmetry_equiv_pos_site_id _symmetry_equiv_pos_as_xyz 1 'x, y, z' loop_ _atom_site_type_symbol _atom_site_label _atom_site_symmetry_multiplicity _atom_site_fract_x _atom_site_fract_y _atom_site_fract_z _atom_site_occupancy Sr Sr0 1 0.53501700 0.00000000 0.25000000 1 Sr Sr1 1 0.46498300 0.50000000 0.75000000 1 Sr Sr2 1 0.46498300 0.00000000 0.75000000 1 Sr Sr3 1 0.53501700 0.50000000 0.25000000 1 Sr Sr4 1 0.00003800 0.25000000 0.73540100 1 Sr Sr5 1 0.00003800 0.75000000 0.76459900 1 Sr Sr6 1 0.32082100 0.75000000 0.91974900 1 Sr Sr7 1 0.32082100 0.25000000 0.58025100 1 Sr Sr8 1 0.67917900 0.25000000 0.08025100 1 Sr Sr9 1 0.67917900 0.75000000 0.41974900 1 Sr Sr10 1 0.79930100 0.49509600 0.57670900 1 Sr Sr11 1 0.79930100 0.50490400 0.92329100 1 Sr Sr12 1 0.20069900 0.99509600 0.42329100 1 Sr Sr13 1 0.20069900 0.00490400 0.07670900 1 Sr Sr14 1 0.20069900 0.50490400 0.42329100 1 Sr Sr15 1 0.20069900 0.49509600 0.07670900 1 Sr Sr16 1 0.79930100 0.00490400 0.57670900 1 Sr Sr17 1 0.79930100 0.99509600 0.92329100 1 Sr Sr18 1 0.99996200 0.75000000 0.26459900 1 Sr Sr19 1 0.99996200 0.25000000 0.23540100 1 Nb Nb20 1 0.22922400 0.75000000 0.59338000 1 Nb Nb21 1 0.22922400 0.25000000 0.90662000 1 Nb Nb22 1 0.77077600 0.25000000 0.40662000 1 Nb Nb23 1 0.77077600 0.75000000 0.09338000 1 N N24 1 0.35200300 0.75000000 0.32396500 1 N N25 1 0.35200300 0.25000000 0.17603500 1 N N26 1 0.64799700 0.25000000 0.67603500 1 N N27 1 0.64799700 0.75000000 0.82396500 1 N N28 1 0.96827200 0.25000000 0.48910500 1 N N29 1 0.96827200 0.75000000 0.01089500 1 N N30 1 0.51370700 0.75000000 0.55421600 1 N N31 1 0.51370700 0.25000000 0.94578400 1 N N32 1 0.48629300 0.25000000 0.44578400 1 N N33 1 0.48629300 0.75000000 0.05421600 1 N N34 1 0.84664500 0.46938200 0.34566400 1 N N35 1 0.84664500 0.53061800 0.15433600 1 N N36 1 0.15335500 0.96938200 0.65433600 1 N N37 1 0.15335500 0.03061800 0.84566400 1 N N38 1 0.15335500 0.53061800 0.65433600 1 N N39 1 0.15335500 0.46938200 0.84566400 1 N N40 1 0.84664500 0.03061800 0.34566400 1 N N41 1 0.84664500 0.96938200 0.15433600 1 N N42 1 0.03172800 0.75000000 0.51089500 1 N N43 1 0.03172800 0.25000000 0.98910500 1 | -6.355588 | -6.519678 | -1.044111 | 0 | TRUE | -0.06722827 | 17.808 | 11.67024627 | 6.137753 | 2.477449
mp-1225916 | CsCNO | ABCD | # generated using pymatgen data_CsCNO _symmetry_space_group_name_H-M 'P 1' _cell_length_a 6.21725769 _cell_length_b 6.21725769 _cell_length_c 6.21725769 _cell_angle_alpha 115.15195272 _cell_angle_beta 114.95526262 _cell_angle_gamma 98.80483078 _symmetry_Int_Tables_number 1 _chemical_formula_structural CsCNO _chemical_formula_sum 'Cs2 C2 N2 O2' _cell_volume 180.32641848 _cell_formula_units_Z 2 loop_ _symmetry_equiv_pos_site_id _symmetry_equiv_pos_as_xyz 1 'x, y, z' loop_ _atom_site_type_symbol _atom_site_label _atom_site_symmetry_multiplicity _atom_site_fract_x _atom_site_fract_y _atom_site_fract_z _atom_site_occupancy Cs Cs0 1 0.24918800 0.00000000 0.24918800 1 Cs Cs1 1 0.74918800 0.50000000 0.24918800 1 C C2 1 0.00105200 0.24835300 0.74940500 1 C C3 1 0.50105200 0.75164700 0.75269900 1 N N4 1 0.12882000 0.12222500 0.75104500 1 N N5 1 0.62882000 0.87777500 0.00659400 1 O O6 1 0.87094000 0.37953300 0.75047300 1 O O7 1 0.37094000 0.62046700 0.49140700 1 | -6.83190405 | -7.09390405 | -1.242091 | 0 | TRUE | -0.06849221 | 6.351155 | 3.982595 | 2.36855972 | 1.539013
mp-1205648 | Rb2NiAs2 | AB2C2 | # generated using pymatgen data_Rb2NiAs2 _symmetry_space_group_name_H-M 'P 1' _cell_length_a 7.92808499 _cell_length_b 7.92808499 _cell_length_c 5.91275697 _cell_angle_alpha 90.00000000 _cell_angle_beta 90.00000000 _cell_angle_gamma 128.45740772 _symmetry_Int_Tables_number 1 _chemical_formula_structural Rb2NiAs2 _chemical_formula_sum 'Rb4 Ni2 As4' _cell_volume 291.02319163 _cell_formula_units_Z 2 loop_ _symmetry_equiv_pos_site_id _symmetry_equiv_pos_as_xyz 1 'x, y, z' loop_ _atom_site_type_symbol _atom_site_label _atom_site_symmetry_multiplicity _atom_site_fract_x _atom_site_fract_y _atom_site_fract_z _atom_site_occupancy Rb Rb0 1 0.79172075 0.20827925 0.25000000 1 Rb Rb1 1 0.20827925 0.79172075 0.75000000 1 Rb Rb2 1 0.40862853 0.59137147 0.25000000 1 Rb Rb3 1 0.59137147 0.40862853 0.75000000 1 Ni Ni4 1 0.00000000 -0.00000000 0.00000000 1 Ni Ni5 1 0.00000000 -0.00000000 0.50000000 1 As As6 1 0.92042778 0.72898322 0.25000000 1 As As7 1 0.07957222 0.27101678 0.75000000 1 As As8 1 0.27101678 0.07957222 0.25000000 1 As As9 1 0.72898322 0.92042778 0.75000000 1 | -3.808825912 | -3.808825912 | -0.396937585 | 0 | TRUE | -0.05289139 | 14.45523 | 5.84234146 | 8.612889 | 2.934772
mp-28146 | LiGa5O8 | AB5C8 | # generated using pymatgen data_LiGa5O8 _symmetry_space_group_name_H-M 'P 1' _cell_length_a 8.22190352 _cell_length_b 8.22190352 _cell_length_c 8.22190352 _cell_angle_alpha 90.00000000 _cell_angle_beta 90.00000000 _cell_angle_gamma 90.00000000 _symmetry_Int_Tables_number 1 _chemical_formula_structural LiGa5O8 _chemical_formula_sum 'Li4 Ga20 O32' _cell_volume 555.79819076 _cell_formula_units_Z 4 loop_ _symmetry_equiv_pos_site_id _symmetry_equiv_pos_as_xyz 1 'x, y, z' loop_ _atom_site_type_symbol _atom_site_label _atom_site_symmetry_multiplicity _atom_site_fract_x _atom_site_fract_y _atom_site_fract_z _atom_site_occupancy Li Li0 1 0.62500000 0.62500000 0.62500000 1 Li Li1 1 0.37500000 0.12500000 0.87500000 1 Li Li2 1 0.87500000 0.37500000 0.12500000 1 Li Li3 1 0.12500000 0.87500000 0.37500000 1 Ga Ga4 1 0.12500000 0.36598511 0.88401489 1 Ga Ga5 1 0.25329909 0.25329909 0.25329909 1 Ga Ga6 1 0.00329909 0.49670091 0.50329909 1 Ga Ga7 1 0.49670091 0.50329909 0.00329909 1 Ga Ga8 1 0.50329909 0.00329909 0.49670091 1 Ga Ga9 1 0.75329909 0.24670091 0.74670091 1 Ga Ga10 1 0.24670091 0.74670091 0.75329909 1 Ga Ga11 1 0.74670091 0.75329909 0.24670091 1 Ga Ga12 1 0.99670091 0.99670091 0.99670091 1 Ga Ga13 1 0.62500000 0.13401489 0.11598511 1 Ga Ga14 1 0.61598511 0.87500000 0.86598511 1 Ga Ga15 1 0.63401489 0.38401489 0.37500000 1 Ga Ga16 1 0.36598511 0.88401489 0.12500000 1 Ga Ga17 1 0.88401489 0.12500000 0.36598511 1 Ga Ga18 1 0.11598511 0.62500000 0.13401489 1 Ga Ga19 1 0.38401489 0.37500000 0.63401489 1 Ga Ga20 1 0.86598511 0.61598511 0.87500000 1 Ga Ga21 1 0.13401489 0.11598511 0.62500000 1 Ga Ga22 1 0.37500000 0.63401489 0.38401489 1 Ga Ga23 1 0.87500000 0.86598511 0.61598511 1 O O24 1 0.87315985 0.88463743 0.38127625 1 O O25 1 0.13127625 0.86536257 0.12315985 1 O O26 1 0.63127625 0.63463743 0.87684015 1 O O27 1 0.86536257 0.12315985 0.13127625 1 O O28 1 0.13463743 0.62315985 0.36872375 1 O O29 1 0.12315985 0.13127625 0.86536257 1 O O30 1 0.37684015 0.86872375 0.36536257 1 O O31 1 0.38127625 0.87315985 0.88463743 1 O O32 1 0.88127625 0.62684015 0.11536257 1 O O33 1 0.61872375 0.37315985 0.61536257 1 O O34 1 0.62684015 0.11536257 0.88127625 1 O O35 1 0.61536257 0.61872375 0.37315985 1 O O36 1 0.11536257 0.88127625 0.62684015 1 O O37 1 0.11325270 0.61325270 0.88674730 1 O O38 1 0.88463743 0.38127625 0.87315985 1 O O39 1 0.37315985 0.61536257 0.61872375 1 O O40 1 0.12684015 0.38463743 0.11872375 1 O O41 1 0.38463743 0.11872375 0.12684015 1 O O42 1 0.87684015 0.63127625 0.63463743 1 O O43 1 0.62315985 0.36872375 0.13463743 1 O O44 1 0.38674730 0.38674730 0.38674730 1 O O45 1 0.13674730 0.36325270 0.63674730 1 O O46 1 0.63674730 0.13674730 0.36325270 1 O O47 1 0.36325270 0.63674730 0.13674730 1 O O48 1 0.61325270 0.88674730 0.11325270 1 O O49 1 0.88674730 0.11325270 0.61325270 1 O O50 1 0.63463743 0.87684015 0.63127625 1 O O51 1 0.86325270 0.86325270 0.86325270 1 O O52 1 0.11872375 0.12684015 0.38463743 1 O O53 1 0.86872375 0.36536257 0.37684015 1 O O54 1 0.36872375 0.13463743 0.62315985 1 O O55 1 0.36536257 0.37684015 0.86872375 1 | -5.965827 | -6.358399 | -2.313905 | 0 | TRUE | -0.01278738 | 11.80315969 | 7.70709898 | 4.09606071 | 2.023873
mp-24041 | MgH2SO5 | ABC2D5 | # generated using pymatgen data_MgH2SO5 _symmetry_space_group_name_H-M 'P 1' _cell_length_a 5.20429234 _cell_length_b 5.20429234 _cell_length_c 7.65709165 _cell_angle_alpha 73.50420163 _cell_angle_beta 73.50420163 _cell_angle_gamma 97.85182363 _symmetry_Int_Tables_number 1 _chemical_formula_structural MgH2SO5 _chemical_formula_sum 'Mg2 H4 S2 O10' _cell_volume 185.26984944 _cell_formula_units_Z 2 loop_ _symmetry_equiv_pos_site_id _symmetry_equiv_pos_as_xyz 1 'x, y, z' loop_ _atom_site_type_symbol _atom_site_label _atom_site_symmetry_multiplicity _atom_site_fract_x _atom_site_fract_y _atom_site_fract_z _atom_site_occupancy Mg Mg0 1 0.50000000 0.00000000 0.00000000 1 Mg Mg1 1 0.00000000 0.50000000 0.50000000 1 H H2 1 0.95261100 0.86653300 0.20792500 1 H H3 1 0.13346700 0.04738900 0.29207500 1 H H4 1 0.04738900 0.13346700 0.79207500 1 H H5 1 0.86653300 0.95261100 0.70792500 1 S S6 1 0.41042700 0.58957300 0.75000000 1 S S7 1 0.58957300 0.41042700 0.25000000 1 O O8 1 0.27329800 0.66782400 0.60527100 1 O O9 1 0.33217600 0.72670200 0.89472900 1 O O10 1 0.72670200 0.33217600 0.39472900 1 O O11 1 0.66782400 0.27329800 0.10527100 1 O O12 1 0.32562100 0.28208500 0.84640000 1 O O13 1 0.71791500 0.67437900 0.65360000 1 O O14 1 0.67437900 0.71791500 0.15360000 1 O O15 1 0.28208500 0.32562100 0.34640000 1 O O16 1 0.88225800 0.11774200 0.75000000 1 O O17 1 0.11774200 0.88225800 0.25000000 1 | -5.816864 | -6.198531 | -2.059017 | 0 | TRUE | -0.02619063 | 6.203512 | 3.770611 | 2.43290076 | 1.559776
mp-27770 | RhCl3 | AB3 | # generated using pymatgen data_RhCl3 _symmetry_space_group_name_H-M 'P 1' _cell_length_a 6.00048139 _cell_length_b 6.00047968 _cell_length_c 6.20098642 _cell_angle_alpha 99.09263555 _cell_angle_beta 99.09260571 _cell_angle_gamma 119.99922306 _symmetry_Int_Tables_number 1 _chemical_formula_structural RhCl3 _chemical_formula_sum 'Rh2 Cl6' _cell_volume 183.44843663 _cell_formula_units_Z 2 loop_ _symmetry_equiv_pos_site_id _symmetry_equiv_pos_as_xyz 1 'x, y, z' loop_ _atom_site_type_symbol _atom_site_label _atom_site_symmetry_multiplicity _atom_site_fract_x _atom_site_fract_y _atom_site_fract_z _atom_site_occupancy Rh Rh0 1 0.16664375 0.83335625 -0.00000000 1 Rh Rh1 1 0.83335625 0.16664375 0.00000000 1 Cl Cl2 1 0.92422239 0.57279534 0.22317285 1 Cl Cl3 1 0.42720466 0.07577761 0.77682715 1 Cl Cl4 1 0.77830611 0.77830611 0.77618475 1 Cl Cl5 1 0.22169389 0.22169389 0.22381525 1 Cl Cl6 1 0.57279534 0.92422239 0.22317285 1 Cl Cl7 1 0.07577761 0.42720466 0.77682715 1 | -3.847637 | -4.308137 | -1.080657 | 0 | TRUE | -1.080657 | 5.442731 | 0.5273339 | 4.915397 | 2.217069
mp-1069695 | Sr(MgBi)2 | AB2C2 | # generated using pymatgen data_Sr(MgBi)2 _symmetry_space_group_name_H-M 'P 1' _cell_length_a 4.82971329 _cell_length_b 4.82971329 _cell_length_c 7.98288813 _cell_angle_alpha 90.00000000 _cell_angle_beta 90.00000000 _cell_angle_gamma 119.99999658 _symmetry_Int_Tables_number 1 _chemical_formula_structural Sr(MgBi)2 _chemical_formula_sum 'Sr1 Mg2 Bi2' _cell_volume 161.26250074 _cell_formula_units_Z 1 loop_ _symmetry_equiv_pos_site_id _symmetry_equiv_pos_as_xyz 1 'x, y, z' loop_ _atom_site_type_symbol _atom_site_label _atom_site_symmetry_multiplicity _atom_site_fract_x _atom_site_fract_y _atom_site_fract_z _atom_site_occupancy Sr Sr0 1 0.00000000 0.00000000 0.00000000 1 Mg Mg1 1 0.66666700 0.33333300 0.37504416 1 Mg Mg2 1 0.33333300 0.66666700 0.62495584 1 Bi Bi3 1 0.66666700 0.33333300 0.74673486 1 Bi Bi4 1 0.33333300 0.66666700 0.25326514 1 | -3.108692744 | -3.108692744 | -0.5944864 | 0 | TRUE | -0.1379308 | 19.965 | 6.49872 | 13.46628 | 3.669643
mp-13948 | Cs2HfF6 | AB2C6 | # generated using pymatgen data_Cs2HfF6 _symmetry_space_group_name_H-M 'P 1' _cell_length_a 6.36074430 _cell_length_b 6.36074362 _cell_length_c 4.97031964 _cell_angle_alpha 90.00000000 _cell_angle_beta 90.00000000 _cell_angle_gamma 119.99999831 _symmetry_Int_Tables_number 1 _chemical_formula_structural Cs2HfF6 _chemical_formula_sum 'Cs2 Hf1 F6' _cell_volume 174.15293052 _cell_formula_units_Z 1 loop_ _symmetry_equiv_pos_site_id _symmetry_equiv_pos_as_xyz 1 'x, y, z' loop_ _atom_site_type_symbol _atom_site_label _atom_site_symmetry_multiplicity _atom_site_fract_x _atom_site_fract_y _atom_site_fract_z _atom_site_occupancy Cs Cs0 1 0.33333300 0.66666700 0.69548101 1 Cs Cs1 1 0.66666700 0.33333300 0.30451899 1 Hf Hf2 1 0.00000000 0.00000000 0.00000000 1 F F3 1 0.84892582 0.15107418 0.77846776 1 F F4 1 0.84892582 0.69785265 0.77846776 1 F F5 1 0.30214735 0.15107418 0.77846776 1 F F6 1 0.15107418 0.84892582 0.22153224 1 F F7 1 0.15107418 0.30214735 0.22153224 1 F F8 1 0.69785265 0.84892582 0.22153224 1 | -6.0384 | -6.3464 | -3.766748 | 0 | TRUE | -0.2105161 | 9.403871 | 7.186587 | 2.217284 | 1.489055
mp-8804 | Li6MoN4 | AB4C6 | # generated using pymatgen data_Li6MoN4 _symmetry_space_group_name_H-M 'P 1' _cell_length_a 6.62185174 _cell_length_b 6.62185174 _cell_length_c 4.87099777 _cell_angle_alpha 90.00000000 _cell_angle_beta 90.00000000 _cell_angle_gamma 90.00000000 _symmetry_Int_Tables_number 1 _chemical_formula_structural Li6MoN4 _chemical_formula_sum 'Li12 Mo2 N8' _cell_volume 213.58799381 _cell_formula_units_Z 2 loop_ _symmetry_equiv_pos_site_id _symmetry_equiv_pos_as_xyz 1 'x, y, z' loop_ _atom_site_type_symbol _atom_site_label _atom_site_symmetry_multiplicity _atom_site_fract_x _atom_site_fract_y _atom_site_fract_z _atom_site_occupancy Li Li0 1 0.28639796 0.28639796 0.00000000 1 Li Li1 1 0.78639796 0.21360204 0.50000000 1 Li Li2 1 0.21360204 0.78639796 0.50000000 1 Li Li3 1 0.71360204 0.71360204 0.00000000 1 Li Li4 1 0.21360204 0.21360204 0.50000000 1 Li Li5 1 0.71360204 0.28639796 0.00000000 1 Li Li6 1 0.28639796 0.71360204 0.00000000 1 Li Li7 1 0.78639796 0.78639796 0.50000000 1 Li Li8 1 0.50000000 0.00000000 0.42060275 1 Li Li9 1 0.50000000 0.00000000 0.92060275 1 Li Li10 1 0.00000000 0.50000000 0.57939725 1 Li Li11 1 0.00000000 0.50000000 0.07939725 1 Mo Mo12 1 0.00000000 0.00000000 0.00000000 1 Mo Mo13 1 0.50000000 0.50000000 0.50000000 1 N N14 1 0.50000000 0.25807271 0.69860557 1 N N15 1 0.50000000 0.74192729 0.69860557 1 N N16 1 0.24192729 0.00000000 0.19860557 1 N N17 1 0.75807271 0.00000000 0.19860557 1 N N18 1 0.25807271 0.50000000 0.30139443 1 N N19 1 0.00000000 0.24192729 0.80139443 1 N N20 1 0.00000000 0.75807271 0.80139443 1 N N21 1 0.74192729 0.50000000 0.30139443 1 | -5.787151 | -5.918424 | -0.8597724 | 0 | TRUE | -0.327323 | 10.16383 | 5.0697657 | 5.094069 | 2.257004
mp-24375 | TlH4NCl4 | ABC4D4 | # generated using pymatgen data_TlH4NCl4 _symmetry_space_group_name_H-M 'P 1' _cell_length_a 9.46317156 _cell_length_b 9.46317156 _cell_length_c 9.46317156 _cell_angle_alpha 135.26251173 _cell_angle_beta 135.26251173 _cell_angle_gamma 65.12258813 _symmetry_Int_Tables_number 1 _chemical_formula_structural TlH4NCl4 _chemical_formula_sum 'Tl2 H8 N2 Cl8' _cell_volume 413.77369532 _cell_formula_units_Z 2 loop_ _symmetry_equiv_pos_site_id _symmetry_equiv_pos_as_xyz 1 'x, y, z' loop_ _atom_site_type_symbol _atom_site_label _atom_site_symmetry_multiplicity _atom_site_fract_x _atom_site_fract_y _atom_site_fract_z _atom_site_occupancy Tl Tl0 1 0.75000000 0.25000000 0.50000000 1 Tl Tl1 1 0.00000000 0.00000000 0.00000000 1 H H2 1 0.56783200 0.42479100 0.91739100 1 H H3 1 0.40044100 0.81783200 0.64304100 1 H H4 1 0.17479100 0.75739900 0.35695900 1 H H5 1 0.50739900 0.65044100 0.08260900 1 H H6 1 0.18216800 0.82520900 0.58260900 1 H H7 1 0.34955900 0.43216800 0.85695900 1 H H8 1 0.57520900 0.49260100 0.14304100 1 H H9 1 0.24260100 0.59955900 0.41739100 1 N N10 1 0.50000000 0.50000000 0.00000000 1 N N11 1 0.25000000 0.75000000 0.50000000 1 Cl Cl12 1 0.50896800 0.40519700 0.58664700 1 Cl Cl13 1 0.24103200 0.84480300 0.91335300 1 Cl Cl14 1 0.93145100 0.32767900 0.08664700 1 Cl Cl15 1 0.07767900 0.49103200 0.89622800 1 Cl Cl16 1 0.15519700 0.06854900 0.39622800 1 Cl Cl17 1 0.67232100 0.75896800 0.60377200 1 Cl Cl18 1 0.81854900 0.92232100 0.41335300 1 Cl Cl19 1 0.59480300 0.18145100 0.10377200 1 | -3.813850962 | -4.095550962 | -0.9291321 | 0 | TRUE | -0.020824761 | 5.899325 | 3.041403 | 2.857923 | 1.690539
mp-1019560 | Ca2B2O5 | A2B2C5 | # generated using pymatgen data_Ca2B2O5 _symmetry_space_group_name_H-M 'P 1' _cell_length_a 3.54803844 _cell_length_b 6.35296196 _cell_length_c 19.25918878 _cell_angle_alpha 90.00000000 _cell_angle_beta 90.00000000 _cell_angle_gamma 90.00000000 _symmetry_Int_Tables_number 1 _chemical_formula_structural Ca2B2O5 _chemical_formula_sum 'Ca8 B8 O20' _cell_volume 434.11277009 _cell_formula_units_Z 4 loop_ _symmetry_equiv_pos_site_id _symmetry_equiv_pos_as_xyz 1 'x, y, z' loop_ _atom_site_type_symbol _atom_site_label _atom_site_symmetry_multiplicity _atom_site_fract_x _atom_site_fract_y _atom_site_fract_z _atom_site_occupancy Ca Ca0 1 0.70350619 0.70093021 0.28941741 1 Ca Ca1 1 0.79649381 0.29906979 0.78941741 1 Ca Ca2 1 0.20350619 0.79906979 0.71058259 1 Ca Ca3 1 0.29649381 0.20093021 0.21058259 1 Ca Ca4 1 0.20242713 0.94464137 0.43812101 1 Ca Ca5 1 0.29757287 0.05535863 0.93812101 1 Ca Ca6 1 0.70242713 0.55535863 0.56187899 1 Ca Ca7 1 0.79757287 0.44464137 0.06187899 1 B B8 1 0.81472758 0.21806812 0.34352609 1 B B9 1 0.68527242 0.78193188 0.84352609 1 B B10 1 0.31472758 0.28193188 0.65647391 1 B B11 1 0.18527242 0.71806812 0.15647391 1 B B12 1 0.85638829 0.00287613 0.08236824 1 B B13 1 0.64361171 0.99712387 0.58236824 1 B B14 1 0.35638829 0.49712387 0.91763176 1 B B15 1 0.14361171 0.50287613 0.41763176 1 O O16 1 0.20130907 0.55722992 0.48484470 1 O O17 1 0.29869093 0.44277008 0.98484470 1 O O18 1 0.70130907 0.94277008 0.51515530 1 O O19 1 0.79869093 0.05722992 0.01515530 1 O O20 1 0.20602574 0.64253103 0.36537486 1 O O21 1 0.29397426 0.35746897 0.86537486 1 O O22 1 0.70602574 0.85746897 0.63462514 1 O O23 1 0.79397426 0.14253103 0.13462514 1 O O24 1 0.68594002 0.01801890 0.35217887 1 O O25 1 0.81405998 0.98198110 0.85217887 1 O O26 1 0.18594002 0.48198110 0.64782113 1 O O27 1 0.31405998 0.51801890 0.14782113 1 O O28 1 0.99741999 0.30004895 0.40360644 1 O O29 1 0.50258001 0.69995105 0.90360644 1 O O30 1 0.49741999 0.19995105 0.59639356 1 O O31 1 0.00258001 0.80004895 0.09639356 1 O O32 1 0.79125954 0.32778648 0.28303230 1 O O33 1 0.70874046 0.67221352 0.78303230 1 O O34 1 0.29125954 0.17221352 0.71696770 1 O O35 1 0.20874046 0.82778648 0.21696770 1 | -7.539978 | -7.921645 | -3.243486 | 0 | TRUE | -0.01665778 | 8.251417 | 5.366693 | 2.88472456 | 1.698448
mp-866229 | Ca2SnHg | ABC2 | # generated using pymatgen data_Ca2SnHg _symmetry_space_group_name_H-M 'P 1' _cell_length_a 5.41408577 _cell_length_b 5.41408577 _cell_length_c 5.41408577 _cell_angle_alpha 60.00000000 _cell_angle_beta 60.00000000 _cell_angle_gamma 60.00000000 _symmetry_Int_Tables_number 1 _chemical_formula_structural Ca2SnHg _chemical_formula_sum 'Ca2 Sn1 Hg1' _cell_volume 112.21745015 _cell_formula_units_Z 1 loop_ _symmetry_equiv_pos_site_id _symmetry_equiv_pos_as_xyz 1 'x, y, z' loop_ _atom_site_type_symbol _atom_site_label _atom_site_symmetry_multiplicity _atom_site_fract_x _atom_site_fract_y _atom_site_fract_z _atom_site_occupancy Ca Ca0 1 0.50000000 0.50000000 0.50000000 1 Ca Ca1 1 -0.00000000 -0.00000000 0.00000000 1 Sn Sn2 1 0.75000000 0.75000000 0.75000000 1 Hg Hg3 1 0.25000000 0.25000000 0.25000000 1 | -2.74213777 | -2.74213777 | -0.661024775 | 0 | TRUE | -0.06090693375 | 267.2761 | 49.93965137 | 217.3364 | 14.74233
mp-981511 | Y3SbO7 | AB3C7 | # generated using pymatgen data_Y3SbO7 _symmetry_space_group_name_H-M 'P 1' _cell_length_a 6.42730101 _cell_length_b 6.42730101 _cell_length_c 7.45748889 _cell_angle_alpha 90.00000000 _cell_angle_beta 90.00000000 _cell_angle_gamma 109.49288467 _symmetry_Int_Tables_number 1 _chemical_formula_structural Y3SbO7 _chemical_formula_sum 'Y6 Sb2 O14' _cell_volume 290.41265770 _cell_formula_units_Z 2 loop_ _symmetry_equiv_pos_site_id _symmetry_equiv_pos_as_xyz 1 'x, y, z' loop_ _atom_site_type_symbol _atom_site_label _atom_site_symmetry_multiplicity _atom_site_fract_x _atom_site_fract_y _atom_site_fract_z _atom_site_occupancy Y Y0 1 0.50000000 0.50000000 0.00000000 1 Y Y1 1 0.50000000 0.50000000 0.50000000 1 Y Y2 1 -0.00014086 0.46879844 0.75000000 1 Y Y3 1 0.00014086 0.53120156 0.25000000 1 Y Y4 1 0.53120156 0.00014086 0.75000000 1 Y Y5 1 0.46879844 -0.00014086 0.25000000 1 Sb Sb6 1 -0.00000000 0.00000000 0.00000000 1 Sb Sb7 1 -0.00000000 0.00000000 0.50000000 1 O O8 1 0.63738982 0.36261018 0.75000000 1 O O9 1 0.36261018 0.63738982 0.25000000 1 O O10 1 0.36997432 0.63002568 0.75000000 1 O O11 1 0.63002568 0.36997432 0.25000000 1 O O12 1 0.93196880 0.06803120 0.75000000 1 O O13 1 0.06803120 0.93196880 0.25000000 1 O O14 1 0.07173334 0.32062691 0.03000645 1 O O15 1 0.92826666 0.67937309 0.53000645 1 O O16 1 0.67937309 0.92826666 0.46999355 1 O O17 1 0.32062691 0.07173334 0.96999355 1 O O18 1 0.92826666 0.67937309 0.96999355 1 O O19 1 0.07173334 0.32062691 0.46999355 1 O O20 1 0.32062691 0.07173334 0.53000645 1 O O21 1 0.67937309 0.92826666 0.03000645 1 | -8.25345 | -8.690631 | -3.403792 | 0 | TRUE | -0.04304505 | 41.09118 | 36.81567 | 4.27551493 | 2.067732
mp-34460 | Ag3AuS2 | AB2C3 | # generated using pymatgen data_Ag3AuS2 _symmetry_space_group_name_H-M 'P 1' _cell_length_a 5.36190516 _cell_length_b 5.36190516 _cell_length_c 5.36190516 _cell_angle_alpha 95.07423150 _cell_angle_beta 95.07423150 _cell_angle_gamma 95.07423150 _symmetry_Int_Tables_number 1 _chemical_formula_structural Ag3AuS2 _chemical_formula_sum 'Ag3 Au1 S2' _cell_volume 152.22733359 _cell_formula_units_Z 1 loop_ _symmetry_equiv_pos_site_id _symmetry_equiv_pos_as_xyz 1 'x, y, z' loop_ _atom_site_type_symbol _atom_site_label _atom_site_symmetry_multiplicity _atom_site_fract_x _atom_site_fract_y _atom_site_fract_z _atom_site_occupancy Ag Ag0 1 0.16672018 0.66677930 0.16672018 1 Ag Ag1 1 0.16672018 0.16672018 0.66677930 1 Ag Ag2 1 0.66677930 0.16672018 0.16672018 1 Au Au3 1 0.66658546 0.66658546 0.66658546 1 S S4 1 0.93738758 0.93738758 0.93738758 1 S S5 1 0.39580629 0.39580629 0.39580629 1 | -3.40622694 | -3.573894 | -0.233152 | 0 | TRUE | -0.002580031 | 6.60057837 | 0.73303003 | 5.86754834 | 2.422302
mp-558895 | Cs2KVF6 | ABC2D6 | # generated using pymatgen data_Cs2KVF6 _symmetry_space_group_name_H-M 'P 1' _cell_length_a 6.52630992 _cell_length_b 6.52630992 _cell_length_c 6.52630992 _cell_angle_alpha 60.00000000 _cell_angle_beta 60.00000000 _cell_angle_gamma 60.00000000 _symmetry_Int_Tables_number 1 _chemical_formula_structural Cs2KVF6 _chemical_formula_sum 'Cs2 K1 V1 F6' _cell_volume 196.55680443 _cell_formula_units_Z 1 loop_ _symmetry_equiv_pos_site_id _symmetry_equiv_pos_as_xyz 1 'x, y, z' loop_ _atom_site_type_symbol _atom_site_label _atom_site_symmetry_multiplicity _atom_site_fract_x _atom_site_fract_y _atom_site_fract_z _atom_site_occupancy Cs Cs0 1 0.75000000 0.75000000 0.75000000 1 Cs Cs1 1 0.25000000 0.25000000 0.25000000 1 K K2 1 0.00000000 0.00000000 0.00000000 1 V V3 1 0.50000000 0.50000000 0.50000000 1 F F4 1 0.71571400 0.28428600 0.71571400 1 F F5 1 0.71571400 0.28428600 0.28428600 1 F F6 1 0.28428600 0.71571400 0.71571400 1 F F7 1 0.28428600 0.28428600 0.71571400 1 F F8 1 0.28428600 0.71571400 0.28428600 1 F F9 1 0.71571400 0.71571400 0.28428600 1 | -5.068906689 | -5.516106689 | -3.170708 | 0 | TRUE | -0.0876516 | 8.13115 | 5.833062 | 2.298089 | 1.515945
mp-5146 | Zn(RhO2)2 | AB2C4 | # generated using pymatgen data_Zn(RhO2)2 _symmetry_space_group_name_H-M 'P 1' _cell_length_a 6.03247110 _cell_length_b 6.03247033 _cell_length_c 6.03247092 _cell_angle_alpha 60.00000227 _cell_angle_beta 60.00000647 _cell_angle_gamma 60.00000011 _symmetry_Int_Tables_number 1 _chemical_formula_structural Zn(RhO2)2 _chemical_formula_sum 'Zn2 Rh4 O8' _cell_volume 155.22823269 _cell_formula_units_Z 2 loop_ _symmetry_equiv_pos_site_id _symmetry_equiv_pos_as_xyz 1 'x, y, z' loop_ _atom_site_type_symbol _atom_site_label _atom_site_symmetry_multiplicity _atom_site_fract_x _atom_site_fract_y _atom_site_fract_z _atom_site_occupancy Zn Zn0 1 0.87500000 0.87500000 0.87500000 1 Zn Zn1 1 0.12500000 0.12500000 0.12500000 1 Rh Rh2 1 0.50000000 0.50000000 0.00000000 1 Rh Rh3 1 0.50000000 0.50000000 0.50000000 1 Rh Rh4 1 -0.00000000 0.50000000 0.50000000 1 Rh Rh5 1 0.50000000 -0.00000000 0.50000000 1 O O6 1 0.74007540 0.74007540 0.74007540 1 O O7 1 0.25992460 0.25992460 0.72022720 1 O O8 1 0.25992460 0.72022720 0.25992460 1 O O9 1 0.72022720 0.25992460 0.25992460 1 O O10 1 0.74007540 0.27977280 0.74007540 1 O O11 1 0.27977280 0.74007540 0.74007540 1 O O12 1 0.25992460 0.25992460 0.25992460 1 O O13 1 0.74007540 0.74007540 0.27977280 1 | -6.02034206 | -6.412913 | -1.302183 | 0 | TRUE | -0.00615665 | 13.14937004 | 4.088101 | 9.061269 | 3.010194
mp-28602 | Na3ClO | ABC3 | # generated using pymatgen data_Na3ClO _symmetry_space_group_name_H-M 'P 1' _cell_length_a 4.45871654 _cell_length_b 4.45871654 _cell_length_c 4.45871654 _cell_angle_alpha 90.00000000 _cell_angle_beta 90.00000000 _cell_angle_gamma 90.00000000 _symmetry_Int_Tables_number 1 _chemical_formula_structural Na3ClO _chemical_formula_sum 'Na3 Cl1 O1' _cell_volume 88.63996782 _cell_formula_units_Z 1 loop_ _symmetry_equiv_pos_site_id _symmetry_equiv_pos_as_xyz 1 'x, y, z' loop_ _atom_site_type_symbol _atom_site_label _atom_site_symmetry_multiplicity _atom_site_fract_x _atom_site_fract_y _atom_site_fract_z _atom_site_occupancy Na Na0 1 0.50000000 -0.00000000 -0.00000000 1 Na Na1 1 -0.00000000 0.00000000 0.50000000 1 Na Na2 1 -0.00000000 0.50000000 -0.00000000 1 Cl Cl3 1 0.50000000 0.50000000 0.50000000 1 O O4 1 0.00000000 -0.00000000 0.00000000 1 | -3.601742746 | -3.861942746 | -1.709382 | 0 | TRUE | -0.00216 | 9.71890922 | 6.83658146 | 2.88232776 | 1.697742
mp-19048 | BaWO4 | ABC4 | # generated using pymatgen data_BaWO4 _symmetry_space_group_name_H-M 'P 1' _cell_length_a 5.66353952 _cell_length_b 5.66309234 _cell_length_c 7.52572192 _cell_angle_alpha 112.11096341 _cell_angle_beta 112.11387454 _cell_angle_gamma 89.99506981 _symmetry_Int_Tables_number 1 _chemical_formula_structural BaWO4 _chemical_formula_sum 'Ba2 W2 O8' _cell_volume 204.33278501 _cell_formula_units_Z 2 loop_ _symmetry_equiv_pos_site_id _symmetry_equiv_pos_as_xyz 1 'x, y, z' loop_ _atom_site_type_symbol _atom_site_label _atom_site_symmetry_multiplicity _atom_site_fract_x _atom_site_fract_y _atom_site_fract_z _atom_site_occupancy Ba Ba0 1 0.62500940 0.87500055 0.25002377 1 Ba Ba1 1 0.37499060 0.12499945 0.74997623 1 W W2 1 0.12498405 0.37493286 0.24996061 1 W W3 1 0.87501595 0.62506714 0.75003939 1 O O4 1 0.18429918 0.57822008 0.90743955 1 O O5 1 0.32927594 0.68417977 0.40737559 1 O O6 1 0.07816330 0.22306806 0.40731272 1 O O7 1 0.72317355 0.82933380 0.90747939 1 O O8 1 0.27682645 0.17066620 0.09252061 1 O O9 1 0.92183670 0.77693194 0.59268528 1 O O10 1 0.67072406 0.31582023 0.59262441 1 O O11 1 0.81570082 0.42177992 0.09256045 1 | -7.30962 | -8.507287 | -2.729977 | 0 | TRUE | -0.08568546 | 9.241915 | 5.864281 | 3.377634 | 1.837834
mp-38951 | Mg(GaO2)2 | AB2C4 | # generated using pymatgen data_Mg(GaO2)2 _symmetry_space_group_name_H-M 'P 1' _cell_length_a 5.85014315 _cell_length_b 5.85014299 _cell_length_c 5.90596470 _cell_angle_alpha 59.68385123 _cell_angle_beta 59.68384724 _cell_angle_gamma 59.68611804 _symmetry_Int_Tables_number 1 _chemical_formula_structural Mg(GaO2)2 _chemical_formula_sum 'Mg2 Ga4 O8' _cell_volume 141.90116985 _cell_formula_units_Z 2 loop_ _symmetry_equiv_pos_site_id _symmetry_equiv_pos_as_xyz 1 'x, y, z' loop_ _atom_site_type_symbol _atom_site_label _atom_site_symmetry_multiplicity _atom_site_fract_x _atom_site_fract_y _atom_site_fract_z _atom_site_occupancy Mg Mg0 1 0.12500000 0.62500000 0.62500000 1 Mg Mg1 1 0.62500000 0.12500000 0.62500000 1 Ga Ga2 1 0.99073075 0.99073075 0.00926925 1 Ga Ga3 1 0.25926925 0.25926925 0.24073075 1 Ga Ga4 1 0.62500000 0.62500000 0.12500000 1 Ga Ga5 1 0.62500000 0.62500000 0.62500000 1 O O6 1 0.38725028 0.38725028 0.37211710 1 O O7 1 0.38725028 0.38725028 0.85338234 1 O O8 1 0.38862196 0.86015462 0.37561221 1 O O9 1 0.86015462 0.38862196 0.37561221 1 O O10 1 0.38984538 0.86137804 0.87438779 1 O O11 1 0.86137804 0.38984538 0.87438779 1 O O12 1 0.86274972 0.86274972 0.39661766 1 O O13 1 0.86274972 0.86274972 0.87788290 1 | -6.065996 | -6.458568 | -2.538106645 | 0 | TRUE | -0.04426653 | 11.09058 | 7.180042 | 3.910535 | 1.977507
mp-23798 | H4OF2 | AB2C4 | # generated using pymatgen data_H4OF2 _symmetry_space_group_name_H-M 'P 1' _cell_length_a 5.94526093 _cell_length_b 3.34556155 _cell_length_c 11.10280796 _cell_angle_alpha 82.55798198 _cell_angle_beta 90.00000000 _cell_angle_gamma 90.00000000 _symmetry_Int_Tables_number 1 _chemical_formula_structural H4OF2 _chemical_formula_sum 'H16 O4 F8' _cell_volume 218.97723767 _cell_formula_units_Z 4 loop_ _symmetry_equiv_pos_site_id _symmetry_equiv_pos_as_xyz 1 'x, y, z' loop_ _atom_site_type_symbol _atom_site_label _atom_site_symmetry_multiplicity _atom_site_fract_x _atom_site_fract_y _atom_site_fract_z _atom_site_occupancy H H0 1 0.91058096 0.17705464 0.69405150 1 H H1 1 0.41058096 0.82294536 0.80594850 1 H H2 1 0.08941904 0.82294536 0.30594850 1 H H3 1 0.58941904 0.17705464 0.19405150 1 H H4 1 0.69781105 0.89508614 0.65436406 1 H H5 1 0.19781105 0.10491386 0.84563594 1 H H6 1 0.30218895 0.10491386 0.34563594 1 H H7 1 0.80218895 0.89508614 0.15436406 1 H H8 1 0.80995980 0.24364467 0.55202213 1 H H9 1 0.30995980 0.75635533 0.94797787 1 H H10 1 0.19004020 0.75635533 0.44797787 1 H H11 1 0.69004020 0.24364467 0.05202213 1 H H12 1 0.63665571 0.44800729 0.38207391 1 H H13 1 0.13665571 0.55199271 0.11792609 1 H H14 1 0.36334429 0.55199271 0.61792609 1 H H15 1 0.86334429 0.44800729 0.88207391 1 O O16 1 0.84163358 0.04412158 0.62538777 1 O O17 1 0.34163358 0.95587842 0.87461223 1 O O18 1 0.15836642 0.95587842 0.37461223 1 O O19 1 0.65836642 0.04412158 0.12538777 1 F F20 1 0.00199563 0.33083384 0.80097920 1 F F21 1 0.50199563 0.66916616 0.69902080 1 F F22 1 -0.00199563 0.66916616 0.19902080 1 F F23 1 0.49800437 0.33083384 0.30097920 1 F F24 1 0.76051193 0.55168362 0.94441372 1 F F25 1 0.26051193 0.44831638 0.55558628 1 F F26 1 0.23948807 0.44831638 0.05558628 1 F F27 1 0.73948807 0.55168362 0.44441372 1 | -4.580232 | -4.810375 | -1.618867 | 0 | TRUE | -0.002838742 | 5.070365 | 3.215359 | 1.85500607 | 1.361986
mp-2758 | SrSe | AB | # generated using pymatgen data_SrSe _symmetry_space_group_name_H-M 'P 1' _cell_length_a 4.44022002 _cell_length_b 4.44022119 _cell_length_c 4.44022279 _cell_angle_alpha 60.00001114 _cell_angle_beta 60.00000248 _cell_angle_gamma 60.00001934 _symmetry_Int_Tables_number 1 _chemical_formula_structural SrSe _chemical_formula_sum 'Sr1 Se1' _cell_volume 61.90118559 _cell_formula_units_Z 1 loop_ _symmetry_equiv_pos_site_id _symmetry_equiv_pos_as_xyz 1 'x, y, z' loop_ _atom_site_type_symbol _atom_site_label _atom_site_symmetry_multiplicity _atom_site_fract_x _atom_site_fract_y _atom_site_fract_z _atom_site_occupancy Sr Sr0 1 -0.00000000 0.00000000 0.00000000 1 Se Se1 1 0.50000000 0.50000000 0.50000000 1 | -4.655021475 | -4.891021475 | -2.298319 | 0 | TRUE | -2.298319 | 11.8871 | 6.709883 | 5.177216 | 2.27535
mp-8439 | Ca5(AlSb3)2 | A2B5C6 | # generated using pymatgen data_Ca5(AlSb3)2 _symmetry_space_group_name_H-M 'P 1' _cell_length_a 4.48337877 _cell_length_b 12.11608404 _cell_length_c 14.10923850 _cell_angle_alpha 90.00000000 _cell_angle_beta 90.00000000 _cell_angle_gamma 90.00000000 _symmetry_Int_Tables_number 1 _chemical_formula_structural Ca5(AlSb3)2 _chemical_formula_sum 'Ca10 Al4 Sb12' _cell_volume 766.42785935 _cell_formula_units_Z 2 loop_ _symmetry_equiv_pos_site_id _symmetry_equiv_pos_as_xyz 1 'x, y, z' loop_ _atom_site_type_symbol _atom_site_label _atom_site_symmetry_multiplicity _atom_site_fract_x _atom_site_fract_y _atom_site_fract_z _atom_site_occupancy Ca Ca0 1 0.50000000 0.09268821 0.74776437 1 Ca Ca1 1 0.50000000 0.40731179 0.24776437 1 Ca Ca2 1 0.50000000 0.32576426 0.51285640 1 Ca Ca3 1 0.50000000 0.90731179 0.25223563 1 Ca Ca4 1 0.50000000 0.50000000 -0.00000000 1 Ca Ca5 1 0.50000000 0.00000000 0.50000000 1 Ca Ca6 1 0.50000000 0.17423574 0.01285640 1 Ca Ca7 1 0.50000000 0.82576426 0.98714360 1 Ca Ca8 1 0.50000000 0.67423574 0.48714360 1 Ca Ca9 1 0.50000000 0.59268821 0.75223563 1 Al Al10 1 0.00000000 0.16842621 0.21116050 1 Al Al11 1 -0.00000000 0.83157379 0.78883950 1 Al Al12 1 0.00000000 0.66842621 0.28883950 1 Al Al13 1 0.00000000 0.33157379 0.71116050 1 Sb Sb14 1 -0.00000000 0.84283830 0.40585726 1 Sb Sb15 1 0.00000000 0.15716170 0.59414274 1 Sb Sb16 1 0.00000000 0.65716170 0.90585726 1 Sb Sb17 1 -0.00000000 0.34283830 0.09414274 1 Sb Sb18 1 0.50000000 0.33948192 0.82046005 1 Sb Sb19 1 0.50000000 0.66051808 0.17953995 1 Sb Sb20 1 0.50000000 0.83948192 0.67953995 1 Sb Sb21 1 0.50000000 0.16051808 0.32046005 1 Sb Sb22 1 0.00000000 0.52380125 0.59948857 1 Sb Sb23 1 0.00000000 0.47619875 0.40051143 1 Sb Sb24 1 0.00000000 0.02380125 0.90051143 1 Sb Sb25 1 0.00000000 0.97619875 0.09948857 1 | -4.024047 | -4.112663 | -0.8593429 | 0 | TRUE | -0.0196212 | 22.9835625 | 7.70151583 | 15.28204667 | 3.909226
mp-29808 | Ca4GeN4 | AB4C4 | # generated using pymatgen data_Ca4GeN4 _symmetry_space_group_name_H-M 'P 1' _cell_length_a 6.04092888 _cell_length_b 9.25799049 _cell_length_c 11.13477694 _cell_angle_alpha 63.64062201 _cell_angle_beta 90.00000000 _cell_angle_gamma 90.00000000 _symmetry_Int_Tables_number 1 _chemical_formula_structural Ca4GeN4 _chemical_formula_sum 'Ca16 Ge4 N16' _cell_volume 557.98556314 _cell_formula_units_Z 4 loop_ _symmetry_equiv_pos_site_id _symmetry_equiv_pos_as_xyz 1 'x, y, z' loop_ _atom_site_type_symbol _atom_site_label _atom_site_symmetry_multiplicity _atom_site_fract_x _atom_site_fract_y _atom_site_fract_z _atom_site_occupancy Ca Ca0 1 0.58383106 0.65530866 0.84537174 1 Ca Ca1 1 0.08383106 0.34469134 0.65462826 1 Ca Ca2 1 0.41616894 0.34469134 0.15462826 1 Ca Ca3 1 0.91616894 0.65530866 0.34537174 1 Ca Ca4 1 0.07688882 0.45264243 0.87907435 1 Ca Ca5 1 0.57688882 0.54735757 0.62092565 1 Ca Ca6 1 0.84435871 0.14653834 0.22987976 1 Ca Ca7 1 0.34435871 0.85346166 0.27012024 1 Ca Ca8 1 0.15564129 0.85346166 0.77012024 1 Ca Ca9 1 0.65564129 0.14653834 0.72987976 1 Ca Ca10 1 0.25575791 0.07777937 0.45598795 1 Ca Ca11 1 0.75575791 0.92222063 0.04401205 1 Ca Ca12 1 0.74424209 0.92222063 0.54401205 1 Ca Ca13 1 0.24424209 0.07777937 0.95598795 1 Ca Ca14 1 0.92311118 0.54735757 0.12092565 1 Ca Ca15 1 0.42311118 0.45264243 0.37907435 1 Ge Ge16 1 0.85918030 0.26950534 0.44717274 1 Ge Ge17 1 0.35918030 0.73049466 0.05282726 1 Ge Ge18 1 0.14081970 0.73049466 0.55282726 1 Ge Ge19 1 0.64081970 0.26950534 0.94717274 1 N N20 1 0.74681709 0.41122069 0.01422422 1 N N21 1 0.24681709 0.58877931 0.48577578 1 N N22 1 0.25318291 0.58877931 0.98577578 1 N N23 1 0.75318291 0.41122069 0.51422422 1 N N24 1 0.91538666 0.66428999 0.68620679 1 N N25 1 0.41538666 0.33571001 0.81379321 1 N N26 1 0.61207931 0.19777034 0.38350193 1 N N27 1 0.11207931 0.80222966 0.11649807 1 N N28 1 0.38792069 0.80222966 0.61649807 1 N N29 1 0.88792069 0.19777034 0.88350193 1 N N30 1 0.51939363 0.09642448 0.10942030 1 N N31 1 0.01939363 0.90357552 0.39057970 1 N N32 1 0.48060637 0.90357552 0.89057970 1 N N33 1 0.98060637 0.09642448 0.60942030 1 N N34 1 0.08461334 0.33571001 0.31379321 1 N N35 1 0.58461334 0.66428999 0.18620679 1 | -5.921971 | -6.082415 | -0.9722589 | 0 | TRUE | -0.06147818 | 16.97226216 | 10.88394924 | 6.08831292 | 2.467451
mp-571035 | OsCl4 | AB4 | # generated using pymatgen data_OsCl4 _symmetry_space_group_name_H-M 'P 1' _cell_length_a 3.60368522 _cell_length_b 5.91330224 _cell_length_c 5.91330153 _cell_angle_alpha 93.54039650 _cell_angle_beta 90.00000000 _cell_angle_gamma 90.00000000 _symmetry_Int_Tables_number 1 _chemical_formula_structural OsCl4 _chemical_formula_sum 'Os1 Cl4' _cell_volume 125.77007255 _cell_formula_units_Z 1 loop_ _symmetry_equiv_pos_site_id _symmetry_equiv_pos_as_xyz 1 'x, y, z' loop_ _atom_site_type_symbol _atom_site_label _atom_site_symmetry_multiplicity _atom_site_fract_x _atom_site_fract_y _atom_site_fract_z _atom_site_occupancy Os Os0 1 -0.00000000 0.00000000 0.00000000 1 Cl Cl1 1 -0.00000000 0.72033236 0.72033236 1 Cl Cl2 1 0.50000000 0.81845387 0.18154613 1 Cl Cl3 1 0.50000000 0.18154613 0.81845387 1 Cl Cl4 1 -0.00000000 0.27966764 0.27966764 1 | -4.10847704 | -4.59967704 | -0.875374226 | 0 | TRUE | -0.875374226 | 5.098573 | 0.9043398 | 4.194233 | 2.047983
mp-1008506 | BaGaSiH | ABCD | # generated using pymatgen data_BaGaSiH _symmetry_space_group_name_H-M 'P 1' _cell_length_a 4.30149976 _cell_length_b 4.30149976 _cell_length_c 5.27030000 _cell_angle_alpha 90.00000000 _cell_angle_beta 90.00000000 _cell_angle_gamma 119.99999635 _symmetry_Int_Tables_number 1 _chemical_formula_structural BaGaSiH _chemical_formula_sum 'Ba1 Ga1 Si1 H1' _cell_volume 84.45119345 _cell_formula_units_Z 1 loop_ _symmetry_equiv_pos_site_id _symmetry_equiv_pos_as_xyz 1 'x, y, z' loop_ _atom_site_type_symbol _atom_site_label _atom_site_symmetry_multiplicity _atom_site_fract_x _atom_site_fract_y _atom_site_fract_z _atom_site_occupancy Ba Ba0 1 0.00000000 0.00000000 0.00000000 1 Ga Ga1 1 0.66666700 0.33333300 0.54230000 1 Si Si2 1 0.33333300 0.66666700 0.45550000 1 H H3 1 0.66666700 0.33333300 0.87590000 1 | -3.852045 | -3.879045 | -0.4377661 | 0 | TRUE | -0.006031379 | 22.61559 | 6.067078 | 16.54852 | 4.067987
mp-547792 | KSbO3 | ABC3 | # generated using pymatgen data_KSbO3 _symmetry_space_group_name_H-M 'P 1' _cell_length_a 6.84028095 _cell_length_b 6.84026105 _cell_length_c 6.84030694 _cell_angle_alpha 46.47726357 _cell_angle_beta 46.47717131 _cell_angle_gamma 46.47728063 _symmetry_Int_Tables_number 1 _chemical_formula_structural KSbO3 _chemical_formula_sum 'K2 Sb2 O6' _cell_volume 153.64624010 _cell_formula_units_Z 2 loop_ _symmetry_equiv_pos_site_id _symmetry_equiv_pos_as_xyz 1 'x, y, z' loop_ _atom_site_type_symbol _atom_site_label _atom_site_symmetry_multiplicity _atom_site_fract_x _atom_site_fract_y _atom_site_fract_z _atom_site_occupancy K K0 1 0.64183221 0.64184426 0.64183403 1 K K1 1 0.35816579 0.35815574 0.35816797 1 Sb Sb2 1 0.16389656 0.16389595 0.16389597 1 Sb Sb3 1 0.83610344 0.83610405 0.83610303 1 O O4 1 0.44276345 0.03704660 0.83313352 1 O O5 1 0.55723755 0.96295340 0.16686648 1 O O6 1 0.03704510 0.83313260 0.44276470 1 O O7 1 0.96295590 0.16686740 0.55723530 1 O O8 1 0.83313329 0.44276194 0.03704656 1 O O9 1 0.16686671 0.55723806 0.96295344 1 | -5.657777969 | -6.069977969 | -2.054085 | 0 | TRUE | -0.1072769088 | 7.636851 | 4.433159 | 3.20369266 | 1.789886
mp-1189528 | Ca2ScSbO6 | ABC2D6 | # generated using pymatgen data_Ca2ScSbO6 _symmetry_space_group_name_H-M 'P 1' _cell_length_a 5.69660100 _cell_length_b 5.55062900 _cell_length_c 9.68396017 _cell_angle_alpha 55.05596016 _cell_angle_beta 90.00000000 _cell_angle_gamma 90.00000000 _symmetry_Int_Tables_number 1 _chemical_formula_structural Ca2ScSbO6 _chemical_formula_sum 'Ca4 Sc2 Sb2 O12' _cell_volume 250.99912946 _cell_formula_units_Z 2 loop_ _symmetry_equiv_pos_site_id _symmetry_equiv_pos_as_xyz 1 'x, y, z' loop_ _atom_site_type_symbol _atom_site_label _atom_site_symmetry_multiplicity _atom_site_fract_x _atom_site_fract_y _atom_site_fract_z _atom_site_occupancy Ca Ca0 1 0.54818600 0.76320100 0.75033400 1 Ca Ca1 1 0.95181400 0.76320100 0.25033400 1 Ca Ca2 1 0.45181400 0.23679900 0.24966600 1 Ca Ca3 1 0.04818600 0.23679900 0.74966600 1 Sc Sc4 1 0.50000000 0.50000000 0.50000000 1 Sc Sc5 1 0.00000000 0.50000000 0.00000000 1 Sb Sb6 1 0.00000000 0.00000000 0.50000000 1 Sb Sb7 1 0.50000000 0.00000000 0.00000000 1 O O8 1 0.79985300 0.23913900 0.55010900 1 O O9 1 0.70014700 0.23913900 0.05010900 1 O O10 1 0.20014700 0.76086100 0.44989100 1 O O11 1 0.29985300 0.76086100 0.94989100 1 O O12 1 0.78758300 0.85710100 0.94657700 1 O O13 1 0.71241700 0.85710100 0.44657700 1 O O14 1 0.21241700 0.14289900 0.05342300 1 O O15 1 0.28758300 0.14289900 0.55342300 1 O O16 1 0.96626400 0.65943800 0.74271100 1 O O17 1 0.53373600 0.65943800 0.24271100 1 O O18 1 0.03373600 0.34056200 0.25728900 1 O O19 1 0.46626400 0.34056200 0.75728900 1 | -7.131345453 | -7.543545453 | -3.128265 | 0 | TRUE | -0.04566264025 | 20.52371 | 16.3082 | 4.215515 | 2.053172
mp-2176 | ZnTe | AB | # generated using pymatgen data_ZnTe _symmetry_space_group_name_H-M 'P 1' _cell_length_a 4.32281272 _cell_length_b 4.32281327 _cell_length_c 10.57750131 _cell_angle_alpha 90.00000000 _cell_angle_beta 90.00000000 _cell_angle_gamma 119.99999490 _symmetry_Int_Tables_number 1 _chemical_formula_structural ZnTe _chemical_formula_sum 'Zn3 Te3' _cell_volume 171.17748428 _cell_formula_units_Z 3 loop_ _symmetry_equiv_pos_site_id _symmetry_equiv_pos_as_xyz 1 'x, y, z' loop_ _atom_site_type_symbol _atom_site_label _atom_site_symmetry_multiplicity _atom_site_fract_x _atom_site_fract_y _atom_site_fract_z _atom_site_occupancy Zn Zn0 1 0.66660313 0.66733037 0.69339317 1 Zn Zn1 1 0.00072723 0.33339687 0.36005917 1 Zn Zn2 1 0.33266963 0.99927277 0.02672617 1 Te Te3 1 0.66744543 0.66687124 0.44327383 1 Te Te4 1 0.33312876 0.00057319 0.77660683 1 Te Te5 1 0.99942681 0.33255457 0.10994083 1 | -2.674687785 | -2.885687785 | -0.684163 | 0 | TRUE | -0.684163 | 11.97558052 | 2.95834582 | 9.0172347 | 3.002871
mp-1106352 | Na3MoCl6 | AB3C6 | # generated using pymatgen data_Na3MoCl6 _symmetry_space_group_name_H-M 'P 1' _cell_length_a 6.83210940 _cell_length_b 6.83211123 _cell_length_c 12.19649788 _cell_angle_alpha 90.00000000 _cell_angle_beta 90.00000000 _cell_angle_gamma 120.00000955 _symmetry_Int_Tables_number 1 _chemical_formula_structural Na3MoCl6 _chemical_formula_sum 'Na6 Mo2 Cl12' _cell_volume 493.03241665 _cell_formula_units_Z 2 loop_ _symmetry_equiv_pos_site_id _symmetry_equiv_pos_as_xyz 1 'x, y, z' loop_ _atom_site_type_symbol _atom_site_label _atom_site_symmetry_multiplicity _atom_site_fract_x _atom_site_fract_y _atom_site_fract_z _atom_site_occupancy Na Na0 1 0.66666700 0.33333300 0.03839153 1 Na Na1 1 0.33333300 0.66666700 0.53839153 1 Na Na2 1 0.33333300 0.66666700 0.96160847 1 Na Na3 1 0.66666700 0.33333300 0.46160847 1 Na Na4 1 0.00000000 0.00000000 0.25000000 1 Na Na5 1 0.00000000 0.00000000 0.75000000 1 Mo Mo6 1 0.33333300 0.66666700 0.25000000 1 Mo Mo7 1 0.66666700 0.33333300 0.75000000 1 Cl Cl8 1 0.32037993 0.95119995 0.13088911 1 Cl Cl9 1 0.63081902 0.67962007 0.13088911 1 Cl Cl10 1 0.04880005 0.36918098 0.13088911 1 Cl Cl11 1 0.36918098 0.04880105 0.63088911 1 Cl Cl12 1 0.67962007 0.63081902 0.63088911 1 Cl Cl13 1 0.95119995 0.32037993 0.63088911 1 Cl Cl14 1 0.67962007 0.04880005 0.86911089 1 Cl Cl15 1 0.36918098 0.32037993 0.86911089 1 Cl Cl16 1 0.95119995 0.63081902 0.86911089 1 Cl Cl17 1 0.63081902 0.95119895 0.36911089 1 Cl Cl18 1 0.32037993 0.36918098 0.36911089 1 Cl Cl19 1 0.04880005 0.67962007 0.36911089 1 | -4.017694 | -4.386094 | -1.79565 | 0 | TRUE | -0.0004329067 | 5.90028781 | 3.063869 | 2.836419 | 1.684167
mp-604429 | NaFe3H6(SO7)2 | AB2C3D6E14 | # generated using pymatgen data_NaFe3H6(SO7)2 _symmetry_space_group_name_H-M 'P 1' _cell_length_a 7.03275443 _cell_length_b 7.03275443 _cell_length_c 7.03275465 _cell_angle_alpha 63.59791621 _cell_angle_beta 63.59791621 _cell_angle_gamma 63.59791594 _symmetry_Int_Tables_number 1 _chemical_formula_structural NaFe3H6(SO7)2 _chemical_formula_sum 'Na1 Fe3 H6 S2 O14' _cell_volume 265.51178757 _cell_formula_units_Z 1 loop_ _symmetry_equiv_pos_site_id _symmetry_equiv_pos_as_xyz 1 'x, y, z' loop_ _atom_site_type_symbol _atom_site_label _atom_site_symmetry_multiplicity _atom_site_fract_x _atom_site_fract_y _atom_site_fract_z _atom_site_occupancy Na Na0 1 0.00000000 0.00000000 0.00000000 1 Fe Fe1 1 0.00000000 0.00000000 0.50000000 1 Fe Fe2 1 0.50000000 0.00000000 0.00000000 1 Fe Fe3 1 0.00000000 0.50000000 0.00000000 1 H H4 1 0.71710300 0.30588800 0.30588800 1 H H5 1 0.28289700 0.69411200 0.69411200 1 H H6 1 0.69411200 0.28289700 0.69411200 1 H H7 1 0.30588800 0.30588800 0.71710300 1 H H8 1 0.69411200 0.69411200 0.28289700 1 H H9 1 0.30588800 0.71710300 0.30588800 1 S S10 1 0.68715200 0.68715200 0.68715200 1 S S11 1 0.31284800 0.31284800 0.31284800 1 O O12 1 0.25706300 0.88154300 0.25706300 1 O O13 1 0.17326500 0.17326500 0.50266800 1 O O14 1 0.88154300 0.25706300 0.25706300 1 O O15 1 0.82673500 0.49733200 0.82673500 1 O O16 1 0.74293700 0.11845700 0.74293700 1 O O17 1 0.11845700 0.74293700 0.74293700 1 O O18 1 0.40113400 0.40113400 0.40113400 1 O O19 1 0.49733200 0.82673500 0.82673500 1 O O20 1 0.74293700 0.74293700 0.11845700 1 O O21 1 0.25706300 0.25706300 0.88154300 1 O O22 1 0.59886600 0.59886600 0.59886600 1 O O23 1 0.82673500 0.82673500 0.49733200 1 O O24 1 0.50266800 0.17326500 0.17326500 1 O O25 1 0.17326500 0.50266800 0.17326500 1 | -5.837752 | -6.467983 | -1.67508 | 0 | TRUE | -0.0003862678 | 14.91387287 | 11.59525 | 3.318625 | 1.821709
mp-22937 | Na4I2O | AB2C4 | # generated using pymatgen data_Na4I2O _symmetry_space_group_name_H-M 'P 1' _cell_length_a 4.64103937 _cell_length_b 4.64103893 _cell_length_c 8.58690264 _cell_angle_alpha 105.67851685 _cell_angle_beta 105.67851610 _cell_angle_gamma 89.99999546 _symmetry_Int_Tables_number 1 _chemical_formula_structural Na4I2O _chemical_formula_sum 'Na4 I2 O1' _cell_volume 170.91532597 _cell_formula_units_Z 1 loop_ _symmetry_equiv_pos_site_id _symmetry_equiv_pos_as_xyz 1 'x, y, z' loop_ _atom_site_type_symbol _atom_site_label _atom_site_symmetry_multiplicity _atom_site_fract_x _atom_site_fract_y _atom_site_fract_z _atom_site_occupancy Na Na0 1 0.14249219 0.14249219 0.28498338 1 Na Na1 1 0.00000000 0.50000000 -0.00000000 1 Na Na2 1 0.85750781 0.85750781 0.71501662 1 Na Na3 1 0.50000000 -0.00000000 -0.00000000 1 I I4 1 0.34807581 0.34807581 0.69614961 1 I I5 1 0.65192419 0.65192419 0.30385039 1 O O6 1 0.00000000 -0.00000000 -0.00000000 1 | -3.171787 | -3.378216 | -1.494855 | 0 | TRUE | -0.029608 | 8.272614 | 4.815956 | 3.45665765 | 1.859209
mp-555903 | Al(IO3)3 | AB3C9 | # generated using pymatgen data_Al(IO3)3 _symmetry_space_group_name_H-M 'P 1' _cell_length_a 8.99652604 _cell_length_b 8.99665586 _cell_length_c 5.18950711 _cell_angle_alpha 89.99861261 _cell_angle_beta 90.00127858 _cell_angle_gamma 120.00159703 _symmetry_Int_Tables_number 1 _chemical_formula_structural Al(IO3)3 _chemical_formula_sum 'Al2 I6 O18' _cell_volume 363.75226243 _cell_formula_units_Z 2 loop_ _symmetry_equiv_pos_site_id _symmetry_equiv_pos_as_xyz 1 'x, y, z' loop_ _atom_site_type_symbol _atom_site_label _atom_site_symmetry_multiplicity _atom_site_fract_x _atom_site_fract_y _atom_site_fract_z _atom_site_occupancy Al Al0 1 0.33332455 0.66666398 0.08198280 1 Al Al1 1 0.66667358 0.33334731 0.58199315 1 I I2 1 0.33410644 0.31225787 0.22160976 1 I I3 1 0.66588367 0.68772962 0.72163807 1 I I4 1 0.02186219 0.33414658 0.72165705 1 I I5 1 0.97814427 0.66585986 0.22165231 1 I I6 1 0.31233136 0.97817761 0.72165802 1 I I7 1 0.68767774 0.02183353 0.22170229 1 O O8 1 0.13156443 0.54877143 0.87535151 1 O O9 1 0.51702953 0.80646356 0.30558437 1 O O10 1 0.28942356 0.48293241 0.30554490 1 O O11 1 0.19351460 0.71056787 0.30557338 1 O O12 1 0.48296751 0.19354858 0.80558965 1 O O13 1 0.80648940 0.28943191 0.80557097 1 O O14 1 0.58276720 0.13154498 0.37540717 1 O O15 1 0.21582556 0.17378082 0.48305102 1 O O16 1 0.17381386 0.95795750 0.98301178 1 O O17 1 0.45122898 0.58282233 0.87534495 1 O O18 1 0.82618044 0.04202507 0.48307562 1 O O19 1 0.54876554 0.41718224 0.37532912 1 O O20 1 0.41723598 0.86845277 0.87538376 1 O O21 1 0.95792231 0.78413514 0.48304300 1 O O22 1 0.71058044 0.51706380 0.80556570 1 O O23 1 0.04207240 0.21586177 0.98307101 1 O O24 1 0.86843818 0.45122796 0.37534144 1 O O25 1 0.78417631 0.82621349 0.98307219 1 | -4.891505 | -5.36712 | -1.314361 | 0 | TRUE | -0.02228675 | 8.33793544 | 4.302179 | 4.035757 | 2.008919
mp-27829 | Rb2SeCl6 | AB2C6 | # generated using pymatgen data_Rb2SeCl6 _symmetry_space_group_name_H-M 'P 1' _cell_length_a 7.12421487 _cell_length_b 7.12421523 _cell_length_c 7.12421416 _cell_angle_alpha 60.00000034 _cell_angle_beta 59.99999867 _cell_angle_gamma 60.00000352 _symmetry_Int_Tables_number 1 _chemical_formula_structural Rb2SeCl6 _chemical_formula_sum 'Rb2 Se1 Cl6' _cell_volume 255.67956470 _cell_formula_units_Z 1 loop_ _symmetry_equiv_pos_site_id _symmetry_equiv_pos_as_xyz 1 'x, y, z' loop_ _atom_site_type_symbol _atom_site_label _atom_site_symmetry_multiplicity _atom_site_fract_x _atom_site_fract_y _atom_site_fract_z _atom_site_occupancy Rb Rb0 1 0.25000000 0.25000000 0.25000000 1 Rb Rb1 1 0.75000000 0.75000000 0.75000000 1 Se Se2 1 -0.00000000 -0.00000000 0.00000000 1 Cl Cl3 1 0.23976508 0.76023492 0.76023492 1 Cl Cl4 1 0.23976508 0.76023492 0.23976508 1 Cl Cl5 1 0.76023492 0.23976508 0.76023492 1 Cl Cl6 1 0.76023492 0.23976508 0.23976508 1 Cl Cl7 1 0.76023492 0.76023492 0.23976508 1 Cl Cl8 1 0.23976508 0.23976508 0.76023492 1 | -2.963504 | -3.37283765 | -1.534149 | 0 | TRUE | -0.07270072 | 8.857523 | 5.641091 | 3.21643189 | 1.793441
mp-8995 | Cs2NbF6 | AB2C6 | # generated using pymatgen data_Cs2NbF6 _symmetry_space_group_name_H-M 'P 1' _cell_length_a 6.40929625 _cell_length_b 6.40929659 _cell_length_c 4.86831740 _cell_angle_alpha 90.00000000 _cell_angle_beta 90.00000000 _cell_angle_gamma 119.99999831 _symmetry_Int_Tables_number 1 _chemical_formula_structural Cs2NbF6 _chemical_formula_sum 'Cs2 Nb1 F6' _cell_volume 173.19296177 _cell_formula_units_Z 1 loop_ _symmetry_equiv_pos_site_id _symmetry_equiv_pos_as_xyz 1 'x, y, z' loop_ _atom_site_type_symbol _atom_site_label _atom_site_symmetry_multiplicity _atom_site_fract_x _atom_site_fract_y _atom_site_fract_z _atom_site_occupancy Cs Cs0 1 0.66666700 0.33333300 0.30199607 1 Cs Cs1 1 0.33333300 0.66666700 0.69800393 1 Nb Nb2 1 0.00000000 0.00000000 -0.00000000 1 F F3 1 0.84463215 0.15536785 0.78781500 1 F F4 1 0.84463215 0.68926530 0.78781500 1 F F5 1 0.31073470 0.15536785 0.78781500 1 F F6 1 0.15536785 0.84463215 0.21218500 1 F F7 1 0.15536785 0.31073470 0.21218500 1 F F8 1 0.68926530 0.84463215 0.21218500 1 | -5.535899 | -5.843899 | -3.248234 | 0 | TRUE | -0.04925141 | 10.56376 | 7.969886 | 2.59387129 | 1.61055
mp-8348 | TlSbF6 | ABC6 | # generated using pymatgen data_TlSbF6 _symmetry_space_group_name_H-M 'P 1' _cell_length_a 5.13062941 _cell_length_b 5.13062961 _cell_length_c 5.13062960 _cell_angle_alpha 97.10687334 _cell_angle_beta 97.10686453 _cell_angle_gamma 97.10687806 _symmetry_Int_Tables_number 1 _chemical_formula_structural TlSbF6 _chemical_formula_sum 'Tl1 Sb1 F6' _cell_volume 131.65596902 _cell_formula_units_Z 1 loop_ _symmetry_equiv_pos_site_id _symmetry_equiv_pos_as_xyz 1 'x, y, z' loop_ _atom_site_type_symbol _atom_site_label _atom_site_symmetry_multiplicity _atom_site_fract_x _atom_site_fract_y _atom_site_fract_z _atom_site_occupancy Tl Tl0 1 0.00000000 0.00000000 0.00000000 1 Sb Sb1 1 0.50000000 0.50000000 0.50000000 1 F F2 1 0.76012142 0.76012142 0.41479963 1 F F3 1 0.76012142 0.41479963 0.76012142 1 F F4 1 0.23987858 0.58520037 0.23987858 1 F F5 1 0.23987858 0.23987858 0.58520037 1 F F6 1 0.58520037 0.23987858 0.23987858 1 F F7 1 0.41479963 0.76012142 0.76012142 1 | -4.527475035 | -4.873975035 | -2.62891 | 0 | TRUE | -0.1732645 | 12.65682 | 10.34216 | 2.314656 | 1.521399
mp-756138 | Li2V3SbO8 | AB2C3D8 | # generated using pymatgen data_Li2V3SbO8 _symmetry_space_group_name_H-M 'P 1' _cell_length_a 6.03905252 _cell_length_b 10.71300590 _cell_length_c 6.03898962 _cell_angle_alpha 73.66477487 _cell_angle_beta 60.02281139 _cell_angle_gamma 73.66541874 _symmetry_Int_Tables_number 1 _chemical_formula_structural Li2V3SbO8 _chemical_formula_sum 'Li4 V6 Sb2 O16' _cell_volume 320.08584849 _cell_formula_units_Z 2 loop_ _symmetry_equiv_pos_site_id _symmetry_equiv_pos_as_xyz 1 'x, y, z' loop_ _atom_site_type_symbol _atom_site_label _atom_site_symmetry_multiplicity _atom_site_fract_x _atom_site_fract_y _atom_site_fract_z _atom_site_occupancy Li Li0 1 0.43459300 0.69626800 0.43459200 1 Li Li1 1 0.93457500 0.19628800 0.93457600 1 Li Li2 1 0.06542400 0.80371200 0.06542400 1 Li Li3 1 0.56540700 0.30373200 0.56540800 1 V V4 1 0.49999900 0.00000000 0.50000000 1 V V5 1 0.49999900 0.99999900 0.00000100 1 V V6 1 0.00000000 0.99999900 0.50000100 1 V V7 1 0.00000400 0.49999900 0.00000500 1 V V8 1 0.99999900 0.50000000 0.50000000 1 V V9 1 0.50000200 0.50000000 0.99999800 1 Sb Sb10 1 0.25005200 0.25006400 0.25005900 1 Sb Sb11 1 0.74994800 0.74993600 0.74994100 1 O O12 1 0.36707800 0.89875100 0.36707800 1 O O13 1 0.86709700 0.39871900 0.86709700 1 O O14 1 0.13290200 0.60128100 0.13290300 1 O O15 1 0.63292200 0.10124900 0.63292100 1 O O16 1 0.59386500 0.12375600 0.14117800 1 O O17 1 0.09383000 0.62375300 0.64111700 1 O O18 1 0.14116400 0.12376100 0.59386600 1 O O19 1 0.64110100 0.62375300 0.09382800 1 O O20 1 0.14118900 0.12377300 0.14118900 1 O O21 1 0.64110300 0.62393600 0.64108700 1 O O22 1 0.35889700 0.37606500 0.35891300 1 O O23 1 0.85881100 0.87622700 0.85881000 1 O O24 1 0.35889900 0.37624700 0.90617100 1 O O25 1 0.85883500 0.87623900 0.40613400 1 O O26 1 0.90617100 0.37624700 0.35888300 1 O O27 1 0.40613500 0.87624400 0.85882100 1 | -6.994968 | -7.751825 | -2.410963 | 0 | TRUE | -0.02376883 | 9.917315 | 5.551977 | 4.365338 | 2.089339
mp-1178449 | CsLaO2 | ABC2 | # generated using pymatgen data_CsLaO2 _symmetry_space_group_name_H-M 'P 1' _cell_length_a 3.76558867 _cell_length_b 3.76558867 _cell_length_c 13.75283682 _cell_angle_alpha 90.00000000 _cell_angle_beta 90.00000000 _cell_angle_gamma 120.00000574 _symmetry_Int_Tables_number 1 _chemical_formula_structural CsLaO2 _chemical_formula_sum 'Cs2 La2 O4' _cell_volume 168.88405693 _cell_formula_units_Z 2 loop_ _symmetry_equiv_pos_site_id _symmetry_equiv_pos_as_xyz 1 'x, y, z' loop_ _atom_site_type_symbol _atom_site_label _atom_site_symmetry_multiplicity _atom_site_fract_x _atom_site_fract_y _atom_site_fract_z _atom_site_occupancy Cs Cs0 1 0.33333300 0.66666700 0.75000000 1 Cs Cs1 1 0.66666700 0.33333300 0.25000000 1 La La2 1 0.00000000 -0.00000000 -0.00000000 1 La La3 1 0.00000000 -0.00000000 0.50000000 1 O O4 1 0.33333300 0.66666700 0.41449496 1 O O5 1 0.33333300 0.66666700 0.08550504 1 O O6 1 0.66666700 0.33333300 0.58550504 1 O O7 1 0.66666700 0.33333300 0.91449496 1 | -6.505905665 | -6.849405665 | -2.918209 | 0 | TRUE | -0.0504971 | 23.7159 | 19.61587 | 4.10003 | 2.024853
mp-4899 | GaAgTe2 | ABC2 | # generated using pymatgen data_GaAgTe2 _symmetry_space_group_name_H-M 'P 1' _cell_length_a 6.34459901 _cell_length_b 6.34459832 _cell_length_c 7.56338656 _cell_angle_alpha 114.79850349 _cell_angle_beta 114.79851091 _cell_angle_gamma 90.00000207 _symmetry_Int_Tables_number 1 _chemical_formula_structural GaAgTe2 _chemical_formula_sum 'Ga2 Ag2 Te4' _cell_volume 245.11256665 _cell_formula_units_Z 2 loop_ _symmetry_equiv_pos_site_id _symmetry_equiv_pos_as_xyz 1 'x, y, z' loop_ _atom_site_type_symbol _atom_site_label _atom_site_symmetry_multiplicity _atom_site_fract_x _atom_site_fract_y _atom_site_fract_z _atom_site_occupancy Ga Ga0 1 0.75000000 0.25000000 0.50000000 1 Ga Ga1 1 0.50000000 0.50000000 -0.00000000 1 Ag Ag2 1 0.25000000 0.75000000 0.50000000 1 Ag Ag3 1 -0.00000000 -0.00000000 -0.00000000 1 Te Te4 1 0.39365186 0.37500000 0.25000000 1 Te Te5 1 0.12500000 0.60634814 0.75000000 1 Te Te6 1 0.62500000 0.14365186 0.75000000 1 Te Te7 1 0.85634814 0.87500000 0.25000000 1 | -3.326837 | -3.537837 | -0.5010215 | 0 | TRUE | -0.06557099 | 21.56675 | 1.964029 | 19.60272 | 4.427496
mp-239 | BaS3 | AB3 | # generated using pymatgen data_BaS3 _symmetry_space_group_name_H-M 'P 1' _cell_length_a 4.21601149 _cell_length_b 6.95195505 _cell_length_c 6.95195505 _cell_angle_alpha 90.00000000 _cell_angle_beta 90.00000000 _cell_angle_gamma 90.00000000 _symmetry_Int_Tables_number 1 _chemical_formula_structural BaS3 _chemical_formula_sum 'Ba2 S6' _cell_volume 203.75848204 _cell_formula_units_Z 2 loop_ _symmetry_equiv_pos_site_id _symmetry_equiv_pos_as_xyz 1 'x, y, z' loop_ _atom_site_type_symbol _atom_site_label _atom_site_symmetry_multiplicity _atom_site_fract_x _atom_site_fract_y _atom_site_fract_z _atom_site_occupancy Ba Ba0 1 -0.00000000 0.50000000 0.50000000 1 Ba Ba1 1 -0.00000000 -0.00000000 0.00000000 1 S S2 1 0.47518716 0.82212087 0.32212087 1 S S3 1 0.52481284 0.32212087 0.17787913 1 S S4 1 0.21150960 -0.00000000 0.50000000 1 S S5 1 0.78849040 0.50000000 0.00000000 1 S S6 1 0.47518716 0.17787913 0.67787913 1 S S7 1 0.52481284 0.67787913 0.82212087 1 | -4.63983457 | -5.01708457 | -1.435003 | 0 | TRUE | -0.1198745 | 13.62331637 | 7.693502 | 5.929814 | 2.435121
mp-22888 | CaBr2 | AB2 | # generated using pymatgen data_CaBr2 _symmetry_space_group_name_H-M 'P 1' _cell_length_a 4.36577197 _cell_length_b 6.65497230 _cell_length_c 6.90552784 _cell_angle_alpha 90.00000000 _cell_angle_beta 90.00000000 _cell_angle_gamma 90.00000000 _symmetry_Int_Tables_number 1 _chemical_formula_structural CaBr2 _chemical_formula_sum 'Ca2 Br4' _cell_volume 200.63383792 _cell_formula_units_Z 2 loop_ _symmetry_equiv_pos_site_id _symmetry_equiv_pos_as_xyz 1 'x, y, z' loop_ _atom_site_type_symbol _atom_site_label _atom_site_symmetry_multiplicity _atom_site_fract_x _atom_site_fract_y _atom_site_fract_z _atom_site_occupancy Ca Ca0 1 0.00000000 -0.00000000 -0.00000000 1 Ca Ca1 1 0.50000000 0.50000000 0.50000000 1 Br Br2 1 0.00000000 0.27544956 0.32747226 1 Br Br3 1 0.00000000 0.72455044 0.67252774 1 Br Br4 1 0.50000000 0.77544956 0.17252774 1 Br Br5 1 0.50000000 0.22455044 0.82747226 1 | -3.806233 | -4.162233 | -2.45834711 | 0 | TRUE | -2.45834711 | 7.65172721 | 4.521361 | 3.130366 | 1.769284
mp-8217 | Cs2GeF6 | AB2C6 | # generated using pymatgen data_Cs2GeF6 _symmetry_space_group_name_H-M 'P 1' _cell_length_a 6.31162257 _cell_length_b 6.31162209 _cell_length_c 6.31162339 _cell_angle_alpha 59.99999839 _cell_angle_beta 60.00000087 _cell_angle_gamma 59.99999810 _symmetry_Int_Tables_number 1 _chemical_formula_structural Cs2GeF6 _chemical_formula_sum 'Cs2 Ge1 F6' _cell_volume 177.79030638 _cell_formula_units_Z 1 loop_ _symmetry_equiv_pos_site_id _symmetry_equiv_pos_as_xyz 1 'x, y, z' loop_ _atom_site_type_symbol _atom_site_label _atom_site_symmetry_multiplicity _atom_site_fract_x _atom_site_fract_y _atom_site_fract_z _atom_site_occupancy Cs Cs0 1 0.25000000 0.25000000 0.25000000 1 Cs Cs1 1 0.75000000 0.75000000 0.75000000 1 Ge Ge2 1 0.00000000 0.00000000 -0.00000000 1 F F3 1 0.20322358 0.79677642 0.79677642 1 F F4 1 0.20322358 0.79677642 0.20322358 1 F F5 1 0.79677642 0.20322358 0.79677642 1 F F6 1 0.79677642 0.20322358 0.20322358 1 F F7 1 0.79677642 0.79677642 0.20322358 1 F F8 1 0.20322358 0.20322358 0.79677642 1 | -4.735702 | -5.043702 | -3.056735 | 0 | TRUE | -0.2989487 | 5.733743 | 3.715068 | 2.01867587 | 1.420801
mp-27841 | VBrO | ABC | # generated using pymatgen data_VBrO _symmetry_space_group_name_H-M 'P 1' _cell_length_a 3.42819595 _cell_length_b 3.77685904 _cell_length_c 8.70527860 _cell_angle_alpha 90.00000000 _cell_angle_beta 90.00000000 _cell_angle_gamma 90.00000000 _symmetry_Int_Tables_number 1 _chemical_formula_structural VBrO _chemical_formula_sum 'V2 Br2 O2' _cell_volume 112.71431825 _cell_formula_units_Z 2 loop_ _symmetry_equiv_pos_site_id _symmetry_equiv_pos_as_xyz 1 'x, y, z' loop_ _atom_site_type_symbol _atom_site_label _atom_site_symmetry_multiplicity _atom_site_fract_x _atom_site_fract_y _atom_site_fract_z _atom_site_occupancy V V0 1 0.74999900 0.74999900 0.89672108 1 V V1 1 0.24999900 0.25000000 0.10327792 1 Br Br2 1 0.24999900 0.74999900 0.68404234 1 Br Br3 1 0.74999900 0.25000000 0.31595766 1 O O4 1 0.74999900 0.25000000 0.96256393 1 O O5 1 0.24999900 0.74999900 0.03743607 1 | -6.237793515 | -7.21146 | -2.016919 | 0 | TRUE | -0.05621236 | 8.092226 | 3.689901 | 4.40232461 | 2.098172
mp-752467 | NbO2F | ABC2 | # generated using pymatgen data_NbO2F _symmetry_space_group_name_H-M 'P 1' _cell_length_a 5.39017194 _cell_length_b 5.60965735 _cell_length_c 5.39017189 _cell_angle_alpha 119.49840518 _cell_angle_beta 61.40172017 _cell_angle_gamma 119.49838418 _symmetry_Int_Tables_number 1 _chemical_formula_structural NbO2F _chemical_formula_sum 'Nb2 O4 F2' _cell_volume 117.31099617 _cell_formula_units_Z 2 loop_ _symmetry_equiv_pos_site_id _symmetry_equiv_pos_as_xyz 1 'x, y, z' loop_ _atom_site_type_symbol _atom_site_label _atom_site_symmetry_multiplicity _atom_site_fract_x _atom_site_fract_y _atom_site_fract_z _atom_site_occupancy Nb Nb0 1 0.68038728 0.13976794 0.74407128 1 Nb Nb1 1 0.24407128 0.63976794 0.18038728 1 O O2 1 0.04039919 0.41456035 0.89674545 1 O O3 1 0.46469584 0.40084290 0.05228740 1 O O4 1 0.39674545 0.91456035 0.54039919 1 O O5 1 0.55228740 0.90084290 0.96469584 1 F F6 1 0.89382284 0.40847681 0.47002171 1 F F7 1 0.97002171 0.90847681 0.39382284 1 | -8.18637 | -8.64537 | -3.168829475 | 0 | TRUE | -0.02563756 | 65.92425 | 60.54875 | 5.375493 | 2.318511
mp-4809 | Ga2HgS4 | AB2C4 | # generated using pymatgen data_Ga2HgS4 _symmetry_space_group_name_H-M 'P 1' _cell_length_a 5.58218930 _cell_length_b 5.58218991 _cell_length_c 6.48605319 _cell_angle_alpha 115.48802663 _cell_angle_beta 115.48803527 _cell_angle_gamma 90.00000499 _symmetry_Int_Tables_number 1 _chemical_formula_structural Ga2HgS4 _chemical_formula_sum 'Ga2 Hg1 S4' _cell_volume 160.37532561 _cell_formula_units_Z 1 loop_ _symmetry_equiv_pos_site_id _symmetry_equiv_pos_as_xyz 1 'x, y, z' loop_ _atom_site_type_symbol _atom_site_label _atom_site_symmetry_multiplicity _atom_site_fract_x _atom_site_fract_y _atom_site_fract_z _atom_site_occupancy Ga Ga0 1 0.25000000 0.75000000 0.50000000 1 Ga Ga1 1 0.50000000 0.50000000 -0.00000000 1 Hg Hg2 1 0.00000000 -0.00000000 -0.00000000 1 S S3 1 0.86686459 0.86333389 0.27325153 1 S S4 1 0.59008236 0.13313541 0.72674847 1 S S5 1 0.13666611 0.59361206 0.72674847 1 S S6 1 0.40638794 0.40991764 0.27325153 1 | -3.812827 | -4.100256 | -0.8280167 | 0 | TRUE | -0.03095766 | 12.24276 | 5.58852 | 6.654239 | 2.579581
mp-17698 | K6CdTe4 | AB4C6 | # generated using pymatgen data_K6CdTe4 _symmetry_space_group_name_H-M 'P 1' _cell_length_a 11.08842632 _cell_length_b 11.08899271 _cell_length_c 8.41077158 _cell_angle_alpha 90.00047453 _cell_angle_beta 90.00009316 _cell_angle_gamma 119.99212346 _symmetry_Int_Tables_number 1 _chemical_formula_structural K6CdTe4 _chemical_formula_sum 'K12 Cd2 Te8' _cell_volume 895.70076988 _cell_formula_units_Z 2 loop_ _symmetry_equiv_pos_site_id _symmetry_equiv_pos_as_xyz 1 'x, y, z' loop_ _atom_site_type_symbol _atom_site_label _atom_site_symmetry_multiplicity _atom_site_fract_x _atom_site_fract_y _atom_site_fract_z _atom_site_occupancy K K0 1 0.47545121 0.95090095 0.97502383 1 K K1 1 0.52456284 0.47546723 0.47502734 1 K K2 1 0.95091127 0.47546905 0.47502881 1 K K3 1 0.04907416 0.52454384 0.97502238 1 K K4 1 0.47544564 0.52454213 0.97502814 1 K K5 1 0.52454293 0.04907818 0.47502305 1 K K6 1 0.70150074 0.85076527 0.29726101 1 K K7 1 0.85076422 0.70149533 0.79727439 1 K K8 1 0.85075955 0.14925271 0.79726697 1 K K9 1 0.14924929 0.85075771 0.29726779 1 K K10 1 0.14923894 0.29850761 0.29725990 1 K K11 1 0.29850368 0.14923335 0.79727314 1 Cd Cd12 1 0.33338475 0.66667380 0.59483081 1 Cd Cd13 1 0.66662626 0.33332860 0.09481600 1 Te Te14 1 0.61843052 0.80922068 0.70090248 1 Te Te15 1 0.80921126 0.61841207 0.20089605 1 Te Te16 1 0.80920743 0.19080441 0.20088732 1 Te Te17 1 0.19080374 0.80920344 0.70088605 1 Te Te18 1 0.19079449 0.38159599 0.70089854 1 Te Te19 1 0.38158075 0.19078958 0.20090406 1 Te Te20 1 0.33343643 0.66664091 0.25114051 1 Te Te21 1 0.66652090 0.33331817 0.75111844 1 | -2.802404 | -2.955859 | -1.123267 | 0 | TRUE | -0.03609088 | 8.318647 | 4.082958 | 4.23569 | 2.058079
mp-961713 | ZrSnPt | ABC | # generated using pymatgen data_ZrSnPt _symmetry_space_group_name_H-M 'P 1' _cell_length_a 4.51201926 _cell_length_b 4.51201784 _cell_length_c 4.51201809 _cell_angle_alpha 59.99999074 _cell_angle_beta 60.00000119 _cell_angle_gamma 59.99998163 _symmetry_Int_Tables_number 1 _chemical_formula_structural ZrSnPt _chemical_formula_sum 'Zr1 Sn1 Pt1' _cell_volume 64.95274361 _cell_formula_units_Z 1 loop_ _symmetry_equiv_pos_site_id _symmetry_equiv_pos_as_xyz 1 'x, y, z' loop_ _atom_site_type_symbol _atom_site_label _atom_site_symmetry_multiplicity _atom_site_fract_x _atom_site_fract_y _atom_site_fract_z _atom_site_occupancy Zr Zr0 1 0.50000000 0.50000000 0.50000000 1 Sn Sn1 1 -0.00000000 0.00000000 0.00000000 1 Pt Pt2 1 0.25000000 0.25000000 0.25000000 1 | -7.227353 | -7.227353 | -1.017884345 | 0 | TRUE | -0.2578995 | 21.5375 | 4.060367 | 17.47714 | 4.180567
mp-9922 | HfS3 | AB3 | # generated using pymatgen data_HfS3 _symmetry_space_group_name_H-M 'P 1' _cell_length_a 3.59888445 _cell_length_b 5.13401151 _cell_length_c 9.16909621 _cell_angle_alpha 97.55719919 _cell_angle_beta 90.00000000 _cell_angle_gamma 90.00000000 _symmetry_Int_Tables_number 1 _chemical_formula_structural HfS3 _chemical_formula_sum 'Hf2 S6' _cell_volume 167.94324379 _cell_formula_units_Z 2 loop_ _symmetry_equiv_pos_site_id _symmetry_equiv_pos_as_xyz 1 'x, y, z' loop_ _atom_site_type_symbol _atom_site_label _atom_site_symmetry_multiplicity _atom_site_fract_x _atom_site_fract_y _atom_site_fract_z _atom_site_occupancy Hf Hf0 1 0.25000000 0.28558485 0.65135954 1 Hf Hf1 1 0.75000000 0.71441515 0.34864046 1 S S2 1 0.25000000 0.87572904 0.17818478 1 S S3 1 0.75000000 0.12427096 0.82181422 1 S S4 1 0.75000000 0.23770236 0.44809899 1 S S5 1 0.25000000 0.76229764 0.55190101 1 S S6 1 0.75000000 0.52715722 0.82195145 1 S S7 1 0.25000000 0.47284278 0.17804855 1 | -6.78788263 | -7.16513263 | -1.573498 | 0 | TRUE | -0.1392311 | 9.60193014 | 3.135378 | 6.466552 | 2.542942
mp-16136 | Sr3TaGa3(SiO7)2 | AB2C3D3E14 | # generated using pymatgen data_Sr3TaGa3(SiO7)2 _symmetry_space_group_name_H-M 'P 1' _cell_length_a 8.41219425 _cell_length_b 8.41219425 _cell_length_c 5.12950300 _cell_angle_alpha 90.00000000 _cell_angle_beta 90.00000000 _cell_angle_gamma 120.00000201 _symmetry_Int_Tables_number 1 _chemical_formula_structural Sr3TaGa3(SiO7)2 _chemical_formula_sum 'Sr3 Ta1 Ga3 Si2 O14' _cell_volume 314.35798537 _cell_formula_units_Z 1 loop_ _symmetry_equiv_pos_site_id _symmetry_equiv_pos_as_xyz 1 'x, y, z' loop_ _atom_site_type_symbol _atom_site_label _atom_site_symmetry_multiplicity _atom_site_fract_x _atom_site_fract_y _atom_site_fract_z _atom_site_occupancy Sr Sr0 1 0.57375100 0.57375100 0.00000000 1 Sr Sr1 1 0.42624900 0.00000000 0.00000000 1 Sr Sr2 1 0.00000000 0.42624900 0.00000000 1 Ta Ta3 1 0.00000000 0.00000000 0.00000000 1 Ga Ga4 1 0.25586100 0.25586100 0.50000000 1 Ga Ga5 1 0.00000000 0.74413900 0.50000000 1 Ga Ga6 1 0.74413900 0.00000000 0.50000000 1 Si Si7 1 0.33333300 0.66666700 0.53526700 1 Si Si8 1 0.66666700 0.33333300 0.46473300 1 O O9 1 0.09636600 0.22165500 0.23012200 1 O O10 1 0.77834500 0.87471200 0.23012200 1 O O11 1 0.12528800 0.90363400 0.23012200 1 O O12 1 0.87471200 0.77834500 0.76987800 1 O O13 1 0.90363400 0.12528800 0.76987800 1 O O14 1 0.22165500 0.09636600 0.76987800 1 O O15 1 0.31032700 0.47609300 0.66991000 1 O O16 1 0.52390700 0.83423300 0.66991000 1 O O17 1 0.16576700 0.68967300 0.66991000 1 O O18 1 0.33333300 0.66666700 0.22117300 1 O O19 1 0.66666700 0.33333300 0.77882700 1 O O20 1 0.47609300 0.31032700 0.33009000 1 O O21 1 0.68967300 0.16576700 0.33009000 1 O O22 1 0.83423300 0.52390700 0.33009000 1 | -7.296058 | -7.714231 | -3.100543 | 0 | TRUE | -0.0170096 | 14.89076 | 11.46976 | 3.42100282 | 1.849595
mp-4190 | CaSnO3 | ABC3 | # generated using pymatgen data_CaSnO3 _symmetry_space_group_name_H-M 'P 1' _cell_length_a 6.01584163 _cell_length_b 6.01584156 _cell_length_c 6.01584148 _cell_angle_alpha 54.58886767 _cell_angle_beta 54.58886888 _cell_angle_gamma 54.58886490 _symmetry_Int_Tables_number 1 _chemical_formula_structural CaSnO3 _chemical_formula_sum 'Ca2 Sn2 O6' _cell_volume 134.53390939 _cell_formula_units_Z 2 loop_ _symmetry_equiv_pos_site_id _symmetry_equiv_pos_as_xyz 1 'x, y, z' loop_ _atom_site_type_symbol _atom_site_label _atom_site_symmetry_multiplicity _atom_site_fract_x _atom_site_fract_y _atom_site_fract_z _atom_site_occupancy Ca Ca0 1 0.36227676 0.36227676 0.36227676 1 Ca Ca1 1 0.63772324 0.63772324 0.63772324 1 Sn Sn2 1 0.15423012 0.15423012 0.15423012 1 Sn Sn3 1 0.84576988 0.84576988 0.84576988 1 O O4 1 0.79304230 0.44365957 0.03526645 1 O O5 1 0.44365957 0.03526645 0.79304230 1 O O6 1 0.03526645 0.79304230 0.44365957 1 O O7 1 0.20695770 0.55634043 0.96473355 1 O O8 1 0.96473355 0.20695770 0.55634043 1 O O9 1 0.55634043 0.96473355 0.20695770 1 | -6.439295226 | -6.851495226 | -2.680448 | 0 | TRUE | -0.009122001 | 11.24922781 | 7.38553 | 3.863698 | 1.965629
mp-1222661 | Li2MgCdP2 | ABC2D2 | # generated using pymatgen data_Li2MgCdP2 _symmetry_space_group_name_H-M 'P 1' _cell_length_a 4.29581500 _cell_length_b 4.29581500 _cell_length_c 6.06407100 _cell_angle_alpha 90.00000000 _cell_angle_beta 90.00000000 _cell_angle_gamma 90.00000000 _symmetry_Int_Tables_number 1 _chemical_formula_structural Li2MgCdP2 _chemical_formula_sum 'Li2 Mg1 Cd1 P2' _cell_volume 111.90652702 _cell_formula_units_Z 1 loop_ _symmetry_equiv_pos_site_id _symmetry_equiv_pos_as_xyz 1 'x, y, z' loop_ _atom_site_type_symbol _atom_site_label _atom_site_symmetry_multiplicity _atom_site_fract_x _atom_site_fract_y _atom_site_fract_z _atom_site_occupancy Li Li0 1 0.50000000 0.50000000 0.00000000 1 Li Li1 1 0.00000000 0.00000000 0.50000000 1 Mg Mg2 1 0.00000000 0.00000000 0.00000000 1 Cd Cd3 1 0.50000000 0.50000000 0.50000000 1 P P4 1 0.50000000 0.00000000 0.75889600 1 P P5 1 0.00000000 0.50000000 0.24110400 1 | -3.47087 | -3.47087 | -0.6096004 | 0 | TRUE | -0.0534924 | 14.62194025 | 6.17265134 | 8.44928891 | 2.906766
mp-12385 | Ba2YTaO6 | ABC2D6 | # generated using pymatgen data_Ba2YTaO6 _symmetry_space_group_name_H-M 'P 1' _cell_length_a 6.02546400 _cell_length_b 6.04146330 _cell_length_c 6.02546400 _cell_angle_alpha 119.91243522 _cell_angle_beta 90.00000000 _cell_angle_gamma 119.91243522 _symmetry_Int_Tables_number 1 _chemical_formula_structural Ba2YTaO6 _chemical_formula_sum 'Ba2 Y1 Ta1 O6' _cell_volume 155.50834732 _cell_formula_units_Z 1 loop_ _symmetry_equiv_pos_site_id _symmetry_equiv_pos_as_xyz 1 'x, y, z' loop_ _atom_site_type_symbol _atom_site_label _atom_site_symmetry_multiplicity _atom_site_fract_x _atom_site_fract_y _atom_site_fract_z _atom_site_occupancy Ba Ba0 1 0.25000000 0.50000000 0.75000000 1 Ba Ba1 1 0.75000000 0.50000000 0.25000000 1 Y Y2 1 0.00000000 0.00000000 0.00000000 1 Ta Ta3 1 0.50000000 0.00000000 0.50000000 1 O O4 1 0.76140500 0.00000000 0.29101100 1 O O5 1 0.29101100 0.00000000 0.23859500 1 O O6 1 0.70898900 0.00000000 0.76140500 1 O O7 1 0.23859500 0.00000000 0.70898900 1 O O8 1 0.26449800 0.52899600 0.26449800 1 O O9 1 0.73550200 0.47100400 0.73550200 1 | -8.34541453 | -8.75761453 | -3.573381 | 0 | TRUE | -0.05933179 | 40.46613816 | 35.83581181 | 4.63032635 | 2.151819
mp-31149 | Ca3BiN | ABC3 | # generated using pymatgen data_Ca3BiN _symmetry_space_group_name_H-M 'P 1' _cell_length_a 4.90035347 _cell_length_b 4.90035347 _cell_length_c 4.90035347 _cell_angle_alpha 90.00000000 _cell_angle_beta 90.00000000 _cell_angle_gamma 90.00000000 _symmetry_Int_Tables_number 1 _chemical_formula_structural Ca3BiN _chemical_formula_sum 'Ca3 Bi1 N1' _cell_volume 117.67446228 _cell_formula_units_Z 1 loop_ _symmetry_equiv_pos_site_id _symmetry_equiv_pos_as_xyz 1 'x, y, z' loop_ _atom_site_type_symbol _atom_site_label _atom_site_symmetry_multiplicity _atom_site_fract_x _atom_site_fract_y _atom_site_fract_z _atom_site_occupancy Ca Ca0 1 0.50000000 0.00000000 0.50000000 1 Ca Ca1 1 0.00000000 0.50000000 0.50000000 1 Ca Ca2 1 0.50000000 0.50000000 0.00000000 1 Bi Bi3 1 0.00000000 0.00000000 0.00000000 1 N N4 1 0.50000000 0.50000000 0.50000000 1 | -4.662521974 | -4.734721974 | -1.095965235 | 0 | TRUE | -0.2040923 | 34.27542982 | 18.37749346 | 15.89793636 | 3.987222
mp-1193894 | Cs3SbS3 | AB3C3 | # generated using pymatgen data_Cs3SbS3 _symmetry_space_group_name_H-M 'P 1' _cell_length_a 10.37907753 _cell_length_b 10.37907753 _cell_length_c 10.37907753 _cell_angle_alpha 90.00000000 _cell_angle_beta 90.00000000 _cell_angle_gamma 90.00000000 _symmetry_Int_Tables_number 1 _chemical_formula_structural Cs3SbS3 _chemical_formula_sum 'Cs12 Sb4 S12' _cell_volume 1118.08872557 _cell_formula_units_Z 4 loop_ _symmetry_equiv_pos_site_id _symmetry_equiv_pos_as_xyz 1 'x, y, z' loop_ _atom_site_type_symbol _atom_site_label _atom_site_symmetry_multiplicity _atom_site_fract_x _atom_site_fract_y _atom_site_fract_z _atom_site_occupancy Cs Cs0 1 0.44183845 0.94183845 0.55816155 1 Cs Cs1 1 0.94183845 0.55816155 0.44183845 1 Cs Cs2 1 0.55816155 0.44183845 0.94183845 1 Cs Cs3 1 0.05816155 0.05816155 0.05816155 1 Cs Cs4 1 0.93938196 0.43938196 0.06061804 1 Cs Cs5 1 0.43938196 0.06061804 0.93938196 1 Cs Cs6 1 0.06061804 0.93938196 0.43938196 1 Cs Cs7 1 0.56061804 0.56061804 0.56061804 1 Cs Cs8 1 0.67845931 0.17845931 0.32154069 1 Cs Cs9 1 0.17845931 0.32154069 0.67845931 1 Cs Cs10 1 0.32154069 0.67845931 0.17845931 1 Cs Cs11 1 0.82154069 0.82154069 0.82154069 1 Sb Sb12 1 0.22425125 0.72425125 0.77574875 1 Sb Sb13 1 0.72425125 0.77574875 0.22425125 1 Sb Sb14 1 0.77574875 0.22425125 0.72425125 1 Sb Sb15 1 0.27574875 0.27574875 0.27574875 1 S S16 1 0.15843902 0.94881140 0.75815374 1 S S17 1 0.24184626 0.65843902 0.55118860 1 S S18 1 0.44881140 0.74184626 0.84156098 1 S S19 1 0.65843902 0.55118860 0.24184626 1 S S20 1 0.74184626 0.84156098 0.44881140 1 S S21 1 0.94881140 0.75815374 0.15843902 1 S S22 1 0.84156098 0.44881140 0.74184626 1 S S23 1 0.75815374 0.15843902 0.94881140 1 S S24 1 0.55118860 0.24184626 0.65843902 1 S S25 1 0.34156098 0.05118860 0.25815374 1 S S26 1 0.25815374 0.34156098 0.05118860 1 S S27 1 0.05118860 0.25815374 0.34156098 1 | -3.717803 | -3.933374 | -1.187009 | 0 | TRUE | -0.08926119 | 12.17967004 | 8.60108622 | 3.57858382 | 1.891715
mp-569267 | Ca2CdSb2 | AB2C2 | # generated using pymatgen data_Ca2CdSb2 _symmetry_space_group_name_H-M 'P 1' _cell_length_a 4.63267324 _cell_length_b 7.33703429 _cell_length_c 17.60715877 _cell_angle_alpha 90.00000000 _cell_angle_beta 90.00000000 _cell_angle_gamma 90.00000000 _symmetry_Int_Tables_number 1 _chemical_formula_structural Ca2CdSb2 _chemical_formula_sum 'Ca8 Cd4 Sb8' _cell_volume 598.46877771 _cell_formula_units_Z 4 loop_ _symmetry_equiv_pos_site_id _symmetry_equiv_pos_as_xyz 1 'x, y, z' loop_ _atom_site_type_symbol _atom_site_label _atom_site_symmetry_multiplicity _atom_site_fract_x _atom_site_fract_y _atom_site_fract_z _atom_site_occupancy Ca Ca0 1 0.75000000 0.77504595 0.44682710 1 Ca Ca1 1 0.25000000 0.72495405 0.94682710 1 Ca Ca2 1 0.25000000 0.53456341 0.72704344 1 Ca Ca3 1 0.75000000 0.96543659 0.22704344 1 Ca Ca4 1 0.75000000 0.27504595 0.05317290 1 Ca Ca5 1 0.25000000 0.22495405 0.55317290 1 Ca Ca6 1 0.75000000 0.46543659 0.27295656 1 Ca Ca7 1 0.25000000 0.03456341 0.77295656 1 Cd Cd8 1 0.25000000 0.63625758 0.15135203 1 Cd Cd9 1 0.75000000 0.86374242 0.65135203 1 Cd Cd10 1 0.75000000 0.36374242 0.84864797 1 Cd Cd11 1 0.25000000 0.13625758 0.34864797 1 Sb Sb12 1 0.75000000 0.25333629 0.68379047 1 Sb Sb13 1 0.25000000 0.74666371 0.31620953 1 Sb Sb14 1 0.25000000 0.24666371 0.18379047 1 Sb Sb15 1 0.75000000 0.75424147 0.07152962 1 Sb Sb16 1 0.75000000 0.75333629 0.81620953 1 Sb Sb17 1 0.25000000 0.24575853 0.92847038 1 Sb Sb18 1 0.75000000 0.25424147 0.42847038 1 Sb Sb19 1 0.25000000 0.74575853 0.57152962 1 | -3.423715 | -3.500515 | -0.8620967455 | 0 | TRUE | -0.04734046 | 46.73632982 | 33.3091 | 13.42723 | 3.664318
mp-22439 | Li2MoF6 | AB2C6 | # generated using pymatgen data_Li2MoF6 _symmetry_space_group_name_H-M 'P 1' _cell_length_a 4.64614531 _cell_length_b 4.64614531 _cell_length_c 9.06649929 _cell_angle_alpha 90.00000000 _cell_angle_beta 90.00000000 _cell_angle_gamma 90.00000000 _symmetry_Int_Tables_number 1 _chemical_formula_structural Li2MoF6 _chemical_formula_sum 'Li4 Mo2 F12' _cell_volume 195.71549415 _cell_formula_units_Z 2 loop_ _symmetry_equiv_pos_site_id _symmetry_equiv_pos_as_xyz 1 'x, y, z' loop_ _atom_site_type_symbol _atom_site_label _atom_site_symmetry_multiplicity _atom_site_fract_x _atom_site_fract_y _atom_site_fract_z _atom_site_occupancy Li Li0 1 -0.00000000 -0.00000000 0.33396589 1 Li Li1 1 -0.00000000 -0.00000000 0.66603411 1 Li Li2 1 0.50000000 0.50000000 0.16603411 1 Li Li3 1 0.50000000 0.50000000 0.83396589 1 Mo Mo4 1 0.50000000 0.50000000 0.50000000 1 Mo Mo5 1 -0.00000000 -0.00000000 0.00000000 1 F F6 1 0.70409387 0.70409387 0.00000000 1 F F7 1 0.79590613 0.20409387 0.50000000 1 F F8 1 0.29876760 0.29876760 0.33816503 1 F F9 1 0.20123240 0.79876760 0.83816503 1 F F10 1 0.79876760 0.20123240 0.83816503 1 F F11 1 0.79876760 0.20123240 0.16183497 1 F F12 1 0.20123240 0.79876760 0.16183497 1 F F13 1 0.70123240 0.70123240 0.33816503 1 F F14 1 0.29876760 0.29876760 0.66183497 1 F F15 1 0.70123240 0.70123240 0.66183497 1 F F16 1 0.29590613 0.29590613 0.00000000 1 F F17 1 0.20409387 0.79590613 0.50000000 1 | -5.216219 | -5.879997 | -2.9764 | 0 | TRUE | -0.07532144 | 7.190458 | 4.794656 | 2.395802 | 1.547838
mp-1175 | SrS3 | AB3 | # generated using pymatgen data_SrS3 _symmetry_space_group_name_H-M 'P 1' _cell_length_a 5.42156943 _cell_length_b 5.42156964 _cell_length_c 6.92252019 _cell_angle_alpha 90.00000000 _cell_angle_beta 90.00000000 _cell_angle_gamma 96.91903043 _symmetry_Int_Tables_number 1 _chemical_formula_structural SrS3 _chemical_formula_sum 'Sr2 S6' _cell_volume 201.99467600 _cell_formula_units_Z 2 loop_ _symmetry_equiv_pos_site_id _symmetry_equiv_pos_as_xyz 1 'x, y, z' loop_ _atom_site_type_symbol _atom_site_label _atom_site_symmetry_multiplicity _atom_site_fract_x _atom_site_fract_y _atom_site_fract_z _atom_site_occupancy Sr Sr0 1 0.00104551 0.00104551 0.00000000 1 Sr Sr1 1 0.50104551 0.50104551 0.50000000 1 S S2 1 0.53405718 0.53405718 0.00000000 1 S S3 1 0.03405718 0.03405718 0.50000000 1 S S4 1 0.19523060 0.52576572 0.86002740 1 S S5 1 0.52576572 0.19523060 0.13997260 1 S S6 1 0.69523060 0.02576572 0.63997260 1 S S7 1 0.02576572 0.69523060 0.36002740 1 | -4.540723 | -4.917973 | -1.393262 | 0 | TRUE | -0.1957291 | 19.40864 | 13.75131 | 5.657331 | 2.378515
mp-9915 | LiBeP | ABC | # generated using pymatgen data_LiBeP _symmetry_space_group_name_H-M 'P 1' _cell_length_a 3.60554335 _cell_length_b 3.60554335 _cell_length_c 5.99069175 _cell_angle_alpha 90.00000000 _cell_angle_beta 90.00000000 _cell_angle_gamma 90.00000000 _symmetry_Int_Tables_number 1 _chemical_formula_structural LiBeP _chemical_formula_sum 'Li2 Be2 P2' _cell_volume 77.87865037 _cell_formula_units_Z 2 loop_ _symmetry_equiv_pos_site_id _symmetry_equiv_pos_as_xyz 1 'x, y, z' loop_ _atom_site_type_symbol _atom_site_label _atom_site_symmetry_multiplicity _atom_site_fract_x _atom_site_fract_y _atom_site_fract_z _atom_site_occupancy Li Li0 1 0.25000000 0.25000000 0.35251479 1 Li Li1 1 0.75000000 0.75000000 0.64748521 1 Be Be2 1 0.25000000 0.75000000 0.00000000 1 Be Be3 1 0.75000000 0.25000000 0.00000000 1 P P4 1 0.25000000 0.25000000 0.78249339 1 P P5 1 0.75000000 0.75000000 0.21750661 1 | -4.268990355 | -4.268990355 | -0.5817776 | 0 | TRUE | -0.1431729 | 15.24059 | 6.96592382 | 8.274662 | 2.876571
mp-23059 | Rb2SnCl6 | AB2C6 | # generated using pymatgen data_Rb2SnCl6 _symmetry_space_group_name_H-M 'P 1' _cell_length_a 7.18588139 _cell_length_b 7.18588154 _cell_length_c 7.18588174 _cell_angle_alpha 60.00000367 _cell_angle_beta 60.00000299 _cell_angle_gamma 59.99999470 _symmetry_Int_Tables_number 1 _chemical_formula_structural Rb2SnCl6 _chemical_formula_sum 'Rb2 Sn1 Cl6' _cell_volume 262.37664239 _cell_formula_units_Z 1 loop_ _symmetry_equiv_pos_site_id _symmetry_equiv_pos_as_xyz 1 'x, y, z' loop_ _atom_site_type_symbol _atom_site_label _atom_site_symmetry_multiplicity _atom_site_fract_x _atom_site_fract_y _atom_site_fract_z _atom_site_occupancy Rb Rb0 1 0.25000000 0.25000000 0.25000000 1 Rb Rb1 1 0.75000000 0.75000000 0.75000000 1 Sn Sn2 1 -0.00000000 -0.00000000 -0.00000000 1 Cl Cl3 1 0.24087845 0.75912155 0.75912155 1 Cl Cl4 1 0.24087845 0.75912155 0.24087845 1 Cl Cl5 1 0.75912155 0.24087845 0.75912155 1 Cl Cl6 1 0.75912155 0.24087845 0.24087845 1 Cl Cl7 1 0.75912155 0.75912155 0.24087845 1 Cl Cl8 1 0.24087845 0.24087845 0.75912155 1 | -3.374899 | -3.784232 | -1.88847 | 0 | TRUE | -0.09786062 | 8.607424 | 5.874489 | 2.732935 | 1.653159
mp-22791 | TlInTe2 | ABC2 | # generated using pymatgen data_TlInTe2 _symmetry_space_group_name_H-M 'P 1' _cell_length_a 7.12538954 _cell_length_b 7.12538954 _cell_length_c 7.12538954 _cell_angle_alpha 105.19435249 _cell_angle_beta 105.19435249 _cell_angle_gamma 118.41222489 _symmetry_Int_Tables_number 1 _chemical_formula_structural TlInTe2 _chemical_formula_sum 'Tl2 In2 Te4' _cell_volume 273.32881962 _cell_formula_units_Z 2 loop_ _symmetry_equiv_pos_site_id _symmetry_equiv_pos_as_xyz 1 'x, y, z' loop_ _atom_site_type_symbol _atom_site_label _atom_site_symmetry_multiplicity _atom_site_fract_x _atom_site_fract_y _atom_site_fract_z _atom_site_occupancy Tl Tl0 1 0.75000000 0.75000000 -0.00000000 1 Tl Tl1 1 0.25000000 0.25000000 -0.00000000 1 In In2 1 0.25000000 0.75000000 0.50000000 1 In In3 1 0.75000000 0.25000000 0.50000000 1 Te Te4 1 0.82288800 0.32288800 0.14577700 1 Te Te5 1 0.17711200 0.67711200 0.85422300 1 Te Te6 1 0.67711200 0.82288800 0.50000000 1 Te Te7 1 0.32288800 0.17711200 0.50000000 1 | -3.213915035 | -3.424915035 | -0.5746804 | 0 | TRUE | -0.05844455 | 51.48449 | 39.31854 | 12.16595 | 3.487973
mp-1029921 | Ca3Al3N5 | A3B3C5 | # generated using pymatgen data_Ca3Al3N5 _symmetry_space_group_name_H-M 'P 1' _cell_length_a 5.62764339 _cell_length_b 6.92223962 _cell_length_c 8.29285434 _cell_angle_alpha 108.31481624 _cell_angle_beta 104.48192421 _cell_angle_gamma 95.81672979 _symmetry_Int_Tables_number 1 _chemical_formula_structural Ca3Al3N5 _chemical_formula_sum 'Ca6 Al6 N10' _cell_volume 291.20154590 _cell_formula_units_Z 2 loop_ _symmetry_equiv_pos_site_id _symmetry_equiv_pos_as_xyz 1 'x, y, z' loop_ _atom_site_type_symbol _atom_site_label _atom_site_symmetry_multiplicity _atom_site_fract_x _atom_site_fract_y _atom_site_fract_z _atom_site_occupancy Ca Ca0 1 0.81073899 0.42346331 0.60635383 1 Ca Ca1 1 0.18926101 0.57653669 0.39364617 1 Ca Ca2 1 0.66729199 0.86229362 0.88328976 1 Ca Ca3 1 0.33270801 0.13770638 0.11671024 1 Ca Ca4 1 0.66295947 0.64198465 0.20105891 1 Ca Ca5 1 0.33704053 0.35801535 0.79894109 1 Al Al6 1 0.90641353 0.31461093 0.96962163 1 Al Al7 1 0.09358647 0.68538907 0.03037837 1 Al Al8 1 0.70583191 0.95394087 0.57136725 1 Al Al9 1 0.29416809 0.04605913 0.42863275 1 Al Al10 1 0.12537792 0.87762420 0.71030053 1 Al Al11 1 0.87462208 0.12237580 0.28969947 1 N N12 1 0.96401451 0.10389402 0.78538667 1 N N13 1 0.03598549 0.89610598 0.21461333 1 N N14 1 0.83699857 0.71073797 0.51758234 1 N N15 1 0.16300143 0.28926203 0.48241766 1 N N16 1 0.76342957 0.52206975 0.89834495 1 N N17 1 0.23657043 0.47793025 0.10165505 1 N N18 1 0.38684977 0.93766016 0.61419348 1 N N19 1 0.61315023 0.06233984 0.38580652 1 N N20 1 0.25146178 0.77584206 0.88945471 1 N N21 1 0.74853822 0.22415794 0.11054529 1 | -6.542742 | -6.706833 | -1.349014 | 0 | TRUE | -0.003728559 | 17.09802 | 11.84672 | 5.25130265 | 2.291572
mp-1228058 | Ba3MgTaNbO9 | ABCD3E9 | # generated using pymatgen data_Ba3MgTaNbO9 _symmetry_space_group_name_H-M 'P 1' _cell_length_a 5.85185244 _cell_length_b 5.85185244 _cell_length_c 7.19077300 _cell_angle_alpha 90.00000000 _cell_angle_beta 90.00000000 _cell_angle_gamma 120.00000498 _symmetry_Int_Tables_number 1 _chemical_formula_structural Ba3MgTaNbO9 _chemical_formula_sum 'Ba3 Mg1 Ta1 Nb1 O9' _cell_volume 213.25190622 _cell_formula_units_Z 1 loop_ _symmetry_equiv_pos_site_id _symmetry_equiv_pos_as_xyz 1 'x, y, z' loop_ _atom_site_type_symbol _atom_site_label _atom_site_symmetry_multiplicity _atom_site_fract_x _atom_site_fract_y _atom_site_fract_z _atom_site_occupancy Ba Ba0 1 0.33333300 0.66666700 0.00044700 1 Ba Ba1 1 0.66666700 0.33333300 0.66477000 1 Ba Ba2 1 0.00000000 0.00000000 0.33472200 1 Mg Mg3 1 0.33333300 0.66666700 0.49853700 1 Ta Ta4 1 0.66666700 0.33333300 0.17653700 1 Nb Nb5 1 0.00000000 0.00000000 0.82223000 1 O O6 1 0.99017300 0.49508600 0.32442800 1 O O7 1 0.50491400 0.49508600 0.32442800 1 O O8 1 0.50491400 0.00982700 0.32442800 1 O O9 1 0.67527300 0.83763600 0.67542500 1 O O10 1 0.16236400 0.83763600 0.67542500 1 O O11 1 0.16236400 0.32472700 0.67542500 1 O O12 1 0.83219600 0.16780400 0.00106500 1 O O13 1 0.83219600 0.66439100 0.00106500 1 O O14 1 0.33560900 0.16780400 0.00106500 1 | -7.853319 | -8.265519 | -3.343086 | 0 | TRUE | -0.0001545867 | 38.01858 | 33.26773 | 4.750857 | 2.179646
mp-545482 | PdSeO3 | ABC3 | # generated using pymatgen data_PdSeO3 _symmetry_space_group_name_H-M 'P 1' _cell_length_a 3.91540292 _cell_length_b 6.17001159 _cell_length_c 6.44508364 _cell_angle_alpha 90.00388517 _cell_angle_beta 90.00382256 _cell_angle_gamma 96.54886135 _symmetry_Int_Tables_number 1 _chemical_formula_structural PdSeO3 _chemical_formula_sum 'Pd2 Se2 O6' _cell_volume 154.68489952 _cell_formula_units_Z 2 loop_ _symmetry_equiv_pos_site_id _symmetry_equiv_pos_as_xyz 1 'x, y, z' loop_ _atom_site_type_symbol _atom_site_label _atom_site_symmetry_multiplicity _atom_site_fract_x _atom_site_fract_y _atom_site_fract_z _atom_site_occupancy Pd Pd0 1 0.99999900 0.99999900 0.00000100 1 Pd Pd1 1 -0.00000000 -0.00000000 0.50000000 1 Se Se2 1 0.43680941 0.67326841 0.74998903 1 Se Se3 1 0.56318959 0.32673159 0.25001097 1 O O4 1 0.30099511 0.28539007 0.04041159 1 O O5 1 0.28540891 0.94008729 0.74999522 1 O O6 1 0.69900289 0.71460793 0.95958641 1 O O7 1 0.69903885 0.71462236 0.54042053 1 O O8 1 0.71459109 0.05991371 0.25000478 1 O O9 1 0.30096415 0.28537864 0.45958047 1 | -5.324629246 | -5.736829246 | -1.033657 | 0 | TRUE | -0.024477279 | 6.801796 | 1.677962 | 5.123834 | 2.263589
mp-8959 | CsK2PdF5 | ABC2D5 | # generated using pymatgen data_CsK2PdF5 _symmetry_space_group_name_H-M 'P 1' _cell_length_a 7.49485200 _cell_length_b 7.49485200 _cell_length_c 6.36249500 _cell_angle_alpha 90.00000000 _cell_angle_beta 90.00000000 _cell_angle_gamma 90.00000000 _symmetry_Int_Tables_number 1 _chemical_formula_structural CsK2PdF5 _chemical_formula_sum 'Cs2 K4 Pd2 F10' _cell_volume 357.39920050 _cell_formula_units_Z 2 loop_ _symmetry_equiv_pos_site_id _symmetry_equiv_pos_as_xyz 1 'x, y, z' loop_ _atom_site_type_symbol _atom_site_label _atom_site_symmetry_multiplicity _atom_site_fract_x _atom_site_fract_y _atom_site_fract_z _atom_site_occupancy Cs Cs0 1 0.50000000 0.50000000 0.00000000 1 Cs Cs1 1 0.00000000 0.00000000 0.00000000 1 K K2 1 0.82183700 0.32183700 0.50000000 1 K K3 1 0.32183700 0.17816300 0.50000000 1 K K4 1 0.17816300 0.67816300 0.50000000 1 K K5 1 0.67816300 0.82183700 0.50000000 1 Pd Pd6 1 0.50000000 0.00000000 0.00000000 1 Pd Pd7 1 0.00000000 0.50000000 0.00000000 1 F F8 1 0.36929000 0.86929000 0.77491000 1 F F9 1 0.63071000 0.13071000 0.77491000 1 F F10 1 0.13071000 0.36929000 0.77491000 1 F F11 1 0.86929000 0.63071000 0.77491000 1 F F12 1 0.36929000 0.86929000 0.22509000 1 F F13 1 0.86929000 0.63071000 0.22509000 1 F F14 1 0.13071000 0.36929000 0.22509000 1 F F15 1 0.63071000 0.13071000 0.22509000 1 F F16 1 0.00000000 0.00000000 0.50000000 1 F F17 1 0.50000000 0.50000000 0.50000000 1 | -4.258349 | -4.515015265 | -2.531296 | 0 | TRUE | -0.006889102 | 8.60230226 | 6.22570712 | 2.37659514 | 1.541621
mp-1180133 | NaCaH6Ir | ABCD6 | # generated using pymatgen data_NaCaH6Ir _symmetry_space_group_name_H-M 'P 1' _cell_length_a 5.10960876 _cell_length_b 5.10960876 _cell_length_c 5.10960876 _cell_angle_alpha 60.00000000 _cell_angle_beta 60.00000000 _cell_angle_gamma 60.00000000 _symmetry_Int_Tables_number 1 _chemical_formula_structural NaCaH6Ir _chemical_formula_sum 'Na1 Ca1 H6 Ir1' _cell_volume 94.32958941 _cell_formula_units_Z 1 loop_ _symmetry_equiv_pos_site_id _symmetry_equiv_pos_as_xyz 1 'x, y, z' loop_ _atom_site_type_symbol _atom_site_label _atom_site_symmetry_multiplicity _atom_site_fract_x _atom_site_fract_y _atom_site_fract_z _atom_site_occupancy Na Na0 1 0.75000000 0.75000000 0.75000000 1 Ca Ca1 1 0.25000000 0.25000000 0.25000000 1 H H2 1 0.76738400 0.76738400 0.23261600 1 H H3 1 0.76738400 0.23261600 0.76738400 1 H H4 1 0.76738400 0.23261600 0.23261600 1 H H5 1 0.23261600 0.23261600 0.76738400 1 H H6 1 0.23261600 0.76738400 0.23261600 1 H H7 1 0.23261600 0.76738400 0.76738400 1 Ir Ir8 1 0.00000000 0.00000000 0.00000000 1 | -4.152201 | -4.271534 | -0.6578768 | 0 | TRUE | -0.2564488 | 9.08270252 | 5.19344203 | 3.88926049 | 1.972121
mp-2071 | Zn3P2 | A2B3 | # generated using pymatgen data_Zn3P2 _symmetry_space_group_name_H-M 'P 1' _cell_length_a 8.03636072 _cell_length_b 8.03635766 _cell_length_c 11.32002924 _cell_angle_alpha 90.00000000 _cell_angle_beta 90.00000000 _cell_angle_gamma 90.00000000 _symmetry_Int_Tables_number 1 _chemical_formula_structural Zn3P2 _chemical_formula_sum 'Zn24 P16' _cell_volume 731.08222984 _cell_formula_units_Z 8 loop_ _symmetry_equiv_pos_site_id _symmetry_equiv_pos_as_xyz 1 'x, y, z' loop_ _atom_site_type_symbol _atom_site_label _atom_site_symmetry_multiplicity _atom_site_fract_x _atom_site_fract_y _atom_site_fract_z _atom_site_occupancy Zn Zn0 1 0.24999900 0.96750844 0.85647380 1 Zn Zn1 1 0.53249156 0.24999900 0.35647280 1 Zn Zn2 1 0.96750744 0.25000000 0.35647380 1 Zn Zn3 1 0.75000000 0.03249156 0.14352620 1 Zn Zn4 1 0.75000000 0.46750844 0.14352620 1 Zn Zn5 1 0.24999900 0.53249156 0.85647380 1 Zn Zn6 1 0.46750744 0.75000000 0.64352620 1 Zn Zn7 1 0.03249156 0.75000100 0.64352720 1 Zn Zn8 1 0.25000000 0.03258463 0.13497068 1 Zn Zn9 1 0.46741537 0.25000000 0.63497068 1 Zn Zn10 1 0.03258463 0.25000000 0.63497068 1 Zn Zn11 1 0.75000000 0.96741537 0.86502932 1 Zn Zn12 1 0.75000000 0.53258463 0.86502832 1 Zn Zn13 1 0.25000000 0.46741537 0.13497168 1 Zn Zn14 1 0.53258463 0.75000000 0.36502832 1 Zn Zn15 1 0.96741537 0.75000000 0.36502932 1 Zn Zn16 1 0.25000000 0.99673638 0.39755491 1 Zn Zn17 1 0.50326362 0.25000000 0.89755491 1 Zn Zn18 1 0.99673538 0.25000000 0.89755491 1 Zn Zn19 1 0.75000000 0.00326362 0.60244509 1 Zn Zn20 1 0.75000000 0.49673638 0.60244509 1 Zn Zn21 1 0.25000000 0.50326362 0.39755491 1 Zn Zn22 1 0.49673538 0.75000000 0.10244509 1 Zn Zn23 1 0.00326362 0.75000000 0.10244509 1 P P24 1 0.25000000 0.75000000 0.99613197 1 P P25 1 0.75000000 0.25000000 0.49613197 1 P P26 1 0.75000000 0.25000000 0.00386803 1 P P27 1 0.25000000 0.75000000 0.50386803 1 P P28 1 0.25000000 0.25000000 0.99574359 1 P P29 1 0.25000100 0.25000000 0.49574359 1 P P30 1 0.75000000 0.75000000 0.00425641 1 P P31 1 0.75000100 0.75000000 0.50425641 1 P P32 1 0.50414459 0.00414359 0.75000000 1 P P33 1 0.49585641 0.50414359 0.25000000 1 P P34 1 0.00414459 0.99585641 0.25000000 1 P P35 1 0.99585641 0.49585541 0.75000000 1 P P36 1 0.49585641 0.99585541 0.25000000 1 P P37 1 0.50414359 0.49585641 0.75000000 1 P P38 1 0.99585641 0.00414459 0.75000000 1 P P39 1 0.00414459 0.50414359 0.25000000 1 | -3.109481 | -3.109481 | -0.1883141 | 0 | TRUE | -0.03922474525 | 50.33227 | 36.60540222 | 13.72687 | 3.704979
mp-19886 | ThSnPt | ABC | # generated using pymatgen data_ThSnPt _symmetry_space_group_name_H-M 'P 1' _cell_length_a 4.80754330 _cell_length_b 4.80754303 _cell_length_c 4.80754309 _cell_angle_alpha 59.99999968 _cell_angle_beta 60.00000151 _cell_angle_gamma 59.99999512 _symmetry_Int_Tables_number 1 _chemical_formula_structural ThSnPt _chemical_formula_sum 'Th1 Sn1 Pt1' _cell_volume 78.56960329 _cell_formula_units_Z 1 loop_ _symmetry_equiv_pos_site_id _symmetry_equiv_pos_as_xyz 1 'x, y, z' loop_ _atom_site_type_symbol _atom_site_label _atom_site_symmetry_multiplicity _atom_site_fract_x _atom_site_fract_y _atom_site_fract_z _atom_site_occupancy Th Th0 1 -0.00000000 0.00000000 -0.00000000 1 Sn Sn1 1 0.50000000 0.50000000 0.50000000 1 Pt Pt2 1 0.25000000 0.25000000 0.25000000 1 | -6.90377021 | -6.90377021 | -1.072249 | 0 | TRUE | -0.1867178 | 27.95222 | 2.303631 | 25.64858968 | 5.064444
mp-569522 | MnP4 | AB4 | # generated using pymatgen data_MnP4 _symmetry_space_group_name_H-M 'P 1' _cell_length_a 5.08832799 _cell_length_b 5.81958100 _cell_length_c 16.29214595 _cell_angle_alpha 89.15755262 _cell_angle_beta 84.83485088 _cell_angle_gamma 64.38167539 _symmetry_Int_Tables_number 1 _chemical_formula_structural MnP4 _chemical_formula_sum 'Mn6 P24' _cell_volume 433.09111836 _cell_formula_units_Z 6 loop_ _symmetry_equiv_pos_site_id _symmetry_equiv_pos_as_xyz 1 'x, y, z' loop_ _atom_site_type_symbol _atom_site_label _atom_site_symmetry_multiplicity _atom_site_fract_x _atom_site_fract_y _atom_site_fract_z _atom_site_occupancy Mn Mn0 1 0.49917507 0.18190647 0.59365839 1 Mn Mn1 1 0.12961103 0.87952090 0.07517213 1 Mn Mn2 1 0.87038997 0.12047910 0.92482787 1 Mn Mn3 1 0.50082493 0.81809353 0.40634161 1 Mn Mn4 1 0.49083104 0.54969476 0.25878348 1 Mn Mn5 1 0.50916896 0.45030524 0.74121652 1 P P6 1 0.92694129 0.24044024 0.27341101 1 P P7 1 0.65682906 0.75264747 0.77005230 1 P P8 1 0.94460829 0.52755804 0.43447318 1 P P9 1 0.38201408 0.86393585 0.54913420 1 P P10 1 0.56809361 0.56945904 0.11602909 1 P P11 1 0.62915037 0.49438895 0.60995579 1 P P12 1 0.71531637 0.82622970 0.89989658 1 P P13 1 0.94739539 0.14666537 0.78017900 1 P P14 1 0.36756301 0.14122739 0.72764160 1 P P15 1 0.30753451 0.80963410 0.94417594 1 P P16 1 0.98855374 0.57087778 0.06487885 1 P P17 1 0.61798592 0.13606415 0.45086580 1 P P18 1 0.28468363 0.17377030 0.10010342 1 P P19 1 0.01144626 0.42912222 0.93512115 1 P P20 1 0.43190639 0.43054096 0.88397091 1 P P21 1 0.95384816 0.87704184 0.60003317 1 P P22 1 0.07305871 0.75955976 0.72658899 1 P P23 1 0.69246549 0.19036590 0.05582406 1 P P24 1 0.63243699 0.85877261 0.27235840 1 P P25 1 0.34317094 0.24735253 0.22994770 1 P P26 1 0.04615184 0.12295816 0.39996683 1 P P27 1 0.05260461 0.85333463 0.21982100 1 P P28 1 0.37084963 0.50561105 0.39004421 1 P P29 1 0.05539171 0.47244196 0.56552682 1 | -6.524261 | -6.524261 | -0.3612154 | 0 | TRUE | -0.1146834 | 25.35834 | 5.685388 | 19.67294716 | 4.43542
mp-685991 | Li5SiP3 | AB3C5 | # generated using pymatgen data_Li5SiP3 _symmetry_space_group_name_H-M 'P 1' _cell_length_a 7.03354510 _cell_length_b 7.03354510 _cell_length_c 8.60333058 _cell_angle_alpha 72.37828559 _cell_angle_beta 72.37828559 _cell_angle_gamma 49.65155087 _symmetry_Int_Tables_number 1 _chemical_formula_structural Li5SiP3 _chemical_formula_sum 'Li10 Si2 P6' _cell_volume 305.79242682 _cell_formula_units_Z 2 loop_ _symmetry_equiv_pos_site_id _symmetry_equiv_pos_as_xyz 1 'x, y, z' loop_ _atom_site_type_symbol _atom_site_label _atom_site_symmetry_multiplicity _atom_site_fract_x _atom_site_fract_y _atom_site_fract_z _atom_site_occupancy Li Li0 1 0.39473722 0.91592104 0.42061426 1 Li Li1 1 0.78647894 0.21653868 0.27224411 1 Li Li2 1 0.08628780 0.56443927 0.07836678 1 Li Li3 1 0.44254882 0.91144530 0.90916321 1 Li Li4 1 0.91592104 0.39473722 0.92061426 1 Li Li5 1 0.08137911 0.59836247 0.58241188 1 Li Li6 1 0.21653868 0.78647894 0.77224411 1 Li Li7 1 0.56443927 0.08628780 0.57836678 1 Li Li8 1 0.91144530 0.44254882 0.40916321 1 Li Li9 1 0.59836247 0.08137911 0.08241188 1 Si Si10 1 0.67402835 0.32682268 0.69398370 1 Si Si11 1 0.32682268 0.67402835 0.19398370 1 P P12 1 0.03903222 0.96101263 0.03986277 1 P P13 1 0.66987564 0.64507969 0.67220402 1 P P14 1 0.96101263 0.03903222 0.53986277 1 P P15 1 0.33278755 0.35506559 0.32515826 1 P P16 1 0.64507969 0.66987564 0.17220402 1 P P17 1 0.35506559 0.33278755 0.82515826 1 | -4.058823 | -4.058823 | -0.5910626 | 0 | TRUE | -0.03849084 | 11.27648 | 4.068003 | 7.208477 | 2.684861
mp-9567 | Ba(MgSb)2 | AB2C2 | # generated using pymatgen data_Ba(MgSb)2 _symmetry_space_group_name_H-M 'P 1' _cell_length_a 4.79853976 _cell_length_b 4.79853909 _cell_length_c 8.20590387 _cell_angle_alpha 90.00000000 _cell_angle_beta 90.00000000 _cell_angle_gamma 119.99999043 _symmetry_Int_Tables_number 1 _chemical_formula_structural Ba(MgSb)2 _chemical_formula_sum 'Ba1 Mg2 Sb2' _cell_volume 163.63463549 _cell_formula_units_Z 1 loop_ _symmetry_equiv_pos_site_id _symmetry_equiv_pos_as_xyz 1 'x, y, z' loop_ _atom_site_type_symbol _atom_site_label _atom_site_symmetry_multiplicity _atom_site_fract_x _atom_site_fract_y _atom_site_fract_z _atom_site_occupancy Ba Ba0 1 -0.00000000 -0.00000000 0.00000000 1 Mg Mg1 1 0.66666700 0.33333300 0.37665790 1 Mg Mg2 1 0.33333300 0.66666700 0.62334210 1 Sb Sb3 1 0.66666700 0.33333300 0.73050756 1 Sb Sb4 1 0.33333300 0.66666700 0.26949244 1 | -3.444234274 | -3.521034274 | -0.84552677 | 0 | TRUE | -0.1672779 | 17.36574 | 6.706028 | 10.65971 | 3.264921
mp-569175 | ZrCl4 | AB4 | # generated using pymatgen data_ZrCl4 _symmetry_space_group_name_H-M 'P 1' _cell_length_a 6.26135847 _cell_length_b 6.48131538 _cell_length_c 7.58510576 _cell_angle_alpha 90.00000000 _cell_angle_beta 90.00000000 _cell_angle_gamma 108.53025358 _symmetry_Int_Tables_number 1 _chemical_formula_structural ZrCl4 _chemical_formula_sum 'Zr2 Cl8' _cell_volume 291.85904128 _cell_formula_units_Z 2 loop_ _symmetry_equiv_pos_site_id _symmetry_equiv_pos_as_xyz 1 'x, y, z' loop_ _atom_site_type_symbol _atom_site_label _atom_site_symmetry_multiplicity _atom_site_fract_x _atom_site_fract_y _atom_site_fract_z _atom_site_occupancy Zr Zr0 1 0.75000000 -0.00000000 0.83682824 1 Zr Zr1 1 0.25000000 -0.00000000 0.16317176 1 Cl Cl2 1 0.02202030 0.74912272 0.35878023 1 Cl Cl3 1 0.49667219 0.22322772 0.89461195 1 Cl Cl4 1 0.50332781 0.77677228 0.10538805 1 Cl Cl5 1 0.97797970 0.25087728 0.64121977 1 Cl Cl6 1 0.00332781 0.77677228 0.89461195 1 Cl Cl7 1 0.52202030 0.74912272 0.64121977 1 Cl Cl8 1 0.47797970 0.25087728 0.35878023 1 Cl Cl9 1 0.99667219 0.22322772 0.10538805 1 | -4.964883804 | -5.456083804 | -2.26771435 | 0 | TRUE | -0.504751591 | 5.28709162 | 2.293261 | 2.993831 | 1.730269
mp-10623 | ThSbRh | ABC | # generated using pymatgen data_ThSbRh _symmetry_space_group_name_H-M 'P 1' _cell_length_a 4.74270964 _cell_length_b 4.74270940 _cell_length_c 4.74271076 _cell_angle_alpha 60.00000488 _cell_angle_beta 60.00000656 _cell_angle_gamma 60.00000262 _symmetry_Int_Tables_number 1 _chemical_formula_structural ThSbRh _chemical_formula_sum 'Th1 Sb1 Rh1' _cell_volume 75.43358354 _cell_formula_units_Z 1 loop_ _symmetry_equiv_pos_site_id _symmetry_equiv_pos_as_xyz 1 'x, y, z' loop_ _atom_site_type_symbol _atom_site_label _atom_site_symmetry_multiplicity _atom_site_fract_x _atom_site_fract_y _atom_site_fract_z _atom_site_occupancy Th Th0 1 0.00000000 -0.00000000 0.00000000 1 Sb Sb1 1 0.50000000 0.50000000 0.50000000 1 Rh Rh2 1 0.25000000 0.25000000 0.25000000 1 | -7.356934 | -7.356934 | -1.054545 | 0 | TRUE | -0.1627718 | 27.74575828 | 7.45619275 | 20.28956553 | 4.504394
mp-625150 | ScHO2 | ABC2 | # generated using pymatgen data_ScHO2 _symmetry_space_group_name_H-M 'P 1' _cell_length_a 6.65588525 _cell_length_b 6.65588525 _cell_length_c 4.03634474 _cell_angle_alpha 90.00000000 _cell_angle_beta 90.00000000 _cell_angle_gamma 28.32596257 _symmetry_Int_Tables_number 1 _chemical_formula_structural ScHO2 _chemical_formula_sum 'Sc2 H2 O4' _cell_volume 84.84462684 _cell_formula_units_Z 2 loop_ _symmetry_equiv_pos_site_id _symmetry_equiv_pos_as_xyz 1 'x, y, z' loop_ _atom_site_type_symbol _atom_site_label _atom_site_symmetry_multiplicity _atom_site_fract_x _atom_site_fract_y _atom_site_fract_z _atom_site_occupancy Sc Sc0 1 0.67564300 0.67564300 0.25027753 1 Sc Sc1 1 0.32435700 0.32435700 0.75027753 1 H H2 1 0.01607811 0.01607811 0.43303109 1 H H3 1 0.98392189 0.98392189 0.93303109 1 O O4 1 0.28510132 0.28510132 0.25087902 1 O O5 1 0.71489868 0.71489868 0.75087902 1 O O6 1 0.06926669 0.06926669 0.25521135 1 O O7 1 0.93073331 0.93073331 0.75521135 1 | -7.523789 | -7.867289 | -2.962646 | 0 | TRUE | -0.0009407773 | 15.04343 | 11.21017264 | 3.833259 | 1.957871
mp-1206662 | Cs2TiI6 | AB2C6 | # generated using pymatgen data_Cs2TiI6 _symmetry_space_group_name_H-M 'P 1' _cell_length_a 8.25653770 _cell_length_b 8.25653770 _cell_length_c 8.25653770 _cell_angle_alpha 60.00000000 _cell_angle_beta 60.00000000 _cell_angle_gamma 60.00000000 _symmetry_Int_Tables_number 1 _chemical_formula_structural Cs2TiI6 _chemical_formula_sum 'Cs2 Ti1 I6' _cell_volume 397.99618364 _cell_formula_units_Z 1 loop_ _symmetry_equiv_pos_site_id _symmetry_equiv_pos_as_xyz 1 'x, y, z' loop_ _atom_site_type_symbol _atom_site_label _atom_site_symmetry_multiplicity _atom_site_fract_x _atom_site_fract_y _atom_site_fract_z _atom_site_occupancy Cs Cs0 1 0.25000000 0.25000000 0.25000000 1 Cs Cs1 1 0.75000000 0.75000000 0.75000000 1 Ti Ti2 1 0.00000000 0.00000000 -0.00000000 1 I I3 1 0.76277160 0.23722840 0.23722840 1 I I4 1 0.23722840 0.76277160 0.76277160 1 I I5 1 0.23722840 0.76277160 0.23722840 1 I I6 1 0.76277160 0.23722840 0.76277160 1 I I7 1 0.23722840 0.23722840 0.76277160 1 I I8 1 0.76277160 0.76277160 0.23722840 1 | -3.21914348 | -3.47181 | -1.413311 | 0 | TRUE | -0.03535968 | 11.77999793 | 7.07124475 | 4.70875318 | 2.169966
mp-558227 | K2RbMn2F7 | AB2C2D7 | # generated using pymatgen data_K2RbMn2F7 _symmetry_space_group_name_H-M 'P 1' _cell_length_a 11.40713072 _cell_length_b 11.40713072 _cell_length_c 11.40713072 _cell_angle_alpha 158.35611694 _cell_angle_beta 158.35611694 _cell_angle_gamma 30.79679587 _symmetry_Int_Tables_number 1 _chemical_formula_structural K2RbMn2F7 _chemical_formula_sum 'K2 Rb1 Mn2 F7' _cell_volume 201.79344346 _cell_formula_units_Z 1 loop_ _symmetry_equiv_pos_site_id _symmetry_equiv_pos_as_xyz 1 'x, y, z' loop_ _atom_site_type_symbol _atom_site_label _atom_site_symmetry_multiplicity _atom_site_fract_x _atom_site_fract_y _atom_site_fract_z _atom_site_occupancy K K0 1 0.31379500 0.31379500 0.00000000 1 K K1 1 0.68620500 0.68620500 0.00000000 1 Rb Rb2 1 0.50000000 0.50000000 0.00000000 1 Mn Mn3 1 0.90083000 0.90083000 0.00000000 1 Mn Mn4 1 0.09917000 0.09917000 0.00000000 1 F F5 1 0.40127300 0.90127300 0.50000000 1 F F6 1 0.90127300 0.40127300 0.50000000 1 F F7 1 0.19534300 0.19534300 0.00000000 1 F F8 1 0.80465700 0.80465700 0.00000000 1 F F9 1 0.00000000 0.00000000 0.00000000 1 F F10 1 0.09872700 0.59872700 0.50000000 1 F F11 1 0.59872700 0.09872700 0.50000000 1 | -5.366922 | -5.914422 | -3.005613 | 0 | TRUE | -0.0004008975 | 11.30406988 | 9.126052 | 2.178018 | 1.475811
mp-4604 | Li7VN4 | AB4C7 | # generated using pymatgen data_Li7VN4 _symmetry_space_group_name_H-M 'P 1' _cell_length_a 9.49942669 _cell_length_b 9.49942669 _cell_length_c 9.49942669 _cell_angle_alpha 90.00000000 _cell_angle_beta 90.00000000 _cell_angle_gamma 90.00000000 _symmetry_Int_Tables_number 1 _chemical_formula_structural Li7VN4 _chemical_formula_sum 'Li56 V8 N32' _cell_volume 857.21978568 _cell_formula_units_Z 8 loop_ _symmetry_equiv_pos_site_id _symmetry_equiv_pos_as_xyz 1 'x, y, z' loop_ _atom_site_type_symbol _atom_site_label _atom_site_symmetry_multiplicity _atom_site_fract_x _atom_site_fract_y _atom_site_fract_z _atom_site_occupancy Li Li0 1 0.86395789 0.38047651 0.39602203 1 Li Li1 1 0.36395789 0.11952349 0.60397797 1 Li Li2 1 0.13604211 0.88047651 0.10397797 1 Li Li3 1 0.11952349 0.60397797 0.36395789 1 Li Li4 1 0.10397797 0.13604211 0.88047651 1 Li Li5 1 0.60397797 0.36395789 0.11952349 1 Li Li6 1 0.38047651 0.39602203 0.86395789 1 Li Li7 1 0.39602203 0.86395789 0.38047651 1 Li Li8 1 0.88047651 0.10397797 0.13604211 1 Li Li9 1 0.61952349 0.89602203 0.63604211 1 Li Li10 1 0.89602203 0.63604211 0.61952349 1 Li Li11 1 0.63604211 0.61952349 0.89602203 1 Li Li12 1 0.13604211 0.61952349 0.60397797 1 Li Li13 1 0.63604211 0.88047651 0.39602203 1 Li Li14 1 0.86395789 0.11952349 0.89602203 1 Li Li15 1 0.88047651 0.39602203 0.63604211 1 Li Li16 1 0.89602203 0.86395789 0.11952349 1 Li Li17 1 0.39602203 0.63604211 0.88047651 1 Li Li18 1 0.61952349 0.60397797 0.13604211 1 Li Li19 1 0.60397797 0.13604211 0.61952349 1 Li Li20 1 0.11952349 0.89602203 0.86395789 1 Li Li21 1 0.38047651 0.10397797 0.36395789 1 Li Li22 1 0.10397797 0.36395789 0.38047651 1 Li Li23 1 0.86897710 0.63031664 0.11607938 1 Li Li24 1 0.36395789 0.38047651 0.10397797 1 Li Li25 1 0.13031664 0.11607938 0.63102290 1 Li Li26 1 0.36968336 0.88392062 0.13102290 1 Li Li27 1 0.11607938 0.63102290 0.13031664 1 Li Li28 1 0.13102290 0.36968336 0.88392062 1 Li Li29 1 0.63102290 0.13031664 0.11607938 1 Li Li30 1 0.38392062 0.36897710 0.63031664 1 Li Li31 1 0.36897710 0.63031664 0.38392062 1 Li Li32 1 0.88392062 0.13102290 0.36968336 1 Li Li33 1 0.61607938 0.86897710 0.86968336 1 Li Li34 1 0.86897710 0.86968336 0.61607938 1 Li Li35 1 0.86968336 0.61607938 0.86897710 1 Li Li36 1 0.36968336 0.61607938 0.63102290 1 Li Li37 1 0.86968336 0.88392062 0.36897710 1 Li Li38 1 0.63031664 0.11607938 0.86897710 1 Li Li39 1 0.88392062 0.36897710 0.86968336 1 Li Li40 1 0.13259564 0.13259564 0.13259564 1 Li Li41 1 0.36740436 0.86740436 0.63259564 1 Li Li42 1 0.63259564 0.36740436 0.86740436 1 Li Li43 1 0.86740436 0.63259564 0.36740436 1 Li Li44 1 0.86740436 0.86740436 0.86740436 1 Li Li45 1 0.63259564 0.13259564 0.36740436 1 Li Li46 1 0.36740436 0.63259564 0.13259564 1 Li Li47 1 0.13259564 0.36740436 0.63259564 1 Li Li48 1 0.13031664 0.38392062 0.13102290 1 Li Li49 1 0.13102290 0.13031664 0.38392062 1 Li Li50 1 0.38392062 0.13102290 0.13031664 1 Li Li51 1 0.11607938 0.86897710 0.63031664 1 Li Li52 1 0.63102290 0.36968336 0.61607938 1 Li Li53 1 0.61607938 0.63102290 0.36968336 1 Li Li54 1 0.36897710 0.86968336 0.88392062 1 Li Li55 1 0.63031664 0.38392062 0.36897710 1 V V56 1 0.37028406 0.12971594 0.87028406 1 V V57 1 0.12971594 0.87028406 0.37028406 1 V V58 1 0.87028406 0.37028406 0.12971594 1 V V59 1 0.62971594 0.62971594 0.62971594 1 V V60 1 0.62971594 0.87028406 0.12971594 1 V V61 1 0.87028406 0.12971594 0.62971594 1 V V62 1 0.12971594 0.62971594 0.87028406 1 V V63 1 0.37028406 0.37028406 0.37028406 1 N N64 1 0.98571309 0.25910306 0.02163065 1 N N65 1 0.48571309 0.24089694 0.97836935 1 N N66 1 0.01428691 0.75910306 0.47836935 1 N N67 1 0.24089694 0.97836935 0.48571309 1 N N68 1 0.47836935 0.01428691 0.75910306 1 N N69 1 0.97836935 0.48571309 0.24089694 1 N N70 1 0.25910306 0.02163065 0.98571309 1 N N71 1 0.02163065 0.98571309 0.25910306 1 N N72 1 0.75910306 0.47836935 0.01428691 1 N N73 1 0.74089694 0.52163065 0.51428691 1 N N74 1 0.52163065 0.51428691 0.74089694 1 N N75 1 0.51428691 0.74089694 0.52163065 1 N N76 1 0.01428691 0.74089694 0.97836935 1 N N77 1 0.51428691 0.75910306 0.02163065 1 N N78 1 0.98571309 0.24089694 0.52163065 1 N N79 1 0.75910306 0.02163065 0.51428691 1 N N80 1 0.52163065 0.98571309 0.24089694 1 N N81 1 0.02163065 0.51428691 0.75910306 1 N N82 1 0.74089694 0.97836935 0.01428691 1 N N83 1 0.97836935 0.01428691 0.74089694 1 N N84 1 0.24089694 0.52163065 0.98571309 1 N N85 1 0.25910306 0.47836935 0.48571309 1 N N86 1 0.47836935 0.48571309 0.25910306 1 N N87 1 0.48571309 0.25910306 0.47836935 1 N N88 1 0.26008511 0.23991489 0.76008511 1 N N89 1 0.23991489 0.76008511 0.26008511 1 N N90 1 0.76008511 0.26008511 0.23991489 1 N N91 1 0.73991489 0.73991489 0.73991489 1 N N92 1 0.73991489 0.76008511 0.23991489 1 N N93 1 0.76008511 0.23991489 0.73991489 1 N N94 1 0.23991489 0.73991489 0.76008511 1 N N95 1 0.26008511 0.26008511 0.26008511 1 | -5.434036 | -5.554369 | -0.9050068 | 0 | TRUE | -0.2626569 | 10.07584 | 4.975113 | 5.10072676 | 2.258479
mp-8294 | Cs2Li2TiO4 | AB2C2D4 | # generated using pymatgen data_Cs2Li2TiO4 _symmetry_space_group_name_H-M 'P 1' _cell_length_a 5.84815400 _cell_length_b 5.96663632 _cell_length_c 9.60528865 _cell_angle_alpha 83.85424313 _cell_angle_beta 74.52297498 _cell_angle_gamma 86.18980117 _symmetry_Int_Tables_number 1 _chemical_formula_structural Cs2Li2TiO4 _chemical_formula_sum 'Cs4 Li4 Ti2 O8' _cell_volume 320.90367513 _cell_formula_units_Z 2 loop_ _symmetry_equiv_pos_site_id _symmetry_equiv_pos_as_xyz 1 'x, y, z' loop_ _atom_site_type_symbol _atom_site_label _atom_site_symmetry_multiplicity _atom_site_fract_x _atom_site_fract_y _atom_site_fract_z _atom_site_occupancy Cs Cs0 1 0.47150300 0.85585400 0.71307100 1 Cs Cs1 1 0.52849700 0.14414600 0.28692900 1 Cs Cs2 1 0.78262000 0.72909700 0.01088000 1 Cs Cs3 1 0.21738000 0.27090300 0.98912000 1 Li Li4 1 0.92807800 0.18273100 0.44208100 1 Li Li5 1 0.07192200 0.81726900 0.55791900 1 Li Li6 1 0.69258800 0.58546000 0.42393800 1 Li Li7 1 0.30741200 0.41454000 0.57606200 1 Ti Ti8 1 0.13745700 0.68159300 0.29139200 1 Ti Ti9 1 0.86254300 0.31840700 0.70860800 1 O O10 1 0.02219600 0.57301400 0.70991500 1 O O11 1 0.97780400 0.42698600 0.29008500 1 O O12 1 0.89995600 0.86310100 0.40260900 1 O O13 1 0.10004400 0.13689900 0.59739100 1 O O14 1 0.25909400 0.79704600 0.10640200 1 O O15 1 0.74090600 0.20295400 0.89359800 1 O O16 1 0.36494000 0.63836200 0.39765200 1 O O17 1 0.63506000 0.36163800 0.60234800 1 | -5.923938605 | -6.229272 | -2.530283 | 0 | TRUE | -0.01301275 | 10.99962244 | 7.76216803 | 3.23745441 | 1.799293
mp-1207448 | Zr3Sb4Pt3 | A3B3C4 | # generated using pymatgen data_Zr3Sb4Pt3 _symmetry_space_group_name_H-M 'P 1' _cell_length_a 8.17903731 _cell_length_b 8.17903731 _cell_length_c 8.17903731 _cell_angle_alpha 109.47122063 _cell_angle_beta 109.47122063 _cell_angle_gamma 109.47122063 _symmetry_Int_Tables_number 1 _chemical_formula_structural Zr3Sb4Pt3 _chemical_formula_sum 'Zr6 Sb8 Pt6' _cell_volume 421.19642506 _cell_formula_units_Z 2 loop_ _symmetry_equiv_pos_site_id _symmetry_equiv_pos_as_xyz 1 'x, y, z' loop_ _atom_site_type_symbol _atom_site_label _atom_site_symmetry_multiplicity _atom_site_fract_x _atom_site_fract_y _atom_site_fract_z _atom_site_occupancy Zr Zr0 1 0.62500000 0.37500000 0.25000000 1 Zr Zr1 1 0.87500000 0.12500000 0.75000000 1 Zr Zr2 1 0.37500000 0.25000000 0.62500000 1 Zr Zr3 1 0.12500000 0.75000000 0.87500000 1 Zr Zr4 1 0.25000000 0.62500000 0.37500000 1 Zr Zr5 1 0.75000000 0.87500000 0.12500000 1 Sb Sb6 1 0.18008861 0.18008861 0.18008861 1 Sb Sb7 1 0.31991139 0.50000000 0.00000000 1 Sb Sb8 1 -0.00000000 0.31991139 0.50000000 1 Sb Sb9 1 0.68008861 0.68008861 0.68008861 1 Sb Sb10 1 0.50000000 0.00000000 0.31991139 1 Sb Sb11 1 0.81991139 0.50000000 0.00000000 1 Sb Sb12 1 0.50000000 -0.00000000 0.81991139 1 Sb Sb13 1 0.00000000 0.81991139 0.50000000 1 Pt Pt14 1 0.12500000 0.87500000 0.25000000 1 Pt Pt15 1 0.37500000 0.62500000 0.75000000 1 Pt Pt16 1 0.87500000 0.25000000 0.12500000 1 Pt Pt17 1 0.62500000 0.75000000 0.37500000 1 Pt Pt18 1 0.25000000 0.12500000 0.87500000 1 Pt Pt19 1 0.75000000 0.37500000 0.62500000 1 | -6.835824 | -6.912624 | -0.8753737245 | 0 | TRUE | -0.059508107 | 45.83441424 | 15.59381087 | 30.24060337 | 5.499146
mp-1078995 | Sr2MgTeO6 | ABC2D6 | # generated using pymatgen data_Sr2MgTeO6 _symmetry_space_group_name_H-M 'P 1' _cell_length_a 5.66983470 _cell_length_b 5.66983470 _cell_length_c 5.69652059 _cell_angle_alpha 59.81972185 _cell_angle_beta 59.81972185 _cell_angle_gamma 60.02291042 _symmetry_Int_Tables_number 1 _chemical_formula_structural Sr2MgTeO6 _chemical_formula_sum 'Sr2 Mg1 Te1 O6' _cell_volume 129.15802475 _cell_formula_units_Z 1 loop_ _symmetry_equiv_pos_site_id _symmetry_equiv_pos_as_xyz 1 'x, y, z' loop_ _atom_site_type_symbol _atom_site_label _atom_site_symmetry_multiplicity _atom_site_fract_x _atom_site_fract_y _atom_site_fract_z _atom_site_occupancy Sr Sr0 1 0.24982600 0.24982600 0.74803200 1 Sr Sr1 1 0.75017400 0.75017400 0.25196800 1 Mg Mg2 1 0.00000000 0.00000000 0.50000000 1 Te Te3 1 0.50000000 0.50000000 0.00000000 1 O O4 1 0.74142200 0.74142200 0.80094300 1 O O5 1 0.25857800 0.25857800 0.19905700 1 O O6 1 0.72004200 0.23650000 0.26206400 1 O O7 1 0.76350000 0.27995800 0.73793600 1 O O8 1 0.27995800 0.76350000 0.73793600 1 O O9 1 0.23650000 0.72004200 0.26206400 1 | -6.088699455 | -6.500899455 | -2.720629 | 0 | TRUE | -0.03725849 | 16.09414374 | 12.34407809 | 3.75006565 | 1.936509
mp-30459 | ScNiBi | ABC | # generated using pymatgen data_ScNiBi _symmetry_space_group_name_H-M 'P 1' _cell_length_a 4.40002879 _cell_length_b 4.40002790 _cell_length_c 4.40002842 _cell_angle_alpha 59.99998844 _cell_angle_beta 59.99999510 _cell_angle_gamma 59.99999450 _symmetry_Int_Tables_number 1 _chemical_formula_structural ScNiBi _chemical_formula_sum 'Sc1 Ni1 Bi1' _cell_volume 60.23533920 _cell_formula_units_Z 1 loop_ _symmetry_equiv_pos_site_id _symmetry_equiv_pos_as_xyz 1 'x, y, z' loop_ _atom_site_type_symbol _atom_site_label _atom_site_symmetry_multiplicity _atom_site_fract_x _atom_site_fract_y _atom_site_fract_z _atom_site_occupancy Sc Sc0 1 0.50000000 0.50000000 0.50000000 1 Ni Ni1 1 0.25000000 0.25000000 0.25000000 1 Bi Bi2 1 -0.00000000 0.00000000 0.00000000 1 | -5.96035028 | -5.96035028 | -0.642651975 | 0 | TRUE | -0.1470531 | 26.95403 | 4.055036 | 22.89899071 | 4.785289
mp-1105223 | ZrF4 | AB4 | # generated using pymatgen data_ZrF4 _symmetry_space_group_name_H-M 'P 1' _cell_length_a 5.58147114 _cell_length_b 5.60501925 _cell_length_c 7.97268941 _cell_angle_alpha 90.00000000 _cell_angle_beta 106.05556578 _cell_angle_gamma 90.00000000 _symmetry_Int_Tables_number 1 _chemical_formula_structural ZrF4 _chemical_formula_sum 'Zr4 F16' _cell_volume 239.69075386 _cell_formula_units_Z 4 loop_ _symmetry_equiv_pos_site_id _symmetry_equiv_pos_as_xyz 1 'x, y, z' loop_ _atom_site_type_symbol _atom_site_label _atom_site_symmetry_multiplicity _atom_site_fract_x _atom_site_fract_y _atom_site_fract_z _atom_site_occupancy Zr Zr0 1 0.78791497 0.33280972 0.32968042 1 Zr Zr1 1 0.21208503 0.83280972 0.17031958 1 Zr Zr2 1 0.21208503 0.66719028 0.67031958 1 Zr Zr3 1 0.78791497 0.16719028 0.82968042 1 F F4 1 0.14216334 0.34243218 0.52160369 1 F F5 1 0.85783766 0.84243218 0.97839631 1 F F6 1 0.85783766 0.65756782 0.47839631 1 F F7 1 0.14216334 0.15756782 0.02160369 1 F F8 1 0.00397034 0.53998531 0.20791708 1 F F9 1 0.99602966 0.03998531 0.29208292 1 F F10 1 0.99602966 0.46001469 0.79208292 1 F F11 1 0.00397034 0.96001469 0.70791708 1 F F12 1 0.48133541 0.54223649 0.23402685 1 F F13 1 0.51866459 0.04223649 0.26597315 1 F F14 1 0.51866459 0.45776351 0.76597315 1 F F15 1 0.48133541 0.95776351 0.73402685 1 F F16 1 0.68608654 0.24098792 0.54823004 1 F F17 1 0.31391346 0.74098792 0.95176996 1 F F18 1 0.31391346 0.75901208 0.45176996 1 F F19 1 0.68608654 0.25901208 0.04823004 1 | -6.871619 | -7.241219 | -4.002495 | 0 | TRUE | -4.002495 | 11.19583 | 8.310767 | 2.88506753 | 1.698549
mp-1206689 | Cs2NiAs2 | AB2C2 | # generated using pymatgen data_Cs2NiAs2 _symmetry_space_group_name_H-M 'P 1' _cell_length_a 8.18281799 _cell_length_b 8.18281799 _cell_length_c 6.12369971 _cell_angle_alpha 90.00000000 _cell_angle_beta 90.00000000 _cell_angle_gamma 127.64074210 _symmetry_Int_Tables_number 1 _chemical_formula_structural Cs2NiAs2 _chemical_formula_sum 'Cs4 Ni2 As4' _cell_volume 324.68755950 _cell_formula_units_Z 2 loop_ _symmetry_equiv_pos_site_id _symmetry_equiv_pos_as_xyz 1 'x, y, z' loop_ _atom_site_type_symbol _atom_site_label _atom_site_symmetry_multiplicity _atom_site_fract_x _atom_site_fract_y _atom_site_fract_z _atom_site_occupancy Cs Cs0 1 0.79159358 0.20840642 0.25000000 1 Cs Cs1 1 0.20840642 0.79159358 0.75000000 1 Cs Cs2 1 0.40604586 0.59395414 0.25000000 1 Cs Cs3 1 0.59395414 0.40604586 0.75000000 1 Ni Ni4 1 0.00000000 0.00000000 -0.00000000 1 Ni Ni5 1 0.00000000 0.00000000 0.50000000 1 As As6 1 0.92243311 0.74333749 0.25000000 1 As As7 1 0.07756689 0.25666251 0.75000000 1 As As8 1 0.25666251 0.07756689 0.25000000 1 As As9 1 0.74333749 0.92243311 0.75000000 1 | -3.782735844 | -3.782735844 | -0.4049002 | 0 | TRUE | -0.08692002 | 15.52066 | 7.083996 | 8.436666 | 2.904594
mp-28546 | Eu4Cl6O | AB4C6 | # generated using pymatgen data_Eu4Cl6O _symmetry_space_group_name_H-M 'P 1' _cell_length_a 9.41781303 _cell_length_b 9.41853864 _cell_length_c 7.14233016 _cell_angle_alpha 89.98320001 _cell_angle_beta 90.02671674 _cell_angle_gamma 119.99887186 _symmetry_Int_Tables_number 1 _chemical_formula_structural Eu4Cl6O _chemical_formula_sum 'Eu8 Cl12 O2' _cell_volume 548.66724061 _cell_formula_units_Z 2 loop_ _symmetry_equiv_pos_site_id _symmetry_equiv_pos_as_xyz 1 'x, y, z' loop_ _atom_site_type_symbol _atom_site_label _atom_site_symmetry_multiplicity _atom_site_fract_x _atom_site_fract_y _atom_site_fract_z _atom_site_occupancy Eu Eu0 1 0.80332469 0.19667478 0.50033450 1 Eu Eu1 1 0.60658165 0.80323894 0.00040449 1 Eu Eu2 1 0.19685341 0.39339628 0.00045714 1 Eu Eu3 1 0.80341230 0.60657593 0.50042011 1 Eu Eu4 1 0.39308692 0.19641175 0.50028067 1 Eu Eu5 1 0.19664758 0.80358111 0.00047499 1 Eu Eu6 1 0.66665007 0.33326646 0.93321016 1 Eu Eu7 1 0.33320779 0.66686282 0.43337527 1 Cl Cl8 1 0.46654102 0.93335963 0.71470114 1 Cl Cl9 1 0.53327220 0.06667359 0.21468505 1 Cl Cl10 1 0.93344010 0.46673075 0.21465254 1 Cl Cl11 1 0.46668891 0.53329764 0.71457871 1 Cl Cl12 1 0.85810046 0.14198787 0.89222644 1 Cl Cl13 1 0.71613355 0.85801247 0.39226614 1 Cl Cl14 1 0.53342991 0.46644063 0.21463034 1 Cl Cl15 1 0.06679437 0.53352291 0.71471371 1 Cl Cl16 1 0.14194453 0.85801613 0.39216289 1 Cl Cl17 1 0.28399522 0.14198550 0.89206519 1 Cl Cl18 1 0.85812123 0.71612297 0.89222157 1 Cl Cl19 1 0.14199069 0.28390670 0.39229838 1 O O20 1 0.33327793 0.66675805 0.10610126 1 O O21 1 0.66650545 0.33317709 0.60594032 1 | -7.682695 | -8.080058 | -2.892248 | 0 | TRUE | -0.04775235 | 10.33338 | 6.242128 | 4.091252 | 2.022684
mp-9798 | Rb(SbSe2)2 | AB2C4 | # generated using pymatgen data_Rb(SbSe2)2 _symmetry_space_group_name_H-M 'P 1' _cell_length_a 6.72024600 _cell_length_b 7.03568711 _cell_length_c 9.71939760 _cell_angle_alpha 80.57069593 _cell_angle_beta 86.13899066 _cell_angle_gamma 75.48953457 _symmetry_Int_Tables_number 1 _chemical_formula_structural Rb(SbSe2)2 _chemical_formula_sum 'Rb2 Sb4 Se8' _cell_volume 438.71203320 _cell_formula_units_Z 2 loop_ _symmetry_equiv_pos_site_id _symmetry_equiv_pos_as_xyz 1 'x, y, z' loop_ _atom_site_type_symbol _atom_site_label _atom_site_symmetry_multiplicity _atom_site_fract_x _atom_site_fract_y _atom_site_fract_z _atom_site_occupancy Rb Rb0 1 0.18445820 0.17868479 0.56740251 1 Rb Rb1 1 0.81554180 0.82131521 0.43259749 1 Sb Sb2 1 0.84509603 0.81383060 0.95416071 1 Sb Sb3 1 0.15490397 0.18616940 0.04583929 1 Sb Sb4 1 0.42332096 0.60111308 0.16931895 1 Sb Sb5 1 0.57667904 0.39888692 0.83068105 1 Se Se6 1 0.21107398 0.85103487 0.88947359 1 Se Se7 1 0.78892602 0.14896513 0.11052641 1 Se Se8 1 0.31559156 0.93374486 0.27009406 1 Se Se9 1 0.68440844 0.06625514 0.72990594 1 Se Se10 1 0.39894153 0.58725750 0.58676412 1 Se Se11 1 0.60105847 0.41274250 0.41323588 1 Se Se12 1 0.08649024 0.48313827 0.21975373 1 Se Se13 1 0.91350976 0.51686173 0.78024627 1 | -3.814792895 | -4.084507 | -0.7670525 | 0 | TRUE | -0.0114297 | 22.25727 | 12.89391 | 9.36335641 | 3.05996
mp-1539667 | CsPbCl3 | ABC3 | # generated using pymatgen data_CsPbCl3 _symmetry_space_group_name_H-M 'P 1' _cell_length_a 5.75527897 _cell_length_b 11.13722107 _cell_length_c 7.87552861 _cell_angle_alpha 45.00235759 _cell_angle_beta 90.00000000 _cell_angle_gamma 90.00000000 _symmetry_Int_Tables_number 1 _chemical_formula_structural CsPbCl3 _chemical_formula_sum 'Cs2 Pb2 Cl6' _cell_volume 356.96513866 _cell_formula_units_Z 2 loop_ _symmetry_equiv_pos_site_id _symmetry_equiv_pos_as_xyz 1 'x, y, z' loop_ _atom_site_type_symbol _atom_site_label _atom_site_symmetry_multiplicity _atom_site_fract_x _atom_site_fract_y _atom_site_fract_z _atom_site_occupancy Cs Cs0 1 0.50000000 0.49256470 0.50000000 1 Cs Cs1 1 0.50000000 0.99429358 0.50000000 1 Pb Pb2 1 0.00000000 0.99267719 0.00024590 1 Pb Pb3 1 -0.00000000 0.49292508 0.99975410 1 Cl Cl4 1 -0.00000000 0.18360954 0.11842785 1 Cl Cl5 1 0.50000000 0.49216286 0.00085613 1 Cl Cl6 1 0.50000000 0.99301898 0.99914387 1 Cl Cl7 1 0.00000000 0.30127665 0.50000000 1 Cl Cl8 1 0.00000000 0.68343302 0.50000000 1 Cl Cl9 1 0.00000000 0.80203739 0.88157215 1 | -3.551644919 | -3.920044919 | -1.889313 | 0 | TRUE | -0.01666327 | 49.23427 | 45.61408 | 3.620194 | 1.902681
mp-560555 | Li8Bi2PdO10 | AB2C8D10 | # generated using pymatgen data_Li8Bi2PdO10 _symmetry_space_group_name_H-M 'P 1' _cell_length_a 5.35718188 _cell_length_b 5.35718188 _cell_length_c 11.27159047 _cell_angle_alpha 75.53644122 _cell_angle_beta 75.53644122 _cell_angle_gamma 47.12973466 _symmetry_Int_Tables_number 1 _chemical_formula_structural Li8Bi2PdO10 _chemical_formula_sum 'Li8 Bi2 Pd1 O10' _cell_volume 228.11160260 _cell_formula_units_Z 1 loop_ _symmetry_equiv_pos_site_id _symmetry_equiv_pos_as_xyz 1 'x, y, z' loop_ _atom_site_type_symbol _atom_site_label _atom_site_symmetry_multiplicity _atom_site_fract_x _atom_site_fract_y _atom_site_fract_z _atom_site_occupancy Li Li0 1 0.62005000 0.62005000 0.53840100 1 Li Li1 1 0.25292900 0.25292900 0.09407200 1 Li Li2 1 0.08609200 0.08609200 0.38510800 1 Li Li3 1 0.91390800 0.91390800 0.61489200 1 Li Li4 1 0.74707100 0.74707100 0.90592800 1 Li Li5 1 0.37995000 0.37995000 0.46159900 1 Li Li6 1 0.55216000 0.55216000 0.19478600 1 Li Li7 1 0.44784000 0.44784000 0.80521400 1 Bi Bi8 1 0.18145400 0.18145400 0.71995200 1 Bi Bi9 1 0.81854600 0.81854600 0.28004800 1 Pd Pd10 1 0.00000000 0.00000000 0.00000000 1 O O11 1 0.96166300 0.96166300 0.83294200 1 O O12 1 0.67383000 0.67383000 0.74175700 1 O O13 1 0.32617000 0.32617000 0.25824300 1 O O14 1 0.39971200 0.39971200 0.64127900 1 O O15 1 0.60028800 0.60028800 0.35872100 1 O O16 1 0.21069900 0.21069900 0.90850800 1 O O17 1 0.03833700 0.03833700 0.16705800 1 O O18 1 0.12791700 0.12791700 0.55420800 1 O O19 1 0.87208300 0.87208300 0.44579200 1 O O20 1 0.78930100 0.78930100 0.09149200 1 | -5.217096 | -5.544239 | -1.849042 | 0 | TRUE | -0.006297154 | 18.28424611 | 13.0677 | 5.216546 | 2.283976
mp-16253 | BaCaSi | ABC | # generated using pymatgen data_BaCaSi _symmetry_space_group_name_H-M 'P 1' _cell_length_a 5.08204403 _cell_length_b 8.58932451 _cell_length_c 9.16594556 _cell_angle_alpha 90.00000000 _cell_angle_beta 90.00000000 _cell_angle_gamma 90.00000000 _symmetry_Int_Tables_number 1 _chemical_formula_structural BaCaSi _chemical_formula_sum 'Ba4 Ca4 Si4' _cell_volume 400.10567176 _cell_formula_units_Z 4 loop_ _symmetry_equiv_pos_site_id _symmetry_equiv_pos_as_xyz 1 'x, y, z' loop_ _atom_site_type_symbol _atom_site_label _atom_site_symmetry_multiplicity _atom_site_fract_x _atom_site_fract_y _atom_site_fract_z _atom_site_occupancy Ba Ba0 1 0.25000000 0.02722504 0.82374619 1 Ba Ba1 1 0.75000000 0.97277496 0.17625381 1 Ba Ba2 1 0.25000000 0.52722504 0.67625381 1 Ba Ba3 1 0.75000000 0.47277496 0.32374619 1 Ca Ca4 1 0.75000000 0.35894829 0.92554394 1 Ca Ca5 1 0.25000000 0.64105171 0.07445606 1 Ca Ca6 1 0.75000000 0.85894829 0.57445606 1 Ca Ca7 1 0.25000000 0.14105171 0.42554394 1 Si Si8 1 0.25000000 0.78248094 0.39182602 1 Si Si9 1 0.75000000 0.21751906 0.60817398 1 Si Si10 1 0.25000000 0.28248094 0.10817398 1 Si Si11 1 0.75000000 0.71751906 0.89182602 1 | -3.534005 | -3.510338 | -0.3937073 | 0 | TRUE | -0.03141641 | 45.86224033 | 22.79613 | 23.06611 | 4.802719
mp-505727 | NClO | ABC | # generated using pymatgen data_NClO _symmetry_space_group_name_H-M 'P 1' _cell_length_a 3.97210147 _cell_length_b 5.06007680 _cell_length_c 11.39110384 _cell_angle_alpha 90.00000000 _cell_angle_beta 90.00000000 _cell_angle_gamma 90.00000000 _symmetry_Int_Tables_number 1 _chemical_formula_structural NClO _chemical_formula_sum 'N4 Cl4 O4' _cell_volume 228.95137370 _cell_formula_units_Z 4 loop_ _symmetry_equiv_pos_site_id _symmetry_equiv_pos_as_xyz 1 'x, y, z' loop_ _atom_site_type_symbol _atom_site_label _atom_site_symmetry_multiplicity _atom_site_fract_x _atom_site_fract_y _atom_site_fract_z _atom_site_occupancy N N0 1 0.69732201 0.25000000 0.34175675 1 N N1 1 0.19732201 0.75000000 0.15824325 1 N N2 1 0.30267799 0.75000000 0.65824325 1 N N3 1 0.80267799 0.25000000 0.84175675 1 Cl Cl4 1 0.50930928 0.25000000 0.15733449 1 Cl Cl5 1 0.00930928 0.75000000 0.34266551 1 Cl Cl6 1 0.49069072 0.75000000 0.84266551 1 Cl Cl7 1 0.99069072 0.25000000 0.65733449 1 O O8 1 0.48523459 0.25000000 0.40747382 1 O O9 1 0.98523459 0.75000000 0.09252618 1 O O10 1 0.51476541 0.75000000 0.59252618 1 O O11 1 0.01476541 0.25000000 0.90747382 1 | -5.014088 | -5.447755 | -0.4038479 | 0 | TRUE | -0.06028372 | 4.973626 | 2.059669 | 2.913957 | 1.707032
mp-1391671 | La2MgNiO6 | ABC2D6 | # generated using pymatgen data_La2MgNiO6 _symmetry_space_group_name_H-M 'P 1' _cell_length_a 5.42701672 _cell_length_b 5.42701672 _cell_length_c 5.42701667 _cell_angle_alpha 61.21166761 _cell_angle_beta 61.21166761 _cell_angle_gamma 61.21167042 _symmetry_Int_Tables_number 1 _chemical_formula_structural La2MgNiO6 _chemical_formula_sum 'La2 Mg1 Ni1 O6' _cell_volume 116.10369197 _cell_formula_units_Z 1 loop_ _symmetry_equiv_pos_site_id _symmetry_equiv_pos_as_xyz 1 'x, y, z' loop_ _atom_site_type_symbol _atom_site_label _atom_site_symmetry_multiplicity _atom_site_fract_x _atom_site_fract_y _atom_site_fract_z _atom_site_occupancy La La0 1 0.75150500 0.75150500 0.75150500 1 La La1 1 0.24849500 0.24849500 0.24849500 1 Mg Mg2 1 0.50000000 0.50000000 0.50000000 1 Ni Ni3 1 0.00000000 0.00000000 0.00000000 1 O O4 1 0.76439400 0.30108800 0.17891300 1 O O5 1 0.17891300 0.76439400 0.30108800 1 O O6 1 0.30108800 0.17891300 0.76439400 1 O O7 1 0.23560600 0.69891200 0.82108700 1 O O8 1 0.69891200 0.82108700 0.23560600 1 O O9 1 0.82108700 0.23560600 0.69891200 1 | -6.844039147 | -7.510339147 | -2.817083 | 0 | TRUE | -0.0013141 | 26.40783 | 19.67577 | 6.73205974 | 2.594621
mp-3635 | LiBO2 | ABC2 | # generated using pymatgen data_LiBO2 _symmetry_space_group_name_H-M 'P 1' _cell_length_a 4.35917928 _cell_length_b 5.77106619 _cell_length_c 6.37397218 _cell_angle_alpha 113.56401184 _cell_angle_beta 90.00000000 _cell_angle_gamma 90.00000000 _symmetry_Int_Tables_number 1 _chemical_formula_structural LiBO2 _chemical_formula_sum 'Li4 B4 O8' _cell_volume 146.97972879 _cell_formula_units_Z 4 loop_ _symmetry_equiv_pos_site_id _symmetry_equiv_pos_as_xyz 1 'x, y, z' loop_ _atom_site_type_symbol _atom_site_label _atom_site_symmetry_multiplicity _atom_site_fract_x _atom_site_fract_y _atom_site_fract_z _atom_site_occupancy Li Li0 1 0.78808511 0.56593821 0.65162707 1 Li Li1 1 0.28808511 0.43406179 0.84837293 1 Li Li2 1 0.21191489 0.43406179 0.34837293 1 Li Li3 1 0.71191489 0.56593821 0.15162707 1 B B4 1 0.32283297 0.87395792 0.72574087 1 B B5 1 0.82283297 0.12604208 0.77425913 1 B B6 1 0.67716703 0.12604208 0.27425913 1 B B7 1 0.17716703 0.87395792 0.22574087 1 O O8 1 0.64225918 0.91433949 0.73913236 1 O O9 1 0.14225918 0.08566051 0.76086764 1 O O10 1 0.35774082 0.08566051 0.26086764 1 O O11 1 0.85774082 0.91433949 0.23913236 1 O O12 1 0.22266755 0.64168680 0.67878482 1 O O13 1 0.72266755 0.35831320 0.82121518 1 O O14 1 0.77733245 0.35831320 0.32121518 1 O O15 1 0.27733245 0.64168680 0.17878482 1 | -7.01555 | -7.35905 | -2.738627 | 0 | TRUE | -0.01007436 | 5.192782 | 2.67021969 | 2.522563 | 1.588258
mp-1102077 | NaAlF4 | ABC4 | # generated using pymatgen data_NaAlF4 _symmetry_space_group_name_H-M 'P 1' _cell_length_a 3.61523533 _cell_length_b 5.22842785 _cell_length_c 7.64015678 _cell_angle_alpha 90.00000000 _cell_angle_beta 103.68560941 _cell_angle_gamma 90.00000000 _symmetry_Int_Tables_number 1 _chemical_formula_structural NaAlF4 _chemical_formula_sum 'Na2 Al2 F8' _cell_volume 140.31409561 _cell_formula_units_Z 2 loop_ _symmetry_equiv_pos_site_id _symmetry_equiv_pos_as_xyz 1 'x, y, z' loop_ _atom_site_type_symbol _atom_site_label _atom_site_symmetry_multiplicity _atom_site_fract_x _atom_site_fract_y _atom_site_fract_z _atom_site_occupancy Na Na0 1 0.69571792 0.75000000 0.39143483 1 Na Na1 1 0.30428208 0.25000000 0.60856517 1 Al Al2 1 0.91465054 0.75000000 0.82930008 1 Al Al3 1 0.08534946 0.25000000 0.17069992 1 F F4 1 0.82927510 0.98794356 0.65855020 1 F F5 1 0.17072490 0.01205644 0.34144980 1 F F6 1 0.82927510 0.51205644 0.65855020 1 F F7 1 0.17072490 0.48794356 0.34144980 1 F F8 1 0.00000000 0.50000000 0.00000000 1 F F9 1 0.00000000 -0.00000000 0.00000000 1 F F10 1 0.41880264 0.75000000 0.83760428 1 F F11 1 0.58119736 0.25000000 0.16239572 1 | -5.425471 | -5.733471 | -3.614468 | 0 | TRUE | -0.00379433 | 5.58131142 | 3.713234 | 1.868077 | 1.366776
mp-569028 | Rb2SnBr6 | AB2C6 | # generated using pymatgen data_Rb2SnBr6 _symmetry_space_group_name_H-M 'P 1' _cell_length_a 7.62417598 _cell_length_b 7.62417587 _cell_length_c 7.62417619 _cell_angle_alpha 60.00000317 _cell_angle_beta 60.00000364 _cell_angle_gamma 60.00000457 _symmetry_Int_Tables_number 1 _chemical_formula_structural Rb2SnBr6 _chemical_formula_sum 'Rb2 Sn1 Br6' _cell_volume 313.37459193 _cell_formula_units_Z 1 loop_ _symmetry_equiv_pos_site_id _symmetry_equiv_pos_as_xyz 1 'x, y, z' loop_ _atom_site_type_symbol _atom_site_label _atom_site_symmetry_multiplicity _atom_site_fract_x _atom_site_fract_y _atom_site_fract_z _atom_site_occupancy Rb Rb0 1 0.25000000 0.25000000 0.25000000 1 Rb Rb1 1 0.75000000 0.75000000 0.75000000 1 Sn Sn2 1 0.00000000 -0.00000000 0.00000000 1 Br Br3 1 0.75678002 0.24321998 0.24321998 1 Br Br4 1 0.24321998 0.75678002 0.75678002 1 Br Br5 1 0.24321998 0.24321998 0.75678002 1 Br Br6 1 0.75678002 0.24321998 0.75678002 1 Br Br7 1 0.75678002 0.75678002 0.24321998 1 Br Br8 1 0.24321998 0.75678002 0.24321998 1 | -2.970071 | -3.326071 | -1.627315 | 0 | TRUE | -0.04898458 | 10.99599 | 7.732813 | 3.26318075 | 1.806428
mp-17173 | Rh2S3 | A2B3 | # generated using pymatgen data_Rh2S3 _symmetry_space_group_name_H-M 'P 1' _cell_length_a 6.00682589 _cell_length_b 6.16210308 _cell_length_c 8.51038418 _cell_angle_alpha 90.00000000 _cell_angle_beta 90.00000000 _cell_angle_gamma 90.00000000 _symmetry_Int_Tables_number 1 _chemical_formula_structural Rh2S3 _chemical_formula_sum 'Rh8 S12' _cell_volume 315.00914980 _cell_formula_units_Z 4 loop_ _symmetry_equiv_pos_site_id _symmetry_equiv_pos_as_xyz 1 'x, y, z' loop_ _atom_site_type_symbol _atom_site_label _atom_site_symmetry_multiplicity _atom_site_fract_x _atom_site_fract_y _atom_site_fract_z _atom_site_occupancy Rh Rh0 1 0.75129516 0.03240269 0.39357304 1 Rh Rh1 1 0.75129516 0.46759731 0.60642696 1 Rh Rh2 1 0.74870484 0.53240269 0.10642696 1 Rh Rh3 1 0.74870484 0.96759731 0.89357304 1 Rh Rh4 1 0.24870484 0.96759731 0.60642696 1 Rh Rh5 1 0.24870484 0.53240269 0.39357304 1 Rh Rh6 1 0.25129516 0.46759731 0.89357304 1 Rh Rh7 1 0.25129516 0.03240269 0.10642696 1 S S8 1 0.45223603 0.25000000 0.50000000 1 S S9 1 0.04776397 0.75000000 0.00000000 1 S S10 1 0.54776397 0.75000000 0.50000000 1 S S11 1 0.95223603 0.25000000 0.00000000 1 S S12 1 0.89086029 0.39332716 0.34865387 1 S S13 1 0.89086029 0.10667284 0.65134613 1 S S14 1 0.60913971 0.89332716 0.15134613 1 S S15 1 0.60913971 0.60667284 0.84865387 1 S S16 1 0.39086029 0.39332716 0.15134613 1 S S17 1 0.39086029 0.10667284 0.84865387 1 S S18 1 0.10913971 0.89332716 0.34865387 1 S S19 1 0.10913971 0.60667284 0.65134613 1 | -5.888 | -6.1898 | -0.7622071 | 0 | TRUE | -0.02039355 | 27.10695 | 2.02506448 | 25.08188 | 5.008182
mp-20098 | Ba2PbO4 | AB2C4 | # generated using pymatgen data_Ba2PbO4 _symmetry_space_group_name_H-M 'P 1' _cell_length_a 4.33955479 _cell_length_b 4.33955491 _cell_length_c 7.35302762 _cell_angle_alpha 107.16271173 _cell_angle_beta 107.16271119 _cell_angle_gamma 89.99999863 _symmetry_Int_Tables_number 1 _chemical_formula_structural Ba2PbO4 _chemical_formula_sum 'Ba2 Pb1 O4' _cell_volume 125.83651068 _cell_formula_units_Z 1 loop_ _symmetry_equiv_pos_site_id _symmetry_equiv_pos_as_xyz 1 'x, y, z' loop_ _atom_site_type_symbol _atom_site_label _atom_site_symmetry_multiplicity _atom_site_fract_x _atom_site_fract_y _atom_site_fract_z _atom_site_occupancy Ba Ba0 1 0.35581795 0.35581795 0.71163690 1 Ba Ba1 1 0.64418205 0.64418205 0.28836310 1 Pb Pb2 1 -0.00000000 -0.00000000 -0.00000000 1 O O3 1 -0.00000000 0.50000000 -0.00000000 1 O O4 1 0.50000000 -0.00000000 -0.00000000 1 O O5 1 0.83831128 0.83831128 0.67662055 1 O O6 1 0.16168872 0.16168872 0.32337945 1 | -5.882531 | -6.275103 | -2.369767 | 0 | TRUE | -0.05596326 | 36.20489 | 31.01464 | 5.19024356 | 2.278211
mp-7038 | TlPd2Se3 | AB2C3 | # generated using pymatgen data_TlPd2Se3 _symmetry_space_group_name_H-M 'P 1' _cell_length_a 7.41883958 _cell_length_b 7.41883926 _cell_length_c 5.95140682 _cell_angle_alpha 90.00000000 _cell_angle_beta 90.00000000 _cell_angle_gamma 120.00000590 _symmetry_Int_Tables_number 1 _chemical_formula_structural TlPd2Se3 _chemical_formula_sum 'Tl2 Pd4 Se6' _cell_volume 283.67573304 _cell_formula_units_Z 2 loop_ _symmetry_equiv_pos_site_id _symmetry_equiv_pos_as_xyz 1 'x, y, z' loop_ _atom_site_type_symbol _atom_site_label _atom_site_symmetry_multiplicity _atom_site_fract_x _atom_site_fract_y _atom_site_fract_z _atom_site_occupancy Tl Tl0 1 0.66666700 0.33333300 0.64265176 1 Tl Tl1 1 0.33333300 0.66666700 0.35734824 1 Pd Pd2 1 0.00000000 0.00000000 -0.00000000 1 Pd Pd3 1 0.00000000 0.50000000 -0.00000000 1 Pd Pd4 1 0.50000000 0.00000000 -0.00000000 1 Pd Pd5 1 0.50000000 0.50000000 -0.00000000 1 Se Se6 1 0.83053264 0.16946736 0.21435118 1 Se Se7 1 0.83053264 0.66106328 0.21435118 1 Se Se8 1 0.33893672 0.16946736 0.21435118 1 Se Se9 1 0.66106328 0.83053264 0.78564882 1 Se Se10 1 0.16946736 0.83053264 0.78564882 1 Se Se11 1 0.16946736 0.33893672 0.78564882 1 | -4.259714 | -4.495714 | -0.6273569 | 0 | TRUE | -0.05849942 | 31.2981 | 5.457276 | 25.84083 | 5.083387
mp-27747 | PdI2 | AB2 | # generated using pymatgen data_PdI2 _symmetry_space_group_name_H-M 'P 1' _cell_length_a 6.92596624 _cell_length_b 7.01612041 _cell_length_c 8.73474268 _cell_angle_alpha 90.00000000 _cell_angle_beta 90.00000000 _cell_angle_gamma 104.99625292 _symmetry_Int_Tables_number 1 _chemical_formula_structural PdI2 _chemical_formula_sum 'Pd4 I8' _cell_volume 409.99532761 _cell_formula_units_Z 4 loop_ _symmetry_equiv_pos_site_id _symmetry_equiv_pos_as_xyz 1 'x, y, z' loop_ _atom_site_type_symbol _atom_site_label _atom_site_symmetry_multiplicity _atom_site_fract_x _atom_site_fract_y _atom_site_fract_z _atom_site_occupancy Pd Pd0 1 0.76991401 0.99731082 0.37119097 1 Pd Pd1 1 0.23008599 0.50268918 0.87119097 1 Pd Pd2 1 0.23008599 0.00268918 0.62880903 1 Pd Pd3 1 0.76991401 0.49731082 0.12880903 1 I I4 1 0.98363691 0.72486585 0.91622358 1 I I5 1 0.01636309 0.77513415 0.41622358 1 I I6 1 0.01636309 0.27513415 0.08377642 1 I I7 1 0.98363691 0.22486585 0.58377642 1 I I8 1 0.44827942 0.74845979 0.66869532 1 I I9 1 0.55172058 0.75154021 0.16869532 1 I I10 1 0.55172058 0.25154021 0.33130468 1 I I11 1 0.44827942 0.24845979 0.83130468 1 | -2.992973 | -3.24563997 | -0.5367685 | 0 | TRUE | -0.5367685 | 9.273366 | 0.816484 | 8.456882 | 2.908072
mp-8753 | K4HgP2 | AB2C4 | # generated using pymatgen data_K4HgP2 _symmetry_space_group_name_H-M 'P 1' _cell_length_a 9.60060390 _cell_length_b 9.60060406 _cell_length_c 9.60060400 _cell_angle_alpha 34.35144400 _cell_angle_beta 34.35144240 _cell_angle_gamma 34.35144302 _symmetry_Int_Tables_number 1 _chemical_formula_structural K4HgP2 _chemical_formula_sum 'K4 Hg1 P2' _cell_volume 251.29393569 _cell_formula_units_Z 1 loop_ _symmetry_equiv_pos_site_id _symmetry_equiv_pos_as_xyz 1 'x, y, z' loop_ _atom_site_type_symbol _atom_site_label _atom_site_symmetry_multiplicity _atom_site_fract_x _atom_site_fract_y _atom_site_fract_z _atom_site_occupancy K K0 1 0.20753849 0.20753849 0.20753849 1 K K1 1 0.79246151 0.79246151 0.79246151 1 K K2 1 0.39031279 0.39031279 0.39031279 1 K K3 1 0.60968721 0.60968721 0.60968721 1 Hg Hg4 1 0.00000000 0.00000000 -0.00000000 1 P P5 1 0.08840669 0.08840669 0.08840669 1 P P6 1 0.91159331 0.91159331 0.91159331 1 | -2.590832 | -2.590832 | -0.3662777 | 0 | TRUE | -0.04630048 | 8.575937 | 3.668065 | 4.907872 | 2.215372
mp-4009 | BaPdS2 | ABC2 | # generated using pymatgen data_BaPdS2 _symmetry_space_group_name_H-M 'P 1' _cell_length_a 5.65901306 _cell_length_b 6.38842382 _cell_length_c 6.38842362 _cell_angle_alpha 115.32727009 _cell_angle_beta 90.00000000 _cell_angle_gamma 90.00000000 _symmetry_Int_Tables_number 1 _chemical_formula_structural BaPdS2 _chemical_formula_sum 'Ba2 Pd2 S4' _cell_volume 208.75574740 _cell_formula_units_Z 2 loop_ _symmetry_equiv_pos_site_id _symmetry_equiv_pos_as_xyz 1 'x, y, z' loop_ _atom_site_type_symbol _atom_site_label _atom_site_symmetry_multiplicity _atom_site_fract_x _atom_site_fract_y _atom_site_fract_z _atom_site_occupancy Ba Ba0 1 0.75000000 0.34854912 0.65145088 1 Ba Ba1 1 0.25000000 0.65145088 0.34854912 1 Pd Pd2 1 0.50000000 -0.00000000 -0.00000000 1 Pd Pd3 1 -0.00000000 -0.00000000 -0.00000000 1 S S4 1 0.75000000 0.85884041 0.67020367 1 S S5 1 0.25000000 0.14115959 0.32979633 1 S S6 1 0.75000000 0.32979633 0.14115959 1 S S7 1 0.25000000 0.67020367 0.85884041 1 | -5.063008 | -5.314508 | -1.471569 | 0 | TRUE | -0.004340078 | 23.43659 | 15.63856 | 7.79803098 | 2.792495
mp-14398 | CaSn(BO3)2 | ABC2D6 | # generated using pymatgen data_CaSn(BO3)2 _symmetry_space_group_name_H-M 'P 1' _cell_length_a 6.14354486 _cell_length_b 6.14354486 _cell_length_c 6.14354583 _cell_angle_alpha 47.20608608 _cell_angle_beta 47.20608608 _cell_angle_gamma 47.20608126 _symmetry_Int_Tables_number 1 _chemical_formula_structural CaSn(BO3)2 _chemical_formula_sum 'Ca1 Sn1 B2 O6' _cell_volume 114.18501297 _cell_formula_units_Z 1 loop_ _symmetry_equiv_pos_site_id _symmetry_equiv_pos_as_xyz 1 'x, y, z' loop_ _atom_site_type_symbol _atom_site_label _atom_site_symmetry_multiplicity _atom_site_fract_x _atom_site_fract_y _atom_site_fract_z _atom_site_occupancy Ca Ca0 1 0.00000000 0.00000000 0.00000000 1 Sn Sn1 1 0.50000000 0.50000000 0.50000000 1 B B2 1 0.76069100 0.76069100 0.76069100 1 B B3 1 0.23930900 0.23930900 0.23930900 1 O O4 1 0.49121000 0.73012100 0.05265200 1 O O5 1 0.73012100 0.05265200 0.49121000 1 O O6 1 0.94734800 0.50879000 0.26987900 1 O O7 1 0.50879000 0.26987900 0.94734800 1 O O8 1 0.26987900 0.94734800 0.50879000 1 O O9 1 0.05265200 0.49121000 0.73012100 1 | -7.331398995 | -7.743598995 | -2.83819 | 0 | TRUE | -0.0151613 | 9.188952 | 5.9025952 | 3.286357 | 1.812831
mp-560023 | NiSnF6 | ABC6 | # generated using pymatgen data_NiSnF6 _symmetry_space_group_name_H-M 'P 1' _cell_length_a 5.47082111 _cell_length_b 5.47081772 _cell_length_c 5.47082164 _cell_angle_alpha 55.08190512 _cell_angle_beta 55.08192430 _cell_angle_gamma 55.08195577 _symmetry_Int_Tables_number 1 _chemical_formula_structural NiSnF6 _chemical_formula_sum 'Ni1 Sn1 F6' _cell_volume 102.53797344 _cell_formula_units_Z 1 loop_ _symmetry_equiv_pos_site_id _symmetry_equiv_pos_as_xyz 1 'x, y, z' loop_ _atom_site_type_symbol _atom_site_label _atom_site_symmetry_multiplicity _atom_site_fract_x _atom_site_fract_y _atom_site_fract_z _atom_site_occupancy Ni Ni0 1 0.50000000 0.50000000 0.50000000 1 Sn Sn1 1 -0.00000000 0.00000000 -0.00000000 1 F F2 1 0.25054158 0.88746245 0.61390914 1 F F3 1 0.88746245 0.61390914 0.25053958 1 F F4 1 0.38609186 0.74945742 0.11253855 1 F F5 1 0.11253755 0.38609086 0.74946042 1 F F6 1 0.74945842 0.11253755 0.38609086 1 F F7 1 0.61390814 0.25054258 0.88746145 1 | -4.632803 | -5.296928 | -2.639605 | 0 | TRUE | -0.07640258125 | 5.21914 | 2.879704 | 2.339436 | 1.529521
mp-30460 | YNiBi | ABC | # generated using pymatgen data_YNiBi _symmetry_space_group_name_H-M 'P 1' _cell_length_a 4.56304619 _cell_length_b 4.56304581 _cell_length_c 4.56304709 _cell_angle_alpha 59.99999809 _cell_angle_beta 60.00000092 _cell_angle_gamma 59.99999356 _symmetry_Int_Tables_number 1 _chemical_formula_structural YNiBi _chemical_formula_sum 'Y1 Ni1 Bi1' _cell_volume 67.18148855 _cell_formula_units_Z 1 loop_ _symmetry_equiv_pos_site_id _symmetry_equiv_pos_as_xyz 1 'x, y, z' loop_ _atom_site_type_symbol _atom_site_label _atom_site_symmetry_multiplicity _atom_site_fract_x _atom_site_fract_y _atom_site_fract_z _atom_site_occupancy Y Y0 1 0.50000000 0.50000000 0.50000000 1 Ni Ni1 1 0.25000000 0.25000000 0.25000000 1 Bi Bi2 1 0.00000000 0.00000000 0.00000000 1 | -6.051281 | -6.051281 | -0.6889151 | 0 | TRUE | -0.06889257 | 28.81271 | 2.593484 | 26.21923 | 5.120472
mp-1022 | K2S | AB2 | # generated using pymatgen data_K2S _symmetry_space_group_name_H-M 'P 1' _cell_length_a 5.24240430 _cell_length_b 5.24240407 _cell_length_c 5.24240345 _cell_angle_alpha 59.99999754 _cell_angle_beta 59.99999897 _cell_angle_gamma 60.00001274 _symmetry_Int_Tables_number 1 _chemical_formula_structural K2S _chemical_formula_sum 'K2 S1' _cell_volume 101.87707708 _cell_formula_units_Z 1 loop_ _symmetry_equiv_pos_site_id _symmetry_equiv_pos_as_xyz 1 'x, y, z' loop_ _atom_site_type_symbol _atom_site_label _atom_site_symmetry_multiplicity _atom_site_fract_x _atom_site_fract_y _atom_site_fract_z _atom_site_occupancy K K0 1 0.75000000 0.75000000 0.75000000 1 K K1 1 0.25000000 0.25000000 0.25000000 1 S S2 1 -0.00000000 0.00000000 -0.00000000 1 | -3.17410395 | -3.341771 | -1.222688 | 0 | TRUE | -0.433779836 | 6.361372 | 3.26568 | 3.095691 | 1.759458
mp-642834 | BaH5ClO3 | ABC3D5 | # generated using pymatgen data_BaH5ClO3 _symmetry_space_group_name_H-M 'P 1' _cell_length_a 4.56018400 _cell_length_b 4.56018400 _cell_length_c 11.68673700 _cell_angle_alpha 90.00000000 _cell_angle_beta 90.00000000 _cell_angle_gamma 90.00000000 _symmetry_Int_Tables_number 1 _chemical_formula_structural BaH5ClO3 _chemical_formula_sum 'Ba2 H10 Cl2 O6' _cell_volume 243.02894616 _cell_formula_units_Z 2 loop_ _symmetry_equiv_pos_site_id _symmetry_equiv_pos_as_xyz 1 'x, y, z' loop_ _atom_site_type_symbol _atom_site_label _atom_site_symmetry_multiplicity _atom_site_fract_x _atom_site_fract_y _atom_site_fract_z _atom_site_occupancy Ba Ba0 1 0.00000000 0.50000000 0.82089300 1 Ba Ba1 1 0.50000000 0.00000000 0.17910700 1 H H2 1 0.18147700 0.00000000 0.63052600 1 H H3 1 0.81852300 0.00000000 0.63052600 1 H H4 1 0.50000000 0.68147700 0.63052600 1 H H5 1 0.50000000 0.31852300 0.63052600 1 H H6 1 0.31852300 0.50000000 0.36947400 1 H H7 1 0.68147700 0.50000000 0.36947400 1 H H8 1 0.00000000 0.81852300 0.36947400 1 H H9 1 0.00000000 0.18147700 0.36947400 1 H H10 1 0.50000000 0.00000000 0.49120800 1 H H11 1 0.00000000 0.50000000 0.50879200 1 Cl Cl12 1 0.50000000 0.00000000 0.90653800 1 Cl Cl13 1 0.00000000 0.50000000 0.09346200 1 O O14 1 0.00000000 0.00000000 0.68167500 1 O O15 1 0.50000000 0.50000000 0.68167500 1 O O16 1 0.50000000 0.50000000 0.31832500 1 O O17 1 0.00000000 0.00000000 0.31832500 1 O O18 1 0.50000000 0.00000000 0.57418800 1 O O19 1 0.00000000 0.50000000 0.42581200 1 | -5.034215 | -5.301715 | -1.744594 | 0 | TRUE | -0.007711063 | 7.45185 | 4.820533 | 2.63131748 | 1.622134
mp-1245429 | MgZrN2 | ABC2 | # generated using pymatgen data_MgZrN2 _symmetry_space_group_name_H-M 'P 1' _cell_length_a 4.46047051 _cell_length_b 4.46047051 _cell_length_c 5.57590142 _cell_angle_alpha 113.57827998 _cell_angle_beta 113.57829142 _cell_angle_gamma 90.02214483 _symmetry_Int_Tables_number 1 _chemical_formula_structural MgZrN2 _chemical_formula_sum 'Mg2 Zr2 N4' _cell_volume 91.47248212 _cell_formula_units_Z 2 loop_ _symmetry_equiv_pos_site_id _symmetry_equiv_pos_as_xyz 1 'x, y, z' loop_ _atom_site_type_symbol _atom_site_label _atom_site_symmetry_multiplicity _atom_site_fract_x _atom_site_fract_y _atom_site_fract_z _atom_site_occupancy Mg Mg0 1 0.37502922 0.12497078 0.75000000 1 Mg Mg1 1 0.62497078 0.87502922 0.25000000 1 Zr Zr2 1 0.12498316 0.37501784 0.25000000 1 Zr Zr3 1 0.87501684 0.62498216 0.75000000 1 N N4 1 0.88440044 0.13438752 0.76877811 1 N N5 1 0.11559956 0.86561248 0.23122189 1 N N6 1 0.36561248 0.61560056 0.73122189 1 N N7 1 0.63438752 0.38439944 0.26877811 1 | -8.0350178 | -8.2155178 | -1.510275 | 0 | TRUE | -0.1569837 | 59.45281 | 50.03605 | 9.416768 | 3.068675
mp-3432 | ScNiSb | ABC | # generated using pymatgen data_ScNiSb _symmetry_space_group_name_H-M 'P 1' _cell_length_a 4.30119025 _cell_length_b 4.30118933 _cell_length_c 4.30118992 _cell_angle_alpha 60.00000327 _cell_angle_beta 60.00001036 _cell_angle_gamma 59.99999986 _symmetry_Int_Tables_number 1 _chemical_formula_structural ScNiSb _chemical_formula_sum 'Sc1 Ni1 Sb1' _cell_volume 56.26662651 _cell_formula_units_Z 1 loop_ _symmetry_equiv_pos_site_id _symmetry_equiv_pos_as_xyz 1 'x, y, z' loop_ _atom_site_type_symbol _atom_site_label _atom_site_symmetry_multiplicity _atom_site_fract_x _atom_site_fract_y _atom_site_fract_z _atom_site_occupancy Sc Sc0 1 0.50000000 0.50000000 0.50000000 1 Ni Ni1 1 0.25000000 0.25000000 0.25000000 1 Sb Sb2 1 -0.00000000 -0.00000000 -0.00000000 1 | -6.31346292 | -6.37746292 | -0.9635939 | 0 | TRUE | -0.2449901 | 22.44178 | 4.09996 | 18.34182 | 4.282735
mp-557832 | K2Cd(AuS)4 | AB2C4D4 | # generated using pymatgen data_K2Cd(AuS)4 _symmetry_space_group_name_H-M 'P 1' _cell_length_a 9.87541968 _cell_length_b 9.87541968 _cell_length_c 9.87541968 _cell_angle_alpha 137.68232384 _cell_angle_beta 113.56446310 _cell_angle_gamma 81.99821076 _symmetry_Int_Tables_number 1 _chemical_formula_structural K2Cd(AuS)4 _chemical_formula_sum 'K4 Cd2 Au8 S8' _cell_volume 574.91697709 _cell_formula_units_Z 2 loop_ _symmetry_equiv_pos_site_id _symmetry_equiv_pos_as_xyz 1 'x, y, z' loop_ _atom_site_type_symbol _atom_site_label _atom_site_symmetry_multiplicity _atom_site_fract_x _atom_site_fract_y _atom_site_fract_z _atom_site_occupancy K K0 1 0.15172800 0.16138500 0.31311300 1 K K1 1 0.34827200 0.66138500 0.00965600 1 K K2 1 0.65172800 0.33861500 0.99034400 1 K K3 1 0.84827200 0.83861500 0.68688700 1 Cd Cd4 1 0.75000000 0.75000000 0.00000000 1 Cd Cd5 1 0.25000000 0.25000000 0.00000000 1 Au Au6 1 0.13737900 0.63737900 0.50000000 1 Au Au7 1 0.86262100 0.36262100 0.50000000 1 Au Au8 1 0.50000000 0.00000000 0.00000000 1 Au Au9 1 0.63737900 0.13737900 0.50000000 1 Au Au10 1 0.36262100 0.86262100 0.50000000 1 Au Au11 1 0.00000000 0.50000000 0.00000000 1 Au Au12 1 0.00000000 0.00000000 0.50000000 1 Au Au13 1 0.50000000 0.50000000 0.50000000 1 S S14 1 0.01908400 0.35019200 0.10811900 1 S S15 1 0.74207400 0.85019200 0.33110800 1 S S16 1 0.75792600 0.08903400 0.10811900 1 S S17 1 0.98091600 0.64980800 0.89188100 1 S S18 1 0.25792600 0.14980800 0.66889200 1 S S19 1 0.51908400 0.41096600 0.66889200 1 S S20 1 0.48091600 0.58903400 0.33110800 1 S S21 1 0.24207400 0.91096600 0.89188100 1 | -3.556374 | -3.739283 | -0.758827 | 0 | TRUE | -0.01012503 | 10.55918373 | 5.066788 | 5.492395 | 2.343586
mp-561902 | CsAg3S2 | AB2C3 | # generated using pymatgen data_CsAg3S2 _symmetry_space_group_name_H-M 'P 1' _cell_length_a 4.32424272 _cell_length_b 8.35394299 _cell_length_c 9.12748140 _cell_angle_alpha 112.07634503 _cell_angle_beta 90.00000000 _cell_angle_gamma 104.99972504 _symmetry_Int_Tables_number 1 _chemical_formula_structural CsAg3S2 _chemical_formula_sum 'Cs2 Ag6 S4' _cell_volume 293.39235106 _cell_formula_units_Z 2 loop_ _symmetry_equiv_pos_site_id _symmetry_equiv_pos_as_xyz 1 'x, y, z' loop_ _atom_site_type_symbol _atom_site_label _atom_site_symmetry_multiplicity _atom_site_fract_x _atom_site_fract_y _atom_site_fract_z _atom_site_occupancy Cs Cs0 1 0.13493308 0.26986615 0.04180063 1 Cs Cs1 1 0.86506692 0.73013385 0.95819937 1 Ag Ag2 1 0.06031928 0.12063956 0.40492675 1 Ag Ag3 1 0.93968072 0.87936044 0.59507325 1 Ag Ag4 1 0.40596537 0.81193174 0.35640743 1 Ag Ag5 1 0.59403463 0.18806826 0.64359257 1 Ag Ag6 1 0.68969695 0.37939389 0.41630012 1 Ag Ag7 1 0.31030305 0.62060611 0.58369988 1 S S8 1 0.80889823 0.61779647 0.31180812 1 S S9 1 0.19110177 0.38220253 0.68819188 1 S S10 1 0.52329873 0.04659746 0.23675614 1 S S11 1 0.47670127 0.95340254 0.76324386 1 | -3.326255 | -3.493921 | -0.5495929 | 0 | TRUE | -0.02446868 | 14.75297 | 7.83605837 | 6.916914 | 2.630003
mp-27684 | Tl4O3 | A3B4 | # generated using pymatgen data_Tl4O3 _symmetry_space_group_name_H-M 'P 1' _cell_length_a 3.50291540 _cell_length_b 7.74671475 _cell_length_c 11.06496051 _cell_angle_alpha 109.24963427 _cell_angle_beta 90.00000000 _cell_angle_gamma 90.00000000 _symmetry_Int_Tables_number 1 _chemical_formula_structural Tl4O3 _chemical_formula_sum 'Tl8 O6' _cell_volume 283.47254106 _cell_formula_units_Z 2 loop_ _symmetry_equiv_pos_site_id _symmetry_equiv_pos_as_xyz 1 'x, y, z' loop_ _atom_site_type_symbol _atom_site_label _atom_site_symmetry_multiplicity _atom_site_fract_x _atom_site_fract_y _atom_site_fract_z _atom_site_occupancy Tl Tl0 1 0.25000000 0.42843519 0.60824604 1 Tl Tl1 1 0.75000000 0.57156481 0.39175396 1 Tl Tl2 1 0.75000000 0.07773544 0.37211998 1 Tl Tl3 1 0.25000000 0.92226456 0.62788002 1 Tl Tl4 1 0.75000000 0.30370601 0.84599297 1 Tl Tl5 1 0.25000000 0.69629399 0.15400703 1 Tl Tl6 1 0.75000000 0.76885748 0.86512444 1 Tl Tl7 1 0.25000000 0.23114252 0.13487556 1 O O8 1 0.75000000 0.23174369 0.59986841 1 O O9 1 0.25000000 0.76825631 0.40013159 1 O O10 1 0.75000000 0.47672521 0.17833247 1 O O11 1 0.25000000 0.52327479 0.82166753 1 O O12 1 0.75000000 0.63714625 0.60889555 1 O O13 1 0.25000000 0.36285375 0.39110445 1 | -4.11381 | -4.408238095 | -0.9381468 | 0 | TRUE | -0.01619801 | 33.62541954 | 25.47179 | 8.153626 | 2.855456
mp-558054 | SrLi2Ta2O7 | AB2C2D7 | # generated using pymatgen data_SrLi2Ta2O7 _symmetry_space_group_name_H-M 'P 1' _cell_length_a 5.56289925 _cell_length_b 5.57788067 _cell_length_c 9.42370048 _cell_angle_alpha 107.21449156 _cell_angle_beta 90.00000000 _cell_angle_gamma 90.00000000 _symmetry_Int_Tables_number 1 _chemical_formula_structural SrLi2Ta2O7 _chemical_formula_sum 'Sr2 Li4 Ta4 O14' _cell_volume 279.31085265 _cell_formula_units_Z 2 loop_ _symmetry_equiv_pos_site_id _symmetry_equiv_pos_as_xyz 1 'x, y, z' loop_ _atom_site_type_symbol _atom_site_label _atom_site_symmetry_multiplicity _atom_site_fract_x _atom_site_fract_y _atom_site_fract_z _atom_site_occupancy Sr Sr0 1 0.75000000 0.25531357 -0.00000000 1 Sr Sr1 1 0.25000000 0.74468643 0.00000000 1 Li Li2 1 0.50000000 0.25981699 0.51963497 1 Li Li3 1 0.50000000 0.74018301 0.48036503 1 Li Li4 1 0.00000000 0.74018301 0.48036503 1 Li Li5 1 0.00000000 0.25981699 0.51963497 1 Ta Ta6 1 0.25000000 0.36248263 0.23239587 1 Ta Ta7 1 0.25000000 0.13008675 0.76760413 1 Ta Ta8 1 0.75000000 0.86991325 0.23239587 1 Ta Ta9 1 0.75000000 0.63751737 0.76760413 1 O O10 1 0.00000000 0.09659226 0.19318552 1 O O11 1 0.75000000 0.55911557 0.56155871 1 O O12 1 0.00000000 0.38450452 0.76900903 1 O O13 1 0.50000000 0.09659226 0.19318552 1 O O14 1 0.75000000 0.99755685 0.43844129 1 O O15 1 -0.00000000 0.90340774 0.80681448 1 O O16 1 0.50000000 0.38450452 0.76900903 1 O O17 1 0.50000000 0.61549548 0.23099097 1 O O18 1 0.50000000 0.90340774 0.80681448 1 O O19 1 0.25000000 0.00244315 0.56155871 1 O O20 1 0.25000000 0.29008395 -0.00000000 1 O O21 1 0.25000000 0.44088443 0.43844129 1 O O22 1 0.00000000 0.61549548 0.23099097 1 O O23 1 0.75000000 0.70991605 0.00000000 1 | -8.132358 | -8.533108 | -3.212298 | 0 | TRUE | -0.001961068 | 57.84251 | 53.24867 | 4.593844 | 2.143326
mp-774557 | Er2TeO6 | AB2C6 | # generated using pymatgen data_Er2TeO6 _symmetry_space_group_name_H-M 'P 1' _cell_length_a 5.20445601 _cell_length_b 8.98306713 _cell_length_c 9.83772457 _cell_angle_alpha 90.00000000 _cell_angle_beta 90.00000000 _cell_angle_gamma 90.00000000 _symmetry_Int_Tables_number 1 _chemical_formula_structural Er2TeO6 _chemical_formula_sum 'Er8 Te4 O24' _cell_volume 459.93307984 _cell_formula_units_Z 4 loop_ _symmetry_equiv_pos_site_id _symmetry_equiv_pos_as_xyz 1 'x, y, z' loop_ _atom_site_type_symbol _atom_site_label _atom_site_symmetry_multiplicity _atom_site_fract_x _atom_site_fract_y _atom_site_fract_z _atom_site_occupancy Er Er0 1 0.01872359 0.39604622 0.03712158 1 Er Er1 1 0.03920311 0.28290842 0.63415289 1 Er Er2 1 0.46079689 0.71709158 0.13415289 1 Er Er3 1 0.48127641 0.60395378 0.53712158 1 Er Er4 1 0.51872359 0.10395378 0.96287842 1 Er Er5 1 0.53920311 0.21709158 0.36584711 1 Er Er6 1 0.96079689 0.78290842 0.86584711 1 Er Er7 1 0.98127641 0.89604622 0.46287842 1 Te Te8 1 0.03840196 0.00493895 0.14907182 1 Te Te9 1 0.46159804 0.99506105 0.64907182 1 Te Te10 1 0.53840196 0.49506105 0.85092818 1 Te Te11 1 0.96159804 0.50493895 0.35092818 1 O O12 1 0.08785240 0.65558888 0.47098131 1 O O13 1 0.16868934 0.55099490 0.19867296 1 O O14 1 0.18911724 0.85810364 0.26282999 1 O O15 1 0.17869781 0.85946907 0.67945762 1 O O16 1 0.23409380 0.38495253 0.42949249 1 O O17 1 0.25678999 0.08538181 0.50473210 1 O O18 1 0.24321001 0.91461819 0.00473210 1 O O19 1 0.26590620 0.61504747 0.92949249 1 O O20 1 0.32130219 0.14053093 0.17945762 1 O O21 1 0.31088276 0.14189636 0.76282999 1 O O22 1 0.33131066 0.44900510 0.69867296 1 O O23 1 0.41214760 0.34441112 0.97098131 1 O O24 1 0.58785240 0.84441112 0.52901869 1 O O25 1 0.66868934 0.94900510 0.80132704 1 O O26 1 0.68911724 0.64189636 0.73717001 1 O O27 1 0.67869781 0.64053093 0.32054238 1 O O28 1 0.73409380 0.11504747 0.57050751 1 O O29 1 0.75678999 0.41461819 0.49526790 1 O O30 1 0.74321001 0.58538181 0.99526790 1 O O31 1 0.76590620 0.88495253 0.07050751 1 O O32 1 0.82130219 0.35946907 0.82054238 1 O O33 1 0.81088276 0.35810364 0.23717001 1 O O34 1 0.83131066 0.05099490 0.30132704 1 O O35 1 0.91214760 0.15558888 0.02901869 1 | -7.242842 | -7.700842 | -3.038745 | 0 | TRUE | -0.1876531 | 13.29482 | 9.258452 | 4.03636696 | 2.009071
mp-28137 | Co(ClO4)2 | AB2C8 | # generated using pymatgen data_Co(ClO4)2 _symmetry_space_group_name_H-M 'P 1' _cell_length_a 8.28911234 _cell_length_b 8.50230625 _cell_length_c 9.83083234 _cell_angle_alpha 89.94607838 _cell_angle_beta 89.98051146 _cell_angle_gamma 110.00867574 _symmetry_Int_Tables_number 1 _chemical_formula_structural Co(ClO4)2 _chemical_formula_sum 'Co4 Cl8 O32' _cell_volume 651.02345357 _cell_formula_units_Z 4 loop_ _symmetry_equiv_pos_site_id _symmetry_equiv_pos_as_xyz 1 'x, y, z' loop_ _atom_site_type_symbol _atom_site_label _atom_site_symmetry_multiplicity _atom_site_fract_x _atom_site_fract_y _atom_site_fract_z _atom_site_occupancy Co Co0 1 0.99958800 0.49987900 0.74990600 1 Co Co1 1 0.00025300 0.99995900 0.50010600 1 Co Co2 1 0.00033700 0.50007400 0.25009900 1 Co Co3 1 0.99980200 0.00007600 0.99989900 1 Cl Cl4 1 0.22575000 0.24174000 0.75039400 1 Cl Cl5 1 0.22638900 0.24204600 0.24947600 1 Cl Cl6 1 0.22569800 0.74215000 0.49982100 1 Cl Cl7 1 0.22608100 0.74155400 0.00002400 1 Cl Cl8 1 0.77406300 0.75780200 0.75038500 1 Cl Cl9 1 0.77379900 0.75841100 0.24973800 1 Cl Cl10 1 0.77439300 0.25804300 0.49975300 1 Cl Cl11 1 0.77382900 0.25825900 0.00040900 1 O O12 1 0.40767900 0.30258300 0.75110600 1 O O13 1 0.40848100 0.30292800 0.24926400 1 O O14 1 0.40778200 0.80308900 0.49969800 1 O O15 1 0.40810600 0.80171900 0.00047000 1 O O16 1 0.59201500 0.69626300 0.75052300 1 O O17 1 0.59181800 0.69820300 0.24907800 1 O O18 1 0.59239200 0.19737200 0.49931900 1 O O19 1 0.59172900 0.19784900 0.00049700 1 O O20 1 0.15885700 0.08446700 0.82948700 1 O O21 1 0.15980400 0.08446100 0.32831500 1 O O22 1 0.15908000 0.58459200 0.57862400 1 O O23 1 0.15895400 0.58431000 0.07921500 1 O O24 1 0.84065900 0.79118000 0.89104100 1 O O25 1 0.83972900 0.79238200 0.39055600 1 O O26 1 0.84066400 0.29191800 0.64053700 1 O O27 1 0.84045600 0.29158100 0.14109100 1 O O28 1 0.84129900 0.63409900 0.68835200 1 O O29 1 0.84048500 0.63375000 0.18880000 1 O O30 1 0.84119600 0.13356800 0.43858400 1 O O31 1 0.84019600 0.13376100 0.93851500 1 O O32 1 0.84033400 0.91548200 0.67161400 1 O O33 1 0.84099600 0.91560900 0.17058000 1 O O34 1 0.84121900 0.41535200 0.42062500 1 O O35 1 0.84078100 0.41574500 0.92155500 1 O O36 1 0.15984500 0.20774900 0.60958200 1 O O37 1 0.15972800 0.20864700 0.10881900 1 O O38 1 0.15892600 0.70883600 0.35914100 1 O O39 1 0.15991800 0.70766000 0.85924800 1 O O40 1 0.15851400 0.36601700 0.81130300 1 O O41 1 0.15975800 0.36616900 0.31150700 1 O O42 1 0.15899000 0.86636200 0.56174700 1 O O43 1 0.15962800 0.86630400 0.06119900 1 | -4.494838 | -5.143383 | -0.5634829 | 0 | TRUE | -0.02109058 | 4.833987 | 2.282136 | 2.55185 | 1.597451
mp-1009087 | BeSiAs2 | ABC2 | # generated using pymatgen data_BeSiAs2 _symmetry_space_group_name_H-M 'P 1' _cell_length_a 5.33761396 _cell_length_b 5.33761396 _cell_length_c 6.52481836 _cell_angle_alpha 114.14354044 _cell_angle_beta 114.14354044 _cell_angle_gamma 90.00000000 _symmetry_Int_Tables_number 1 _chemical_formula_structural BeSiAs2 _chemical_formula_sum 'Be2 Si2 As4' _cell_volume 151.63648821 _cell_formula_units_Z 2 loop_ _symmetry_equiv_pos_site_id _symmetry_equiv_pos_as_xyz 1 'x, y, z' loop_ _atom_site_type_symbol _atom_site_label _atom_site_symmetry_multiplicity _atom_site_fract_x _atom_site_fract_y _atom_site_fract_z _atom_site_occupancy Be Be0 1 0.50000000 0.50000000 -0.00000000 1 Be Be1 1 0.75000000 0.25000000 0.50000000 1 Si Si2 1 -0.00000000 0.00000000 -0.00000000 1 Si Si3 1 0.25000000 0.75000000 0.50000000 1 As As4 1 0.12500000 0.60837384 0.75000000 1 As As5 1 0.39162616 0.37500000 0.25000000 1 As As6 1 0.85837384 0.87500000 0.25000000 1 As As7 1 0.62500000 0.14162616 0.75000000 1 | -4.831574 | -4.831574 | -0.21083247 | 0 | TRUE | -0.1575187325 | 11.82104 | 0.9197555 | 10.90128 | 3.301709
mp-7903 | Cs2ZrF6 | AB2C6 | # generated using pymatgen data_Cs2ZrF6 _symmetry_space_group_name_H-M 'P 1' _cell_length_a 6.38815355 _cell_length_b 6.38815260 _cell_length_c 4.96062357 _cell_angle_alpha 90.00000000 _cell_angle_beta 90.00000000 _cell_angle_gamma 119.99999443 _symmetry_Int_Tables_number 1 _chemical_formula_structural Cs2ZrF6 _chemical_formula_sum 'Cs2 Zr1 F6' _cell_volume 175.31438684 _cell_formula_units_Z 1 loop_ _symmetry_equiv_pos_site_id _symmetry_equiv_pos_as_xyz 1 'x, y, z' loop_ _atom_site_type_symbol _atom_site_label _atom_site_symmetry_multiplicity _atom_site_fract_x _atom_site_fract_y _atom_site_fract_z _atom_site_occupancy Cs Cs0 1 0.66666700 0.33333300 0.30315925 1 Cs Cs1 1 0.33333300 0.66666700 0.69684075 1 Zr Zr2 1 0.00000000 0.00000000 0.00000000 1 F F3 1 0.84716701 0.15283299 0.77692040 1 F F4 1 0.84716701 0.69433301 0.77692040 1 F F5 1 0.30566699 0.15283299 0.77692040 1 F F6 1 0.15283299 0.84716701 0.22307960 1 F F7 1 0.15283299 0.30566699 0.22307960 1 F F8 1 0.69433301 0.84716701 0.22307960 1 | -5.79007204 | -6.09807204 | -3.67503 | 0 | TRUE | -0.1880507 | 9.613708 | 7.363909 | 2.2498 | 1.499933
mp-754596 | RbGaO2 | ABC2 | # generated using pymatgen data_RbGaO2 _symmetry_space_group_name_H-M 'P 1' _cell_length_a 5.91123504 _cell_length_b 5.91123504 _cell_length_c 5.91123504 _cell_angle_alpha 60.00000000 _cell_angle_beta 60.00000000 _cell_angle_gamma 60.00000000 _symmetry_Int_Tables_number 1 _chemical_formula_structural RbGaO2 _chemical_formula_sum 'Rb2 Ga2 O4' _cell_volume 146.05609510 _cell_formula_units_Z 2 loop_ _symmetry_equiv_pos_site_id _symmetry_equiv_pos_as_xyz 1 'x, y, z' loop_ _atom_site_type_symbol _atom_site_label _atom_site_symmetry_multiplicity _atom_site_fract_x _atom_site_fract_y _atom_site_fract_z _atom_site_occupancy Rb Rb0 1 0.37500000 0.37500000 0.37500000 1 Rb Rb1 1 0.62500000 0.62500000 0.62500000 1 Ga Ga2 1 0.12500000 0.12500000 0.12500000 1 Ga Ga3 1 0.87500000 0.87500000 0.87500000 1 O O4 1 0.00000000 -0.00000000 0.00000000 1 O O5 1 0.50000000 -0.00000000 0.00000000 1 O O6 1 0.00000000 0.50000000 0.00000000 1 O O7 1 0.00000000 -0.00000000 0.50000000 1 | -5.183621085 | -5.527121085 | -2.051619 | 0 | TRUE | -0.03810101 | 4.660134 | 1.568825 | 3.09130907 | 1.758212
mp-1220821 | NaBi3(BrO2)2 | AB2C3D4 | # generated using pymatgen data_NaBi3(BrO2)2 _symmetry_space_group_name_H-M 'P 1' _cell_length_a 6.99968526 _cell_length_b 6.99968526 _cell_length_c 5.63169000 _cell_angle_alpha 90.00000000 _cell_angle_beta 90.00000000 _cell_angle_gamma 132.53516208 _symmetry_Int_Tables_number 1 _chemical_formula_structural NaBi3(BrO2)2 _chemical_formula_sum 'Na1 Bi3 Br2 O4' _cell_volume 203.32101793 _cell_formula_units_Z 1 loop_ _symmetry_equiv_pos_site_id _symmetry_equiv_pos_as_xyz 1 'x, y, z' loop_ _atom_site_type_symbol _atom_site_label _atom_site_symmetry_multiplicity _atom_site_fract_x _atom_site_fract_y _atom_site_fract_z _atom_site_occupancy Na Na0 1 0.34537600 0.65462400 0.50000000 1 Bi Bi1 1 0.83840400 0.16159600 0.00000000 1 Bi Bi2 1 0.16248300 0.83751700 0.00000000 1 Bi Bi3 1 0.66189200 0.33810800 0.50000000 1 Br Br4 1 0.49685300 0.50314700 0.00000000 1 Br Br5 1 0.00239900 0.99760100 0.50000000 1 O O6 1 0.50555200 0.00925500 0.75708100 1 O O7 1 0.99074500 0.49444800 0.24291900 1 O O8 1 0.99074500 0.49444800 0.75708100 1 O O9 1 0.50555200 0.00925500 0.24291900 1 | -4.916420811 | -5.298020811 | -1.72434 | 0 | TRUE | -0.01913979 | 27.94425 | 22.49015 | 5.454101 | 2.335402
mp-866163 | YInRh2 | ABC2 | # generated using pymatgen data_YInRh2 _symmetry_space_group_name_H-M 'P 1' _cell_length_a 4.67087213 _cell_length_b 4.67086777 _cell_length_c 4.67087358 _cell_angle_alpha 60.00006170 _cell_angle_beta 60.00005143 _cell_angle_gamma 60.00001027 _symmetry_Int_Tables_number 1 _chemical_formula_structural YInRh2 _chemical_formula_sum 'Y1 In1 Rh2' _cell_volume 72.05748035 _cell_formula_units_Z 1 loop_ _symmetry_equiv_pos_site_id _symmetry_equiv_pos_as_xyz 1 'x, y, z' loop_ _atom_site_type_symbol _atom_site_label _atom_site_symmetry_multiplicity _atom_site_fract_x _atom_site_fract_y _atom_site_fract_z _atom_site_occupancy Y Y0 1 0.75000100 0.75000000 0.75000100 1 In In1 1 0.25000000 0.25000000 0.25000000 1 Rh Rh2 1 -0.00000000 0.00000100 0.00000000 1 Rh Rh3 1 0.50000100 0.50000000 0.50000100 1 | -6.71733848 | -6.71733848 | -0.7306458 | 0 | TRUE | -0.07260734 | 39.84065 | 11.58629 | 28.25435474 | 5.315483
mp-14069 | CsAlO2 | ABC2 | # generated using pymatgen data_CsAlO2 _symmetry_space_group_name_H-M 'P 1' _cell_length_a 5.74449094 _cell_length_b 5.74449043 _cell_length_c 5.74449035 _cell_angle_alpha 59.99999464 _cell_angle_beta 59.99999761 _cell_angle_gamma 59.99999540 _symmetry_Int_Tables_number 1 _chemical_formula_structural CsAlO2 _chemical_formula_sum 'Cs2 Al2 O4' _cell_volume 134.04157594 _cell_formula_units_Z 2 loop_ _symmetry_equiv_pos_site_id _symmetry_equiv_pos_as_xyz 1 'x, y, z' loop_ _atom_site_type_symbol _atom_site_label _atom_site_symmetry_multiplicity _atom_site_fract_x _atom_site_fract_y _atom_site_fract_z _atom_site_occupancy Cs Cs0 1 0.62500000 0.62500000 0.62500000 1 Cs Cs1 1 0.37500000 0.37500000 0.37500000 1 Al Al2 1 0.87500000 0.87500000 0.87500000 1 Al Al3 1 0.12500000 0.12500000 0.12500000 1 O O4 1 -0.00000000 0.50000000 0.00000000 1 O O5 1 0.50000000 -0.00000000 0.00000000 1 O O6 1 -0.00000000 -0.00000000 0.00000000 1 O O7 1 -0.00000000 -0.00000000 0.50000000 1 | -6.140524 | -6.484024 | -2.850435 | 0 | TRUE | -0.1607071725 | 15.16751 | 11.94169 | 3.225816 | 1.796056
mp-11520 | YNiSb | ABC | # generated using pymatgen data_YNiSb _symmetry_space_group_name_H-M 'P 1' _cell_length_a 4.47748584 _cell_length_b 4.47748597 _cell_length_c 4.47748693 _cell_angle_alpha 59.99999283 _cell_angle_beta 59.99999191 _cell_angle_gamma 59.99999992 _symmetry_Int_Tables_number 1 _chemical_formula_structural YNiSb _chemical_formula_sum 'Y1 Ni1 Sb1' _cell_volume 63.47281123 _cell_formula_units_Z 1 loop_ _symmetry_equiv_pos_site_id _symmetry_equiv_pos_as_xyz 1 'x, y, z' loop_ _atom_site_type_symbol _atom_site_label _atom_site_symmetry_multiplicity _atom_site_fract_x _atom_site_fract_y _atom_site_fract_z _atom_site_occupancy Y Y0 1 0.50000000 0.50000000 0.50000000 1 Ni Ni1 1 0.25000000 0.25000000 0.25000000 1 Sb Sb2 1 0.00000000 -0.00000000 0.00000000 1 | -6.35814189 | -6.42214189 | -0.9636055 | 0 | TRUE | -0.1184129 | 21.64775 | 2.955558 | 18.69218904 | 4.323446
mp-13445 | Rb2As2Pt | AB2C2 | # generated using pymatgen data_Rb2As2Pt _symmetry_space_group_name_H-M 'P 1' _cell_length_a 6.33572363 _cell_length_b 6.71912942 _cell_length_c 8.03291570 _cell_angle_alpha 114.72256028 _cell_angle_beta 90.00000000 _cell_angle_gamma 90.00000000 _symmetry_Int_Tables_number 1 _chemical_formula_structural Rb2As2Pt _chemical_formula_sum 'Rb4 As4 Pt2' _cell_volume 310.62226824 _cell_formula_units_Z 2 loop_ _symmetry_equiv_pos_site_id _symmetry_equiv_pos_as_xyz 1 'x, y, z' loop_ _atom_site_type_symbol _atom_site_label _atom_site_symmetry_multiplicity _atom_site_fract_x _atom_site_fract_y _atom_site_fract_z _atom_site_occupancy Rb Rb0 1 0.75000000 0.79502012 0.59004024 1 Rb Rb1 1 0.75000000 0.41555086 0.83110272 1 Rb Rb2 1 0.25000000 0.20497988 0.40995976 1 Rb Rb3 1 0.25000000 0.58444914 0.16889728 1 As As4 1 0.75000000 0.28492678 0.20925101 1 As As5 1 0.25000000 0.07567577 0.79074899 1 As As6 1 0.25000000 0.71507322 0.79074899 1 As As7 1 0.75000000 0.92432423 0.20925101 1 Pt Pt8 1 -0.00000000 -0.00000000 -0.00000000 1 Pt Pt9 1 0.50000000 -0.00000000 -0.00000000 1 | -3.957297206 | -3.957297206 | -0.487209551 | 0 | TRUE | -0.147463 | 13.4065 | 5.037679 | 8.368824 | 2.892892
mp-11902 | Ba2GeSe4 | AB2C4 | # generated using pymatgen data_Ba2GeSe4 _symmetry_space_group_name_H-M 'P 1' _cell_length_a 7.09753412 _cell_length_b 7.14781470 _cell_length_c 9.28135604 _cell_angle_alpha 90.00000000 _cell_angle_beta 109.03403844 _cell_angle_gamma 90.00000000 _symmetry_Int_Tables_number 1 _chemical_formula_structural Ba2GeSe4 _chemical_formula_sum 'Ba4 Ge2 Se8' _cell_volume 445.11614607 _cell_formula_units_Z 2 loop_ _symmetry_equiv_pos_site_id _symmetry_equiv_pos_as_xyz 1 'x, y, z' loop_ _atom_site_type_symbol _atom_site_label _atom_site_symmetry_multiplicity _atom_site_fract_x _atom_site_fract_y _atom_site_fract_z _atom_site_occupancy Ba Ba0 1 0.71597496 0.75000000 0.92410172 1 Ba Ba1 1 0.28402504 0.25000000 0.07589828 1 Ba Ba2 1 0.78623536 0.75000000 0.45427449 1 Ba Ba3 1 0.21376464 0.25000000 0.54572551 1 Ge Ge4 1 0.79273031 0.25000000 0.71115710 1 Ge Ge5 1 0.20726969 0.75000000 0.28884290 1 Se Se6 1 0.00766375 0.99201683 0.77313518 1 Se Se7 1 0.99233625 0.49201683 0.22686482 1 Se Se8 1 0.99233625 0.00798317 0.22686482 1 Se Se9 1 0.00766375 0.50798317 0.77313518 1 Se Se10 1 0.63289989 0.25000000 0.44424810 1 Se Se11 1 0.36710011 0.75000000 0.55575190 1 Se Se12 1 0.58538546 0.25000000 0.86463813 1 Se Se13 1 0.41461454 0.75000000 0.13536187 1 | -4.559967 | -4.829682 | -1.623307 | 0 | TRUE | -0.03962959 | 63.06678 | 57.18541171 | 5.881364 | 2.425152
mp-1221125 | NaBiS2 | ABC2 | # generated using pymatgen data_NaBiS2 _symmetry_space_group_name_H-M 'P 1' _cell_length_a 7.13608117 _cell_length_b 7.13608117 _cell_length_c 7.13608148 _cell_angle_alpha 32.87033160 _cell_angle_beta 32.87033160 _cell_angle_gamma 32.87032573 _symmetry_Int_Tables_number 1 _chemical_formula_structural NaBiS2 _chemical_formula_sum 'Na1 Bi1 S2' _cell_volume 95.23997071 _cell_formula_units_Z 1 loop_ _symmetry_equiv_pos_site_id _symmetry_equiv_pos_as_xyz 1 'x, y, z' loop_ _atom_site_type_symbol _atom_site_label _atom_site_symmetry_multiplicity _atom_site_fract_x _atom_site_fract_y _atom_site_fract_z _atom_site_occupancy Na Na0 1 0.50000000 0.50000000 0.50000000 1 Bi Bi1 1 0.00000000 0.00000000 -0.00000000 1 S S2 1 0.25352331 0.25352331 0.25352331 1 S S3 1 0.74647669 0.74647669 0.74647669 1 | -4.113548 | -4.365048 | -1.006069 | 0 | TRUE | -0.1294292625 | 46.10116105 | 37.8436 | 8.257561 | 2.873597
mp-1220452 | NbCu3(SeS)2 | AB2C2D3 | # generated using pymatgen data_NbCu3(SeS)2 _symmetry_space_group_name_H-M 'P 1' _cell_length_a 5.61866591 _cell_length_b 5.61866591 _cell_length_c 5.61475200 _cell_angle_alpha 90.00000000 _cell_angle_beta 90.00000000 _cell_angle_gamma 91.54106334 _symmetry_Int_Tables_number 1 _chemical_formula_structural NbCu3(SeS)2 _chemical_formula_sum 'Nb1 Cu3 Se2 S2' _cell_volume 177.19027738 _cell_formula_units_Z 1 loop_ _symmetry_equiv_pos_site_id _symmetry_equiv_pos_as_xyz 1 'x, y, z' loop_ _atom_site_type_symbol _atom_site_label _atom_site_symmetry_multiplicity _atom_site_fract_x _atom_site_fract_y _atom_site_fract_z _atom_site_occupancy Nb Nb0 1 0.00000000 0.00000000 0.99759000 1 Cu Cu1 1 0.50000000 0.00000000 0.01494800 1 Cu Cu2 1 0.00000000 0.50000000 0.01494800 1 Cu Cu3 1 0.00000000 0.00000000 0.49227500 1 Se Se4 1 0.74210300 0.74210300 0.74838400 1 Se Se5 1 0.25789700 0.25789700 0.74838400 1 S S6 1 0.23506500 0.76493500 0.24173500 1 S S7 1 0.76493500 0.23506500 0.24173500 1 | -5.266734 | -5.510484 | -0.8025279 | 0 | TRUE | -0.002873246 | 7.109191 | 0.2905505 | 6.818641 | 2.611253
mp-18501 | Ba(AgTe)2 | AB2C2 | # generated using pymatgen data_Ba(AgTe)2 _symmetry_space_group_name_H-M 'P 1' _cell_length_a 4.64490124 _cell_length_b 11.00102568 _cell_length_c 11.93454418 _cell_angle_alpha 90.00000000 _cell_angle_beta 90.00000000 _cell_angle_gamma 90.00000000 _symmetry_Int_Tables_number 1 _chemical_formula_structural Ba(AgTe)2 _chemical_formula_sum 'Ba4 Ag8 Te8' _cell_volume 609.83942801 _cell_formula_units_Z 4 loop_ _symmetry_equiv_pos_site_id _symmetry_equiv_pos_as_xyz 1 'x, y, z' loop_ _atom_site_type_symbol _atom_site_label _atom_site_symmetry_multiplicity _atom_site_fract_x _atom_site_fract_y _atom_site_fract_z _atom_site_occupancy Ba Ba0 1 0.75000000 0.74659328 0.19156403 1 Ba Ba1 1 0.25000000 0.25340672 0.80843597 1 Ba Ba2 1 0.75000000 0.24659328 0.30843597 1 Ba Ba3 1 0.25000000 0.75340672 0.69156403 1 Ag Ag4 1 0.25000000 0.05863350 0.54755789 1 Ag Ag5 1 0.75000000 0.94136650 0.45244211 1 Ag Ag6 1 0.75000000 0.44136650 0.04755789 1 Ag Ag7 1 0.25000000 0.55863350 0.95244211 1 Ag Ag8 1 0.75000000 0.94388377 0.91717821 1 Ag Ag9 1 0.25000000 0.05611623 0.08282179 1 Ag Ag10 1 0.75000000 0.44388377 0.58282179 1 Ag Ag11 1 0.25000000 0.55611623 0.41717821 1 Te Te12 1 0.25000000 0.81645115 0.97814961 1 Te Te13 1 0.75000000 0.18354885 0.02185039 1 Te Te14 1 0.75000000 0.68354885 0.47814961 1 Te Te15 1 0.25000000 0.31645115 0.52185039 1 Te Te16 1 0.75000000 0.51910236 0.81282081 1 Te Te17 1 0.25000000 0.48089764 0.18717919 1 Te Te18 1 0.75000000 0.01910236 0.68717919 1 Te Te19 1 0.25000000 0.98089764 0.31282081 1 | -3.562218 | -3.731018 | -0.9568786 | 0 | TRUE | -0.03393618 | 20.52712415 | 10.02891547 | 10.49820868 | 3.240094
mp-29910 | Sr4I6O | AB4C6 | # generated using pymatgen data_Sr4I6O _symmetry_space_group_name_H-M 'P 1' _cell_length_a 10.56574492 _cell_length_b 10.56572017 _cell_length_c 8.16286932 _cell_angle_alpha 90.00004260 _cell_angle_beta 90.00105235 _cell_angle_gamma 119.99692419 _symmetry_Int_Tables_number 1 _chemical_formula_structural Sr4I6O _chemical_formula_sum 'Sr8 I12 O2' _cell_volume 789.19833648 _cell_formula_units_Z 2 loop_ _symmetry_equiv_pos_site_id _symmetry_equiv_pos_as_xyz 1 'x, y, z' loop_ _atom_site_type_symbol _atom_site_label _atom_site_symmetry_multiplicity _atom_site_fract_x _atom_site_fract_y _atom_site_fract_z _atom_site_occupancy Sr Sr0 1 0.58665292 0.79332856 0.48867594 1 Sr Sr1 1 0.79332594 0.20667633 0.98867245 1 Sr Sr2 1 0.66666742 0.33333489 0.37606334 1 Sr Sr3 1 0.20667333 0.41334872 0.48867551 1 Sr Sr4 1 0.20667579 0.79332693 0.48867093 1 Sr Sr5 1 0.79332338 0.58664909 0.98867378 1 Sr Sr6 1 0.41335108 0.20667678 0.98867421 1 Sr Sr7 1 0.33333341 0.66666823 0.87606925 1 I I8 1 0.92854326 0.46427729 0.68184704 1 I I9 1 0.53572668 0.07146032 0.68184676 1 I I10 1 0.07139847 0.53570573 0.18187134 1 I I11 1 0.53570002 0.46424288 0.68186171 1 I I12 1 0.27219342 0.13609444 0.36453241 1 I I13 1 0.13609310 0.27218512 0.86456482 1 I I14 1 0.13609891 0.86390406 0.86452139 1 I I15 1 0.86391197 0.13609359 0.36453122 1 I I16 1 0.86390811 0.72780912 0.36453447 1 I I17 1 0.72781773 0.86390727 0.86456390 1 I I18 1 0.46429734 0.53570596 0.18187188 1 I I19 1 0.46430326 0.92860465 0.18187096 1 O O20 1 0.66666692 0.33333530 0.08202351 1 O O21 1 0.33333452 0.66666774 0.58202517 1 | -3.812673 | -4.081855 | -2.214141 | 0 | TRUE | -0.004586919 | 10.9844 | 6.88695592 | 4.097445 | 2.024215
mp-1183302 | Ba(GaAs)2 | AB2C2 | # generated using pymatgen data_Ba(GaAs)2 _symmetry_space_group_name_H-M 'P 1' _cell_length_a 9.93938100 _cell_length_b 7.59016200 _cell_length_c 7.74096163 _cell_angle_alpha 64.93519359 _cell_angle_beta 90.00000000 _cell_angle_gamma 90.00000000 _symmetry_Int_Tables_number 1 _chemical_formula_structural Ba(GaAs)2 _chemical_formula_sum 'Ba4 Ga8 As8' _cell_volume 528.99505208 _cell_formula_units_Z 4 loop_ _symmetry_equiv_pos_site_id _symmetry_equiv_pos_as_xyz 1 'x, y, z' loop_ _atom_site_type_symbol _atom_site_label _atom_site_symmetry_multiplicity _atom_site_fract_x _atom_site_fract_y _atom_site_fract_z _atom_site_occupancy Ba Ba0 1 0.59148500 0.59273900 0.71911700 1 Ba Ba1 1 0.09148500 0.40726100 0.78088300 1 Ba Ba2 1 0.40851500 0.40726100 0.28088300 1 Ba Ba3 1 0.90851500 0.59273900 0.21911700 1 Ga Ga4 1 0.99189000 0.93748200 0.73968600 1 Ga Ga5 1 0.49189000 0.06251800 0.76031400 1 Ga Ga6 1 0.00811000 0.06251800 0.26031400 1 Ga Ga7 1 0.50811000 0.93748200 0.23968600 1 Ga Ga8 1 0.29437000 0.94140200 0.62489600 1 Ga Ga9 1 0.79437000 0.05859800 0.87510400 1 Ga Ga10 1 0.70563000 0.05859800 0.37510400 1 Ga Ga11 1 0.20563000 0.94140200 0.12489600 1 As As12 1 0.68819500 0.27248900 0.55327500 1 As As13 1 0.18819500 0.72751100 0.94672500 1 As As14 1 0.31180500 0.72751100 0.44672500 1 As As15 1 0.81180500 0.27248900 0.05327500 1 As As16 1 0.88427900 0.78933300 0.53374200 1 As As17 1 0.38427900 0.21066700 0.96625800 1 As As18 1 0.11572100 0.21066700 0.46625800 1 As As19 1 0.61572100 0.78933300 0.03374200 1 | -4.109172771 | -4.109172771 | -0.650492012 | 0 | TRUE | -0.02042681 | 23.95604 | 10.36722068 | 13.58882 | 3.686302
mp-12364 | BaCu2SnSe4 | ABC2D4 | # generated using pymatgen data_BaCu2SnSe4 _symmetry_space_group_name_H-M 'P 1' _cell_length_a 6.65600503 _cell_length_b 6.65600503 _cell_length_c 11.21363200 _cell_angle_alpha 90.00000000 _cell_angle_beta 90.00000000 _cell_angle_gamma 118.15926875 _symmetry_Int_Tables_number 1 _chemical_formula_structural BaCu2SnSe4 _chemical_formula_sum 'Ba2 Cu4 Sn2 Se8' _cell_volume 437.99026321 _cell_formula_units_Z 2 loop_ _symmetry_equiv_pos_site_id _symmetry_equiv_pos_as_xyz 1 'x, y, z' loop_ _atom_site_type_symbol _atom_site_label _atom_site_symmetry_multiplicity _atom_site_fract_x _atom_site_fract_y _atom_site_fract_z _atom_site_occupancy Ba Ba0 1 0.63234700 0.63234700 0.50000000 1 Ba Ba1 1 0.63234700 0.63234700 0.00000000 1 Cu Cu2 1 0.00795800 0.44941400 0.12965000 1 Cu Cu3 1 0.00795800 0.44941400 0.37035000 1 Cu Cu4 1 0.44941400 0.00795800 0.62965000 1 Cu Cu5 1 0.44941400 0.00795800 0.87035000 1 Sn Sn6 1 0.37908800 0.08140200 0.25000000 1 Sn Sn7 1 0.08140200 0.37908800 0.75000000 1 Se Se8 1 0.44065700 0.31660000 0.75000000 1 Se Se9 1 0.96890600 0.74351900 0.25000000 1 Se Se10 1 0.31660000 0.44065700 0.25000000 1 Se Se11 1 0.74351900 0.96890600 0.75000000 1 Se Se12 1 0.13251300 0.64231200 0.93149300 1 Se Se13 1 0.64231200 0.13251300 0.06850700 1 Se Se14 1 0.13251300 0.64231200 0.56850700 1 Se Se15 1 0.64231200 0.13251300 0.43149300 1 | -4.253436 | -4.489436 | -0.9756099 | 0 | TRUE | -0.006573339 | 15.73862 | 4.690438 | 11.04818 | 3.32388
mp-13725 | Li3PO4 | AB3C4 | # generated using pymatgen data_Li3PO4 _symmetry_space_group_name_H-M 'P 1' _cell_length_a 4.81341133 _cell_length_b 5.20197613 _cell_length_c 6.05746678 _cell_angle_alpha 90.00000000 _cell_angle_beta 90.00000000 _cell_angle_gamma 90.00000000 _symmetry_Int_Tables_number 1 _chemical_formula_structural Li3PO4 _chemical_formula_sum 'Li6 P2 O8' _cell_volume 151.67443017 _cell_formula_units_Z 2 loop_ _symmetry_equiv_pos_site_id _symmetry_equiv_pos_as_xyz 1 'x, y, z' loop_ _atom_site_type_symbol _atom_site_label _atom_site_symmetry_multiplicity _atom_site_fract_x _atom_site_fract_y _atom_site_fract_z _atom_site_occupancy Li Li0 1 0.50971606 0.84213504 0.00000000 1 Li Li1 1 0.00971606 0.15786496 0.50000000 1 Li Li2 1 0.50905824 0.32771537 0.74847434 1 Li Li3 1 0.00905824 0.67228463 0.75152566 1 Li Li4 1 0.00905824 0.67228463 0.24847434 1 Li Li5 1 0.50905824 0.32771537 0.25152566 1 P P6 1 0.50098351 0.82543738 0.50000000 1 P P7 1 0.00098351 0.17456262 0.00000000 1 O O8 1 0.10794221 0.31319798 0.20870243 1 O O9 1 0.60306062 0.10647078 0.50000000 1 O O10 1 0.18114191 0.81982067 0.50000000 1 O O11 1 0.68114291 0.18017933 0.00000000 1 O O12 1 0.60794221 0.68680202 0.70870243 1 O O13 1 0.10794221 0.31319798 0.79129757 1 O O14 1 0.10305962 0.89352922 0.00000000 1 O O15 1 0.60794221 0.68680202 0.29129757 1 | -6.276487 | -6.619987 | -2.754134 | 0 | TRUE | -0.1375645 | 5.56427469 | 3.05194687 | 2.51232782 | 1.585032
mp-4338 | Cr2CdS4 | AB2C4 | # generated using pymatgen data_Cr2CdS4 _symmetry_space_group_name_H-M 'P 1' _cell_length_a 7.27474810 _cell_length_b 7.27475351 _cell_length_c 7.27475428 _cell_angle_alpha 59.99988901 _cell_angle_beta 59.99983312 _cell_angle_gamma 59.99973923 _symmetry_Int_Tables_number 1 _chemical_formula_structural Cr2CdS4 _chemical_formula_sum 'Cr4 Cd2 S8' _cell_volume 272.23114233 _cell_formula_units_Z 2 loop_ _symmetry_equiv_pos_site_id _symmetry_equiv_pos_as_xyz 1 'x, y, z' loop_ _atom_site_type_symbol _atom_site_label _atom_site_symmetry_multiplicity _atom_site_fract_x _atom_site_fract_y _atom_site_fract_z _atom_site_occupancy Cr Cr0 1 0.12499939 0.12500045 0.62500057 1 Cr Cr1 1 0.12499942 0.62500075 0.12500050 1 Cr Cr2 1 0.62499930 0.12500051 0.12500068 1 Cr Cr3 1 0.12499972 0.12500036 0.12500055 1 Cd Cd4 1 0.75000029 0.75000030 0.75000024 1 Cd Cd5 1 0.49999949 0.49999974 0.49999989 1 S S6 1 0.35970141 0.35970168 0.35970252 1 S S7 1 0.32910866 0.89029760 0.89029642 1 S S8 1 0.89029908 0.89029735 0.32910600 1 S S9 1 0.89029917 0.32910711 0.89029631 1 S S10 1 0.35970153 0.35970201 0.92089342 1 S S11 1 0.35970138 0.92089252 0.35970300 1 S S12 1 0.89029933 0.89029772 0.89029687 1 S S13 1 0.92089182 0.35970188 0.35970302 1 | -5.955237 | -6.242666 | -0.9891254 | 0 | TRUE | -0.02663813 | 13.33624 | 3.187884 | 10.14836 | 3.185649
mp-6391 | Na2ZnSiO4 | ABC2D4 | # generated using pymatgen data_Na2ZnSiO4 _symmetry_space_group_name_H-M 'P 1' _cell_length_a 5.22888939 _cell_length_b 5.44494509 _cell_length_c 6.95755264 _cell_angle_alpha 90.00000000 _cell_angle_beta 90.21234888 _cell_angle_gamma 90.00000000 _symmetry_Int_Tables_number 1 _chemical_formula_structural Na2ZnSiO4 _chemical_formula_sum 'Na4 Zn2 Si2 O8' _cell_volume 198.08722914 _cell_formula_units_Z 2 loop_ _symmetry_equiv_pos_site_id _symmetry_equiv_pos_as_xyz 1 'x, y, z' loop_ _atom_site_type_symbol _atom_site_label _atom_site_symmetry_multiplicity _atom_site_fract_x _atom_site_fract_y _atom_site_fract_z _atom_site_occupancy Na Na0 1 0.01285338 0.67591878 0.74726024 1 Na Na1 1 0.50840477 0.81746025 0.99165738 1 Na Na2 1 0.51285338 0.32408122 0.24726024 1 Na Na3 1 0.00840477 0.18253975 0.49165738 1 Zn Zn4 1 0.49951536 0.81229914 0.49795977 1 Zn Zn5 1 0.99951536 0.18770086 0.99795977 1 Si Si6 1 0.99556321 0.68714710 0.24527176 1 Si Si7 1 0.49556321 0.31285290 0.74527176 1 O O8 1 0.63340906 0.20895295 0.93987245 1 O O9 1 0.13340906 0.79104705 0.43987245 1 O O10 1 0.57763075 0.15836517 0.55279129 1 O O11 1 0.07763075 0.84163483 0.05279229 1 O O12 1 0.18611020 0.28957447 0.77171927 1 O O13 1 0.07511229 0.39807199 0.21796582 1 O O14 1 0.57511229 0.60192801 0.71796582 1 O O15 1 0.68611020 0.71042553 0.27171927 1 | -5.789173 | -6.132673 | -2.493065 | 0 | TRUE | -0.02027085625 | 6.245199 | 3.471554 | 2.773646 | 1.665427
mp-753066 | Ti2CoO5 | AB2C5 | # generated using pymatgen data_Ti2CoO5 _symmetry_space_group_name_H-M 'P 1' _cell_length_a 5.19689574 _cell_length_b 7.40689253 _cell_length_c 10.06394314 _cell_angle_alpha 89.99999412 _cell_angle_beta 90.00000192 _cell_angle_gamma 70.13215210 _symmetry_Int_Tables_number 1 _chemical_formula_structural Ti2CoO5 _chemical_formula_sum 'Ti8 Co4 O20' _cell_volume 364.33200027 _cell_formula_units_Z 4 loop_ _symmetry_equiv_pos_site_id _symmetry_equiv_pos_as_xyz 1 'x, y, z' loop_ _atom_site_type_symbol _atom_site_label _atom_site_symmetry_multiplicity _atom_site_fract_x _atom_site_fract_y _atom_site_fract_z _atom_site_occupancy Ti Ti0 1 0.20171825 0.06722212 0.56735798 1 Ti Ti1 1 0.70172042 0.56722078 0.56735574 1 Ti Ti2 1 0.20171887 0.06722397 0.93264142 1 Ti Ti3 1 0.70172226 0.56722185 0.93264470 1 Ti Ti4 1 0.79827550 0.93277961 0.06736165 1 Ti Ti5 1 0.29828298 0.43277848 0.06735841 1 Ti Ti6 1 0.79827863 0.93277971 0.43264073 1 Ti Ti7 1 0.29828142 0.43277983 0.43264083 1 Co Co8 1 0.78580192 0.59534570 0.24999980 1 Co Co9 1 0.71410192 0.90475122 0.74999989 1 Co Co10 1 0.28579349 0.09534908 0.24999986 1 Co Co11 1 0.21410438 0.40474834 0.74999970 1 O O12 1 0.32562859 0.10845348 0.74999994 1 O O13 1 0.82563126 0.60845592 0.74999990 1 O O14 1 0.67443412 0.89146396 0.24999975 1 O O15 1 0.17444021 0.39146832 0.25000001 1 O O16 1 0.07084115 0.02358327 0.11277738 1 O O17 1 0.57085581 0.52357544 0.11277633 1 O O18 1 0.07084157 0.02358385 0.38722287 1 O O19 1 0.57085548 0.52357570 0.38722338 1 O O20 1 0.92913439 0.97643420 0.88722322 1 O O21 1 0.42914320 0.47643098 0.88722368 1 O O22 1 0.92913552 0.97643415 0.61277628 1 O O23 1 0.42914431 0.47643116 0.61277590 1 O O24 1 0.47135407 0.15710769 0.06034432 1 O O25 1 0.97136111 0.65710812 0.06034173 1 O O26 1 0.47135390 0.15710787 0.43965590 1 O O27 1 0.97136203 0.65710847 0.43965804 1 O O28 1 0.52866896 0.84286959 0.56033631 1 O O29 1 0.02867470 0.34287146 0.56033919 1 O O30 1 0.52866881 0.84286950 0.93966372 1 O O31 1 0.02867478 0.34287117 0.93966044 1 | -8.28742 | -8.921545 | -2.967451 | 0 | TRUE | -0.0193325 | 29.08623 | 23.16297 | 5.923261 | 2.433775
mp-36111 | LiMgP | ABC | # generated using pymatgen data_LiMgP _symmetry_space_group_name_H-M 'P 1' _cell_length_a 4.22669700 _cell_length_b 4.22669677 _cell_length_c 4.22669723 _cell_angle_alpha 59.99999859 _cell_angle_beta 60.00000964 _cell_angle_gamma 60.00000603 _symmetry_Int_Tables_number 1 _chemical_formula_structural LiMgP _chemical_formula_sum 'Li1 Mg1 P1' _cell_volume 53.39350070 _cell_formula_units_Z 1 loop_ _symmetry_equiv_pos_site_id _symmetry_equiv_pos_as_xyz 1 'x, y, z' loop_ _atom_site_type_symbol _atom_site_label _atom_site_symmetry_multiplicity _atom_site_fract_x _atom_site_fract_y _atom_site_fract_z _atom_site_occupancy Li Li0 1 0.75000000 0.75000000 0.75000000 1 Mg Mg1 1 0.25000000 0.25000000 0.25000000 1 P P2 1 0.00000000 0.00000000 0.00000000 1 | -3.736253 | -3.736253 | -0.7620844 | 0 | TRUE | -0.08211365 | 11.86468 | 4.894245 | 6.97044 | 2.640159
mp-13546 | Y2Ge2O7 | A2B2C7 | # generated using pymatgen data_Y2Ge2O7 _symmetry_space_group_name_H-M 'P 1' _cell_length_a 6.81659758 _cell_length_b 6.81659758 _cell_length_c 12.41204628 _cell_angle_alpha 90.00000000 _cell_angle_beta 90.00000000 _cell_angle_gamma 90.00000000 _symmetry_Int_Tables_number 1 _chemical_formula_structural Y2Ge2O7 _chemical_formula_sum 'Y8 Ge8 O28' _cell_volume 576.73817432 _cell_formula_units_Z 4 loop_ _symmetry_equiv_pos_site_id _symmetry_equiv_pos_as_xyz 1 'x, y, z' loop_ _atom_site_type_symbol _atom_site_label _atom_site_symmetry_multiplicity _atom_site_fract_x _atom_site_fract_y _atom_site_fract_z _atom_site_occupancy Y Y0 1 0.12428115 0.64734576 0.86492217 1 Y Y1 1 0.87571885 0.35265424 0.36492217 1 Y Y2 1 0.64734576 0.12428115 0.13507783 1 Y Y3 1 0.14734576 0.37571885 0.11492217 1 Y Y4 1 0.85265424 0.62428115 0.61492217 1 Y Y5 1 0.37571885 0.14734576 0.88507783 1 Y Y6 1 0.62428115 0.85265424 0.38507783 1 Y Y7 1 0.35265424 0.87571885 0.63507783 1 Ge Ge8 1 0.15274335 0.90068780 0.11944323 1 Ge Ge9 1 0.84725665 0.09931220 0.61944323 1 Ge Ge10 1 0.90068780 0.15274335 0.88055677 1 Ge Ge11 1 0.40068780 0.34725665 0.36944323 1 Ge Ge12 1 0.59931220 0.65274335 0.86944323 1 Ge Ge13 1 0.34725665 0.40068780 0.63055677 1 Ge Ge14 1 0.65274335 0.59931220 0.13055677 1 Ge Ge15 1 0.09931220 0.84725665 0.38055677 1 O O16 1 0.14308476 0.68444351 0.04482853 1 O O17 1 0.85691524 0.31555649 0.54482853 1 O O18 1 0.68444351 0.14308476 0.95517147 1 O O19 1 0.18444351 0.35691524 0.29482853 1 O O20 1 0.81555649 0.64308476 0.79482853 1 O O21 1 0.35691524 0.18444351 0.70517147 1 O O22 1 0.64308476 0.81555649 0.20517147 1 O O23 1 0.31555649 0.85691524 0.45517147 1 O O24 1 0.33836568 0.06317909 0.07129100 1 O O25 1 0.66163432 0.93682091 0.57129100 1 O O26 1 0.06317909 0.33836568 0.92870900 1 O O27 1 0.56317909 0.16163432 0.32129100 1 O O28 1 0.43682091 0.83836568 0.82129100 1 O O29 1 0.16163432 0.56317909 0.67870900 1 O O30 1 0.83836568 0.43682091 0.17870900 1 O O31 1 0.93682091 0.66163432 0.42870900 1 O O32 1 0.19618637 0.80381363 0.25000000 1 O O33 1 0.69618637 0.69618637 0.00000000 1 O O34 1 0.30381363 0.30381363 0.50000000 1 O O35 1 0.80381363 0.19618637 0.75000000 1 O O36 1 0.92260819 0.03147022 0.37651714 1 O O37 1 0.46852978 0.42260819 0.12651714 1 O O38 1 0.53147022 0.57739181 0.62651714 1 O O39 1 0.42260819 0.46852978 0.87348286 1 O O40 1 0.57739181 0.53147022 0.37348286 1 O O41 1 0.07739181 0.96852978 0.87651714 1 O O42 1 0.03147022 0.92260819 0.62348286 1 O O43 1 0.96852978 0.07739181 0.12348286 1 | -7.770256 | -8.207438 | -3.043273 | 0 | TRUE | -0.04282455 | 11.75123 | 8.00648519 | 3.744746 | 1.935135
mp-504849 | Cs2Li2SiO4 | AB2C2D4 | # generated using pymatgen data_Cs2Li2SiO4 _symmetry_space_group_name_H-M 'P 1' _cell_length_a 5.62463000 _cell_length_b 5.81745718 _cell_length_c 9.38815267 _cell_angle_alpha 83.81619679 _cell_angle_beta 76.64039164 _cell_angle_gamma 87.20768585 _symmetry_Int_Tables_number 1 _chemical_formula_structural Cs2Li2SiO4 _chemical_formula_sum 'Cs4 Li4 Si2 O8' _cell_volume 297.04810037 _cell_formula_units_Z 2 loop_ _symmetry_equiv_pos_site_id _symmetry_equiv_pos_as_xyz 1 'x, y, z' loop_ _atom_site_type_symbol _atom_site_label _atom_site_symmetry_multiplicity _atom_site_fract_x _atom_site_fract_y _atom_site_fract_z _atom_site_occupancy Cs Cs0 1 0.52094900 0.15175200 0.28393200 1 Cs Cs1 1 0.47905100 0.84824800 0.71606800 1 Cs Cs2 1 0.78928500 0.73327300 0.01582200 1 Cs Cs3 1 0.21071500 0.26672700 0.98417800 1 Li Li4 1 0.29910200 0.40990500 0.57958500 1 Li Li5 1 0.70089800 0.59009500 0.42041500 1 Li Li6 1 0.06117800 0.81259800 0.56129900 1 Li Li7 1 0.93882200 0.18740200 0.43870100 1 Si Si8 1 0.14498500 0.68477300 0.29532900 1 Si Si9 1 0.85501500 0.31522700 0.70467100 1 O O10 1 0.35351400 0.64119500 0.39923000 1 O O11 1 0.64648600 0.35880500 0.60077000 1 O O12 1 0.99788800 0.44400100 0.29318700 1 O O13 1 0.00211200 0.55599900 0.70681300 1 O O14 1 0.92908200 0.86197900 0.38631900 1 O O15 1 0.07091800 0.13802100 0.61368100 1 O O16 1 0.26765700 0.79351200 0.12742500 1 O O17 1 0.73234300 0.20648800 0.87257500 1 | -5.591447 | -5.89678 | -2.472255 | 0 | TRUE | -0.02286309 | 9.78650122 | 6.806775 | 2.979726 | 1.726188
mp-754246 | TiSnO3 | ABC3 | # generated using pymatgen data_TiSnO3 _symmetry_space_group_name_H-M 'P 1' _cell_length_a 7.59523688 _cell_length_b 7.59523688 _cell_length_c 7.59523750 _cell_angle_alpha 39.10563751 _cell_angle_beta 39.10563897 _cell_angle_gamma 39.10563893 _symmetry_Int_Tables_number 1 _chemical_formula_structural TiSnO3 _chemical_formula_sum 'Ti2 Sn2 O6' _cell_volume 156.79783305 _cell_formula_units_Z 2 loop_ _symmetry_equiv_pos_site_id _symmetry_equiv_pos_as_xyz 1 'x, y, z' loop_ _atom_site_type_symbol _atom_site_label _atom_site_symmetry_multiplicity _atom_site_fract_x _atom_site_fract_y _atom_site_fract_z _atom_site_occupancy Ti Ti0 1 0.33138516 0.33138516 0.33138516 1 Ti Ti1 1 0.66861484 0.66861484 0.66861484 1 Sn Sn2 1 0.10477862 0.10477862 0.10477862 1 Sn Sn3 1 0.89522138 0.89522138 0.89522138 1 O O4 1 0.05157535 0.69540636 0.40543736 1 O O5 1 0.40543736 0.05157535 0.69540636 1 O O6 1 0.30459364 0.59456264 0.94842465 1 O O7 1 0.69540636 0.40543736 0.05157535 1 O O8 1 0.59456264 0.94842465 0.30459364 1 O O9 1 0.94842465 0.30459364 0.59456264 1 | -7.692200851 | -8.104400851 | -2.755375 | 0 | TRUE | -0.00174768 | 23.16301 | 17.66877 | 5.49424319 | 2.34398
mp-555318 | K2Zn(SiO3)2 | AB2C2D6 | # generated using pymatgen data_K2Zn(SiO3)2 _symmetry_space_group_name_H-M 'P 1' _cell_length_a 5.80523165 _cell_length_b 5.80523165 _cell_length_c 10.56793500 _cell_angle_alpha 90.00000000 _cell_angle_beta 90.00000000 _cell_angle_gamma 113.19364469 _symmetry_Int_Tables_number 1 _chemical_formula_structural K2Zn(SiO3)2 _chemical_formula_sum 'K4 Zn2 Si4 O12' _cell_volume 327.36281789 _cell_formula_units_Z 2 loop_ _symmetry_equiv_pos_site_id _symmetry_equiv_pos_as_xyz 1 'x, y, z' loop_ _atom_site_type_symbol _atom_site_label _atom_site_symmetry_multiplicity _atom_site_fract_x _atom_site_fract_y _atom_site_fract_z _atom_site_occupancy K K0 1 0.28098000 0.93471200 0.57541200 1 K K1 1 0.06528800 0.71902000 0.92458800 1 K K2 1 0.71902000 0.06528800 0.07541200 1 K K3 1 0.93471200 0.28098000 0.42458800 1 Zn Zn4 1 0.19366300 0.80633700 0.25000000 1 Zn Zn5 1 0.80633700 0.19366300 0.75000000 1 Si Si6 1 0.36527400 0.33073100 0.86311200 1 Si Si7 1 0.33073100 0.36527400 0.13688800 1 Si Si8 1 0.66926900 0.63472600 0.63688800 1 Si Si9 1 0.63472600 0.66926900 0.36311200 1 O O10 1 0.54740100 0.45259900 0.25000000 1 O O11 1 0.52019800 0.87879400 0.33652700 1 O O12 1 0.51568200 0.51568200 0.50000000 1 O O13 1 0.87879400 0.52019800 0.66347300 1 O O14 1 0.47980200 0.12120600 0.83652700 1 O O15 1 0.06195700 0.21855500 0.87584800 1 O O16 1 0.93804300 0.78144600 0.37584800 1 O O17 1 0.45259900 0.54740100 0.75000000 1 O O18 1 0.12120600 0.47980200 0.16347300 1 O O19 1 0.21855400 0.06195700 0.12415200 1 O O20 1 0.78144500 0.93804300 0.62415200 1 O O21 1 0.48431800 0.48431800 0.00000000 1 | -6.365235 | -6.739963 | -2.738934 | 0 | TRUE | -0.02109847 | 8.370127 | 5.717561 | 2.65256579 | 1.62867
mp-1392416 | CaFeF5 | ABC5 | # generated using pymatgen data_CaFeF5 _symmetry_space_group_name_H-M 'P 1' _cell_length_a 5.56514238 _cell_length_b 5.56514238 _cell_length_c 7.63676416 _cell_angle_alpha 69.70895504 _cell_angle_beta 69.70895504 _cell_angle_gamma 71.31681877 _symmetry_Int_Tables_number 1 _chemical_formula_structural CaFeF5 _chemical_formula_sum 'Ca2 Fe2 F10' _cell_volume 202.62032696 _cell_formula_units_Z 2 loop_ _symmetry_equiv_pos_site_id _symmetry_equiv_pos_as_xyz 1 'x, y, z' loop_ _atom_site_type_symbol _atom_site_label _atom_site_symmetry_multiplicity _atom_site_fract_x _atom_site_fract_y _atom_site_fract_z _atom_site_occupancy Ca Ca0 1 0.54601530 0.45398470 0.75000000 1 Ca Ca1 1 0.45398470 0.54601430 0.25000000 1 Fe Fe2 1 0.00000000 -0.00000000 -0.00000000 1 Fe Fe3 1 0.00000000 -0.00000000 0.50000000 1 F F4 1 0.08177404 0.91822596 0.25000000 1 F F5 1 0.91822596 0.08177404 0.75000000 1 F F6 1 0.20979636 0.24925395 0.38058111 1 F F7 1 0.75074605 0.79020364 0.11941889 1 F F8 1 0.71539738 0.30721432 0.03145726 1 F F9 1 0.69278568 0.28460262 0.46854274 1 F F10 1 0.28460262 0.69278568 0.96854274 1 F F11 1 0.30721432 0.71539738 0.53145726 1 F F12 1 0.24925395 0.20979636 0.88058111 1 F F13 1 0.79020364 0.75074605 0.61941889 1 | -5.539569 | -6.191855 | -3.329995 | 0 | TRUE | -0.01179048 | 7.712858 | 5.409948 | 2.302911 | 1.517534
mp-6023 | Tl2Sn(AsS3)2 | AB2C2D6 | # generated using pymatgen data_Tl2Sn(AsS3)2 _symmetry_space_group_name_H-M 'P 1' _cell_length_a 6.76597592 _cell_length_b 6.76597592 _cell_length_c 7.49110700 _cell_angle_alpha 90.00000000 _cell_angle_beta 90.00000000 _cell_angle_gamma 119.99999918 _symmetry_Int_Tables_number 1 _chemical_formula_structural Tl2Sn(AsS3)2 _chemical_formula_sum 'Tl2 Sn1 As2 S6' _cell_volume 296.98706250 _cell_formula_units_Z 1 loop_ _symmetry_equiv_pos_site_id _symmetry_equiv_pos_as_xyz 1 'x, y, z' loop_ _atom_site_type_symbol _atom_site_label _atom_site_symmetry_multiplicity _atom_site_fract_x _atom_site_fract_y _atom_site_fract_z _atom_site_occupancy Tl Tl0 1 0.33333300 0.66666700 0.61936900 1 Tl Tl1 1 0.66666700 0.33333300 0.38063100 1 Sn Sn2 1 0.00000000 0.00000000 0.00000000 1 As As3 1 0.66666700 0.33333300 0.93057400 1 As As4 1 0.33333300 0.66666700 0.06942600 1 S S5 1 0.77351400 0.11003600 0.77818500 1 S S6 1 0.88996400 0.66347800 0.77818500 1 S S7 1 0.33652200 0.22648600 0.77818500 1 S S8 1 0.22648600 0.88996400 0.22181500 1 S S9 1 0.11003600 0.33652200 0.22181500 1 S S10 1 0.66347800 0.77351400 0.22181500 1 | -4.201805 | -4.476168 | -0.5787324 | 0 | TRUE | -0.009249393 | 18.70927 | 10.66731 | 8.041964 | 2.835836
mp-7262 | ZnAs2 | AB2 | # generated using pymatgen data_ZnAs2 _symmetry_space_group_name_H-M 'P 1' _cell_length_a 7.69436264 _cell_length_b 8.02387316 _cell_length_c 9.26330243 _cell_angle_alpha 102.50121340 _cell_angle_beta 90.00000000 _cell_angle_gamma 90.00000000 _symmetry_Int_Tables_number 1 _chemical_formula_structural ZnAs2 _chemical_formula_sum 'Zn8 As16' _cell_volume 558.34421824 _cell_formula_units_Z 8 loop_ _symmetry_equiv_pos_site_id _symmetry_equiv_pos_as_xyz 1 'x, y, z' loop_ _atom_site_type_symbol _atom_site_label _atom_site_symmetry_multiplicity _atom_site_fract_x _atom_site_fract_y _atom_site_fract_z _atom_site_occupancy Zn Zn0 1 0.74947005 0.39479191 0.08179493 1 Zn Zn1 1 0.24947005 0.10520809 0.91820507 1 Zn Zn2 1 0.25052995 0.60520809 0.91820507 1 Zn Zn3 1 0.75052995 0.89479191 0.08179493 1 Zn Zn4 1 0.10120276 0.22244030 0.38906059 1 Zn Zn5 1 0.60120276 0.27755970 0.61093941 1 Zn Zn6 1 0.89879724 0.77755970 0.61093941 1 Zn Zn7 1 0.39879724 0.72244030 0.38906059 1 As As8 1 0.42453292 0.21917896 0.38522487 1 As As9 1 0.92453292 0.28082104 0.61477513 1 As As10 1 0.57546708 0.78082104 0.61477513 1 As As11 1 0.07546708 0.71917896 0.38522487 1 As As12 1 0.01261120 0.43245736 0.23798194 1 As As13 1 0.51261120 0.06754264 0.76201806 1 As As14 1 0.98738880 0.56754264 0.76201806 1 As As15 1 0.48738880 0.93245736 0.23798194 1 As As16 1 0.49142399 0.43611950 0.24339776 1 As As17 1 0.99142399 0.06388050 0.75660224 1 As As18 1 0.50857601 0.56388050 0.75660224 1 As As19 1 0.00857601 0.93611950 0.24339776 1 As As20 1 0.25538677 0.39207944 0.06672323 1 As As21 1 0.75538677 0.10792056 0.93327677 1 As As22 1 0.74461323 0.60792056 0.93327677 1 As As23 1 0.24461323 0.89207944 0.06672323 1 | -3.68232 | -3.68232 | -0.1563268 | 0 | TRUE | -0.07409127 | 15.17673 | 1.712562 | 13.46416836 | 3.669355
mp-561725 | CsBO2 | ABC2 | # generated using pymatgen data_CsBO2 _symmetry_space_group_name_H-M 'P 1' _cell_length_a 8.38039840 _cell_length_b 8.38039840 _cell_length_c 8.38039942 _cell_angle_alpha 109.47538418 _cell_angle_beta 109.47538418 _cell_angle_gamma 109.47539762 _symmetry_Int_Tables_number 1 _chemical_formula_structural CsBO2 _chemical_formula_sum 'Cs6 B6 O12' _cell_volume 453.00721671 _cell_formula_units_Z 6 loop_ _symmetry_equiv_pos_site_id _symmetry_equiv_pos_as_xyz 1 'x, y, z' loop_ _atom_site_type_symbol _atom_site_label _atom_site_symmetry_multiplicity _atom_site_fract_x _atom_site_fract_y _atom_site_fract_z _atom_site_occupancy Cs Cs0 1 0.25000000 0.80948974 0.69051026 1 Cs Cs1 1 0.80948974 0.69051026 0.25000000 1 Cs Cs2 1 0.75000000 0.19051026 0.30948974 1 Cs Cs3 1 0.30948974 0.75000000 0.19051026 1 Cs Cs4 1 0.69051026 0.25000000 0.80948974 1 Cs Cs5 1 0.19051026 0.30948974 0.75000000 1 B B6 1 0.14403860 0.35596140 0.25000000 1 B B7 1 0.64403860 0.75000000 0.85596140 1 B B8 1 0.75000000 0.85596140 0.64403860 1 B B9 1 0.85596140 0.64403860 0.75000000 1 B B10 1 0.25000000 0.14403860 0.35596140 1 B B11 1 0.35596140 0.25000000 0.14403860 1 O O12 1 0.25000000 0.35092089 0.14907911 1 O O13 1 0.64907911 0.85092089 0.75000000 1 O O14 1 0.75000000 0.64907911 0.85092089 1 O O15 1 0.75000000 0.95232085 0.54767915 1 O O16 1 0.04767915 0.45232085 0.25000000 1 O O17 1 0.45232085 0.25000000 0.04767915 1 O O18 1 0.95232085 0.54767915 0.75000000 1 O O19 1 0.35092089 0.14907911 0.25000000 1 O O20 1 0.85092089 0.75000000 0.64907911 1 O O21 1 0.14907911 0.25000000 0.35092089 1 O O22 1 0.25000000 0.04767915 0.45232085 1 O O23 1 0.54767915 0.75000000 0.95232085 1 | -6.62964275 | -6.97314275 | -2.6061 | 0 | TRUE | -0.08956464 | 11.31053 | 8.787535 | 2.52299896 | 1.588395
mp-7650 | RbScO2 | ABC2 | # generated using pymatgen data_RbScO2 _symmetry_space_group_name_H-M 'P 1' _cell_length_a 3.25757354 _cell_length_b 3.25757426 _cell_length_c 12.80309810 _cell_angle_alpha 90.00000000 _cell_angle_beta 90.00000000 _cell_angle_gamma 120.00001336 _symmetry_Int_Tables_number 1 _chemical_formula_structural RbScO2 _chemical_formula_sum 'Rb2 Sc2 O4' _cell_volume 117.66145105 _cell_formula_units_Z 2 loop_ _symmetry_equiv_pos_site_id _symmetry_equiv_pos_as_xyz 1 'x, y, z' loop_ _atom_site_type_symbol _atom_site_label _atom_site_symmetry_multiplicity _atom_site_fract_x _atom_site_fract_y _atom_site_fract_z _atom_site_occupancy Rb Rb0 1 0.33333300 0.66666700 0.75000000 1 Rb Rb1 1 0.66666700 0.33333300 0.25000000 1 Sc Sc2 1 0.00000000 0.00000000 0.00000000 1 Sc Sc3 1 0.00000000 0.00000000 0.50000000 1 O O4 1 0.33333300 0.66666700 0.41577637 1 O O5 1 0.66666700 0.33333300 0.91577637 1 O O6 1 0.33333300 0.66666700 0.08422363 1 O O7 1 0.66666700 0.33333300 0.58422363 1 | -6.959308 | -7.302808 | -3.001213 | 0 | TRUE | -0.0951804 | 20.9184 | 16.8696 | 4.04880087 | 2.012163
mp-30993 | LaIO | ABC | # generated using pymatgen data_LaIO _symmetry_space_group_name_H-M 'P 1' _cell_length_a 4.15832686 _cell_length_b 4.15832686 _cell_length_c 9.65753093 _cell_angle_alpha 90.00000000 _cell_angle_beta 90.00000000 _cell_angle_gamma 90.00000000 _symmetry_Int_Tables_number 1 _chemical_formula_structural LaIO _chemical_formula_sum 'La2 I2 O2' _cell_volume 166.99495640 _cell_formula_units_Z 2 loop_ _symmetry_equiv_pos_site_id _symmetry_equiv_pos_as_xyz 1 'x, y, z' loop_ _atom_site_type_symbol _atom_site_label _atom_site_symmetry_multiplicity _atom_site_fract_x _atom_site_fract_y _atom_site_fract_z _atom_site_occupancy La La0 1 0.75000000 0.75000000 0.87718183 1 La La1 1 0.25000000 0.25000000 0.12281817 1 I I2 1 0.25000000 0.25000000 0.68140038 1 I I3 1 0.75000000 0.75000000 0.31859962 1 O O4 1 0.75000000 0.25000000 -0.00000000 1 O O5 1 0.25000000 0.75000000 0.00000000 1 | -6.616862185 | -6.972196 | -3.186841 | 0 | TRUE | -0.2034638 | 12.76005 | 8.291092 | 4.468955 | 2.11399
mp-4666 | CdSiP2 | ABC2 | # generated using pymatgen data_CdSiP2 _symmetry_space_group_name_H-M 'P 1' _cell_length_a 5.68722756 _cell_length_b 5.68722741 _cell_length_c 6.61208281 _cell_angle_alpha 115.47157582 _cell_angle_beta 115.47156867 _cell_angle_gamma 90.00000777 _symmetry_Int_Tables_number 1 _chemical_formula_structural CdSiP2 _chemical_formula_sum 'Cd2 Si2 P4' _cell_volume 169.76227734 _cell_formula_units_Z 2 loop_ _symmetry_equiv_pos_site_id _symmetry_equiv_pos_as_xyz 1 'x, y, z' loop_ _atom_site_type_symbol _atom_site_label _atom_site_symmetry_multiplicity _atom_site_fract_x _atom_site_fract_y _atom_site_fract_z _atom_site_occupancy Cd Cd0 1 0.25000000 0.75000000 0.50000000 1 Cd Cd1 1 -0.00000000 0.00000000 -0.00000000 1 Si Si2 1 0.50000000 0.50000000 -0.00000000 1 Si Si3 1 0.75000000 0.25000000 0.50000000 1 P P4 1 0.82812830 0.87500000 0.25000000 1 P P5 1 0.62500000 0.17187170 0.75000000 1 P P6 1 0.42187170 0.37500000 0.25000000 1 P P7 1 0.12500000 0.57812830 0.75000000 1 | -4.490598 | -4.490598 | -0.1968949 | 0 | TRUE | -0.0836699875 | 13.51972 | 2.700554 | 10.81916 | 3.289249
mp-2079 | Rb2P3 | A2B3 | # generated using pymatgen data_Rb2P3 _symmetry_space_group_name_H-M 'P 1' _cell_length_a 6.61903508 _cell_length_b 6.61903460 _cell_length_c 8.61717260 _cell_angle_alpha 110.79401611 _cell_angle_beta 110.79401674 _cell_angle_gamma 94.33813813 _symmetry_Int_Tables_number 1 _chemical_formula_structural Rb2P3 _chemical_formula_sum 'Rb4 P6' _cell_volume 321.04639887 _cell_formula_units_Z 2 loop_ _symmetry_equiv_pos_site_id _symmetry_equiv_pos_as_xyz 1 'x, y, z' loop_ _atom_site_type_symbol _atom_site_label _atom_site_symmetry_multiplicity _atom_site_fract_x _atom_site_fract_y _atom_site_fract_z _atom_site_occupancy Rb Rb0 1 0.25000000 0.75000000 0.50000000 1 Rb Rb1 1 0.75000000 0.25000000 0.50000000 1 Rb Rb2 1 0.27960539 0.72039461 -0.00000000 1 Rb Rb3 1 0.72039461 0.27960539 0.00000000 1 P P4 1 0.85288214 0.85288214 0.70576428 1 P P5 1 0.14711786 0.14711786 0.29423572 1 P P6 1 0.13328097 0.13328097 0.85371656 1 P P7 1 0.27956241 0.27956241 0.14628344 1 P P8 1 0.86671903 0.86671903 0.14628344 1 P P9 1 0.72043759 0.72043759 0.85371656 1 | -4.072774383 | -4.072774383 | -0.43257925 | 0 | TRUE | -0.1889374 | 8.148861 | 3.598083 | 4.550778 | 2.133255
mp-16992 | NaAg3S2 | AB2C3 | # generated using pymatgen data_NaAg3S2 _symmetry_space_group_name_H-M 'P 1' _cell_length_a 8.76301202 _cell_length_b 8.76300900 _cell_length_c 8.76301312 _cell_angle_alpha 59.99969512 _cell_angle_beta 59.99971012 _cell_angle_gamma 59.99970889 _symmetry_Int_Tables_number 1 _chemical_formula_structural NaAg3S2 _chemical_formula_sum 'Na4 Ag12 S8' _cell_volume 475.81948381 _cell_formula_units_Z 4 loop_ _symmetry_equiv_pos_site_id _symmetry_equiv_pos_as_xyz 1 'x, y, z' loop_ _atom_site_type_symbol _atom_site_label _atom_site_symmetry_multiplicity _atom_site_fract_x _atom_site_fract_y _atom_site_fract_z _atom_site_occupancy Na Na0 1 0.62500004 0.62500003 0.12499995 1 Na Na1 1 0.62500003 0.12500006 0.62499997 1 Na Na2 1 0.12500002 0.62500006 0.62500000 1 Na Na3 1 0.62500000 0.62500005 0.62499995 1 Ag Ag4 1 0.07862118 0.42137867 0.42137843 1 Ag Ag5 1 0.82862146 0.17137823 0.17137874 1 Ag Ag6 1 0.42137894 0.07862203 0.42137826 1 Ag Ag7 1 0.42137850 0.42137842 0.07862206 1 Ag Ag8 1 0.07862136 0.07862126 0.42137857 1 Ag Ag9 1 0.07862157 0.42137866 0.07862136 1 Ag Ag10 1 0.17137880 0.82862137 0.82862164 1 Ag Ag11 1 0.82862133 0.82862161 0.17137814 1 Ag Ag12 1 0.17137860 0.17137862 0.82862151 1 Ag Ag13 1 0.17137836 0.82862153 0.17137861 1 Ag Ag14 1 0.82862128 0.17137789 0.82862167 1 Ag Ag15 1 0.42137864 0.07862153 0.07862139 1 S S16 1 0.86080105 0.86080104 0.41759784 1 S S17 1 0.38919940 0.38919939 0.38919949 1 S S18 1 0.41759806 0.86080104 0.86080096 1 S S19 1 0.86080103 0.41759794 0.86080090 1 S S20 1 0.38919903 0.38919905 0.83240288 1 S S21 1 0.38919906 0.83240272 0.38919909 1 S S22 1 0.83240262 0.38919918 0.38919905 1 S S23 1 0.86080066 0.86080061 0.86080054 1 | -3.362816 | -3.530483 | -0.5149671 | 0 | TRUE | -0.01874621 | 16.14621863 | 8.816471 | 7.329748 | 2.707351
mp-554206 | Cs2Al2As2O7 | A2B2C2D7 | # generated using pymatgen data_Cs2Al2As2O7 _symmetry_space_group_name_H-M 'P 1' _cell_length_a 7.34830718 _cell_length_b 7.34830718 _cell_length_c 7.34830718 _cell_angle_alpha 135.52059448 _cell_angle_beta 103.98978116 _cell_angle_gamma 92.56477521 _symmetry_Int_Tables_number 1 _chemical_formula_structural Cs2Al2As2O7 _chemical_formula_sum 'Cs2 Al2 As2 O7' _cell_volume 255.62467869 _cell_formula_units_Z 1 loop_ _symmetry_equiv_pos_site_id _symmetry_equiv_pos_as_xyz 1 'x, y, z' loop_ _atom_site_type_symbol _atom_site_label _atom_site_symmetry_multiplicity _atom_site_fract_x _atom_site_fract_y _atom_site_fract_z _atom_site_occupancy Cs Cs0 1 0.34447800 0.00000000 0.34447800 1 Cs Cs1 1 0.69892200 0.50000000 0.19892200 1 Al Al2 1 0.77560700 0.83798300 0.93762400 1 Al Al3 1 0.09964100 0.16201700 0.93762400 1 As As4 1 0.31633800 0.70004300 0.61629500 1 As As5 1 0.91625200 0.29995700 0.61629500 1 O O6 1 0.25317500 0.99745800 0.74370700 1 O O7 1 0.00008900 0.00000000 0.00008900 1 O O8 1 0.57790100 0.83772400 0.74017700 1 O O9 1 0.25317500 0.50946800 0.25571700 1 O O10 1 0.74625000 0.00254200 0.25571700 1 O O11 1 0.74625000 0.49053200 0.74370700 1 O O12 1 0.90245300 0.16227600 0.74017700 1 | -6.229624 | -6.599547 | -2.505161 | 0 | TRUE | -0.0602901 | 7.773193 | 4.880574 | 2.892619 | 1.70077
mp-9295 | TaCu3Te4 | AB3C4 | # generated using pymatgen data_TaCu3Te4 _symmetry_space_group_name_H-M 'P 1' _cell_length_a 5.95981266 _cell_length_b 5.95981266 _cell_length_c 5.95981266 _cell_angle_alpha 90.00000000 _cell_angle_beta 90.00000000 _cell_angle_gamma 90.00000000 _symmetry_Int_Tables_number 1 _chemical_formula_structural TaCu3Te4 _chemical_formula_sum 'Ta1 Cu3 Te4' _cell_volume 211.68877278 _cell_formula_units_Z 1 loop_ _symmetry_equiv_pos_site_id _symmetry_equiv_pos_as_xyz 1 'x, y, z' loop_ _atom_site_type_symbol _atom_site_label _atom_site_symmetry_multiplicity _atom_site_fract_x _atom_site_fract_y _atom_site_fract_z _atom_site_occupancy Ta Ta0 1 0.00000000 0.00000000 0.00000000 1 Cu Cu1 1 0.00000000 0.50000000 0.00000000 1 Cu Cu2 1 0.50000000 0.00000000 0.00000000 1 Cu Cu3 1 0.00000000 0.00000000 0.50000000 1 Te Te4 1 0.25647736 0.74352264 0.74352264 1 Te Te5 1 0.25647736 0.25647736 0.25647736 1 Te Te6 1 0.74352264 0.25647736 0.74352264 1 Te Te7 1 0.74352264 0.74352264 0.25647736 1 | -4.85573252 | -5.06673252 | -0.4756549 | 0 | TRUE | -0.09560411 | 9.685128 | 0.5507965 | 9.13433175 | 3.022306
mp-613910 | BaNiF6 | ABC6 | # generated using pymatgen data_BaNiF6 _symmetry_space_group_name_H-M 'P 1' _cell_length_a 4.82112658 _cell_length_b 4.82112539 _cell_length_c 4.82112602 _cell_angle_alpha 98.69118245 _cell_angle_beta 98.69117451 _cell_angle_gamma 98.69117462 _symmetry_Int_Tables_number 1 _chemical_formula_structural BaNiF6 _chemical_formula_sum 'Ba1 Ni1 F6' _cell_volume 107.75113970 _cell_formula_units_Z 1 loop_ _symmetry_equiv_pos_site_id _symmetry_equiv_pos_as_xyz 1 'x, y, z' loop_ _atom_site_type_symbol _atom_site_label _atom_site_symmetry_multiplicity _atom_site_fract_x _atom_site_fract_y _atom_site_fract_z _atom_site_occupancy Ba Ba0 1 0.50000000 0.50000000 0.50000000 1 Ni Ni1 1 0.00000000 0.00000000 0.00000000 1 F F2 1 0.73484013 0.73484013 0.07365147 1 F F3 1 0.73484013 0.07365147 0.73484013 1 F F4 1 0.26515987 0.92634853 0.26515987 1 F F5 1 0.26515987 0.26515987 0.92634853 1 F F6 1 0.92634853 0.26515987 0.26515987 1 F F7 1 0.07365147 0.73484013 0.73484013 1 | -4.376754 | -5.040879 | -2.644881 | 0 | TRUE | -0.1060403 | 11.89878 | 7.984026 | 3.91475604 | 1.978574
mp-23651 | Na4Al3Ge3IO12 | AB3C3D4E12 | # generated using pymatgen data_Na4Al3Ge3IO12 _symmetry_space_group_name_H-M 'P 1' _cell_length_a 9.28416100 _cell_length_b 9.28416100 _cell_length_c 9.28416100 _cell_angle_alpha 90.00000000 _cell_angle_beta 90.00000000 _cell_angle_gamma 90.00000000 _symmetry_Int_Tables_number 1 _chemical_formula_structural Na4Al3Ge3IO12 _chemical_formula_sum 'Na8 Al6 Ge6 I2 O24' _cell_volume 800.25425008 _cell_formula_units_Z 2 loop_ _symmetry_equiv_pos_site_id _symmetry_equiv_pos_as_xyz 1 'x, y, z' loop_ _atom_site_type_symbol _atom_site_label _atom_site_symmetry_multiplicity _atom_site_fract_x _atom_site_fract_y _atom_site_fract_z _atom_site_occupancy Na Na0 1 0.19306500 0.19306500 0.19306500 1 Na Na1 1 0.30693500 0.69306500 0.30693500 1 Na Na2 1 0.30693500 0.30693500 0.69306500 1 Na Na3 1 0.69306500 0.30693500 0.30693500 1 Na Na4 1 0.80693500 0.80693500 0.19306500 1 Na Na5 1 0.19306500 0.80693500 0.80693500 1 Na Na6 1 0.80693500 0.19306500 0.80693500 1 Na Na7 1 0.69306500 0.69306500 0.69306500 1 Al Al8 1 0.50000000 0.25000000 0.00000000 1 Al Al9 1 0.00000000 0.50000000 0.25000000 1 Al Al10 1 0.00000000 0.50000000 0.75000000 1 Al Al11 1 0.25000000 0.00000000 0.50000000 1 Al Al12 1 0.75000000 0.00000000 0.50000000 1 Al Al13 1 0.50000000 0.75000000 0.00000000 1 Ge Ge14 1 0.75000000 0.50000000 0.00000000 1 Ge Ge15 1 0.00000000 0.75000000 0.50000000 1 Ge Ge16 1 0.25000000 0.50000000 0.00000000 1 Ge Ge17 1 0.50000000 0.00000000 0.75000000 1 Ge Ge18 1 0.50000000 0.00000000 0.25000000 1 Ge Ge19 1 0.00000000 0.25000000 0.50000000 1 I I20 1 0.50000000 0.50000000 0.50000000 1 I I21 1 0.00000000 0.00000000 0.00000000 1 O O22 1 0.64667600 0.93724700 0.64697600 1 O O23 1 0.64667600 0.06275300 0.35302400 1 O O24 1 0.93724700 0.64697600 0.64667600 1 O O25 1 0.06275300 0.64697600 0.35332400 1 O O26 1 0.64697600 0.64667600 0.93724700 1 O O27 1 0.35302400 0.35332400 0.93724700 1 O O28 1 0.85332400 0.85302400 0.43724700 1 O O29 1 0.85332400 0.14697600 0.56275300 1 O O30 1 0.14667600 0.85302400 0.56275300 1 O O31 1 0.14697600 0.56275300 0.85332400 1 O O32 1 0.56275300 0.14667600 0.85302400 1 O O33 1 0.56275300 0.85332400 0.14697600 1 O O34 1 0.85302400 0.43724700 0.85332400 1 O O35 1 0.43724700 0.85332400 0.85302400 1 O O36 1 0.85302400 0.56275300 0.14667600 1 O O37 1 0.14697600 0.43724700 0.14667600 1 O O38 1 0.43724700 0.14667600 0.14697600 1 O O39 1 0.35302400 0.64667600 0.06275300 1 O O40 1 0.64697600 0.35332400 0.06275300 1 O O41 1 0.93724700 0.35302400 0.35332400 1 O O42 1 0.06275300 0.35302400 0.64667600 1 O O43 1 0.35332400 0.06275300 0.64697600 1 O O44 1 0.14667600 0.14697600 0.43724700 1 O O45 1 0.35332400 0.93724700 0.35302400 1 | -6.160398 | -6.535311 | -2.568809 | 0 | TRUE | -0.02621761 | 5.731621 | 3.166385 | 2.56523585 | 1.601635
mp-3448 | KMgF3 | ABC3 | # generated using pymatgen data_KMgF3 _symmetry_space_group_name_H-M 'P 1' _cell_length_a 3.97846823 _cell_length_b 3.97846823 _cell_length_c 3.97846823 _cell_angle_alpha 90.00000000 _cell_angle_beta 90.00000000 _cell_angle_gamma 90.00000000 _symmetry_Int_Tables_number 1 _chemical_formula_structural KMgF3 _chemical_formula_sum 'K1 Mg1 F3' _cell_volume 62.97202846 _cell_formula_units_Z 1 loop_ _symmetry_equiv_pos_site_id _symmetry_equiv_pos_as_xyz 1 'x, y, z' loop_ _atom_site_type_symbol _atom_site_label _atom_site_symmetry_multiplicity _atom_site_fract_x _atom_site_fract_y _atom_site_fract_z _atom_site_occupancy K K0 1 0.50000000 0.50000000 0.50000000 1 Mg Mg1 1 -0.00000000 0.00000000 0.00000000 1 F F2 1 -0.00000000 0.50000000 -0.00000000 1 F F3 1 0.00000000 -0.00000000 0.50000000 1 F F4 1 0.50000000 -0.00000000 -0.00000000 1 | -4.959704424 | -5.236904424 | -3.547881 | 0 | TRUE | -0.03343146 | 6.928201 | 4.870839 | 2.0573619 | 1.434351
mp-3592 | KAuS5 | ABC5 | # generated using pymatgen data_KAuS5 _symmetry_space_group_name_H-M 'P 1' _cell_length_a 10.38493075 _cell_length_b 10.38480160 _cell_length_c 10.38476960 _cell_angle_alpha 131.59304872 _cell_angle_beta 117.13833776 _cell_angle_gamma 83.10974359 _symmetry_Int_Tables_number 1 _chemical_formula_structural KAuS5 _chemical_formula_sum 'K4 Au4 S20' _cell_volume 716.69733610 _cell_formula_units_Z 4 loop_ _symmetry_equiv_pos_site_id _symmetry_equiv_pos_as_xyz 1 'x, y, z' loop_ _atom_site_type_symbol _atom_site_label _atom_site_symmetry_multiplicity _atom_site_fract_x _atom_site_fract_y _atom_site_fract_z _atom_site_occupancy K K0 1 0.25001286 0.24999397 0.00000989 1 K K1 1 0.75001087 0.75000476 0.00001366 1 K K2 1 -0.00000941 0.49998072 0.49997695 1 K K3 1 0.49999398 0.00001959 0.50000576 1 Au Au4 1 0.88762972 0.24999270 0.63763218 1 Au Au5 1 0.61236603 0.24999102 0.36236586 1 Au Au6 1 0.11237052 0.74999704 0.36236953 1 Au Au7 1 0.38763753 0.75000679 0.63764430 1 S S8 1 0.42784613 0.39617965 0.60925708 1 S S9 1 0.07215023 0.68141409 0.96833294 1 S S10 1 0.71308395 0.10382857 0.03167288 1 S S11 1 0.78692125 0.81858651 0.39073863 1 S S12 1 0.57214472 0.60380984 0.39072259 1 S S13 1 0.92784914 0.31858167 0.03166725 1 S S14 1 0.28691067 0.89618658 0.96833256 1 S S15 1 0.21308582 0.18142368 0.60927088 1 S S16 1 0.98986933 0.15030887 0.43918946 1 S S17 1 0.51013090 0.94929574 0.16042528 1 S S18 1 0.78887663 0.34970213 0.83956766 1 S S19 1 0.71112197 0.55068774 0.56081798 1 S S20 1 0.01013614 0.84968111 0.56081530 1 S S21 1 0.48986939 0.05068590 0.83956032 1 S S22 1 0.21113099 0.65030600 0.16043803 1 S S23 1 0.28887684 0.44932332 0.43918456 1 S S24 1 0.34073548 0.42868156 0.76941630 1 S S25 1 0.15926098 0.92867909 0.08793298 1 S S26 1 0.84073783 0.07132671 0.91206278 1 S S27 1 0.65925152 0.57132464 0.23057540 1 | -3.916453 | -4.275739 | -0.6948058 | 0 | TRUE | -0.1313015 | 8.73041 | 3.88590314 | 4.844507 | 2.201024
mp-6081 | Ba2Ti(SiO4)2 | AB2C2D8 | # generated using pymatgen data_Ba2Ti(SiO4)2 _symmetry_space_group_name_H-M 'P 1' _cell_length_a 8.62982600 _cell_length_b 8.62982600 _cell_length_c 5.32575700 _cell_angle_alpha 90.00000000 _cell_angle_beta 90.00000000 _cell_angle_gamma 90.00000000 _symmetry_Int_Tables_number 1 _chemical_formula_structural Ba2Ti(SiO4)2 _chemical_formula_sum 'Ba4 Ti2 Si4 O16' _cell_volume 396.62987715 _cell_formula_units_Z 2 loop_ _symmetry_equiv_pos_site_id _symmetry_equiv_pos_as_xyz 1 'x, y, z' loop_ _atom_site_type_symbol _atom_site_label _atom_site_symmetry_multiplicity _atom_site_fract_x _atom_site_fract_y _atom_site_fract_z _atom_site_occupancy Ba Ba0 1 0.17288600 0.67288600 0.99080600 1 Ba Ba1 1 0.67288600 0.82711400 0.99080600 1 Ba Ba2 1 0.32711400 0.17288600 0.99080600 1 Ba Ba3 1 0.82711400 0.32711400 0.99080600 1 Ti Ti4 1 0.50000000 0.50000000 0.53440400 1 Ti Ti5 1 0.00000000 0.00000000 0.53440400 1 Si Si6 1 0.37158600 0.87158600 0.50957800 1 Si Si7 1 0.87158600 0.62841400 0.50957800 1 Si Si8 1 0.12841400 0.37158600 0.50957800 1 Si Si9 1 0.62841400 0.12841400 0.50957800 1 O O10 1 0.50000000 0.50000000 0.21452700 1 O O11 1 0.00000000 0.00000000 0.21452700 1 O O12 1 0.79263800 0.07721300 0.64165400 1 O O13 1 0.20736200 0.92278700 0.64165400 1 O O14 1 0.92278700 0.79263800 0.64165400 1 O O15 1 0.07721300 0.20736200 0.64165400 1 O O16 1 0.42278700 0.70736200 0.64165400 1 O O17 1 0.70736200 0.57721300 0.64165400 1 O O18 1 0.29263800 0.42278700 0.64165400 1 O O19 1 0.57721300 0.29263800 0.64165400 1 O O20 1 0.50000000 0.00000000 0.62446800 1 O O21 1 0.00000000 0.50000000 0.62446800 1 O O22 1 0.62727500 0.12727500 0.20760900 1 O O23 1 0.12727500 0.37272500 0.20760900 1 O O24 1 0.87272500 0.62727500 0.20760900 1 O O25 1 0.37272500 0.87272500 0.20760900 1 | -7.802993 | -8.225762 | -3.444409 | 0 | TRUE | -0.01211368 | 16.03466894 | 12.71900122 | 3.31566772 | 1.820898
mp-30530 | TlClO4 | ABC4 | # generated using pymatgen data_TlClO4 _symmetry_space_group_name_H-M 'P 1' _cell_length_a 5.32503779 _cell_length_b 5.32503630 _cell_length_c 5.32503737 _cell_angle_alpha 59.99999963 _cell_angle_beta 60.00000886 _cell_angle_gamma 60.00000385 _symmetry_Int_Tables_number 1 _chemical_formula_structural TlClO4 _chemical_formula_sum 'Tl1 Cl1 O4' _cell_volume 106.77091611 _cell_formula_units_Z 1 loop_ _symmetry_equiv_pos_site_id _symmetry_equiv_pos_as_xyz 1 'x, y, z' loop_ _atom_site_type_symbol _atom_site_label _atom_site_symmetry_multiplicity _atom_site_fract_x _atom_site_fract_y _atom_site_fract_z _atom_site_occupancy Tl Tl0 1 0.50000000 0.50000000 0.50000000 1 Cl Cl1 1 0.00000000 -0.00000000 -0.00000000 1 O O2 1 0.11110006 0.66669881 0.11110006 1 O O3 1 0.66669881 0.11110006 0.11110006 1 O O4 1 0.11110006 0.11110006 0.11110006 1 O O5 1 0.11110006 0.11110006 0.66669881 1 | -4.24377456 | -4.70177456 | -0.7021188 | 0 | TRUE | -0.03358138 | 21.9033 | 19.39205 | 2.511246 | 1.584691
mp-28883 | GeP2O7 | AB2C7 | # generated using pymatgen data_GeP2O7 _symmetry_space_group_name_H-M 'P 1' _cell_length_a 4.66915821 _cell_length_b 6.73616761 _cell_length_c 7.75724009 _cell_angle_alpha 91.52553494 _cell_angle_beta 92.88618298 _cell_angle_gamma 105.33978227 _symmetry_Int_Tables_number 1 _chemical_formula_structural GeP2O7 _chemical_formula_sum 'Ge2 P4 O14' _cell_volume 234.78976900 _cell_formula_units_Z 2 loop_ _symmetry_equiv_pos_site_id _symmetry_equiv_pos_as_xyz 1 'x, y, z' loop_ _atom_site_type_symbol _atom_site_label _atom_site_symmetry_multiplicity _atom_site_fract_x _atom_site_fract_y _atom_site_fract_z _atom_site_occupancy Ge Ge0 1 0.50000000 0.50000000 0.50000000 1 Ge Ge1 1 0.00000000 0.00000000 0.00000000 1 P P2 1 0.88779733 0.25403945 0.31066606 1 P P3 1 0.11220267 0.74596055 0.68933394 1 P P4 1 0.47879080 0.86059418 0.23732390 1 P P5 1 0.52120920 0.13940582 0.76267610 1 O O6 1 0.20679274 0.93503941 0.19257554 1 O O7 1 0.79320726 0.06496059 0.80742446 1 O O8 1 0.15423932 0.29497986 0.43812973 1 O O9 1 0.84576068 0.70502014 0.56187027 1 O O10 1 0.69498402 0.03322180 0.36245231 1 O O11 1 0.30501598 0.96677820 0.63754769 1 O O12 1 0.30028732 0.59558132 0.67453637 1 O O13 1 0.69971268 0.40441868 0.32546363 1 O O14 1 0.61503702 0.32882416 0.65875744 1 O O15 1 0.38496298 0.67117584 0.34124256 1 O O16 1 0.04254889 0.76667187 0.87710889 1 O O17 1 0.95745111 0.23332913 0.12289111 1 O O18 1 0.35203652 0.16724236 0.91921924 1 O O19 1 0.64796348 0.83275764 0.08078076 1 | -7.008233766 | -7.489133766 | -2.481488 | 0 | TRUE | -0.05724059 | 6.68117815 | 3.844804 | 2.836375 | 1.684154
mp-22235 | Cs2MnSnTe4 | ABC2D4 | # generated using pymatgen data_Cs2MnSnTe4 _symmetry_space_group_name_H-M 'P 1' _cell_length_a 15.29907223 _cell_length_b 13.56852267 _cell_length_c 8.55221848 _cell_angle_alpha 84.26692253 _cell_angle_beta 61.93923328 _cell_angle_gamma 33.79384418 _symmetry_Int_Tables_number 1 _chemical_formula_structural Cs2MnSnTe4 _chemical_formula_sum 'Cs4 Mn2 Sn2 Te8' _cell_volume 701.65859997 _cell_formula_units_Z 2 loop_ _symmetry_equiv_pos_site_id _symmetry_equiv_pos_as_xyz 1 'x, y, z' loop_ _atom_site_type_symbol _atom_site_label _atom_site_symmetry_multiplicity _atom_site_fract_x _atom_site_fract_y _atom_site_fract_z _atom_site_occupancy Cs Cs0 1 0.81572900 0.81572900 0.18427100 1 Cs Cs1 1 0.18427100 0.18427100 0.81572900 1 Cs Cs2 1 0.43427100 0.43427100 0.06572900 1 Cs Cs3 1 0.06572900 0.06572900 0.43427100 1 Mn Mn4 1 0.75000000 0.75000000 0.75000000 1 Mn Mn5 1 0.50000000 0.50000000 0.50000000 1 Sn Sn6 1 0.25000000 0.25000000 0.25000000 1 Sn Sn7 1 0.00000000 0.00000000 0.00000000 1 Te Te8 1 0.41029200 0.70970700 0.78540500 1 Te Te9 1 0.09459600 0.78540500 0.70970700 1 Te Te10 1 0.78540500 0.09459600 0.41029200 1 Te Te11 1 0.70970700 0.41029200 0.09459600 1 Te Te12 1 0.83970800 0.54029300 0.46459500 1 Te Te13 1 0.15540400 0.46459500 0.54029300 1 Te Te14 1 0.46459500 0.15540400 0.83970800 1 Te Te15 1 0.54029300 0.83970800 0.15540400 1 | -4.047054 | -4.258054 | -0.8161019 | 0 | TRUE | -0.02954652 | 11.60792 | 5.172656 | 6.435262 | 2.536782
mp-1238804 | Cs4PbI6 | AB4C6 | # generated using pymatgen data_Cs4PbI6 _symmetry_space_group_name_H-M 'P 1' _cell_length_a 10.51985858 _cell_length_b 10.51985858 _cell_length_c 10.51985901 _cell_angle_alpha 89.06940100 _cell_angle_beta 89.06940100 _cell_angle_gamma 89.06939724 _symmetry_Int_Tables_number 1 _chemical_formula_structural Cs4PbI6 _chemical_formula_sum 'Cs8 Pb2 I12' _cell_volume 1163.74996014 _cell_formula_units_Z 2 loop_ _symmetry_equiv_pos_site_id _symmetry_equiv_pos_as_xyz 1 'x, y, z' loop_ _atom_site_type_symbol _atom_site_label _atom_site_symmetry_multiplicity _atom_site_fract_x _atom_site_fract_y _atom_site_fract_z _atom_site_occupancy Cs Cs0 1 0.25000000 0.25000000 0.25000000 1 Cs Cs1 1 0.75000000 0.75000000 0.75000000 1 Cs Cs2 1 0.25000000 0.62787754 0.87212246 1 Cs Cs3 1 0.87212246 0.25000000 0.62787754 1 Cs Cs4 1 0.62787754 0.87212246 0.25000000 1 Cs Cs5 1 0.75000000 0.37212246 0.12787754 1 Cs Cs6 1 0.12787754 0.75000000 0.37212246 1 Cs Cs7 1 0.37212246 0.12787754 0.75000000 1 Pb Pb8 1 -0.00000000 0.00000000 0.00000000 1 Pb Pb9 1 0.50000000 0.50000000 0.50000000 1 I I10 1 0.56148794 0.20498959 0.42779739 1 I I11 1 0.42779739 0.56148794 0.20498959 1 I I12 1 0.20498959 0.42779739 0.56148794 1 I I13 1 0.93851206 0.07220261 0.29501041 1 I I14 1 0.29501041 0.93851206 0.07220261 1 I I15 1 0.07220261 0.29501041 0.93851206 1 I I16 1 0.43851206 0.79501041 0.57220261 1 I I17 1 0.57220261 0.43851206 0.79501041 1 I I18 1 0.79501041 0.57220261 0.43851206 1 I I19 1 0.06148794 0.92779739 0.70498959 1 I I20 1 0.92779739 0.70498959 0.06148794 1 I I21 1 0.70498959 0.06148794 0.92779739 1 | -2.8211 | -3.027828 | -1.561059 | 0 | TRUE | -0.01149632 | 9.55163229 | 6.19927482 | 3.35235747 | 1.830944
mp-999472 | NaLaSe2 | ABC2 | # generated using pymatgen data_NaLaSe2 _symmetry_space_group_name_H-M 'P 1' _cell_length_a 4.37346675 _cell_length_b 4.37346791 _cell_length_c 7.32263501 _cell_angle_alpha 72.62486489 _cell_angle_beta 72.62486648 _cell_angle_gamma 59.99999133 _symmetry_Int_Tables_number 1 _chemical_formula_structural NaLaSe2 _chemical_formula_sum 'Na1 La1 Se2' _cell_volume 113.85744027 _cell_formula_units_Z 1 loop_ _symmetry_equiv_pos_site_id _symmetry_equiv_pos_as_xyz 1 'x, y, z' loop_ _atom_site_type_symbol _atom_site_label _atom_site_symmetry_multiplicity _atom_site_fract_x _atom_site_fract_y _atom_site_fract_z _atom_site_occupancy Na Na0 1 -0.00000000 0.00000000 -0.00000000 1 La La1 1 0.50000000 0.50000000 0.50000000 1 Se Se2 1 0.75323913 0.75323913 0.74028360 1 Se Se3 1 0.24676087 0.24676087 0.25971640 1 | -5.060193405 | -5.296193405 | -1.983605 | 0 | TRUE | -0.08057338 | 15.52575 | 9.718202 | 5.807552 | 2.409886
mp-1080625 | Sr2LiReO6 | ABC2D6 | # generated using pymatgen data_Sr2LiReO6 _symmetry_space_group_name_H-M 'P 1' _cell_length_a 5.65854668 _cell_length_b 5.65854668 _cell_length_c 5.65854668 _cell_angle_alpha 120.47968845 _cell_angle_beta 120.47968845 _cell_angle_gamma 89.17114404 _symmetry_Int_Tables_number 1 _chemical_formula_structural Sr2LiReO6 _chemical_formula_sum 'Sr2 Li1 Re1 O6' _cell_volume 127.17159723 _cell_formula_units_Z 1 loop_ _symmetry_equiv_pos_site_id _symmetry_equiv_pos_as_xyz 1 'x, y, z' loop_ _atom_site_type_symbol _atom_site_label _atom_site_symmetry_multiplicity _atom_site_fract_x _atom_site_fract_y _atom_site_fract_z _atom_site_occupancy Sr Sr0 1 0.25000000 0.75000000 0.50000000 1 Sr Sr1 1 0.75000000 0.25000000 0.50000000 1 Li Li2 1 0.50000000 0.50000000 0.00000000 1 Re Re3 1 0.00000000 0.00000000 0.00000000 1 O O4 1 0.72475200 0.80300200 0.52775400 1 O O5 1 0.27524800 0.19699800 0.47224600 1 O O6 1 0.80300200 0.27524800 0.07825000 1 O O7 1 0.19699800 0.72475200 0.92175000 1 O O8 1 0.23747400 0.23747400 0.00000000 1 O O9 1 0.76252600 0.76252600 0.00000000 1 | -7.080108652 | -7.492308652 | -2.751052 | 0 | TRUE | -0.01058512 | 24.63555 | 19.86553 | 4.77002617 | 2.184039
mp-1079896 | Ca2H6Ru | AB2C6 | # generated using pymatgen data_Ca2H6Ru _symmetry_space_group_name_H-M 'P 1' _cell_length_a 5.08648221 _cell_length_b 5.08648221 _cell_length_c 5.08648221 _cell_angle_alpha 60.00000000 _cell_angle_beta 60.00000000 _cell_angle_gamma 60.00000000 _symmetry_Int_Tables_number 1 _chemical_formula_structural Ca2H6Ru _chemical_formula_sum 'Ca2 H6 Ru1' _cell_volume 93.05454517 _cell_formula_units_Z 1 loop_ _symmetry_equiv_pos_site_id _symmetry_equiv_pos_as_xyz 1 'x, y, z' loop_ _atom_site_type_symbol _atom_site_label _atom_site_symmetry_multiplicity _atom_site_fract_x _atom_site_fract_y _atom_site_fract_z _atom_site_occupancy Ca Ca0 1 0.75000000 0.75000000 0.75000000 1 Ca Ca1 1 0.25000000 0.25000000 0.25000000 1 H H2 1 0.76290069 0.76290069 0.23709931 1 H H3 1 0.23709931 0.76290069 0.23709931 1 H H4 1 0.76290069 0.23709931 0.23709931 1 H H5 1 0.23709931 0.23709931 0.76290069 1 H H6 1 0.76290069 0.23709931 0.76290069 1 H H7 1 0.23709931 0.76290069 0.76290069 1 Ru Ru8 1 0.00000000 -0.00000000 -0.00000000 1 | -4.339824 | -4.459157 | -0.72116164 | 0 | TRUE | -0.2718157 | 12.0033171 | 7.36379179 | 4.63952531 | 2.153956
mp-1211274 | KY(CO3)2 | ABC2D6 | # generated using pymatgen data_KY(CO3)2 _symmetry_space_group_name_H-M 'P 1' _cell_length_a 6.43984144 _cell_length_b 6.43984144 _cell_length_c 6.98458897 _cell_angle_alpha 76.12839177 _cell_angle_beta 76.12839177 _cell_angle_gamma 96.26345140 _symmetry_Int_Tables_number 1 _chemical_formula_structural KY(CO3)2 _chemical_formula_sum 'K2 Y2 C4 O12' _cell_volume 268.71466988 _cell_formula_units_Z 2 loop_ _symmetry_equiv_pos_site_id _symmetry_equiv_pos_as_xyz 1 'x, y, z' loop_ _atom_site_type_symbol _atom_site_label _atom_site_symmetry_multiplicity _atom_site_fract_x _atom_site_fract_y _atom_site_fract_z _atom_site_occupancy K K0 1 0.62022000 0.37978000 0.75000000 1 K K1 1 0.37978000 0.62022000 0.25000000 1 Y Y2 1 0.09613500 0.90386500 0.75000000 1 Y Y3 1 0.90386500 0.09613500 0.25000000 1 C C4 1 0.64553600 0.88981400 0.75777500 1 C C5 1 0.35446400 0.11018600 0.24222500 1 C C6 1 0.11018600 0.35446400 0.74222500 1 C C7 1 0.88981400 0.64553600 0.25777500 1 O O8 1 0.44339200 0.89541900 0.78003800 1 O O9 1 0.55660800 0.10458100 0.21996200 1 O O10 1 0.10458100 0.55660800 0.71996200 1 O O11 1 0.89541900 0.44339200 0.28003800 1 O O12 1 0.71474700 0.74930700 0.88299300 1 O O13 1 0.28525300 0.25069300 0.11700700 1 O O14 1 0.25069300 0.28525300 0.61700700 1 O O15 1 0.74930700 0.71474700 0.38299300 1 O O16 1 0.79651300 0.03298900 0.60868000 1 O O17 1 0.20348700 0.96701100 0.39132000 1 O O18 1 0.96701100 0.20348700 0.89132000 1 O O19 1 0.03298900 0.79651300 0.10868000 1 | -7.725548 | -8.137748 | -2.566315 | 0 | TRUE | -0.1414247 | 8.49994764 | 5.715054 | 2.784893 | 1.6688
mp-18500 | K3Sn4Au | AB3C4 | # generated using pymatgen data_K3Sn4Au _symmetry_space_group_name_H-M 'P 1' _cell_length_a 6.58506127 _cell_length_b 7.05066591 _cell_length_c 12.55221044 _cell_angle_alpha 90.00000000 _cell_angle_beta 90.00000000 _cell_angle_gamma 90.00000000 _symmetry_Int_Tables_number 1 _chemical_formula_structural K3Sn4Au _chemical_formula_sum 'K6 Sn8 Au2' _cell_volume 582.78741966 _cell_formula_units_Z 2 loop_ _symmetry_equiv_pos_site_id _symmetry_equiv_pos_as_xyz 1 'x, y, z' loop_ _atom_site_type_symbol _atom_site_label _atom_site_symmetry_multiplicity _atom_site_fract_x _atom_site_fract_y _atom_site_fract_z _atom_site_occupancy K K0 1 0.55923250 0.25000000 0.25000000 1 K K1 1 0.44076750 0.75000000 0.75000000 1 K K2 1 0.83055150 0.75000000 -0.00560908 1 K K3 1 0.83055150 0.75000000 0.50560908 1 K K4 1 0.16944850 0.25000000 0.00560908 1 K K5 1 0.16944850 0.25000000 0.49439092 1 Sn Sn6 1 0.33126014 0.75000000 0.12581983 1 Sn Sn7 1 0.33126014 0.75000000 0.37418017 1 Sn Sn8 1 0.03715462 0.52792476 0.25000000 1 Sn Sn9 1 0.03715462 0.97207524 0.25000000 1 Sn Sn10 1 0.96284538 0.02792476 0.75000000 1 Sn Sn11 1 0.96284538 0.47207524 0.75000000 1 Sn Sn12 1 0.66873986 0.25000000 0.62581983 1 Sn Sn13 1 0.66873986 0.25000000 0.87418017 1 Au Au14 1 0.68359722 0.75000000 0.25000000 1 Au Au15 1 0.31640278 0.25000000 0.75000000 1 | -3.174364095 | -3.174364095 | -0.3439433 | 0 | TRUE | -0.06207576 | 29.06651846 | 5.31053034 | 23.75598812 | 4.874012
mp-27322 | Nb2Te3O11 | A2B3C11 | # generated using pymatgen data_Nb2Te3O11 _symmetry_space_group_name_H-M 'P 1' _cell_length_a 4.04108615 _cell_length_b 7.81850259 _cell_length_c 15.80393990 _cell_angle_alpha 90.00000000 _cell_angle_beta 90.00000000 _cell_angle_gamma 90.00000000 _symmetry_Int_Tables_number 1 _chemical_formula_structural Nb2Te3O11 _chemical_formula_sum 'Nb4 Te6 O22' _cell_volume 499.32931407 _cell_formula_units_Z 2 loop_ _symmetry_equiv_pos_site_id _symmetry_equiv_pos_as_xyz 1 'x, y, z' loop_ _atom_site_type_symbol _atom_site_label _atom_site_symmetry_multiplicity _atom_site_fract_x _atom_site_fract_y _atom_site_fract_z _atom_site_occupancy Nb Nb0 1 0.74667583 0.12909629 0.60255581 1 Nb Nb1 1 0.74667583 0.87090371 0.39744419 1 Nb Nb2 1 0.25332417 0.62909629 0.89744419 1 Nb Nb3 1 0.25332417 0.37090371 0.10255581 1 Te Te4 1 0.86441889 0.00000000 -0.00000000 1 Te Te5 1 0.13558111 0.50000000 0.50000000 1 Te Te6 1 0.14099564 0.18919886 0.79721266 1 Te Te7 1 0.14099564 0.81080114 0.20278734 1 Te Te8 1 0.85900436 0.68919886 0.70278734 1 Te Te9 1 0.85900436 0.31080114 0.29721266 1 O O10 1 0.84338444 0.13782605 0.88614730 1 O O11 1 0.84338444 0.86217395 0.11385270 1 O O12 1 0.15661556 0.63782605 0.61385270 1 O O13 1 0.15661556 0.36217395 0.38614730 1 O O14 1 0.78521486 0.91670059 0.67329022 1 O O15 1 0.78521486 0.08329941 0.32670978 1 O O16 1 0.21478514 0.41670059 0.82670978 1 O O17 1 0.21478514 0.58329941 0.17329022 1 O O18 1 0.80372221 0.35640389 0.54422572 1 O O19 1 0.80372221 0.64359611 0.45577428 1 O O20 1 0.70315641 0.34954625 0.10795205 1 O O21 1 0.70315641 0.65045375 0.89204795 1 O O22 1 0.29684359 0.84954625 0.39204795 1 O O23 1 0.29684359 0.15045375 0.60795205 1 O O24 1 0.19140332 0.24904731 0.22001470 1 O O25 1 0.19140332 0.75095269 0.77998530 1 O O26 1 0.80859668 0.74904731 0.27998530 1 O O27 1 0.80859668 0.25095269 0.72001470 1 O O28 1 0.19977447 0.50000000 -0.00000000 1 O O29 1 0.80022553 0.00000000 0.50000000 1 O O30 1 0.19627779 0.14359611 0.04422572 1 O O31 1 0.19627779 0.85640389 0.95577428 1 | -6.953961 | -7.426274 | -2.173392 | 0 | TRUE | -0.004282677 | 20.69568 | 15.7585 | 4.93717332 | 2.221975
mp-4974 | La2Zr2O7 | A2B2C7 | # generated using pymatgen data_La2Zr2O7 _symmetry_space_group_name_H-M 'P 1' _cell_length_a 7.64171650 _cell_length_b 7.64171650 _cell_length_c 7.64171650 _cell_angle_alpha 60.00000000 _cell_angle_beta 60.00000000 _cell_angle_gamma 60.00000000 _symmetry_Int_Tables_number 1 _chemical_formula_structural La2Zr2O7 _chemical_formula_sum 'La4 Zr4 O14' _cell_volume 315.54243178 _cell_formula_units_Z 2 loop_ _symmetry_equiv_pos_site_id _symmetry_equiv_pos_as_xyz 1 'x, y, z' loop_ _atom_site_type_symbol _atom_site_label _atom_site_symmetry_multiplicity _atom_site_fract_x _atom_site_fract_y _atom_site_fract_z _atom_site_occupancy La La0 1 0.62500000 0.62500000 0.12500000 1 La La1 1 0.62500000 0.12500000 0.62500000 1 La La2 1 0.12500000 0.62500000 0.62500000 1 La La3 1 0.62500000 0.62500000 0.62500000 1 Zr Zr4 1 0.12500000 0.12500000 0.62500000 1 Zr Zr5 1 0.12500000 0.62500000 0.12500000 1 Zr Zr6 1 0.62500000 0.12500000 0.12500000 1 Zr Zr7 1 0.12500000 0.12500000 0.12500000 1 O O8 1 0.75000000 0.75000000 0.75000000 1 O O9 1 0.50000000 0.50000000 0.50000000 1 O O10 1 0.04309247 0.45690753 0.04309247 1 O O11 1 0.79309247 0.20690753 0.79309247 1 O O12 1 0.04309247 0.04309247 0.45690753 1 O O13 1 0.45690753 0.04309247 0.04309247 1 O O14 1 0.04309247 0.45690753 0.45690753 1 O O15 1 0.45690753 0.45690753 0.04309247 1 O O16 1 0.45690753 0.04309247 0.45690753 1 O O17 1 0.20690753 0.79309247 0.79309247 1 O O18 1 0.79309247 0.20690753 0.20690753 1 O O19 1 0.20690753 0.79309247 0.20690753 1 O O20 1 0.79309247 0.79309247 0.20690753 1 O O21 1 0.20690753 0.20690753 0.79309247 1 | -9.072438 | -9.50962 | -3.910144 | 0 | TRUE | -0.06820495 | 36.25473 | 31.36710785 | 4.887619 | 2.210796
mp-1219089 | Sn3TePb4O13 | AB3C4D13 | # generated using pymatgen data_Sn3TePb4O13 _symmetry_space_group_name_H-M 'P 1' _cell_length_a 7.65076421 _cell_length_b 7.65076421 _cell_length_c 7.65076433 _cell_angle_alpha 59.43496534 _cell_angle_beta 59.43496534 _cell_angle_gamma 59.43496405 _symmetry_Int_Tables_number 1 _chemical_formula_structural Sn3TePb4O13 _chemical_formula_sum 'Sn3 Te1 Pb4 O13' _cell_volume 312.59368781 _cell_formula_units_Z 1 loop_ _symmetry_equiv_pos_site_id _symmetry_equiv_pos_as_xyz 1 'x, y, z' loop_ _atom_site_type_symbol _atom_site_label _atom_site_symmetry_multiplicity _atom_site_fract_x _atom_site_fract_y _atom_site_fract_z _atom_site_occupancy Sn Sn0 1 0.00031800 0.50000200 0.50000200 1 Sn Sn1 1 0.50000200 0.00031800 0.50000200 1 Sn Sn2 1 0.50000200 0.50000200 0.00031800 1 Te Te3 1 0.49959500 0.49959500 0.49959500 1 Pb Pb4 1 0.50095000 0.99902200 0.99902200 1 Pb Pb5 1 0.99902200 0.50095000 0.99902200 1 Pb Pb6 1 0.99902200 0.99902200 0.50095000 1 Pb Pb7 1 0.99965500 0.99965500 0.99965500 1 O O8 1 0.82978100 0.82978100 0.42550000 1 O O9 1 0.42963100 0.42963100 0.80807700 1 O O10 1 0.82978100 0.42550000 0.82978100 1 O O11 1 0.42963100 0.80807700 0.42963100 1 O O12 1 0.42550000 0.82978100 0.82978100 1 O O13 1 0.80807700 0.42963100 0.42963100 1 O O14 1 0.17237100 0.17237100 0.57222000 1 O O15 1 0.56838300 0.56838300 0.19336900 1 O O16 1 0.17237100 0.57222000 0.17237100 1 O O17 1 0.56838300 0.19336900 0.56838300 1 O O18 1 0.57222000 0.17237100 0.17237100 1 O O19 1 0.19336900 0.56838300 0.56838300 1 O O20 1 0.12693700 0.12693700 0.12693700 1 | -5.881228 | -6.306513 | -1.814629 | 0 | TRUE | -0.02142794 | 43.29803 | 37.70444 | 5.59358306 | 2.365076
mp-554432 | ReSbOF10 | ABCD10 | # generated using pymatgen data_ReSbOF10 _symmetry_space_group_name_H-M 'P 1' _cell_length_a 6.69807500 _cell_length_b 8.20329700 _cell_length_c 8.22039538 _cell_angle_alpha 85.48823172 _cell_angle_beta 90.00000000 _cell_angle_gamma 90.00000000 _symmetry_Int_Tables_number 1 _chemical_formula_structural ReSbOF10 _chemical_formula_sum 'Re2 Sb2 O2 F20' _cell_volume 450.28063083 _cell_formula_units_Z 2 loop_ _symmetry_equiv_pos_site_id _symmetry_equiv_pos_as_xyz 1 'x, y, z' loop_ _atom_site_type_symbol _atom_site_label _atom_site_symmetry_multiplicity _atom_site_fract_x _atom_site_fract_y _atom_site_fract_z _atom_site_occupancy Re Re0 1 0.01098600 0.80804300 0.18972100 1 Re Re1 1 0.01098600 0.19195700 0.81027900 1 Sb Sb2 1 0.51355000 0.32925800 0.32512600 1 Sb Sb3 1 0.51355000 0.67074200 0.67487400 1 O O4 1 0.02639500 0.34322800 0.66005400 1 O O5 1 0.02639500 0.65677200 0.33994600 1 F F6 1 0.28212400 0.76159900 0.56845500 1 F F7 1 0.00673900 0.01620600 0.68323200 1 F F8 1 0.98931100 0.00000000 0.00000000 1 F F9 1 0.34991300 0.48158100 0.19990900 1 F F10 1 0.01355900 0.31745400 0.98713000 1 F F11 1 0.28047300 0.15484500 0.84323400 1 F F12 1 0.50801500 0.50000000 0.50000000 1 F F13 1 0.73678400 0.82032700 0.17304700 1 F F14 1 0.00673900 0.98379400 0.31676800 1 F F15 1 0.51779000 0.17382800 0.16624400 1 F F16 1 0.74432000 0.55793900 0.75908800 1 F F17 1 0.28047300 0.84515500 0.15676600 1 F F18 1 0.67750400 0.20359300 0.47663400 1 F F19 1 0.01355900 0.68254600 0.01287000 1 F F20 1 0.73678400 0.17967300 0.82695300 1 F F21 1 0.51779000 0.82617200 0.83375600 1 F F22 1 0.67750400 0.79640700 0.52336600 1 F F23 1 0.34991300 0.51841900 0.80009100 1 F F24 1 0.74432000 0.44206100 0.24091200 1 F F25 1 0.28212400 0.23840100 0.43154500 1 | -5.255741 | -5.663972 | -2.538202 | 0 | TRUE | -0.04782281 | 4.18000239 | 2.06912709 | 2.1108753 | 1.452885
mp-754594 | VBO4 | ABC4 | # generated using pymatgen data_VBO4 _symmetry_space_group_name_H-M 'P 1' _cell_length_a 4.83705147 _cell_length_b 4.97784645 _cell_length_c 4.83705147 _cell_angle_alpha 60.93131538 _cell_angle_beta 90.00000000 _cell_angle_gamma 119.06867168 _symmetry_Int_Tables_number 1 _chemical_formula_structural VBO4 _chemical_formula_sum 'V1 B1 O4' _cell_volume 84.61988904 _cell_formula_units_Z 1 loop_ _symmetry_equiv_pos_site_id _symmetry_equiv_pos_as_xyz 1 'x, y, z' loop_ _atom_site_type_symbol _atom_site_label _atom_site_symmetry_multiplicity _atom_site_fract_x _atom_site_fract_y _atom_site_fract_z _atom_site_occupancy V V0 1 -0.00000000 -0.00000000 0.00000000 1 B B1 1 0.75000000 0.50000000 0.75000000 1 O O2 1 0.40782383 0.26907057 0.96565473 1 O O3 1 0.76527370 0.73092943 0.40782383 1 O O4 1 0.86124674 0.26907057 0.76527370 1 O O5 1 0.96565473 0.73092943 0.86124674 1 | -7.699674 | -8.441008 | -2.515999 | 0 | TRUE | -0.01403122 | 7.74168724 | 4.059562 | 3.682125 | 1.918886
mp-4274 | SrTeO4 | ABC4 | # generated using pymatgen data_SrTeO4 _symmetry_space_group_name_H-M 'P 1' _cell_length_a 5.02393487 _cell_length_b 5.59786546 _cell_length_c 13.14693366 _cell_angle_alpha 90.00000000 _cell_angle_beta 90.00000000 _cell_angle_gamma 90.00000000 _symmetry_Int_Tables_number 1 _chemical_formula_structural SrTeO4 _chemical_formula_sum 'Sr4 Te4 O16' _cell_volume 369.73531035 _cell_formula_units_Z 4 loop_ _symmetry_equiv_pos_site_id _symmetry_equiv_pos_as_xyz 1 'x, y, z' loop_ _atom_site_type_symbol _atom_site_label _atom_site_symmetry_multiplicity _atom_site_fract_x _atom_site_fract_y _atom_site_fract_z _atom_site_occupancy Sr Sr0 1 0.75000000 -0.00000000 0.66624826 1 Sr Sr1 1 0.25000000 0.50000000 0.83375174 1 Sr Sr2 1 0.25000000 -0.00000000 0.33375174 1 Sr Sr3 1 0.75000000 0.50000000 0.16624826 1 Te Te4 1 0.75000000 0.50000000 0.43020161 1 Te Te5 1 0.25000000 -0.00000000 0.06979839 1 Te Te6 1 0.25000000 0.50000000 0.56979839 1 Te Te7 1 0.75000000 -0.00000000 0.93020161 1 O O8 1 0.13151059 0.28576507 0.66678392 1 O O9 1 0.63151059 0.21423493 0.83321608 1 O O10 1 0.86848941 0.78576507 0.83321608 1 O O11 1 0.36848941 0.71423493 0.66678392 1 O O12 1 0.86848941 0.71423493 0.33321608 1 O O13 1 0.36848941 0.78576507 0.16678392 1 O O14 1 0.13151059 0.21423493 0.16678392 1 O O15 1 0.63151059 0.28576507 0.33321608 1 O O16 1 0.57203401 0.31265468 0.54199062 1 O O17 1 0.07203401 0.18734532 0.95800938 1 O O18 1 0.42796599 0.81265468 0.95800938 1 O O19 1 0.92796599 0.68734532 0.54199062 1 O O20 1 0.42796599 0.68734532 0.45800938 1 O O21 1 0.92796599 0.81265468 0.04199062 1 O O22 1 0.57203401 0.18734532 0.04199062 1 O O23 1 0.07203401 0.31265468 0.45800938 1 | -5.920073 | -6.378073 | -2.274814 | 0 | TRUE | -0.1501843 | 10.00095 | 6.637975 | 3.362977 | 1.833842
mp-18353 | Cs2Mo3SeO12 | AB2C3D12 | # generated using pymatgen data_Cs2Mo3SeO12 _symmetry_space_group_name_H-M 'P 1' _cell_length_a 7.41850900 _cell_length_b 7.41850853 _cell_length_c 12.96140600 _cell_angle_alpha 90.00000000 _cell_angle_beta 90.00000000 _cell_angle_gamma 119.99999763 _symmetry_Int_Tables_number 1 _chemical_formula_structural Cs2Mo3SeO12 _chemical_formula_sum 'Cs4 Mo6 Se2 O24' _cell_volume 617.75459578 _cell_formula_units_Z 2 loop_ _symmetry_equiv_pos_site_id _symmetry_equiv_pos_as_xyz 1 'x, y, z' loop_ _atom_site_type_symbol _atom_site_label _atom_site_symmetry_multiplicity _atom_site_fract_x _atom_site_fract_y _atom_site_fract_z _atom_site_occupancy Cs Cs0 1 0.66666700 0.33333300 0.22897400 1 Cs Cs1 1 0.33333300 0.66666700 0.72897400 1 Cs Cs2 1 0.66666700 0.33333300 0.60173300 1 Cs Cs3 1 0.33333300 0.66666700 0.10173300 1 Mo Mo4 1 0.80321200 0.66127800 0.89776600 1 Mo Mo5 1 0.66127800 0.85806700 0.39776600 1 Mo Mo6 1 0.85806700 0.19678800 0.89776600 1 Mo Mo7 1 0.14193300 0.80321200 0.39776600 1 Mo Mo8 1 0.33872200 0.14193300 0.89776600 1 Mo Mo9 1 0.19678800 0.33872200 0.39776600 1 Se Se10 1 0.00000000 0.00000000 0.17859500 1 Se Se11 1 0.00000000 0.00000000 0.67859500 1 O O12 1 0.75279800 0.87080900 0.23380900 1 O O13 1 0.88198900 0.75279800 0.73380900 1 O O14 1 0.87080900 0.11801100 0.73380900 1 O O15 1 0.12919100 0.88198900 0.23380900 1 O O16 1 0.11801100 0.24720200 0.23380900 1 O O17 1 0.24720200 0.12919100 0.73380900 1 O O18 1 0.45334700 0.91180200 0.35603200 1 O O19 1 0.54154600 0.45334700 0.85603200 1 O O20 1 0.91180200 0.45845400 0.85603200 1 O O21 1 0.08819800 0.54154600 0.35603200 1 O O22 1 0.45845400 0.54665300 0.35603200 1 O O23 1 0.54665300 0.08819800 0.85603200 1 O O24 1 0.12288400 0.87245100 0.90773000 1 O O25 1 0.25043300 0.12288400 0.40773000 1 O O26 1 0.87245100 0.74956700 0.40773000 1 O O27 1 0.12754900 0.25043300 0.90773000 1 O O28 1 0.74956700 0.87711600 0.90773000 1 O O29 1 0.87711600 0.12754900 0.40773000 1 O O30 1 0.60112000 0.80134700 0.52799500 1 O O31 1 0.20022700 0.39888000 0.52799500 1 O O32 1 0.19865300 0.79977300 0.52799500 1 O O33 1 0.80134700 0.20022700 0.02799500 1 O O34 1 0.79977300 0.60112000 0.02799500 1 O O35 1 0.39888000 0.19865300 0.02799500 1 | -6.377703 | -7.36937 | -1.970262 | 0 | TRUE | -0.01087965 | 20.21453 | 15.86946 | 4.34506658 | 2.084482
mp-561622 | Cs2AgAsS4 | ABC2D4 | # generated using pymatgen data_Cs2AgAsS4 _symmetry_space_group_name_H-M 'P 1' _cell_length_a 6.93444700 _cell_length_b 7.35331080 _cell_length_c 11.34349378 _cell_angle_alpha 73.16321791 _cell_angle_beta 74.43826998 _cell_angle_gamma 71.12703988 _symmetry_Int_Tables_number 1 _chemical_formula_structural Cs2AgAsS4 _chemical_formula_sum 'Cs4 Ag2 As2 S8' _cell_volume 514.03412362 _cell_formula_units_Z 2 loop_ _symmetry_equiv_pos_site_id _symmetry_equiv_pos_as_xyz 1 'x, y, z' loop_ _atom_site_type_symbol _atom_site_label _atom_site_symmetry_multiplicity _atom_site_fract_x _atom_site_fract_y _atom_site_fract_z _atom_site_occupancy Cs Cs0 1 0.76206200 0.51382800 0.18861300 1 Cs Cs1 1 0.26995200 0.23967500 0.40374100 1 Cs Cs2 1 0.23793800 0.48617200 0.81138700 1 Cs Cs3 1 0.73004800 0.76032500 0.59625900 1 Ag Ag4 1 0.63844400 0.08201600 0.07834300 1 Ag Ag5 1 0.36155600 0.91798400 0.92165700 1 As As6 1 0.14000700 0.86530400 0.23105800 1 As As7 1 0.85999300 0.13469600 0.76894200 1 S S8 1 0.79491000 0.94934000 0.27117700 1 S S9 1 0.25443400 0.74248000 0.40606800 1 S S10 1 0.25836900 0.64595000 0.11370600 1 S S11 1 0.74163100 0.35405000 0.88629400 1 S S12 1 0.75703200 0.86761600 0.87957600 1 S S13 1 0.20509000 0.05066000 0.72882300 1 S S14 1 0.74556600 0.25752000 0.59393200 1 S S15 1 0.24296800 0.13238400 0.12042400 1 | -3.862936 | -4.114436 | -0.8859016 | 0 | TRUE | -0.04708572 | 8.533717 | 4.326905 | 4.20681256 | 2.051052
mp-696804 | RbHS | ABC | # generated using pymatgen data_RbHS _symmetry_space_group_name_H-M 'P 1' _cell_length_a 4.58461259 _cell_length_b 5.14522956 _cell_length_c 6.89985594 _cell_angle_alpha 90.00000000 _cell_angle_beta 101.58883814 _cell_angle_gamma 90.00000000 _symmetry_Int_Tables_number 1 _chemical_formula_structural RbHS _chemical_formula_sum 'Rb2 H2 S2' _cell_volume 159.44194519 _cell_formula_units_Z 2 loop_ _symmetry_equiv_pos_site_id _symmetry_equiv_pos_as_xyz 1 'x, y, z' loop_ _atom_site_type_symbol _atom_site_label _atom_site_symmetry_multiplicity _atom_site_fract_x _atom_site_fract_y _atom_site_fract_z _atom_site_occupancy Rb Rb0 1 0.23093021 0.25000000 0.76158267 1 Rb Rb1 1 0.76906979 0.75000000 0.23841733 1 H H2 1 0.52105746 0.25000000 0.39446500 1 H H3 1 0.47894254 0.75000000 0.60553500 1 S S4 1 0.26510864 0.25000000 0.25988824 1 S S5 1 0.73489136 0.75000000 0.74011176 1 | -3.60317417 | -3.770841 | -0.9342708 | 0 | TRUE | -0.1609782 | 6.911959 | 4.173648 | 2.738312 | 1.654784
mp-1095586 | LiGaH4 | ABC4 | # generated using pymatgen data_LiGaH4 _symmetry_space_group_name_H-M 'P 1' _cell_length_a 4.72456387 _cell_length_b 4.72456387 _cell_length_c 6.08969027 _cell_angle_alpha 90.00000000 _cell_angle_beta 90.00000000 _cell_angle_gamma 94.32434148 _symmetry_Int_Tables_number 1 _chemical_formula_structural LiGaH4 _chemical_formula_sum 'Li2 Ga2 H8' _cell_volume 135.54407408 _cell_formula_units_Z 2 loop_ _symmetry_equiv_pos_site_id _symmetry_equiv_pos_as_xyz 1 'x, y, z' loop_ _atom_site_type_symbol _atom_site_label _atom_site_symmetry_multiplicity _atom_site_fract_x _atom_site_fract_y _atom_site_fract_z _atom_site_occupancy Li Li0 1 0.57367085 0.42632915 0.75000000 1 Li Li1 1 0.42632915 0.57367085 0.25000000 1 Ga Ga2 1 0.17772604 0.82227396 0.75000000 1 Ga Ga3 1 0.82227396 0.17772604 0.25000000 1 H H4 1 0.32416448 0.67583552 0.95277191 1 H H5 1 0.67583552 0.32416448 0.04722809 1 H H6 1 0.32416448 0.67583552 0.54722809 1 H H7 1 0.67583552 0.32416448 0.45277191 1 H H8 1 0.24950760 0.15163633 0.75000000 1 H H9 1 0.15163633 0.24950760 0.25000000 1 H H10 1 0.75049240 0.84836367 0.25000000 1 H H11 1 0.84836367 0.75049240 0.75000000 1 | -3.174958 | -3.294292 | -0.2096379 | 0 | TRUE | -0.04446117 | 6.981895 | 3.905139 | 3.07675669 | 1.754069
mp-15013 | RbBS2 | ABC2 | # generated using pymatgen data_RbBS2 _symmetry_space_group_name_H-M 'P 1' _cell_length_a 9.69555218 _cell_length_b 9.69555218 _cell_length_c 9.69555084 _cell_angle_alpha 110.87839604 _cell_angle_beta 110.87839604 _cell_angle_gamma 110.87839713 _symmetry_Int_Tables_number 1 _chemical_formula_structural RbBS2 _chemical_formula_sum 'Rb6 B6 S12' _cell_volume 662.54379830 _cell_formula_units_Z 6 loop_ _symmetry_equiv_pos_site_id _symmetry_equiv_pos_as_xyz 1 'x, y, z' loop_ _atom_site_type_symbol _atom_site_label _atom_site_symmetry_multiplicity _atom_site_fract_x _atom_site_fract_y _atom_site_fract_z _atom_site_occupancy Rb Rb0 1 0.25000000 0.69819306 0.80180694 1 Rb Rb1 1 0.80180694 0.25000000 0.69819306 1 Rb Rb2 1 0.69819306 0.80180694 0.25000000 1 Rb Rb3 1 0.75000000 0.30180694 0.19819306 1 Rb Rb4 1 0.19819306 0.75000000 0.30180694 1 Rb Rb5 1 0.30180694 0.19819306 0.75000000 1 B B6 1 0.25000000 0.36283880 0.13716120 1 B B7 1 0.13716120 0.25000000 0.36283880 1 B B8 1 0.36283880 0.13716120 0.25000000 1 B B9 1 0.75000000 0.63716120 0.86283880 1 B B10 1 0.86283880 0.75000000 0.63716120 1 B B11 1 0.63716120 0.86283880 0.75000000 1 S S12 1 0.86671167 0.63328833 0.75000000 1 S S13 1 0.63328833 0.75000000 0.86671167 1 S S14 1 0.75000000 0.86671167 0.63328833 1 S S15 1 0.13328833 0.36671167 0.25000000 1 S S16 1 0.36671167 0.25000000 0.13328833 1 S S17 1 0.25000000 0.13328833 0.36671167 1 S S18 1 0.52630072 0.97369928 0.75000000 1 S S19 1 0.97369928 0.75000000 0.52630072 1 S S20 1 0.75000000 0.52630072 0.97369928 1 S S21 1 0.47369928 0.02630072 0.25000000 1 S S22 1 0.02630072 0.25000000 0.47369928 1 S S23 1 0.25000000 0.47369928 0.02630072 1 | -4.864812 | -5.116312 | -1.133106 | 0 | TRUE | -0.07477256 | 7.42795885 | 4.159706 | 3.268253 | 1.807831
mp-22605 | Cr2CdSe4 | AB2C4 | # generated using pymatgen data_Cr2CdSe4 _symmetry_space_group_name_H-M 'P 1' _cell_length_a 7.65257927 _cell_length_b 7.65257300 _cell_length_c 7.65258990 _cell_angle_alpha 59.99993508 _cell_angle_beta 59.99991011 _cell_angle_gamma 59.99999979 _symmetry_Int_Tables_number 1 _chemical_formula_structural Cr2CdSe4 _chemical_formula_sum 'Cr4 Cd2 Se8' _cell_volume 316.88979339 _cell_formula_units_Z 2 loop_ _symmetry_equiv_pos_site_id _symmetry_equiv_pos_as_xyz 1 'x, y, z' loop_ _atom_site_type_symbol _atom_site_label _atom_site_symmetry_multiplicity _atom_site_fract_x _atom_site_fract_y _atom_site_fract_z _atom_site_occupancy Cr Cr0 1 0.62499793 0.62499751 0.62499722 1 Cr Cr1 1 0.12500760 0.62499720 0.62499761 1 Cr Cr2 1 0.62499769 0.12500813 0.62499738 1 Cr Cr3 1 0.62499783 0.62499742 0.12500776 1 Cd Cd4 1 0.00000116 0.00000061 0.00000003 1 Cd Cd5 1 0.24999885 0.24999957 0.24999997 1 Se Se6 1 0.86016732 0.86016381 0.41951237 1 Se Se7 1 0.38979884 0.83058671 0.38980468 1 Se Se8 1 0.86016938 0.41951183 0.86016278 1 Se Se9 1 0.38979992 0.38980330 0.83058516 1 Se Se10 1 0.83058700 0.38980095 0.38980297 1 Se Se11 1 0.38980314 0.38980590 0.38980888 1 Se Se12 1 0.41951123 0.86016650 0.86016447 1 Se Se13 1 0.86016410 0.86016154 0.86015873 1 | -5.450568 | -5.720282 | -0.8327633 | 0 | TRUE | -0.009425281 | 15.14106 | 2.702897 | 12.43816 | 3.526777
mp-696946 | BaSn2(HO2)2 | AB2C2D4 | # generated using pymatgen data_BaSn2(HO2)2 _symmetry_space_group_name_H-M 'P 1' _cell_length_a 5.89411700 _cell_length_b 7.30907700 _cell_length_c 7.66501825 _cell_angle_alpha 71.87118746 _cell_angle_beta 90.00000000 _cell_angle_gamma 90.00000000 _symmetry_Int_Tables_number 1 _chemical_formula_structural BaSn2(HO2)2 _chemical_formula_sum 'Ba2 Sn4 H4 O8' _cell_volume 313.82125067 _cell_formula_units_Z 2 loop_ _symmetry_equiv_pos_site_id _symmetry_equiv_pos_as_xyz 1 'x, y, z' loop_ _atom_site_type_symbol _atom_site_label _atom_site_symmetry_multiplicity _atom_site_fract_x _atom_site_fract_y _atom_site_fract_z _atom_site_occupancy Ba Ba0 1 0.49421100 0.18934900 0.56823000 1 Ba Ba1 1 0.99421100 0.81065100 0.43177000 1 Sn Sn2 1 0.50404500 0.65209800 0.85391400 1 Sn Sn3 1 0.00404500 0.34790200 0.14608600 1 Sn Sn4 1 0.50344600 0.08812400 0.11129800 1 Sn Sn5 1 0.00344600 0.91187600 0.88870200 1 H H6 1 0.50597200 0.63265000 0.52017300 1 H H7 1 0.00597200 0.36735000 0.47982700 1 H H8 1 0.50219800 0.70910300 0.21287400 1 H H9 1 0.00219800 0.29089700 0.78712600 1 O O10 1 0.25007700 0.14082600 0.27717400 1 O O11 1 0.75007700 0.85917400 0.72282600 1 O O12 1 0.25103000 0.85029800 0.72127300 1 O O13 1 0.75103000 0.14970200 0.27872700 1 O O14 1 0.52000600 0.52976100 0.64011000 1 O O15 1 0.02000600 0.47023900 0.35989000 1 O O16 1 0.50901500 0.79318300 0.29089300 1 O O17 1 0.00901500 0.20681700 0.70910700 1 | -5.658628 | -5.963961 | -1.907258 | 0 | TRUE | -0.0328509 | 11.51321136 | 7.12514939 | 4.38806197 | 2.09477
mp-27148 | BeP2 | AB2 | # generated using pymatgen data_BeP2 _symmetry_space_group_name_H-M 'P 1' _cell_length_a 7.09559749 _cell_length_b 7.09554379 _cell_length_c 7.91790262 _cell_angle_alpha 102.93066383 _cell_angle_beta 102.93109404 _cell_angle_gamma 89.99270083 _symmetry_Int_Tables_number 1 _chemical_formula_structural BeP2 _chemical_formula_sum 'Be8 P16' _cell_volume 378.15751548 _cell_formula_units_Z 8 loop_ _symmetry_equiv_pos_site_id _symmetry_equiv_pos_as_xyz 1 'x, y, z' loop_ _atom_site_type_symbol _atom_site_label _atom_site_symmetry_multiplicity _atom_site_fract_x _atom_site_fract_y _atom_site_fract_z _atom_site_occupancy Be Be0 1 0.29360944 0.04694466 0.17592595 1 Be Be1 1 0.29375506 0.53995040 0.17460931 1 Be Be2 1 0.83122975 0.33506030 0.32539760 1 Be Be3 1 0.83139341 0.82806984 0.32406950 1 Be Be4 1 0.66492509 0.16877158 0.67462063 1 Be Be5 1 0.17192010 0.16861120 0.67593815 1 Be Be6 1 0.46005536 0.70622875 0.82538872 1 Be Be7 1 0.95305362 0.70638524 0.82408421 1 P P8 1 0.12074965 0.87925159 0.50001258 1 P P9 1 0.62811956 0.87929463 0.49746335 1 P P10 1 0.12070758 0.37188688 0.50254788 1 P P11 1 0.62910153 0.37089443 0.50000492 1 P P12 1 0.33158129 0.83039725 0.33017823 1 P P13 1 0.33275325 0.33508142 0.33478370 1 P P14 1 0.79224405 0.53992070 0.16520335 1 P P15 1 0.79343734 0.04463437 0.16978877 1 P P16 1 0.66493210 0.66724398 0.66522194 1 P P17 1 0.16961193 0.66841835 0.66984266 1 P P18 1 0.46006326 0.20774589 0.83481191 1 P P19 1 0.49589193 0.50409731 0.00000618 1 P P20 1 0.00430355 0.50309172 0.99749801 1 P P21 1 0.49689953 0.99567630 0.00251210 1 P P22 1 0.95535233 0.20655454 0.83022059 1 P P23 1 0.00424229 0.99575266 0.00000674 1 | -5.17617 | -5.17617 | -0.3208304 | 0 | TRUE | -0.1918137 | 10.09021 | 0.2181506 | 9.87206 | 3.141983
mp-12814 | Ba3SbN | ABC3 | # generated using pymatgen data_Ba3SbN _symmetry_space_group_name_H-M 'P 1' _cell_length_a 7.62952326 _cell_length_b 7.62952438 _cell_length_c 6.73699565 _cell_angle_alpha 90.00000000 _cell_angle_beta 90.00000000 _cell_angle_gamma 119.99999516 _symmetry_Int_Tables_number 1 _chemical_formula_structural Ba3SbN _chemical_formula_sum 'Ba6 Sb2 N2' _cell_volume 339.61884922 _cell_formula_units_Z 2 loop_ _symmetry_equiv_pos_site_id _symmetry_equiv_pos_as_xyz 1 'x, y, z' loop_ _atom_site_type_symbol _atom_site_label _atom_site_symmetry_multiplicity _atom_site_fract_x _atom_site_fract_y _atom_site_fract_z _atom_site_occupancy Ba Ba0 1 0.68012726 0.84006313 0.25000000 1 Ba Ba1 1 0.84006313 0.15993687 0.75000000 1 Ba Ba2 1 0.15993687 0.31987274 0.25000000 1 Ba Ba3 1 0.84006313 0.68012726 0.75000000 1 Ba Ba4 1 0.31987274 0.15993687 0.75000000 1 Ba Ba5 1 0.15993687 0.84006313 0.25000000 1 Sb Sb6 1 0.66666700 0.33333300 0.25000000 1 Sb Sb7 1 0.33333300 0.66666700 0.75000000 1 N N8 1 -0.00000000 0.00000000 0.50000000 1 N N9 1 -0.00000000 0.00000000 -0.00000000 1 | -4.459853707 | -4.570453707 | -0.92596951 | 0 | TRUE | -0.0803181 | 42.35459 | 31.21502 | 11.13957 | 3.337599
mp-1569 | Be2C | AB2 | # generated using pymatgen data_Be2C _symmetry_space_group_name_H-M 'P 1' _cell_length_a 3.05789027 _cell_length_b 3.05789152 _cell_length_c 3.05789259 _cell_angle_alpha 60.00002096 _cell_angle_beta 60.00000742 _cell_angle_gamma 60.00000594 _symmetry_Int_Tables_number 1 _chemical_formula_structural Be2C _chemical_formula_sum 'Be2 C1' _cell_volume 20.21861078 _cell_formula_units_Z 1 loop_ _symmetry_equiv_pos_site_id _symmetry_equiv_pos_as_xyz 1 'x, y, z' loop_ _atom_site_type_symbol _atom_site_label _atom_site_symmetry_multiplicity _atom_site_fract_x _atom_site_fract_y _atom_site_fract_z _atom_site_occupancy Be Be0 1 0.25000000 0.25000000 0.25000000 1 Be Be1 1 0.75000000 0.75000000 0.75000000 1 C C2 1 -0.00000000 0.00000000 -0.00000000 1 | -5.800468 | -5.800468 | -0.2313038 | 0 | TRUE | -0.2313038 | 14.92169 | 7.923079 | 6.998612 | 2.645489
mp-8335 | Ba2ZrO4 | AB2C4 | # generated using pymatgen data_Ba2ZrO4 _symmetry_space_group_name_H-M 'P 1' _cell_length_a 4.20354290 _cell_length_b 4.20354347 _cell_length_c 7.40138631 _cell_angle_alpha 106.49729563 _cell_angle_beta 106.49729275 _cell_angle_gamma 89.99998167 _symmetry_Int_Tables_number 1 _chemical_formula_structural Ba2ZrO4 _chemical_formula_sum 'Ba2 Zr1 O4' _cell_volume 119.77140138 _cell_formula_units_Z 1 loop_ _symmetry_equiv_pos_site_id _symmetry_equiv_pos_as_xyz 1 'x, y, z' loop_ _atom_site_type_symbol _atom_site_label _atom_site_symmetry_multiplicity _atom_site_fract_x _atom_site_fract_y _atom_site_fract_z _atom_site_occupancy Ba Ba0 1 0.64716992 0.64716992 0.29433984 1 Ba Ba1 1 0.35283008 0.35283008 0.70566016 1 Zr Zr2 1 -0.00000000 -0.00000000 -0.00000000 1 O O3 1 0.84361869 0.84361869 0.68723837 1 O O4 1 0.15638131 0.15638131 0.31276163 1 O O5 1 -0.00000000 0.50000000 -0.00000000 1 O O6 1 0.50000000 -0.00000000 -0.00000000 1 | -7.635028 | -8.0276 | -3.431542 | 0 | TRUE | -0.01071137 | 43.57564823 | 39.04330006 | 4.53234817 | 2.128931
mp-924130 | TiNiSn | ABC | # generated using pymatgen data_TiNiSn _symmetry_space_group_name_H-M 'P 1' _cell_length_a 4.17680137 _cell_length_b 4.17681176 _cell_length_c 4.17680319 _cell_angle_alpha 59.99953845 _cell_angle_beta 59.99978578 _cell_angle_gamma 59.99981162 _symmetry_Int_Tables_number 1 _chemical_formula_structural TiNiSn _chemical_formula_sum 'Ti1 Ni1 Sn1' _cell_volume 51.52463256 _cell_formula_units_Z 1 loop_ _symmetry_equiv_pos_site_id _symmetry_equiv_pos_as_xyz 1 'x, y, z' loop_ _atom_site_type_symbol _atom_site_label _atom_site_symmetry_multiplicity _atom_site_fract_x _atom_site_fract_y _atom_site_fract_z _atom_site_occupancy Ti Ti0 1 0.99999742 -0.00000158 0.00000131 1 Ni Ni1 1 0.25000479 0.25000279 0.25000325 1 Sn Sn2 1 0.49999779 0.49999879 0.49999643 1 | -6.4244892 | -6.4244892 | -0.5294223 | 0 | TRUE | -0.1437533 | 31.27619 | 7.004348 | 24.27184 | 4.926646
mp-556550 | Li2NiO3 | AB2C3 | # generated using pymatgen data_Li2NiO3 _symmetry_space_group_name_H-M 'P 1' _cell_length_a 4.83132387 _cell_length_b 4.83132472 _cell_length_c 4.92889730 _cell_angle_alpha 99.53049172 _cell_angle_beta 99.53050265 _cell_angle_gamma 119.95893812 _symmetry_Int_Tables_number 1 _chemical_formula_structural Li2NiO3 _chemical_formula_sum 'Li4 Ni2 O6' _cell_volume 94.05981969 _cell_formula_units_Z 2 loop_ _symmetry_equiv_pos_site_id _symmetry_equiv_pos_as_xyz 1 'x, y, z' loop_ _atom_site_type_symbol _atom_site_label _atom_site_symmetry_multiplicity _atom_site_fract_x _atom_site_fract_y _atom_site_fract_z _atom_site_occupancy Li Li0 1 0.33728099 0.66271901 0.50000000 1 Li Li1 1 0.00000000 0.00000000 0.50000000 1 Li Li2 1 0.66271901 0.33728099 0.50000000 1 Li Li3 1 0.50000000 0.50000000 -0.00000000 1 Ni Ni4 1 0.16681560 0.83318440 -0.00000000 1 Ni Ni5 1 0.83318440 0.16681560 0.00000000 1 O O6 1 0.57462900 0.93108876 0.22282626 1 O O7 1 0.42537100 0.06891124 0.77717374 1 O O8 1 0.78023586 0.78023586 0.77434566 1 O O9 1 0.93108876 0.57462900 0.22282626 1 O O10 1 0.06891124 0.42537100 0.77717374 1 O O11 1 0.21976414 0.21976414 0.22565434 1 | -4.891688 | -5.658688 | -1.58568 | 0 | TRUE | -0.03632615 | 17.1532 | 9.987221 | 7.16597614 | 2.676934
mp-557686 | ZrVF6 | ABC6 | # generated using pymatgen data_ZrVF6 _symmetry_space_group_name_H-M 'P 1' _cell_length_a 5.75600385 _cell_length_b 5.75600447 _cell_length_c 5.75600628 _cell_angle_alpha 59.99998371 _cell_angle_beta 59.99998016 _cell_angle_gamma 60.00001008 _symmetry_Int_Tables_number 1 _chemical_formula_structural ZrVF6 _chemical_formula_sum 'Zr1 V1 F6' _cell_volume 134.84919975 _cell_formula_units_Z 1 loop_ _symmetry_equiv_pos_site_id _symmetry_equiv_pos_as_xyz 1 'x, y, z' loop_ _atom_site_type_symbol _atom_site_label _atom_site_symmetry_multiplicity _atom_site_fract_x _atom_site_fract_y _atom_site_fract_z _atom_site_occupancy Zr Zr0 1 0.00000000 -0.00000000 -0.00000000 1 V V1 1 0.50000000 0.50000000 0.50000000 1 F F2 1 0.75218350 0.24781650 0.75218350 1 F F3 1 0.24781650 0.75218350 0.75218350 1 F F4 1 0.24781650 0.75218350 0.24781650 1 F F5 1 0.24781650 0.24781650 0.75218350 1 F F6 1 0.75218350 0.75218350 0.24781650 1 F F7 1 0.75218350 0.24781650 0.24781650 1 | -6.757419 | -7.316419 | -3.678859 | 0 | TRUE | -0.05231736 | 4.866943 | 2.472166 | 2.394777 | 1.547507
mp-34127 | K2NaAs | ABC2 | # generated using pymatgen data_K2NaAs _symmetry_space_group_name_H-M 'P 1' _cell_length_a 5.33148283 _cell_length_b 5.33148317 _cell_length_c 10.51560148 _cell_angle_alpha 90.00000000 _cell_angle_beta 90.00000000 _cell_angle_gamma 119.99999165 _symmetry_Int_Tables_number 1 _chemical_formula_structural K2NaAs _chemical_formula_sum 'K4 Na2 As2' _cell_volume 258.85755469 _cell_formula_units_Z 2 loop_ _symmetry_equiv_pos_site_id _symmetry_equiv_pos_as_xyz 1 'x, y, z' loop_ _atom_site_type_symbol _atom_site_label _atom_site_symmetry_multiplicity _atom_site_fract_x _atom_site_fract_y _atom_site_fract_z _atom_site_occupancy K K0 1 0.33333300 0.66666700 0.08593532 1 K K1 1 0.33333300 0.66666700 0.41406468 1 K K2 1 0.66666700 0.33333300 0.58593532 1 K K3 1 0.66666700 0.33333300 0.91406468 1 Na Na4 1 0.00000000 0.00000000 0.25000000 1 Na Na5 1 0.00000000 0.00000000 0.75000000 1 As As6 1 0.33333300 0.66666700 0.75000000 1 As As7 1 0.66666700 0.33333300 0.25000000 1 | -2.418341 | -2.418341 | -0.3677311 | 0 | TRUE | -0.01516162 | 15.21426 | 5.27778 | 9.9364821 | 3.152219
mp-12955 | HoAgSe2 | ABC2 | # generated using pymatgen data_HoAgSe2 _symmetry_space_group_name_H-M 'P 1' _cell_length_a 4.21245300 _cell_length_b 6.80566610 _cell_length_c 13.70892111 _cell_angle_alpha 90.00000000 _cell_angle_beta 90.00000000 _cell_angle_gamma 90.00000000 _symmetry_Int_Tables_number 1 _chemical_formula_structural HoAgSe2 _chemical_formula_sum 'Ho4 Ag4 Se8' _cell_volume 393.01487082 _cell_formula_units_Z 4 loop_ _symmetry_equiv_pos_site_id _symmetry_equiv_pos_as_xyz 1 'x, y, z' loop_ _atom_site_type_symbol _atom_site_label _atom_site_symmetry_multiplicity _atom_site_fract_x _atom_site_fract_y _atom_site_fract_z _atom_site_occupancy Ho Ho0 1 0.72566774 0.29314016 0.37223202 1 Ho Ho1 1 0.22566774 0.20685984 0.62776798 1 Ho Ho2 1 0.27433226 0.79314016 0.12776798 1 Ho Ho3 1 0.77433226 0.70685984 0.87223202 1 Ag Ag4 1 0.00569624 0.70770174 0.62558369 1 Ag Ag5 1 0.99430376 0.20770174 0.87441631 1 Ag Ag6 1 0.50569624 0.79229826 0.37441631 1 Ag Ag7 1 0.49430376 0.29229826 0.12558369 1 Se Se8 1 0.23122873 0.48897725 0.47359490 1 Se Se9 1 0.73122873 0.01102275 0.52640510 1 Se Se10 1 0.76877127 0.98897725 0.02640510 1 Se Se11 1 0.26877127 0.51102275 0.97359490 1 Se Se12 1 0.22664022 0.08776858 0.27413069 1 Se Se13 1 0.27335978 0.91223142 0.77413069 1 Se Se14 1 0.77335978 0.58776858 0.22586931 1 Se Se15 1 0.72664022 0.41223142 0.72586931 1 | -4.804918 | -5.040918 | -1.439221 | 0 | TRUE | -0.003751398 | 19.33486 | 10.62863295 | 8.706229 | 2.950632
mp-23450 | RbIO4 | ABC4 | # generated using pymatgen data_RbIO4 _symmetry_space_group_name_H-M 'P 1' _cell_length_a 5.94674686 _cell_length_b 5.95589566 _cell_length_c 7.65156909 _cell_angle_alpha 112.81266791 _cell_angle_beta 112.84379370 _cell_angle_gamma 90.13481380 _symmetry_Int_Tables_number 1 _chemical_formula_structural RbIO4 _chemical_formula_sum 'Rb2 I2 O8' _cell_volume 226.45449265 _cell_formula_units_Z 2 loop_ _symmetry_equiv_pos_site_id _symmetry_equiv_pos_as_xyz 1 'x, y, z' loop_ _atom_site_type_symbol _atom_site_label _atom_site_symmetry_multiplicity _atom_site_fract_x _atom_site_fract_y _atom_site_fract_z _atom_site_occupancy Rb Rb0 1 0.12530379 0.37527622 0.25042963 1 Rb Rb1 1 0.87469621 0.62472378 0.74957037 1 I I2 1 0.62530011 0.87471835 0.24949007 1 I I3 1 0.37469989 0.12528165 0.75050993 1 O O4 1 0.57575556 0.16303322 0.40584292 1 O O5 1 0.24243674 0.07541971 0.90714390 1 O O6 1 0.66358690 0.33190852 0.90718185 1 O O7 1 0.83140421 0.74273318 0.40606322 1 O O8 1 0.16859579 0.25726682 0.59393678 1 O O9 1 0.33641310 0.66809148 0.09281815 1 O O10 1 0.75756326 0.92458029 0.09285610 1 O O11 1 0.42424444 0.83696678 0.59415708 1 | -4.428119 | -4.886119 | -1.179343 | 0 | TRUE | -0.02649083 | 5.920644 | 3.343329 | 2.577315 | 1.605402
mp-541111 | AlGaCl4 | ABC4 | # generated using pymatgen data_AlGaCl4 _symmetry_space_group_name_H-M 'P 1' _cell_length_a 9.94532544 _cell_length_b 7.22061837 _cell_length_c 11.57444537 _cell_angle_alpha 54.06032520 _cell_angle_beta 90.00000000 _cell_angle_gamma 90.00000000 _symmetry_Int_Tables_number 1 _chemical_formula_structural AlGaCl4 _chemical_formula_sum 'Al4 Ga4 Cl16' _cell_volume 672.95042883 _cell_formula_units_Z 4 loop_ _symmetry_equiv_pos_site_id _symmetry_equiv_pos_as_xyz 1 'x, y, z' loop_ _atom_site_type_symbol _atom_site_label _atom_site_symmetry_multiplicity _atom_site_fract_x _atom_site_fract_y _atom_site_fract_z _atom_site_occupancy Al Al0 1 0.54083411 0.43049671 0.31637536 1 Al Al1 1 0.04083411 0.56950329 0.18362464 1 Al Al2 1 0.45916589 0.56950329 0.68362464 1 Al Al3 1 0.95916589 0.43049671 0.81637536 1 Ga Ga4 1 0.28473730 0.92517998 0.21446288 1 Ga Ga5 1 0.78473730 0.07482002 0.28553712 1 Ga Ga6 1 0.71526270 0.07482002 0.78553712 1 Ga Ga7 1 0.21526270 0.92517998 0.71446288 1 Cl Cl8 1 0.92979995 0.79218899 0.67597548 1 Cl Cl9 1 0.42979995 0.20781101 0.82402452 1 Cl Cl10 1 0.07020005 0.20781101 0.32402452 1 Cl Cl11 1 0.57020005 0.79218899 0.17597548 1 Cl Cl12 1 0.71594577 0.25917866 0.44702769 1 Cl Cl13 1 0.21594577 0.74082134 0.05297231 1 Cl Cl14 1 0.28405423 0.74082134 0.55297231 1 Cl Cl15 1 0.78405423 0.25917866 0.94702769 1 Cl Cl16 1 0.01892258 0.71203687 0.30200337 1 Cl Cl17 1 0.51892258 0.28796313 0.19799663 1 Cl Cl18 1 0.98107742 0.28796313 0.69799663 1 Cl Cl19 1 0.48107742 0.71203687 0.80200337 1 Cl Cl20 1 0.63409200 0.62710750 0.55888639 1 Cl Cl21 1 0.13409200 0.37289250 0.94111361 1 Cl Cl22 1 0.36590800 0.37289250 0.44111361 1 Cl Cl23 1 0.86590800 0.62710750 0.05888639 1 | -3.652053 | -4.061386395 | -1.700083 | 0 | TRUE | -0.03202238 | 21.24534 | 18.27214082 | 2.973197 | 1.724296
mp-1211670 | KBi3F10 | AB3C10 | # generated using pymatgen data_KBi3F10 _symmetry_space_group_name_H-M 'P 1' _cell_length_a 8.44055570 _cell_length_b 8.44055570 _cell_length_c 8.44055570 _cell_angle_alpha 60.00000000 _cell_angle_beta 60.00000000 _cell_angle_gamma 60.00000000 _symmetry_Int_Tables_number 1 _chemical_formula_structural KBi3F10 _chemical_formula_sum 'K2 Bi6 F20' _cell_volume 425.20476441 _cell_formula_units_Z 2 loop_ _symmetry_equiv_pos_site_id _symmetry_equiv_pos_as_xyz 1 'x, y, z' loop_ _atom_site_type_symbol _atom_site_label _atom_site_symmetry_multiplicity _atom_site_fract_x _atom_site_fract_y _atom_site_fract_z _atom_site_occupancy K K0 1 0.25000000 0.25000000 0.25000000 1 K K1 1 0.75000000 0.75000000 0.75000000 1 Bi Bi2 1 0.75975906 0.24024094 0.24024094 1 Bi Bi3 1 0.24024094 0.75975906 0.75975906 1 Bi Bi4 1 0.24024094 0.75975906 0.24024094 1 Bi Bi5 1 0.75975906 0.24024094 0.75975906 1 Bi Bi6 1 0.24024094 0.24024094 0.75975906 1 Bi Bi7 1 0.75975906 0.75975906 0.24024094 1 F F8 1 0.83007456 0.50000000 0.50000000 1 F F9 1 0.16992544 0.50000000 0.50000000 1 F F10 1 0.50000000 0.83007456 0.16992544 1 F F11 1 0.50000000 0.16992544 0.83007456 1 F F12 1 0.50000000 0.83007456 0.50000000 1 F F13 1 0.16992544 0.50000000 0.83007456 1 F F14 1 0.50000000 0.16992544 0.50000000 1 F F15 1 0.83007456 0.50000000 0.16992544 1 F F16 1 0.50000000 0.50000000 0.83007456 1 F F17 1 0.50000000 0.50000000 0.16992544 1 F F18 1 0.16992544 0.83007456 0.50000000 1 F F19 1 0.83007456 0.16992544 0.50000000 1 F F20 1 0.11545029 0.11545029 0.11545029 1 F F21 1 0.88454971 0.88454971 0.88454971 1 F F22 1 0.11545029 0.11545029 0.65364913 1 F F23 1 0.11545029 0.65364913 0.11545029 1 F F24 1 0.88454971 0.88454971 0.34635087 1 F F25 1 0.88454971 0.34635087 0.88454971 1 F F26 1 0.65364913 0.11545029 0.11545029 1 F F27 1 0.34635087 0.88454971 0.88454971 1 | -4.793044 | -5.123044 | -2.855426 | 0 | TRUE | -0.01993741 | 26.90024737 | 23.73358303 | 3.16666434 | 1.779512
mp-7049 | ZrTlCuS3 | ABCD3 | # generated using pymatgen data_ZrTlCuS3 _symmetry_space_group_name_H-M 'P 1' _cell_length_a 3.74106200 _cell_length_b 7.43763867 _cell_length_c 9.82592600 _cell_angle_alpha 90.00000000 _cell_angle_beta 90.00000000 _cell_angle_gamma 104.56601264 _symmetry_Int_Tables_number 1 _chemical_formula_structural ZrTlCuS3 _chemical_formula_sum 'Zr2 Tl2 Cu2 S6' _cell_volume 264.61554346 _cell_formula_units_Z 2 loop_ _symmetry_equiv_pos_site_id _symmetry_equiv_pos_as_xyz 1 'x, y, z' loop_ _atom_site_type_symbol _atom_site_label _atom_site_symmetry_multiplicity _atom_site_fract_x _atom_site_fract_y _atom_site_fract_z _atom_site_occupancy Zr Zr0 1 0.00000000 0.00000000 0.50000000 1 Zr Zr1 1 0.00000000 0.00000000 0.00000000 1 Tl Tl2 1 0.25447400 0.50894800 0.25000000 1 Tl Tl3 1 0.74552600 0.49105200 0.75000000 1 Cu Cu4 1 0.46429800 0.92859600 0.75000000 1 Cu Cu5 1 0.53570200 0.07140400 0.25000000 1 S S6 1 0.37917200 0.75834400 0.55238300 1 S S7 1 0.62082800 0.24165600 0.44761700 1 S S8 1 0.62082800 0.24165600 0.05238300 1 S S9 1 0.06251300 0.12502600 0.75000000 1 S S10 1 0.93748700 0.87497400 0.25000000 1 S S11 1 0.37917200 0.75834400 0.94761700 1 | -5.557256 | -5.808756 | -1.238939 | 0 | TRUE | -0.02857388 | 57.10173 | 46.90607247 | 10.19566 | 3.193064
mp-6376 | KV(CuS2)2 | ABC2D4 | # generated using pymatgen data_KV(CuS2)2 _symmetry_space_group_name_H-M 'P 1' _cell_length_a 9.41910168 _cell_length_b 9.41910168 _cell_length_c 7.43462500 _cell_angle_alpha 90.00000000 _cell_angle_beta 90.00000000 _cell_angle_gamma 146.65463777 _symmetry_Int_Tables_number 1 _chemical_formula_structural KV(CuS2)2 _chemical_formula_sum 'K2 V2 Cu4 S8' _cell_volume 362.56963337 _cell_formula_units_Z 2 loop_ _symmetry_equiv_pos_site_id _symmetry_equiv_pos_as_xyz 1 'x, y, z' loop_ _atom_site_type_symbol _atom_site_label _atom_site_symmetry_multiplicity _atom_site_fract_x _atom_site_fract_y _atom_site_fract_z _atom_site_occupancy K K0 1 0.91796100 0.55365200 0.25000000 1 K K1 1 0.55365200 0.91796100 0.75000000 1 V V2 1 0.86847300 0.08707500 0.25000000 1 V V3 1 0.08707500 0.86847300 0.75000000 1 Cu Cu4 1 0.99448500 0.99448500 0.50000000 1 Cu Cu5 1 0.99448500 0.99448500 0.00000000 1 Cu Cu6 1 0.36963900 0.58500500 0.25000000 1 Cu Cu7 1 0.58500500 0.36963900 0.75000000 1 S S8 1 0.32116200 0.10312700 0.50833600 1 S S9 1 0.10312700 0.32116200 0.49166400 1 S S10 1 0.53633600 0.94955200 0.25000000 1 S S11 1 0.94955200 0.53633600 0.75000000 1 S S12 1 0.73566100 0.75053600 0.25000000 1 S S13 1 0.75053600 0.73566100 0.75000000 1 S S14 1 0.32116200 0.10312700 0.99166400 1 S S15 1 0.10312700 0.32116200 0.00833600 1 | -5.187341 | -5.438841 | -1.071526 | 0 | TRUE | -0.008148739 | 13.27856 | 7.392565 | 5.88599378 | 2.426107
mp-23866 | H2SeO4 | AB2C4 | # generated using pymatgen data_H2SeO4 _symmetry_space_group_name_H-M 'P 1' _cell_length_a 4.58832648 _cell_length_b 8.15352288 _cell_length_c 8.41039341 _cell_angle_alpha 90.00000000 _cell_angle_beta 90.00000000 _cell_angle_gamma 90.00000000 _symmetry_Int_Tables_number 1 _chemical_formula_structural H2SeO4 _chemical_formula_sum 'H8 Se4 O16' _cell_volume 314.64143758 _cell_formula_units_Z 4 loop_ _symmetry_equiv_pos_site_id _symmetry_equiv_pos_as_xyz 1 'x, y, z' loop_ _atom_site_type_symbol _atom_site_label _atom_site_symmetry_multiplicity _atom_site_fract_x _atom_site_fract_y _atom_site_fract_z _atom_site_occupancy H H0 1 0.19080308 0.27454681 0.29481460 1 H H1 1 0.69080308 0.22545319 0.70518540 1 H H2 1 0.80919692 0.77454681 0.20518540 1 H H3 1 0.30919692 0.72545319 0.79481460 1 H H4 1 0.73477403 0.54274054 0.49408315 1 H H5 1 0.23477403 0.95725946 0.50591685 1 H H6 1 0.26522597 0.04274054 0.00591685 1 H H7 1 0.76522597 0.45725946 0.99408315 1 Se Se8 1 0.18212819 0.54040548 0.37817685 1 Se Se9 1 0.31787181 0.45959452 0.87817685 1 Se Se10 1 0.81787181 0.04040548 0.12182315 1 Se Se11 1 0.68212819 0.95959452 0.62182315 1 O O12 1 0.84042269 0.14070980 0.67302995 1 O O13 1 0.15957731 0.64070980 0.82697005 1 O O14 1 0.65957731 0.85929020 0.17302995 1 O O15 1 0.96749693 0.12793253 0.27419711 1 O O16 1 0.03250307 0.62793253 0.22580289 1 O O17 1 0.53250307 0.87206747 0.77419711 1 O O18 1 0.55437644 0.13971791 0.03636622 1 O O19 1 0.46749693 0.37206747 0.72580289 1 O O20 1 0.44562356 0.63971791 0.46363378 1 O O21 1 0.94562356 0.86028209 0.53636622 1 O O22 1 0.57571622 0.51979394 0.01235051 1 O O23 1 0.05437644 0.36028209 0.96363378 1 O O24 1 0.92428378 0.48020606 0.51235051 1 O O25 1 0.42428378 0.01979394 0.48764949 1 O O26 1 0.07571622 0.98020606 0.98764949 1 O O27 1 0.34042269 0.35929020 0.32697005 1 | -5.00769 | -5.400262 | -1.104816 | 0 | TRUE | -0.01517815 | 4.80570075 | 2.265459 | 2.540242 | 1.593814
mp-542136 | Na3PSO3 | ABC3D3 | # generated using pymatgen data_Na3PSO3 _symmetry_space_group_name_H-M 'P 1' _cell_length_a 6.30636469 _cell_length_b 6.30636469 _cell_length_c 6.30636456 _cell_angle_alpha 84.89448229 _cell_angle_beta 84.89448229 _cell_angle_gamma 84.89448086 _symmetry_Int_Tables_number 1 _chemical_formula_structural Na3PSO3 _chemical_formula_sum 'Na6 P2 S2 O6' _cell_volume 247.98722900 _cell_formula_units_Z 2 loop_ _symmetry_equiv_pos_site_id _symmetry_equiv_pos_as_xyz 1 'x, y, z' loop_ _atom_site_type_symbol _atom_site_label _atom_site_symmetry_multiplicity _atom_site_fract_x _atom_site_fract_y _atom_site_fract_z _atom_site_occupancy Na Na0 1 0.50512200 0.88160200 0.18976300 1 Na Na1 1 0.18976300 0.50512200 0.88160200 1 Na Na2 1 0.88160200 0.18976300 0.50512200 1 Na Na3 1 0.38160200 0.00512200 0.68976300 1 Na Na4 1 0.68976300 0.38160200 0.00512200 1 Na Na5 1 0.00512200 0.68976300 0.38160200 1 P P6 1 0.90703200 0.90703200 0.90703200 1 P P7 1 0.40703200 0.40703200 0.40703200 1 S S8 1 0.58436400 0.58436400 0.58436400 1 S S9 1 0.08436400 0.08436400 0.08436400 1 O O10 1 0.86401800 0.69574500 0.04322200 1 O O11 1 0.04322200 0.86401800 0.69574500 1 O O12 1 0.69574500 0.04322200 0.86401800 1 O O13 1 0.19574500 0.36401800 0.54322200 1 O O14 1 0.54322200 0.19574500 0.36401800 1 O O15 1 0.36401800 0.54322200 0.19574500 1 | -5.42817 | -5.74867 | -2.203996 | 0 | TRUE | -0.01464683 | 6.659306 | 3.887445 | 2.771861 | 1.664891
mp-10621 | RbSbS2 | ABC2 | # generated using pymatgen data_RbSbS2 _symmetry_space_group_name_H-M 'P 1' _cell_length_a 6.57823344 _cell_length_b 6.56534199 _cell_length_c 12.19450455 _cell_angle_alpha 99.13982028 _cell_angle_beta 101.15427571 _cell_angle_gamma 104.16940148 _symmetry_Int_Tables_number 1 _chemical_formula_structural RbSbS2 _chemical_formula_sum 'Rb4 Sb4 S8' _cell_volume 489.07996331 _cell_formula_units_Z 4 loop_ _symmetry_equiv_pos_site_id _symmetry_equiv_pos_as_xyz 1 'x, y, z' loop_ _atom_site_type_symbol _atom_site_label _atom_site_symmetry_multiplicity _atom_site_fract_x _atom_site_fract_y _atom_site_fract_z _atom_site_occupancy Rb Rb0 1 0.63740366 0.76460721 0.46860519 1 Rb Rb1 1 0.50509962 0.10437219 0.16157029 1 Rb Rb2 1 0.96589263 0.14798082 0.89560342 1 Rb Rb3 1 0.17500268 0.71997266 0.73430530 1 Sb Sb4 1 0.65562967 0.62333945 0.96809517 1 Sb Sb5 1 0.06175196 0.22472055 0.40324429 1 Sb Sb6 1 0.07978428 0.64545347 0.22642689 1 Sb Sb7 1 0.48533362 0.24489571 0.66180787 1 S S8 1 0.05225519 0.26475134 0.18348321 1 S S9 1 0.09055181 0.60552518 0.44663499 1 S S10 1 0.49808719 0.23992802 0.90696342 1 S S11 1 0.44280881 0.23139379 0.44025910 1 S S12 1 0.64295174 0.62822910 0.72329253 1 S S13 1 0.09865086 0.19917075 0.63328499 1 S S14 1 0.04232884 0.66905665 0.99659772 1 S S15 1 0.69847046 0.63760511 0.18982563 1 | -4.05991 | -4.31141 | -0.9658009 | 0 | TRUE | -0.017369319 | 26.03302 | 20.90237 | 5.130646 | 2.265093
mp-10796 | HgSeO4 | ABC4 | # generated using pymatgen data_HgSeO4 _symmetry_space_group_name_H-M 'P 1' _cell_length_a 4.93541574 _cell_length_b 5.01290296 _cell_length_c 6.81411956 _cell_angle_alpha 90.00000000 _cell_angle_beta 90.00000000 _cell_angle_gamma 90.00000000 _symmetry_Int_Tables_number 1 _chemical_formula_structural HgSeO4 _chemical_formula_sum 'Hg2 Se2 O8' _cell_volume 168.58649782 _cell_formula_units_Z 2 loop_ _symmetry_equiv_pos_site_id _symmetry_equiv_pos_as_xyz 1 'x, y, z' loop_ _atom_site_type_symbol _atom_site_label _atom_site_symmetry_multiplicity _atom_site_fract_x _atom_site_fract_y _atom_site_fract_z _atom_site_occupancy Hg Hg0 1 0.15018944 0.49755021 0.50000000 1 Hg Hg1 1 0.84981056 0.99755021 -0.00000000 1 Se Se2 1 0.66126801 0.98002369 0.50000000 1 Se Se3 1 0.33873199 0.48002369 -0.00000000 1 O O4 1 0.70033932 0.30708727 0.50000000 1 O O5 1 0.29966068 0.80708727 -0.00000000 1 O O6 1 0.33186061 0.92144802 0.50000000 1 O O7 1 0.66813939 0.42144802 -0.00000000 1 O O8 1 0.81089046 0.83284490 0.69101886 1 O O9 1 0.18910954 0.33284490 0.80898114 1 O O10 1 0.18910954 0.33284490 0.19101886 1 O O11 1 0.81089046 0.83284490 0.30898114 1 | -4.439849 | -4.897849 | -0.9667913 | 0 | TRUE | -0.05402169 | 14.40654 | 9.86420818 | 4.542328 | 2.131274
mp-19770 | Fe2O3 | A2B3 | # generated using pymatgen data_Fe2O3 _symmetry_space_group_name_H-M 'P 1' _cell_length_a 5.09189364 _cell_length_b 5.45203000 _cell_length_c 5.09191045 _cell_angle_alpha 62.16260544 _cell_angle_beta 119.98513391 _cell_angle_gamma 117.83716377 _symmetry_Int_Tables_number 1 _chemical_formula_structural Fe2O3 _chemical_formula_sum 'Fe4 O6' _cell_volume 103.11075302 _cell_formula_units_Z 2 loop_ _symmetry_equiv_pos_site_id _symmetry_equiv_pos_as_xyz 1 'x, y, z' loop_ _atom_site_type_symbol _atom_site_label _atom_site_symmetry_multiplicity _atom_site_fract_x _atom_site_fract_y _atom_site_fract_z _atom_site_occupancy Fe Fe0 1 0.35471223 0.06434118 0.64519388 1 Fe Fe1 1 0.14519072 0.43565251 0.85471358 1 Fe Fe2 1 0.64528296 0.93565173 0.35480774 1 Fe Fe3 1 0.85480256 0.56433974 0.14528604 1 O O4 1 0.55535593 0.75000405 0.05535199 1 O O5 1 0.24997731 0.74996658 0.44458318 1 O O6 1 0.05541939 0.24997195 0.25001683 1 O O7 1 0.75002034 0.25003518 0.55541461 1 O O8 1 0.44465124 0.25000320 0.94464964 1 O O9 1 0.94458732 0.75003389 0.74998150 1 | -6.74927644 | -8.06387644 | -1.707855 | 0 | TRUE | -0.1716561 | 19.86969 | 13.65631 | 6.213379 | 2.492665
mp-3486 | KSnSb | ABC | # generated using pymatgen data_KSnSb _symmetry_space_group_name_H-M 'P 1' _cell_length_a 4.41537884 _cell_length_b 4.41537813 _cell_length_c 13.07731443 _cell_angle_alpha 90.00000000 _cell_angle_beta 90.00000000 _cell_angle_gamma 119.99999753 _symmetry_Int_Tables_number 1 _chemical_formula_structural KSnSb _chemical_formula_sum 'K2 Sn2 Sb2' _cell_volume 220.79288943 _cell_formula_units_Z 2 loop_ _symmetry_equiv_pos_site_id _symmetry_equiv_pos_as_xyz 1 'x, y, z' loop_ _atom_site_type_symbol _atom_site_label _atom_site_symmetry_multiplicity _atom_site_fract_x _atom_site_fract_y _atom_site_fract_z _atom_site_occupancy K K0 1 0.33333300 0.66666700 0.99882082 1 K K1 1 0.66666700 0.33333300 0.49882082 1 Sn Sn2 1 -0.00000000 0.00000000 0.29717448 1 Sn Sn3 1 0.00000000 -0.00000000 0.79717448 1 Sb Sb4 1 0.33333300 0.66666700 0.68850371 1 Sb Sb5 1 0.66666700 0.33333300 0.18850371 1 | -3.41726134 | -3.48126134 | -0.3982707 | 0 | TRUE | -0.04691421 | 15.55468 | 3.082291 | 12.47239218 | 3.531627
mp-1221151 | Na4Sn(GeS3)2 | AB2C4D6 | # generated using pymatgen data_Na4Sn(GeS3)2 _symmetry_space_group_name_H-M 'P 1' _cell_length_a 6.90694338 _cell_length_b 6.90694338 _cell_length_c 7.76706885 _cell_angle_alpha 81.56825859 _cell_angle_beta 81.56825859 _cell_angle_gamma 119.56642854 _symmetry_Int_Tables_number 1 _chemical_formula_structural Na4Sn(GeS3)2 _chemical_formula_sum 'Na4 Sn1 Ge2 S6' _cell_volume 308.30294299 _cell_formula_units_Z 1 loop_ _symmetry_equiv_pos_site_id _symmetry_equiv_pos_as_xyz 1 'x, y, z' loop_ _atom_site_type_symbol _atom_site_label _atom_site_symmetry_multiplicity _atom_site_fract_x _atom_site_fract_y _atom_site_fract_z _atom_site_occupancy Na Na0 1 0.50220600 0.49779400 0.00000000 1 Na Na1 1 0.66781000 0.33219000 0.50000000 1 Na Na2 1 0.33164800 0.66835200 0.50000000 1 Na Na3 1 0.17440500 0.82559500 0.00000000 1 Sn Sn4 1 0.82965700 0.17034300 0.00000000 1 Ge Ge5 1 0.06071100 0.05826500 0.33643600 1 Ge Ge6 1 0.94173500 0.93928900 0.66356400 1 S S7 1 0.08766100 0.39732700 0.24591800 1 S S8 1 0.39727600 0.08414100 0.24955800 1 S S9 1 0.91585900 0.60272400 0.75044200 1 S S10 1 0.60267300 0.91233900 0.75408200 1 S S11 1 0.77956000 0.79120200 0.23516600 1 S S12 1 0.20879800 0.22044000 0.76483400 1 | -4.142714 | -4.374868 | -1.039143 | 0 | TRUE | -0.01398934 | 17.07500432 | 11.36678 | 5.708221 | 2.389188
mp-1217120 | Ti2FeNiSb2 | ABC2D2 | # generated using pymatgen data_Ti2FeNiSb2 _symmetry_space_group_name_H-M 'P 1' _cell_length_a 7.22202698 _cell_length_b 7.22202698 _cell_length_c 7.22202750 _cell_angle_alpha 33.88420062 _cell_angle_beta 33.88420062 _cell_angle_gamma 33.88420047 _symmetry_Int_Tables_number 1 _chemical_formula_structural Ti2FeNiSb2 _chemical_formula_sum 'Ti2 Fe1 Ni1 Sb2' _cell_volume 104.34455278 _cell_formula_units_Z 1 loop_ _symmetry_equiv_pos_site_id _symmetry_equiv_pos_as_xyz 1 'x, y, z' loop_ _atom_site_type_symbol _atom_site_label _atom_site_symmetry_multiplicity _atom_site_fract_x _atom_site_fract_y _atom_site_fract_z _atom_site_occupancy Ti Ti0 1 0.37199800 0.37199800 0.37199800 1 Ti Ti1 1 0.87887700 0.87887700 0.87887700 1 Fe Fe2 1 0.99731400 0.99731400 0.99731400 1 Ni Ni3 1 0.50107000 0.50107000 0.50107000 1 Sb Sb4 1 0.12335200 0.12335200 0.12335200 1 Sb Sb5 1 0.62738900 0.62738900 0.62738900 1 | -6.963681 | -7.027681 | -0.6444907 | 0 | TRUE | -0.1499081 | 33.91176 | 11.29397 | 22.61779 | 4.755816
mp-8877 | Sr4Al6SO12 | AB4C6D12 | # generated using pymatgen data_Sr4Al6SO12 _symmetry_space_group_name_H-M 'P 1' _cell_length_a 8.09501311 _cell_length_b 8.09501311 _cell_length_c 8.09501311 _cell_angle_alpha 109.47122063 _cell_angle_beta 109.47122063 _cell_angle_gamma 109.47122063 _symmetry_Int_Tables_number 1 _chemical_formula_structural Sr4Al6SO12 _chemical_formula_sum 'Sr4 Al6 S1 O12' _cell_volume 408.34832554 _cell_formula_units_Z 1 loop_ _symmetry_equiv_pos_site_id _symmetry_equiv_pos_as_xyz 1 'x, y, z' loop_ _atom_site_type_symbol _atom_site_label _atom_site_symmetry_multiplicity _atom_site_fract_x _atom_site_fract_y _atom_site_fract_z _atom_site_occupancy Sr Sr0 1 0.00000000 0.36583200 0.00000000 1 Sr Sr1 1 0.36583200 0.00000000 0.00000000 1 Sr Sr2 1 0.63416800 0.63416800 0.63416800 1 Sr Sr3 1 0.00000000 0.00000000 0.36583200 1 Al Al4 1 0.25000000 0.50000000 0.75000000 1 Al Al5 1 0.75000000 0.50000000 0.25000000 1 Al Al6 1 0.25000000 0.75000000 0.50000000 1 Al Al7 1 0.75000000 0.25000000 0.50000000 1 Al Al8 1 0.50000000 0.25000000 0.75000000 1 Al Al9 1 0.50000000 0.75000000 0.25000000 1 S S10 1 0.00000000 0.00000000 0.00000000 1 O O11 1 0.00000000 0.59589800 0.29350100 1 O O12 1 0.40410200 0.40410200 0.69760300 1 O O13 1 0.00000000 0.29350100 0.59589800 1 O O14 1 0.29350100 0.00000000 0.59589800 1 O O15 1 0.70649900 0.30239700 0.70649900 1 O O16 1 0.30239700 0.70649900 0.70649900 1 O O17 1 0.70649900 0.70649900 0.30239700 1 O O18 1 0.59589800 0.29350100 0.00000000 1 O O19 1 0.29350100 0.59589800 0.00000000 1 O O20 1 0.40410200 0.69760300 0.40410200 1 O O21 1 0.59589800 0.00000000 0.29350100 1 O O22 1 0.69760300 0.40410200 0.40410200 1 | -7.027433 | -7.407737 | -3.376079 | 0 | TRUE | -0.008699133 | 8.96697606 | 6.169941 | 2.797036 | 1.672434
mp-1386276 | MnZnF6 | ABC6 | # generated using pymatgen data_MnZnF6 _symmetry_space_group_name_H-M 'P 1' _cell_length_a 5.26130837 _cell_length_b 5.26128125 _cell_length_c 5.26134037 _cell_angle_alpha 55.53799399 _cell_angle_beta 55.53691664 _cell_angle_gamma 55.53714866 _symmetry_Int_Tables_number 1 _chemical_formula_structural MnZnF6 _chemical_formula_sum 'Mn1 Zn1 F6' _cell_volume 92.31441317 _cell_formula_units_Z 1 loop_ _symmetry_equiv_pos_site_id _symmetry_equiv_pos_as_xyz 1 'x, y, z' loop_ _atom_site_type_symbol _atom_site_label _atom_site_symmetry_multiplicity _atom_site_fract_x _atom_site_fract_y _atom_site_fract_z _atom_site_occupancy Mn Mn0 1 -0.00000000 -0.00000000 -0.00000000 1 Zn Zn1 1 0.50000000 0.50000000 0.50000000 1 F F2 1 0.63130102 0.89886937 0.23322470 1 F F3 1 0.89888676 0.23328470 0.63121800 1 F F4 1 0.76676647 0.36865943 0.10112728 1 F F5 1 0.10111324 0.76671530 0.36878200 1 F F6 1 0.36869898 0.10113063 0.76677530 1 F F7 1 0.23323353 0.63134057 0.89887272 1 | -4.730999 | -5.285999 | -2.54967 | 0 | TRUE | -0.07452456 | 7.211114 | 4.0428 | 3.168313 | 1.779976
mp-1029396 | SrHfN2 | ABC2 | # generated using pymatgen data_SrHfN2 _symmetry_space_group_name_H-M 'P 1' _cell_length_a 4.02121058 _cell_length_b 4.02121058 _cell_length_c 8.22138958 _cell_angle_alpha 90.00000000 _cell_angle_beta 90.00000000 _cell_angle_gamma 90.00000000 _symmetry_Int_Tables_number 1 _chemical_formula_structural SrHfN2 _chemical_formula_sum 'Sr2 Hf2 N4' _cell_volume 132.94097552 _cell_formula_units_Z 2 loop_ _symmetry_equiv_pos_site_id _symmetry_equiv_pos_as_xyz 1 'x, y, z' loop_ _atom_site_type_symbol _atom_site_label _atom_site_symmetry_multiplicity _atom_site_fract_x _atom_site_fract_y _atom_site_fract_z _atom_site_occupancy Sr Sr0 1 0.75000000 0.75000000 0.14300832 1 Sr Sr1 1 0.25000000 0.25000000 0.85699168 1 Hf Hf2 1 0.75000000 0.75000000 0.59237743 1 Hf Hf3 1 0.25000000 0.25000000 0.40762257 1 N N4 1 0.75000000 0.25000000 0.50000000 1 N N5 1 0.25000000 0.75000000 0.50000000 1 N N6 1 0.75000000 0.75000000 0.83427863 1 N N7 1 0.25000000 0.25000000 0.16572137 1 | -8.489815 | -8.670315 | -1.590397 | 0 | TRUE | -0.2154122 | 24.90356 | 18.28794 | 6.61561741 | 2.572084
mp-5475 | NaTaN2 | ABC2 | # generated using pymatgen data_NaTaN2 _symmetry_space_group_name_H-M 'P 1' _cell_length_a 5.91380359 _cell_length_b 5.91380359 _cell_length_c 5.91380338 _cell_angle_alpha 30.63657341 _cell_angle_beta 30.63657341 _cell_angle_gamma 30.63658621 _symmetry_Int_Tables_number 1 _chemical_formula_structural NaTaN2 _chemical_formula_sum 'Na1 Ta1 N2' _cell_volume 47.61947277 _cell_formula_units_Z 1 loop_ _symmetry_equiv_pos_site_id _symmetry_equiv_pos_as_xyz 1 'x, y, z' loop_ _atom_site_type_symbol _atom_site_label _atom_site_symmetry_multiplicity _atom_site_fract_x _atom_site_fract_y _atom_site_fract_z _atom_site_occupancy Na Na0 1 0.50000000 0.50000000 0.50000000 1 Ta Ta1 1 -0.00000000 -0.00000000 0.00000000 1 N N2 1 0.73117881 0.73117881 0.73117881 1 N N3 1 0.26882119 0.26882119 0.26882119 1 | -8.36505104 | -8.54555104 | -1.082228 | 0 | TRUE | -0.1932128 | 18.27044 | 9.35646 | 8.9139831 | 2.985629
mp-1029493 | RbNbN2 | ABC2 | # generated using pymatgen data_RbNbN2 _symmetry_space_group_name_H-M 'P 1' _cell_length_a 6.11399400 _cell_length_b 12.30540000 _cell_length_c 17.19611400 _cell_angle_alpha 90.00000000 _cell_angle_beta 90.00000000 _cell_angle_gamma 90.00000000 _symmetry_Int_Tables_number 1 _chemical_formula_structural RbNbN2 _chemical_formula_sum 'Rb16 Nb16 N32' _cell_volume 1293.75207464 _cell_formula_units_Z 16 loop_ _symmetry_equiv_pos_site_id _symmetry_equiv_pos_as_xyz 1 'x, y, z' loop_ _atom_site_type_symbol _atom_site_label _atom_site_symmetry_multiplicity _atom_site_fract_x _atom_site_fract_y _atom_site_fract_z _atom_site_occupancy Rb Rb0 1 0.24703300 0.99909900 0.43770000 1 Rb Rb1 1 0.74703300 0.50090100 0.56230000 1 Rb Rb2 1 0.75296700 0.49909900 0.06230000 1 Rb Rb3 1 0.25296700 0.00090100 0.93770000 1 Rb Rb4 1 0.75296700 0.00090100 0.56230000 1 Rb Rb5 1 0.25296700 0.49909900 0.43770000 1 Rb Rb6 1 0.24703300 0.50090100 0.93770000 1 Rb Rb7 1 0.74703300 0.99909900 0.06230000 1 Rb Rb8 1 0.30112900 0.25706800 0.31330100 1 Rb Rb9 1 0.80112900 0.24293200 0.68669900 1 Rb Rb10 1 0.69887100 0.75706800 0.18669900 1 Rb Rb11 1 0.19887100 0.74293200 0.81330100 1 Rb Rb12 1 0.69887100 0.74293200 0.68669900 1 Rb Rb13 1 0.19887100 0.75706800 0.31330100 1 Rb Rb14 1 0.30112900 0.24293200 0.81330100 1 Rb Rb15 1 0.80112900 0.25706800 0.18669900 1 Nb Nb16 1 0.74327300 0.00746200 0.31200100 1 Nb Nb17 1 0.24327300 0.49253800 0.68799900 1 Nb Nb18 1 0.25672700 0.50746200 0.18799900 1 Nb Nb19 1 0.75672700 0.99253800 0.81200100 1 Nb Nb20 1 0.25672700 0.99253800 0.68799900 1 Nb Nb21 1 0.75672700 0.50746200 0.31200100 1 Nb Nb22 1 0.74327300 0.49253800 0.81200100 1 Nb Nb23 1 0.24327300 0.00746200 0.18799900 1 Nb Nb24 1 0.78375300 0.26235100 0.43747900 1 Nb Nb25 1 0.28375300 0.23764900 0.56252100 1 Nb Nb26 1 0.21624700 0.76235100 0.06252100 1 Nb Nb27 1 0.71624700 0.73764900 0.93747900 1 Nb Nb28 1 0.21624700 0.73764900 0.56252100 1 Nb Nb29 1 0.71624700 0.76235100 0.43747900 1 Nb Nb30 1 0.78375300 0.23764900 0.93747900 1 Nb Nb31 1 0.28375300 0.26235100 0.06252100 1 N N32 1 0.08177700 0.27619100 0.47821400 1 N N33 1 0.58177700 0.22380900 0.52178600 1 N N34 1 0.91822300 0.77619100 0.02178600 1 N N35 1 0.41822300 0.72380900 0.97821400 1 N N36 1 0.91822300 0.72380900 0.52178600 1 N N37 1 0.41822300 0.77619100 0.47821400 1 N N38 1 0.08177700 0.22380900 0.97821400 1 N N39 1 0.58177700 0.27619100 0.02178600 1 N N40 1 0.69251900 0.40231600 0.39459300 1 N N41 1 0.19251900 0.09768400 0.60540700 1 N N42 1 0.30748100 0.90231600 0.10540700 1 N N43 1 0.80748100 0.59768400 0.89459300 1 N N44 1 0.30748100 0.59768400 0.60540700 1 N N45 1 0.80748100 0.90231600 0.39459300 1 N N46 1 0.69251900 0.09768400 0.89459300 1 N N47 1 0.19251900 0.40231600 0.10540700 1 N N48 1 0.77626400 0.15449500 0.35356200 1 N N49 1 0.27626400 0.34550500 0.64643800 1 N N50 1 0.22373600 0.65449500 0.14643800 1 N N51 1 0.72373600 0.84550500 0.85356200 1 N N52 1 0.22373600 0.84550500 0.64643800 1 N N53 1 0.72373600 0.65449500 0.35356200 1 N N54 1 0.77626400 0.34550500 0.85356200 1 N N55 1 0.27626400 0.15449500 0.14643800 1 N N56 1 0.55682800 0.48602400 0.22440800 1 N N57 1 0.05682800 0.01397600 0.77559200 1 N N58 1 0.44317200 0.98602400 0.27559200 1 N N59 1 0.94317200 0.51397600 0.72440800 1 N N60 1 0.44317200 0.51397600 0.77559200 1 N N61 1 0.94317200 0.98602400 0.22440800 1 N N62 1 0.55682800 0.01397600 0.72440800 1 N N63 1 0.05682800 0.48602400 0.27559200 1 | -7.679701 | -7.860201 | -0.9214941 | 0 | TRUE | -0.1474963 | 17.17744 | 10.18636754 | 6.991075 | 2.644064
mp-559377 | IOF3 | ABC3 | # generated using pymatgen data_IOF3 _symmetry_space_group_name_H-M 'P 1' _cell_length_a 5.05358546 _cell_length_b 5.44579822 _cell_length_c 11.09163673 _cell_angle_alpha 90.00000000 _cell_angle_beta 90.00000000 _cell_angle_gamma 90.00000000 _symmetry_Int_Tables_number 1 _chemical_formula_structural IOF3 _chemical_formula_sum 'I4 O4 F12' _cell_volume 305.25079046 _cell_formula_units_Z 4 loop_ _symmetry_equiv_pos_site_id _symmetry_equiv_pos_as_xyz 1 'x, y, z' loop_ _atom_site_type_symbol _atom_site_label _atom_site_symmetry_multiplicity _atom_site_fract_x _atom_site_fract_y _atom_site_fract_z _atom_site_occupancy I I0 1 0.15967389 0.06914509 0.09105147 1 I I1 1 0.65967389 0.43085491 0.90894853 1 I I2 1 0.84032611 0.56914509 0.40894853 1 I I3 1 0.34032611 0.93085491 0.59105147 1 O O4 1 0.31862622 0.33587786 0.03127082 1 O O5 1 0.18137378 0.66412214 0.53127082 1 O O6 1 0.68137378 0.83587786 0.46872918 1 O O7 1 0.81862622 0.16412214 0.96872918 1 F F8 1 0.32569085 0.87614312 0.96544104 1 F F9 1 0.04824030 0.00865603 0.68793127 1 F F10 1 0.17430915 0.12385688 0.46544104 1 F F11 1 0.53997134 0.21869789 0.77964016 1 F F12 1 0.96002866 0.78130211 0.27964016 1 F F13 1 0.46002866 0.71869789 0.72035984 1 F F14 1 0.95175970 0.50865603 0.81206873 1 F F15 1 0.82569085 0.62385688 0.03455896 1 F F16 1 0.03997134 0.28130211 0.22035984 1 F F17 1 0.54824030 0.49134397 0.31206873 1 F F18 1 0.67430915 0.37614312 0.53455896 1 F F19 1 0.45175970 -0.00865603 0.18793127 1 | -3.675113606 | -4.089713606 | -1.658815 | 0 | TRUE | -0.01125855 | 6.65671048 | 3.964183 | 2.692528 | 1.640892
mp-39105 | MgTa2N3 | AB2C3 | # generated using pymatgen data_MgTa2N3 _symmetry_space_group_name_H-M 'P 1' _cell_length_a 5.21319805 _cell_length_b 5.21319792 _cell_length_c 10.45844829 _cell_angle_alpha 89.99999718 _cell_angle_beta 90.00000441 _cell_angle_gamma 119.99966921 _symmetry_Int_Tables_number 1 _chemical_formula_structural MgTa2N3 _chemical_formula_sum 'Mg4 Ta8 N12' _cell_volume 246.15449462 _cell_formula_units_Z 4 loop_ _symmetry_equiv_pos_site_id _symmetry_equiv_pos_as_xyz 1 'x, y, z' loop_ _atom_site_type_symbol _atom_site_label _atom_site_symmetry_multiplicity _atom_site_fract_x _atom_site_fract_y _atom_site_fract_z _atom_site_occupancy Mg Mg0 1 0.33333354 0.66666646 0.00000104 1 Mg Mg1 1 0.33333353 0.66666648 0.49999886 1 Mg Mg2 1 0.66666636 0.33333347 0.49999888 1 Mg Mg3 1 0.66666641 0.33333357 0.00000109 1 Ta Ta4 1 0.00000018 0.33605858 0.25002097 1 Ta Ta5 1 0.66394134 -0.00000011 0.74997924 1 Ta Ta6 1 0.33605843 0.33605845 0.74997924 1 Ta Ta7 1 0.00000004 0.00000003 0.49999997 1 Ta Ta8 1 0.00000001 0.00000002 0.00000072 1 Ta Ta9 1 0.66394166 0.66394162 0.25002098 1 Ta Ta10 1 0.33605860 0.00000012 0.25002095 1 Ta Ta11 1 -0.00000011 0.66394132 0.74997927 1 N N12 1 0.67101829 0.67101830 0.61957658 1 N N13 1 0.67102103 0.67102106 0.88040730 1 N N14 1 0.32897992 0.32897994 0.11959369 1 N N15 1 0.32898221 0.32898219 0.38042268 1 N N16 1 0.32897931 -0.00000010 0.88040736 1 N N17 1 0.32898200 -0.00000017 0.61957656 1 N N18 1 0.00000016 0.67101746 0.38042275 1 N N19 1 0.00000012 0.67101972 0.11959362 1 N N20 1 0.67101972 0.00000013 0.11959362 1 N N21 1 0.67101750 0.00000010 0.38042275 1 N N22 1 -0.00000011 0.32897935 0.88040735 1 N N23 1 -0.00000014 0.32898200 0.61957654 1 | -9.586826 | -9.767326 | -1.379772 | 0 | TRUE | -0.08107954 | 65.3492 | 15.3436 | 50.0056 | 7.071464
mp-1388114 | CaCrF4 | ABC4 | # generated using pymatgen data_CaCrF4 _symmetry_space_group_name_H-M 'P 1' _cell_length_a 6.53769602 _cell_length_b 6.53767676 _cell_length_c 6.53769682 _cell_angle_alpha 130.94142823 _cell_angle_beta 130.94151894 _cell_angle_gamma 71.90674409 _symmetry_Int_Tables_number 1 _chemical_formula_structural CaCrF4 _chemical_formula_sum 'Ca2 Cr2 F8' _cell_volume 155.94585844 _cell_formula_units_Z 2 loop_ _symmetry_equiv_pos_site_id _symmetry_equiv_pos_as_xyz 1 'x, y, z' loop_ _atom_site_type_symbol _atom_site_label _atom_site_symmetry_multiplicity _atom_site_fract_x _atom_site_fract_y _atom_site_fract_z _atom_site_occupancy Ca Ca0 1 0.75000034 0.75000024 1.00000025 1 Ca Ca1 1 0.24999920 0.25000017 0.00000026 1 Cr Cr2 1 0.00000150 0.49999871 0.50000045 1 Cr Cr3 1 0.49999685 0.99999897 0.49999606 1 F F4 1 0.94623032 0.44623152 0.13207950 1 F F5 1 0.68584882 0.18585034 0.13207627 1 F F6 1 0.05376833 0.55376961 0.86791945 1 F F7 1 0.55377475 0.68585202 0.50000226 1 F F8 1 0.31414871 0.81414977 0.86792428 1 F F9 1 0.81414908 0.94622552 0.49999958 1 F F10 1 0.44622487 0.31414919 0.49999939 1 F F11 1 0.18585723 0.05377393 0.50000225 1 | -6.113029125 | -6.754196 | -3.536769 | 0 | TRUE | -0.01239513 | 7.80688 | 5.413718 | 2.393161 | 1.546985
mp-5769 | Li3SbO4 | AB3C4 | # generated using pymatgen data_Li3SbO4 _symmetry_space_group_name_H-M 'P 1' _cell_length_a 5.10526801 _cell_length_b 5.09825546 _cell_length_c 6.06666540 _cell_angle_alpha 90.00000000 _cell_angle_beta 90.00000000 _cell_angle_gamma 108.57928025 _symmetry_Int_Tables_number 1 _chemical_formula_structural Li3SbO4 _chemical_formula_sum 'Li6 Sb2 O8' _cell_volume 149.67360982 _cell_formula_units_Z 2 loop_ _symmetry_equiv_pos_site_id _symmetry_equiv_pos_as_xyz 1 'x, y, z' loop_ _atom_site_type_symbol _atom_site_label _atom_site_symmetry_multiplicity _atom_site_fract_x _atom_site_fract_y _atom_site_fract_z _atom_site_occupancy Li Li0 1 0.75000000 0.50000000 0.57173173 1 Li Li1 1 0.25000000 0.50000000 0.42826827 1 Li Li2 1 0.75000000 0.00000000 0.38989793 1 Li Li3 1 0.25000000 0.00000000 0.61010207 1 Li Li4 1 0.25000000 0.50000000 0.85172729 1 Li Li5 1 0.75000000 0.50000000 0.14827271 1 Sb Sb6 1 0.75000000 0.00000000 0.85542329 1 Sb Sb7 1 0.25000000 0.00000000 0.14457671 1 O O8 1 0.49370271 0.22455160 0.89755754 1 O O9 1 0.47846416 0.24556236 0.36225332 1 O O10 1 0.97846416 0.24556236 0.63774668 1 O O11 1 0.52153584 0.75443764 0.63774668 1 O O12 1 0.50629729 0.77544840 0.10244246 1 O O13 1 0.99370271 0.22455160 0.10244246 1 O O14 1 0.02153584 0.75443764 0.36225332 1 O O15 1 0.00629729 0.77544840 0.89755754 1 | -5.576169 | -5.919669 | -2.214354 | 0 | TRUE | -0.04051509 | 13.7390081 | 10.23011267 | 3.50889543 | 1.873205
mp-626799 | ReH3O5 | AB3C5 | # generated using pymatgen data_ReH3O5 _symmetry_space_group_name_H-M 'P 1' _cell_length_a 6.06563262 _cell_length_b 6.06792131 _cell_length_c 7.07989812 _cell_angle_alpha 113.38888759 _cell_angle_beta 116.65491835 _cell_angle_gamma 90.85098999 _symmetry_Int_Tables_number 1 _chemical_formula_structural ReH3O5 _chemical_formula_sum 'Re2 H6 O10' _cell_volume 207.75498307 _cell_formula_units_Z 2 loop_ _symmetry_equiv_pos_site_id _symmetry_equiv_pos_as_xyz 1 'x, y, z' loop_ _atom_site_type_symbol _atom_site_label _atom_site_symmetry_multiplicity _atom_site_fract_x _atom_site_fract_y _atom_site_fract_z _atom_site_occupancy Re Re0 1 0.87890744 0.14885930 0.76682810 1 Re Re1 1 0.11573456 0.89580381 0.26569463 1 H H2 1 0.27459461 0.44430121 0.63703230 1 H H3 1 0.54948673 0.64593768 0.86607588 1 H H4 1 0.36502447 0.69793822 0.63350057 1 H H5 1 0.43852404 0.36029097 0.13613921 1 H H6 1 0.64299110 0.30938286 0.36241819 1 H H7 1 0.68597280 0.25791648 0.13062969 1 O O8 1 0.37115947 0.62229854 0.73948258 1 O O9 1 0.62119851 0.36060567 0.23752045 1 O O10 1 0.67392203 0.26241498 0.57841046 1 O O11 1 0.91586954 0.87075353 0.60133300 1 O O12 1 0.81813586 0.68880117 0.07657191 1 O O13 1 0.23263207 0.94112299 0.09980067 1 O O14 1 0.32881210 0.77675555 0.44273719 1 O O15 1 0.09161591 0.18227127 0.44533130 1 O O16 1 0.17387659 0.36095547 0.95779481 1 O O17 1 0.75066918 0.10758730 0.93214704 1 | -6.542704 | -6.924371 | -1.662577 | 0 | TRUE | -0.007722103 | 6.91199706 | 4.177898 | 2.734099 | 1.653511
mp-37216 | CdPbF6 | ABC6 | # generated using pymatgen data_CdPbF6 _symmetry_space_group_name_H-M 'P 1' _cell_length_a 5.95420278 _cell_length_b 5.95420411 _cell_length_c 5.95420322 _cell_angle_alpha 52.72488941 _cell_angle_beta 52.72488163 _cell_angle_gamma 52.72487560 _symmetry_Int_Tables_number 1 _chemical_formula_structural CdPbF6 _chemical_formula_sum 'Cd1 Pb1 F6' _cell_volume 123.78929985 _cell_formula_units_Z 1 loop_ _symmetry_equiv_pos_site_id _symmetry_equiv_pos_as_xyz 1 'x, y, z' loop_ _atom_site_type_symbol _atom_site_label _atom_site_symmetry_multiplicity _atom_site_fract_x _atom_site_fract_y _atom_site_fract_z _atom_site_occupancy Cd Cd0 1 0.50000000 0.50000000 0.50000000 1 Pb Pb1 1 -0.00000000 0.00000000 -0.00000000 1 F F2 1 0.08452981 0.39573695 0.75996490 1 F F3 1 0.39573695 0.75996490 0.08452981 1 F F4 1 0.75996490 0.08452981 0.39573695 1 F F5 1 0.24003510 0.91547019 0.60426305 1 F F6 1 0.60426305 0.24003510 0.91547019 1 F F7 1 0.91547019 0.60426305 0.24003510 1 | -4.028678 | -4.375178 | -2.362127 | 0 | TRUE | -0.05743830125 | 6.590143 | 3.998106 | 2.592036 | 1.60998
mp-23996 | BeH8SO8 | ABC8D8 | # generated using pymatgen data_BeH8SO8 _symmetry_space_group_name_H-M 'P 1' _cell_length_a 7.73942879 _cell_length_b 7.73942879 _cell_length_c 7.73942879 _cell_angle_alpha 118.32125424 _cell_angle_beta 118.32125424 _cell_angle_gamma 92.93312949 _symmetry_Int_Tables_number 1 _chemical_formula_structural BeH8SO8 _chemical_formula_sum 'Be2 H16 S2 O16' _cell_volume 335.64405908 _cell_formula_units_Z 2 loop_ _symmetry_equiv_pos_site_id _symmetry_equiv_pos_as_xyz 1 'x, y, z' loop_ _atom_site_type_symbol _atom_site_label _atom_site_symmetry_multiplicity _atom_site_fract_x _atom_site_fract_y _atom_site_fract_z _atom_site_occupancy Be Be0 1 0.75000100 0.25000000 0.50000000 1 Be Be1 1 0.25000000 0.75000100 0.50000000 1 H H2 1 0.41746109 0.26346061 0.40815960 1 H H3 1 0.85530101 0.00930149 0.59183940 1 H H4 1 0.23653939 0.08253891 0.59184040 1 H H5 1 0.49069751 0.64469799 0.40815960 1 H H6 1 0.91746109 0.50930149 0.15399948 1 H H7 1 0.35530201 0.76345961 0.84599952 1 H H8 1 0.99069851 0.58253691 0.84599952 1 H H9 1 0.73653939 0.14469799 0.15399948 1 H H10 1 0.59185124 0.36490032 0.69132589 1 H H11 1 0.67357442 0.90052534 0.30867511 1 H H12 1 0.13509868 0.90814976 0.30867411 1 H H13 1 0.59947666 0.82642558 0.69132589 1 H H14 1 0.09185024 0.40052534 0.22694992 1 H H15 1 0.17357442 0.86489932 0.77305008 1 H H16 1 0.09947666 0.40814976 0.77305108 1 H H17 1 0.63510068 0.32642458 0.22694992 1 S S18 1 0.00000000 0.00000000 0.00000000 1 S S19 1 0.50000000 0.50000000 0.00000000 1 O O20 1 0.56735725 0.31077876 0.53368847 1 O O21 1 0.77708930 0.03366878 0.46631153 1 O O22 1 0.18922124 0.93264275 0.46631153 1 O O23 1 0.46633122 0.72291070 0.53368847 1 O O24 1 0.06735725 0.53366778 0.25657849 1 O O25 1 0.27708930 0.81077876 0.74342051 1 O O26 1 0.96633122 0.43264275 0.74342051 1 O O27 1 0.68922024 0.22291070 0.25657849 1 O O28 1 0.16355540 0.20527815 0.21260038 1 O O29 1 0.99267777 0.95095502 0.78739762 1 O O30 1 0.29472085 0.33644360 0.78739762 1 O O31 1 0.54904398 0.50732023 0.21260038 1 O O32 1 0.66355640 0.45095502 0.95827725 1 O O33 1 0.49267877 0.70527815 0.04172275 1 O O34 1 0.04904498 0.83644260 0.04172275 1 O O35 1 0.79472185 0.00732123 0.95827825 1 | -5.478072 | -5.783405 | -1.639451 | 0 | TRUE | -0.01691085 | 4.68094 | 2.515717 | 2.16522345 | 1.47147
mp-2400 | NaS | AB | # generated using pymatgen data_NaS _symmetry_space_group_name_H-M 'P 1' _cell_length_a 4.45154640 _cell_length_b 4.45154804 _cell_length_c 10.17580278 _cell_angle_alpha 90.00000000 _cell_angle_beta 90.00000000 _cell_angle_gamma 119.99998783 _symmetry_Int_Tables_number 1 _chemical_formula_structural NaS _chemical_formula_sum 'Na4 S4' _cell_volume 174.63099763 _cell_formula_units_Z 4 loop_ _symmetry_equiv_pos_site_id _symmetry_equiv_pos_as_xyz 1 'x, y, z' loop_ _atom_site_type_symbol _atom_site_label _atom_site_symmetry_multiplicity _atom_site_fract_x _atom_site_fract_y _atom_site_fract_z _atom_site_occupancy Na Na0 1 0.00000000 -0.00000000 0.00000000 1 Na Na1 1 0.00000000 -0.00000000 0.50000000 1 Na Na2 1 0.33333300 0.66666700 0.25000000 1 Na Na3 1 0.66666700 0.33333300 0.75000000 1 S S4 1 0.33333300 0.66666700 0.64418912 1 S S5 1 0.66666700 0.33333300 0.14418912 1 S S6 1 0.66666700 0.33333300 0.35581088 1 S S7 1 0.33333300 0.66666700 0.85581088 1 | -3.55637 | -3.80787 | -1.078382 | 0 | TRUE | -0.004346532 | 8.226004 | 4.141168 | 4.084837 | 2.021098
mp-1079645 | K2CdSnSe4 | ABC2D4 | # generated using pymatgen data_K2CdSnSe4 _symmetry_space_group_name_H-M 'P 1' _cell_length_a 6.84201355 _cell_length_b 6.84201252 _cell_length_c 6.84201304 _cell_angle_alpha 105.52573446 _cell_angle_beta 105.52574105 _cell_angle_gamma 117.68806215 _symmetry_Int_Tables_number 1 _chemical_formula_structural K2CdSnSe4 _chemical_formula_sum 'K2 Cd1 Sn1 Se4' _cell_volume 242.71053568 _cell_formula_units_Z 1 loop_ _symmetry_equiv_pos_site_id _symmetry_equiv_pos_as_xyz 1 'x, y, z' loop_ _atom_site_type_symbol _atom_site_label _atom_site_symmetry_multiplicity _atom_site_fract_x _atom_site_fract_y _atom_site_fract_z _atom_site_occupancy K K0 1 0.50000000 0.00000000 0.50000000 1 K K1 1 0.00000000 0.50000000 0.50000000 1 Cd Cd2 1 0.50000000 0.50000000 0.00000000 1 Sn Sn3 1 0.00000000 0.00000000 0.00000000 1 Se Se4 1 0.93546500 0.59700400 0.00000000 1 Se Se5 1 0.59700400 0.93546500 0.00000000 1 Se Se6 1 0.06453500 0.06453500 0.66153900 1 Se Se7 1 0.40299600 0.40299600 0.33846100 1 | -3.46894 | -3.70494 | -1.062827 | 0 | TRUE | -0.00428584375 | 10.51077716 | 4.85253829 | 5.65823887 | 2.378705
mp-24007 | Rb2HBrO | ABCD2 | # generated using pymatgen data_Rb2HBrO _symmetry_space_group_name_H-M 'P 1' _cell_length_a 4.54254400 _cell_length_b 7.13698900 _cell_length_c 9.05103061 _cell_angle_alpha 72.91915290 _cell_angle_beta 90.00000000 _cell_angle_gamma 90.00000000 _symmetry_Int_Tables_number 1 _chemical_formula_structural Rb2HBrO _chemical_formula_sum 'Rb4 H2 Br2 O2' _cell_volume 280.49213732 _cell_formula_units_Z 2 loop_ _symmetry_equiv_pos_site_id _symmetry_equiv_pos_as_xyz 1 'x, y, z' loop_ _atom_site_type_symbol _atom_site_label _atom_site_symmetry_multiplicity _atom_site_fract_x _atom_site_fract_y _atom_site_fract_z _atom_site_occupancy Rb Rb0 1 0.75000000 0.70981000 0.03971200 1 Rb Rb1 1 0.25000000 0.28964700 0.38337000 1 Rb Rb2 1 0.75000000 0.71035300 0.61663000 1 Rb Rb3 1 0.25000000 0.29019000 0.96028800 1 H H4 1 0.25000000 0.82711300 0.80258800 1 H H5 1 0.75000000 0.17288700 0.19741200 1 Br Br6 1 0.25000000 0.82083100 0.30024500 1 Br Br7 1 0.75000000 0.17916900 0.69975500 1 O O8 1 0.25000000 0.68415200 0.83345600 1 O O9 1 0.75000000 0.31584800 0.16654400 1 | -3.864694919 | -4.108894919 | -1.738193 | 0 | TRUE | -0.001705495 | 7.466467 | 5.01165773 | 2.454809 | 1.566783
mp-540997 | FeTeCl7 | ABC7 | # generated using pymatgen data_FeTeCl7 _symmetry_space_group_name_H-M 'P 1' _cell_length_a 6.58310207 _cell_length_b 8.47568307 _cell_length_c 10.05893972 _cell_angle_alpha 85.72148216 _cell_angle_beta 77.04444603 _cell_angle_gamma 82.56803471 _symmetry_Int_Tables_number 1 _chemical_formula_structural FeTeCl7 _chemical_formula_sum 'Fe2 Te2 Cl14' _cell_volume 541.76513809 _cell_formula_units_Z 2 loop_ _symmetry_equiv_pos_site_id _symmetry_equiv_pos_as_xyz 1 'x, y, z' loop_ _atom_site_type_symbol _atom_site_label _atom_site_symmetry_multiplicity _atom_site_fract_x _atom_site_fract_y _atom_site_fract_z _atom_site_occupancy Fe Fe0 1 0.49766367 0.12097536 0.12156335 1 Fe Fe1 1 0.75013470 0.55086541 0.56516937 1 Te Te2 1 0.94745853 0.49578929 0.09486130 1 Te Te3 1 0.19758745 0.92500778 0.54496638 1 Cl Cl4 1 0.82824494 0.17578797 0.06534344 1 Cl Cl5 1 0.29268221 0.32900884 0.21765892 1 Cl Cl6 1 0.49103437 0.91799050 0.27559040 1 Cl Cl7 1 0.40310297 0.04749332 0.94748977 1 Cl Cl8 1 0.06399574 0.73363293 0.13080690 1 Cl Cl9 1 0.17104974 0.46329385 0.88296291 1 Cl Cl10 1 0.66408036 0.61696088 0.00815315 1 Cl Cl11 1 0.08205321 0.60097766 0.51326465 1 Cl Cl12 1 0.54886775 0.75992528 0.66360025 1 Cl Cl13 1 0.65511697 0.50630069 0.37442840 1 Cl Cl14 1 0.71482966 0.34607240 0.70384621 1 Cl Cl15 1 0.32002539 0.16261596 0.57174119 1 Cl Cl16 1 0.98784019 0.91816178 0.76339718 1 Cl Cl17 1 0.93123415 0.03823611 0.43755621 1 | -3.407078 | -3.884633 | -1.156513 | 0 | TRUE | -0.02776939 | 6.064391 | 2.690403 | 3.373988 | 1.836842
mp-30161 | Si2CN4 | AB2C4 | # generated using pymatgen data_Si2CN4 _symmetry_space_group_name_H-M 'P 1' _cell_length_a 4.84964611 _cell_length_b 5.47325340 _cell_length_c 7.37342482 _cell_angle_alpha 90.00000000 _cell_angle_beta 109.19958459 _cell_angle_gamma 90.00000000 _symmetry_Int_Tables_number 1 _chemical_formula_structural Si2CN4 _chemical_formula_sum 'Si4 C2 N8' _cell_volume 184.82940608 _cell_formula_units_Z 2 loop_ _symmetry_equiv_pos_site_id _symmetry_equiv_pos_as_xyz 1 'x, y, z' loop_ _atom_site_type_symbol _atom_site_label _atom_site_symmetry_multiplicity _atom_site_fract_x _atom_site_fract_y _atom_site_fract_z _atom_site_occupancy Si Si0 1 0.23271253 0.59741391 0.59510483 1 Si Si1 1 0.63760671 0.40258609 0.40489517 1 Si Si2 1 0.73271253 0.90258609 0.59510483 1 Si Si3 1 0.13760671 0.09741391 0.40489517 1 C C4 1 0.48348331 0.50000000 0.00000000 1 C C5 1 0.98348331 -0.00000000 0.00000000 1 N N6 1 0.40376757 0.53093418 0.82880851 1 N N7 1 0.57495907 0.46906582 0.17119149 1 N N8 1 0.36126739 0.87404216 0.54306697 1 N N9 1 0.81820042 0.12595784 0.45693303 1 N N10 1 0.86126739 0.62595784 0.54306697 1 N N11 1 0.31820042 0.37404216 0.45693303 1 N N12 1 0.07495907 0.03093418 0.17119149 1 N N13 1 0.90376757 0.96906582 0.82880851 1 | -8.29352137 | -8.499807 | -0.867624 | 0 | TRUE | -0.001228841 | 6.508766 | 2.986999 | 3.521768 | 1.876637
mp-4385 | CdCO3 | ABC3 | # generated using pymatgen data_CdCO3 _symmetry_space_group_name_H-M 'P 1' _cell_length_a 6.14512728 _cell_length_b 6.14512692 _cell_length_c 6.14512656 _cell_angle_alpha 47.52436093 _cell_angle_beta 47.52436881 _cell_angle_gamma 47.52435309 _symmetry_Int_Tables_number 1 _chemical_formula_structural CdCO3 _chemical_formula_sum 'Cd2 C2 O6' _cell_volume 115.52902720 _cell_formula_units_Z 2 loop_ _symmetry_equiv_pos_site_id _symmetry_equiv_pos_as_xyz 1 'x, y, z' loop_ _atom_site_type_symbol _atom_site_label _atom_site_symmetry_multiplicity _atom_site_fract_x _atom_site_fract_y _atom_site_fract_z _atom_site_occupancy Cd Cd0 1 0.50000000 0.50000000 0.50000000 1 Cd Cd1 1 0.00000000 0.00000000 -0.00000000 1 C C2 1 0.75000000 0.75000000 0.75000000 1 C C3 1 0.25000000 0.25000000 0.25000000 1 O O4 1 0.75000000 0.48936811 0.01063189 1 O O5 1 0.01063189 0.75000000 0.48936811 1 O O6 1 0.51063189 0.98936811 0.25000000 1 O O7 1 0.25000000 0.51063189 0.98936811 1 O O8 1 0.98936811 0.25000000 0.51063189 1 O O9 1 0.48936811 0.01063189 0.75000000 1 | -6.349738697 | -6.761938697 | -1.763614 | 0 | TRUE | -0.155269 | 10.13002 | 6.809078 | 3.320945 | 1.822346
mp-676 | CaN6 | AB6 | # generated using pymatgen data_CaN6 _symmetry_space_group_name_H-M 'P 1' _cell_length_a 5.93096731 _cell_length_b 6.28271898 _cell_length_c 6.37036711 _cell_angle_alpha 77.30713748 _cell_angle_beta 62.25663340 _cell_angle_gamma 61.83537916 _symmetry_Int_Tables_number 1 _chemical_formula_structural CaN6 _chemical_formula_sum 'Ca2 N12' _cell_volume 185.21256044 _cell_formula_units_Z 2 loop_ _symmetry_equiv_pos_site_id _symmetry_equiv_pos_as_xyz 1 'x, y, z' loop_ _atom_site_type_symbol _atom_site_label _atom_site_symmetry_multiplicity _atom_site_fract_x _atom_site_fract_y _atom_site_fract_z _atom_site_occupancy Ca Ca0 1 0.62500000 0.75000000 0.75000000 1 Ca Ca1 1 0.37500000 0.25000000 0.25000000 1 N N2 1 0.83447188 0.38699598 0.49695692 1 N N3 1 0.21842678 0.11300402 0.00304308 1 N N4 1 0.00040054 0.25000000 0.99919792 1 N N5 1 0.74959946 0.25000000 0.50080208 1 N N6 1 0.99959946 0.75000000 0.00080208 1 N N7 1 0.25040054 0.75000000 0.49919792 1 N N8 1 0.33142881 0.88699598 0.50304308 1 N N9 1 0.22146986 0.61300402 0.99695692 1 N N10 1 0.78157322 0.88699598 0.99695692 1 N N11 1 0.16552812 0.61300402 0.50304308 1 N N12 1 0.66857119 0.11300402 0.49695692 1 N N13 1 0.77853014 0.38699598 0.00304308 1 | -7.58547159 | -7.8949 | -0.4628188 | 0 | TRUE | -0.1446018 | 8.124595 | 5.048192 | 3.076403 | 1.753968
mp-9844 | BaAl2B2O7 | AB2C2D7 | # generated using pymatgen data_BaAl2B2O7 _symmetry_space_group_name_H-M 'P 1' _cell_length_a 8.80915380 _cell_length_b 8.80915380 _cell_length_c 8.80915397 _cell_angle_alpha 33.34059099 _cell_angle_beta 33.34059099 _cell_angle_gamma 33.34058731 _symmetry_Int_Tables_number 1 _chemical_formula_structural BaAl2B2O7 _chemical_formula_sum 'Ba1 Al2 B2 O7' _cell_volume 183.86878729 _cell_formula_units_Z 1 loop_ _symmetry_equiv_pos_site_id _symmetry_equiv_pos_as_xyz 1 'x, y, z' loop_ _atom_site_type_symbol _atom_site_label _atom_site_symmetry_multiplicity _atom_site_fract_x _atom_site_fract_y _atom_site_fract_z _atom_site_occupancy Ba Ba0 1 0.00000000 0.00000000 0.00000000 1 Al Al1 1 0.56782500 0.56782500 0.56782500 1 Al Al2 1 0.43217500 0.43217500 0.43217500 1 B B3 1 0.73777500 0.73777500 0.73777500 1 B B4 1 0.26222500 0.26222500 0.26222500 1 O O5 1 0.95940800 0.48373800 0.35231600 1 O O6 1 0.48373800 0.35231600 0.95940800 1 O O7 1 0.35231600 0.95940800 0.48373800 1 O O8 1 0.50000000 0.50000000 0.50000000 1 O O9 1 0.51626200 0.04059200 0.64768400 1 O O10 1 0.04059200 0.64768400 0.51626200 1 O O11 1 0.64768400 0.51626200 0.04059200 1 | -7.635249 | -8.035999 | -3.253022 | 0 | TRUE | -0.005883727 | 5.94176 | 3.450217 | 2.491543 | 1.578462
mp-1029573 | Ba3GaN3 | AB3C3 | # generated using pymatgen data_Ba3GaN3 _symmetry_space_group_name_H-M 'P 1' _cell_length_a 8.07993471 _cell_length_b 8.07993866 _cell_length_c 5.79138710 _cell_angle_alpha 90.00000000 _cell_angle_beta 90.00000000 _cell_angle_gamma 119.99993704 _symmetry_Int_Tables_number 1 _chemical_formula_structural Ba3GaN3 _chemical_formula_sum 'Ba6 Ga2 N6' _cell_volume 327.43825479 _cell_formula_units_Z 2 loop_ _symmetry_equiv_pos_site_id _symmetry_equiv_pos_as_xyz 1 'x, y, z' loop_ _atom_site_type_symbol _atom_site_label _atom_site_symmetry_multiplicity _atom_site_fract_x _atom_site_fract_y _atom_site_fract_z _atom_site_occupancy Ba Ba0 1 0.93079760 0.63808824 0.25000000 1 Ba Ba1 1 0.70729063 0.06920240 0.25000000 1 Ba Ba2 1 0.36191276 0.29270937 0.25000000 1 Ba Ba3 1 0.06920240 0.36191176 0.75000000 1 Ba Ba4 1 0.29270937 0.93079760 0.75000000 1 Ba Ba5 1 0.63808724 0.70729063 0.75000000 1 Ga Ga6 1 0.66666600 0.33333300 0.75000000 1 Ga Ga7 1 0.33333400 0.66666700 0.25000000 1 N N8 1 0.89082624 0.58167250 0.75000000 1 N N9 1 0.69084626 0.10917376 0.75000000 1 N N10 1 0.41832650 0.30915374 0.75000000 1 N N11 1 0.10917376 0.41832750 0.25000000 1 N N12 1 0.30915374 0.89082724 0.25000000 1 N N13 1 0.58167250 0.69084626 0.25000000 1 | -5.318422 | -5.473137 | -0.6453500975 | 0 | TRUE | -0.01342491 | 19.96659 | 11.59415 | 8.37243984 | 2.893517
mp-570084 | Hg3AsSe4I | ABC3D4 | # generated using pymatgen data_Hg3AsSe4I _symmetry_space_group_name_H-M 'P 1' _cell_length_a 7.88910359 _cell_length_b 7.88910359 _cell_length_c 10.69636900 _cell_angle_alpha 90.00000000 _cell_angle_beta 90.00000000 _cell_angle_gamma 119.99999654 _symmetry_Int_Tables_number 1 _chemical_formula_structural Hg3AsSe4I _chemical_formula_sum 'Hg6 As2 Se8 I2' _cell_volume 576.53057041 _cell_formula_units_Z 2 loop_ _symmetry_equiv_pos_site_id _symmetry_equiv_pos_as_xyz 1 'x, y, z' loop_ _atom_site_type_symbol _atom_site_label _atom_site_symmetry_multiplicity _atom_site_fract_x _atom_site_fract_y _atom_site_fract_z _atom_site_occupancy Hg Hg0 1 0.49811500 0.99623100 0.24138700 1 Hg Hg1 1 0.50188500 0.00376900 0.74138700 1 Hg Hg2 1 0.00376900 0.50188500 0.24138700 1 Hg Hg3 1 0.99623100 0.49811500 0.74138700 1 Hg Hg4 1 0.49811500 0.50188500 0.24138700 1 Hg Hg5 1 0.50188500 0.49811500 0.74138700 1 As As6 1 0.00000000 0.00000000 0.23726100 1 As As7 1 0.00000000 0.00000000 0.73726100 1 Se Se8 1 0.30269900 0.15134900 0.35911800 1 Se Se9 1 0.84865100 0.69730100 0.35911800 1 Se Se10 1 0.84865100 0.15134900 0.35911800 1 Se Se11 1 0.15134900 0.30269900 0.85911800 1 Se Se12 1 0.33333300 0.66666700 0.11486800 1 Se Se13 1 0.15134900 0.84865100 0.85911800 1 Se Se14 1 0.66666700 0.33333300 0.61486800 1 Se Se15 1 0.69730100 0.84865100 0.85911800 1 I I16 1 0.33333300 0.66666700 0.53097800 1 I I17 1 0.66666700 0.33333300 0.03097800 1 | -2.55 | -2.801889 | -0.4655366 | 0 | TRUE | -0.00367643 | 17.23817646 | 9.485113 | 7.753064 | 2.784432
mp-1214420 | BaHfF6 | ABC6 | # generated using pymatgen data_BaHfF6 _symmetry_space_group_name_H-M 'P 1' _cell_length_a 6.86460262 _cell_length_b 6.86460262 _cell_length_c 5.46341565 _cell_angle_alpha 90.00000000 _cell_angle_beta 90.00000000 _cell_angle_gamma 113.32893432 _symmetry_Int_Tables_number 1 _chemical_formula_structural BaHfF6 _chemical_formula_sum 'Ba2 Hf2 F12' _cell_volume 236.40373548 _cell_formula_units_Z 2 loop_ _symmetry_equiv_pos_site_id _symmetry_equiv_pos_as_xyz 1 'x, y, z' loop_ _atom_site_type_symbol _atom_site_label _atom_site_symmetry_multiplicity _atom_site_fract_x _atom_site_fract_y _atom_site_fract_z _atom_site_occupancy Ba Ba0 1 0.25000000 0.75000000 0.43638984 1 Ba Ba1 1 0.75000000 0.25000000 0.56361016 1 Hf Hf2 1 0.75000000 0.75000000 -0.00000000 1 Hf Hf3 1 0.25000000 0.25000000 -0.00000000 1 F F4 1 0.68171143 0.93259135 0.24626926 1 F F5 1 0.31828857 0.06740865 0.75373074 1 F F6 1 0.81828857 0.56740865 0.24626926 1 F F7 1 0.56740865 0.81828857 0.75373074 1 F F8 1 0.18171143 0.43259135 0.75373074 1 F F9 1 0.43259135 0.18171143 0.24626926 1 F F10 1 0.93259135 0.68171143 0.75373074 1 F F11 1 0.06740865 0.31828857 0.24626926 1 F F12 1 0.43496750 0.56503250 0.15625516 1 F F13 1 0.56503250 0.43496750 0.84374484 1 F F14 1 0.06503250 0.93496750 0.15625516 1 F F15 1 0.93496750 0.06503250 0.84374484 1 | -6.783593 | -7.130093 | -4.211963 | 0 | TRUE | -0.07100026 | 11.73223 | 9.26764 | 2.46459232 | 1.569902
mp-558369 | K2LiVO4 | ABC2D4 | # generated using pymatgen data_K2LiVO4 _symmetry_space_group_name_H-M 'P 1' _cell_length_a 5.78535652 _cell_length_b 5.78535652 _cell_length_c 7.63082717 _cell_angle_alpha 89.71380348 _cell_angle_beta 89.71380348 _cell_angle_gamma 85.71945246 _symmetry_Int_Tables_number 1 _chemical_formula_structural K2LiVO4 _chemical_formula_sum 'K4 Li2 V2 O8' _cell_volume 254.68809546 _cell_formula_units_Z 2 loop_ _symmetry_equiv_pos_site_id _symmetry_equiv_pos_as_xyz 1 'x, y, z' loop_ _atom_site_type_symbol _atom_site_label _atom_site_symmetry_multiplicity _atom_site_fract_x _atom_site_fract_y _atom_site_fract_z _atom_site_occupancy K K0 1 0.29710200 0.29710200 0.17765800 1 K K1 1 0.21852100 0.78147900 0.50000000 1 K K2 1 0.70289800 0.70289800 0.82234200 1 K K3 1 0.78147900 0.21852100 0.50000000 1 Li Li4 1 0.17754900 0.82245100 0.00000000 1 Li Li5 1 0.82245100 0.17754900 0.00000000 1 V V6 1 0.28561700 0.28561700 0.75538100 1 V V7 1 0.71438300 0.71438300 0.24461900 1 O O8 1 0.79399300 0.43406900 0.17153400 1 O O9 1 0.90603200 0.90603200 0.15791100 1 O O10 1 0.43406900 0.79399300 0.17153400 1 O O11 1 0.09396800 0.09396800 0.84208900 1 O O12 1 0.72233900 0.72233900 0.47311400 1 O O13 1 0.56593100 0.20600700 0.82846600 1 O O14 1 0.20600700 0.56593100 0.82846600 1 O O15 1 0.27766100 0.27766100 0.52688600 1 | -5.951222 | -6.507222 | -2.382175 | 0 | TRUE | -0.02319556 | 8.65781223 | 5.820747 | 2.837065 | 1.684359
mp-16841 | La4MnSe6O | ABC4D6 | # generated using pymatgen data_La4MnSe6O _symmetry_space_group_name_H-M 'P 1' _cell_length_a 7.13657700 _cell_length_b 9.83651000 _cell_length_c 9.83651869 _cell_angle_alpha 119.99998916 _cell_angle_beta 90.00002527 _cell_angle_gamma 90.00011445 _symmetry_Int_Tables_number 1 _chemical_formula_structural La4MnSe6O _chemical_formula_sum 'La8 Mn2 Se12 O2' _cell_volume 598.00263045 _cell_formula_units_Z 2 loop_ _symmetry_equiv_pos_site_id _symmetry_equiv_pos_as_xyz 1 'x, y, z' loop_ _atom_site_type_symbol _atom_site_label _atom_site_symmetry_multiplicity _atom_site_fract_x _atom_site_fract_y _atom_site_fract_z _atom_site_occupancy La La0 1 0.70720500 0.66666400 0.33332900 1 La La1 1 0.20719700 0.33333100 0.66666600 1 La La2 1 0.66061500 0.20023700 0.79976200 1 La La3 1 0.16060800 0.40047600 0.20023500 1 La La4 1 0.16060800 0.79976500 0.59952900 1 La La5 1 0.66061300 0.20023400 0.40047500 1 La La6 1 0.66061500 0.59952700 0.79976600 1 La La7 1 0.16060600 0.79976100 0.20023000 1 Mn Mn8 1 0.99444900 0.99999800 0.00000000 1 Mn Mn9 1 0.49445600 0.00000100 0.00000100 1 Se Se10 1 0.44490900 0.53015100 0.06030300 1 Se Se11 1 0.94491000 0.46985000 0.93969900 1 Se Se12 1 0.94490900 0.06030100 0.53015100 1 Se Se13 1 0.44491000 0.53015200 0.46985000 1 Se Se14 1 0.44490800 0.93969800 0.46985000 1 Se Se15 1 0.94490900 0.46984900 0.53015100 1 Se Se16 1 0.26296000 0.12612700 0.87387500 1 Se Se17 1 0.76296000 0.25225300 0.12612700 1 Se Se18 1 0.76296000 0.87387400 0.74774800 1 Se Se19 1 0.26296000 0.12612600 0.25225200 1 Se Se20 1 0.26296000 0.74774800 0.87387400 1 Se Se21 1 0.76296000 0.87387400 0.12612600 1 O O22 1 0.04375900 0.66666700 0.33333400 1 O O23 1 0.54375700 0.33333400 0.66666700 1 | -6.465028 | -6.897278 | -2.328262 | 0 | TRUE | -0.03532815 | 24.22162 | 15.69899 | 8.522627 | 2.919354
mp-1019509 | B2S2O9 | A2B2C9 | # generated using pymatgen data_B2S2O9 _symmetry_space_group_name_H-M 'P 1' _cell_length_a 4.17767092 _cell_length_b 4.41575115 _cell_length_c 8.68940770 _cell_angle_alpha 94.16895891 _cell_angle_beta 90.00000000 _cell_angle_gamma 118.23193687 _symmetry_Int_Tables_number 1 _chemical_formula_structural B2S2O9 _chemical_formula_sum 'B2 S2 O9' _cell_volume 140.74762343 _cell_formula_units_Z 1 loop_ _symmetry_equiv_pos_site_id _symmetry_equiv_pos_as_xyz 1 'x, y, z' loop_ _atom_site_type_symbol _atom_site_label _atom_site_symmetry_multiplicity _atom_site_fract_x _atom_site_fract_y _atom_site_fract_z _atom_site_occupancy B B0 1 0.82342014 0.00439024 0.85653747 1 B B1 1 0.81902990 0.99560976 0.14346253 1 S S2 1 0.49111943 0.33681280 0.73445984 1 S S3 1 0.15430863 0.66318720 0.26554016 1 O O4 1 0.63518210 0.33813700 0.58903336 1 O O5 1 0.29704510 0.66186300 0.41096664 1 O O6 1 0.49919109 0.66813142 0.79577488 1 O O7 1 0.83105967 0.33186858 0.20422512 1 O O8 1 0.68523504 0.26249734 0.86191826 1 O O9 1 0.42273770 0.73750266 0.13808174 1 O O10 1 0.09533285 0.07712743 0.73311049 1 O O11 1 0.01820442 0.92287257 0.26688951 1 O O12 1 0.96135594 -0.00000000 0.00000000 1 | -6.702824 | -7.178439 | -2.089833 | 0 | TRUE | -0.04203558 | 5.12768886 | 2.549946 | 2.577742 | 1.605535
mp-10418 | RbSbO2 | ABC2 | # generated using pymatgen data_RbSbO2 _symmetry_space_group_name_H-M 'P 1' _cell_length_a 5.58196751 _cell_length_b 6.01609944 _cell_length_c 6.01610010 _cell_angle_alpha 96.92252173 _cell_angle_beta 111.26335476 _cell_angle_gamma 111.26335613 _symmetry_Int_Tables_number 1 _chemical_formula_structural RbSbO2 _chemical_formula_sum 'Rb2 Sb2 O4' _cell_volume 167.90834010 _cell_formula_units_Z 2 loop_ _symmetry_equiv_pos_site_id _symmetry_equiv_pos_as_xyz 1 'x, y, z' loop_ _atom_site_type_symbol _atom_site_label _atom_site_symmetry_multiplicity _atom_site_fract_x _atom_site_fract_y _atom_site_fract_z _atom_site_occupancy Rb Rb0 1 0.25000000 0.64224639 0.35775361 1 Rb Rb1 1 0.75000000 0.35775361 0.64224639 1 Sb Sb2 1 0.75000000 0.91019719 0.08980281 1 Sb Sb3 1 0.25000000 0.08980281 0.91019719 1 O O4 1 0.20832925 0.12865552 0.22284867 1 O O5 1 0.29167075 0.77715133 0.87134448 1 O O6 1 0.70832925 0.22284867 0.12865552 1 O O7 1 0.79167075 0.87134448 0.77715133 1 | -5.27223791 | -5.61573791 | -1.86501 | 0 | TRUE | -0.04312057 | 10.47501 | 7.00574 | 3.469272 | 1.862598
mp-27647 | AuCl3 | AB3 | # generated using pymatgen data_AuCl3 _symmetry_space_group_name_H-M 'P 1' _cell_length_a 6.67180001 _cell_length_b 6.62502724 _cell_length_c 11.07321838 _cell_angle_alpha 90.00000000 _cell_angle_beta 90.00000000 _cell_angle_gamma 114.35996819 _symmetry_Int_Tables_number 1 _chemical_formula_structural AuCl3 _chemical_formula_sum 'Au4 Cl12' _cell_volume 445.87139883 _cell_formula_units_Z 4 loop_ _symmetry_equiv_pos_site_id _symmetry_equiv_pos_as_xyz 1 'x, y, z' loop_ _atom_site_type_symbol _atom_site_label _atom_site_symmetry_multiplicity _atom_site_fract_x _atom_site_fract_y _atom_site_fract_z _atom_site_occupancy Au Au0 1 0.72997028 0.04267048 0.41294766 1 Au Au1 1 0.77002972 0.95732952 0.91294766 1 Au Au2 1 0.27002972 0.95732952 0.58705234 1 Au Au3 1 0.22997028 0.04267048 0.08705234 1 Cl Cl4 1 0.88008029 0.81648394 0.34027949 1 Cl Cl5 1 0.61991971 0.18351606 0.84027949 1 Cl Cl6 1 0.11991971 0.18351606 0.65972051 1 Cl Cl7 1 0.38008029 0.81648394 0.15972051 1 Cl Cl8 1 0.05958127 0.25919868 0.00450082 1 Cl Cl9 1 0.44041873 0.74080132 0.50450082 1 Cl Cl10 1 0.94041873 0.74080132 0.99549918 1 Cl Cl11 1 0.55958127 0.25919868 0.49549918 1 Cl Cl12 1 0.50233168 0.34140929 0.17018039 1 Cl Cl13 1 0.99766832 0.65859071 0.67018139 1 Cl Cl14 1 0.49766832 0.65859071 0.82981861 1 Cl Cl15 1 0.00233168 0.34140929 0.32981961 1 | -2.464425 | -2.924925 | -0.720052 | 0 | TRUE | -0.22511664 | 3.928999 | 0.6706846 | 3.25831406 | 1.80508
mp-1206098 | ZrMnF6 | ABC6 | # generated using pymatgen data_ZrMnF6 _symmetry_space_group_name_H-M 'P 1' _cell_length_a 5.81835423 _cell_length_b 5.81835423 _cell_length_c 5.81835423 _cell_angle_alpha 60.00000000 _cell_angle_beta 60.00000000 _cell_angle_gamma 60.00000000 _symmetry_Int_Tables_number 1 _chemical_formula_structural ZrMnF6 _chemical_formula_sum 'Zr1 Mn1 F6' _cell_volume 139.27894753 _cell_formula_units_Z 1 loop_ _symmetry_equiv_pos_site_id _symmetry_equiv_pos_as_xyz 1 'x, y, z' loop_ _atom_site_type_symbol _atom_site_label _atom_site_symmetry_multiplicity _atom_site_fract_x _atom_site_fract_y _atom_site_fract_z _atom_site_occupancy Zr Zr0 1 0.50000000 0.50000000 0.50000000 1 Mn Mn1 1 0.00000000 -0.00000000 0.00000000 1 F F2 1 0.74499932 0.25500068 0.25500068 1 F F3 1 0.25500068 0.74499932 0.74499932 1 F F4 1 0.25500068 0.74499932 0.25500068 1 F F5 1 0.74499932 0.25500068 0.74499932 1 F F6 1 0.25500068 0.25500068 0.74499932 1 F F7 1 0.74499932 0.74499932 0.25500068 1 | -6.75591036 | -7.31091036 | -3.663587 | 0 | TRUE | -0.04890298 | 6.41499701 | 4.28455231 | 2.1304447 | 1.459604
mp-19241 | BaNiO3 | ABC3 | # generated using pymatgen data_BaNiO3 _symmetry_space_group_name_H-M 'P 1' _cell_length_a 5.67753215 _cell_length_b 5.67753078 _cell_length_c 4.78331070 _cell_angle_alpha 90.00000000 _cell_angle_beta 90.00000000 _cell_angle_gamma 119.99999595 _symmetry_Int_Tables_number 1 _chemical_formula_structural BaNiO3 _chemical_formula_sum 'Ba2 Ni2 O6' _cell_volume 133.52984355 _cell_formula_units_Z 2 loop_ _symmetry_equiv_pos_site_id _symmetry_equiv_pos_as_xyz 1 'x, y, z' loop_ _atom_site_type_symbol _atom_site_label _atom_site_symmetry_multiplicity _atom_site_fract_x _atom_site_fract_y _atom_site_fract_z _atom_site_occupancy Ba Ba0 1 0.66666700 0.33333400 0.74927646 1 Ba Ba1 1 0.33333300 0.66666600 0.24927546 1 Ni Ni2 1 0.00000000 -0.00000000 0.48842741 1 Ni Ni3 1 0.00000000 -0.00000000 0.98842841 1 O O4 1 0.85347643 0.14652357 0.23826638 1 O O5 1 0.70695386 0.85347743 0.73826538 1 O O6 1 0.14652357 0.29304614 0.73826538 1 O O7 1 0.85347543 0.70695186 0.23826638 1 O O8 1 0.14652357 0.85347743 0.73826538 1 O O9 1 0.29304614 0.14652357 0.23826638 1 | -5.408140503 | -6.328540503 | -1.820705 | 0 | TRUE | -0.03059186 | 203.5742 | 197.7269 | 5.847281 | 2.418115
mp-8932 | Cs2SiP2 | AB2C2 | # generated using pymatgen data_Cs2SiP2 _symmetry_space_group_name_H-M 'P 1' _cell_length_a 6.19892461 _cell_length_b 7.53701268 _cell_length_c 8.66507158 _cell_angle_alpha 115.77941666 _cell_angle_beta 110.95877760 _cell_angle_gamma 89.99999807 _symmetry_Int_Tables_number 1 _chemical_formula_structural Cs2SiP2 _chemical_formula_sum 'Cs4 Si2 P4' _cell_volume 334.55622186 _cell_formula_units_Z 2 loop_ _symmetry_equiv_pos_site_id _symmetry_equiv_pos_as_xyz 1 'x, y, z' loop_ _atom_site_type_symbol _atom_site_label _atom_site_symmetry_multiplicity _atom_site_fract_x _atom_site_fract_y _atom_site_fract_z _atom_site_occupancy Cs Cs0 1 0.14861126 0.98211566 0.29722252 1 Cs Cs1 1 0.85138874 0.01788434 0.70277748 1 Cs Cs2 1 0.35138874 0.68489414 0.70277748 1 Cs Cs3 1 0.64861126 0.31510586 0.29722252 1 Si Si4 1 0.75000000 0.50000000 0.00000000 1 Si Si5 1 0.25000000 0.50000000 0.00000000 1 P P6 1 0.58599155 0.73606915 0.17198409 1 P P7 1 0.91400845 0.56408706 0.82801591 1 P P8 1 0.08599155 0.43591294 0.17198409 1 P P9 1 0.41400845 0.26393085 0.82801591 1 | -4.075952875 | -4.075952875 | -0.4674073 | 0 | TRUE | -0.1537931 | 10.70557057 | 5.215062 | 5.490509 | 2.343184
mp-9919 | LiZnSb | ABC | # generated using pymatgen data_LiZnSb _symmetry_space_group_name_H-M 'P 1' _cell_length_a 4.42299786 _cell_length_b 4.42299786 _cell_length_c 7.16481418 _cell_angle_alpha 90.00000000 _cell_angle_beta 90.00000000 _cell_angle_gamma 119.99999319 _symmetry_Int_Tables_number 1 _chemical_formula_structural LiZnSb _chemical_formula_sum 'Li2 Zn2 Sb2' _cell_volume 121.38612629 _cell_formula_units_Z 2 loop_ _symmetry_equiv_pos_site_id _symmetry_equiv_pos_as_xyz 1 'x, y, z' loop_ _atom_site_type_symbol _atom_site_label _atom_site_symmetry_multiplicity _atom_site_fract_x _atom_site_fract_y _atom_site_fract_z _atom_site_occupancy Li Li0 1 -0.00000000 0.00000000 0.67598323 1 Li Li1 1 -0.00000000 0.00000000 0.17598323 1 Zn Zn2 1 0.33333300 0.66666700 0.01132357 1 Zn Zn3 1 0.66666700 0.33333300 0.51132357 1 Sb Sb4 1 0.66666700 0.33333300 0.89369220 1 Sb Sb5 1 0.33333300 0.66666700 0.39369220 1 | -2.7982 | -2.8622 | -0.4296443 | 0 | TRUE | -0.06972519 | 31.89864 | 13.34185 | 18.55678898 | 4.307759
mp-18274 | Ba4LiNb3O12 | AB3C4D12 | # generated using pymatgen data_Ba4LiNb3O12 _symmetry_space_group_name_H-M 'P 1' _cell_length_a 5.88723519 _cell_length_b 5.88723519 _cell_length_c 19.40103000 _cell_angle_alpha 90.00000000 _cell_angle_beta 90.00000000 _cell_angle_gamma 119.99999091 _symmetry_Int_Tables_number 1 _chemical_formula_structural Ba4LiNb3O12 _chemical_formula_sum 'Ba8 Li2 Nb6 O24' _cell_volume 582.34215674 _cell_formula_units_Z 2 loop_ _symmetry_equiv_pos_site_id _symmetry_equiv_pos_as_xyz 1 'x, y, z' loop_ _atom_site_type_symbol _atom_site_label _atom_site_symmetry_multiplicity _atom_site_fract_x _atom_site_fract_y _atom_site_fract_z _atom_site_occupancy Ba Ba0 1 0.66666700 0.33333300 0.25095200 1 Ba Ba1 1 0.33333300 0.66666700 0.75095200 1 Ba Ba2 1 0.66666700 0.33333300 0.87104400 1 Ba Ba3 1 0.33333300 0.66666700 0.37104400 1 Ba Ba4 1 0.66666700 0.33333300 0.64409700 1 Ba Ba5 1 0.33333300 0.66666700 0.14409700 1 Ba Ba6 1 0.00000000 0.00000000 0.50111700 1 Ba Ba7 1 0.00000000 0.00000000 0.00111700 1 Li Li8 1 0.00000000 0.00000000 0.16602700 1 Li Li9 1 0.00000000 0.00000000 0.66602700 1 Nb Nb10 1 0.66666700 0.33333300 0.43996300 1 Nb Nb11 1 0.33333300 0.66666700 0.93996300 1 Nb Nb12 1 0.66666700 0.33333300 0.06770300 1 Nb Nb13 1 0.33333300 0.66666700 0.56770300 1 Nb Nb14 1 0.00000000 0.00000000 0.80836500 1 Nb Nb15 1 0.00000000 0.00000000 0.30836500 1 O O16 1 0.84068400 0.68136800 0.75671400 1 O O17 1 0.15931600 0.31863200 0.25671400 1 O O18 1 0.68136800 0.84068400 0.25671400 1 O O19 1 0.84068400 0.15931600 0.75671400 1 O O20 1 0.16955700 0.83044300 0.87832500 1 O O21 1 0.33911500 0.16955700 0.37832500 1 O O22 1 0.83044300 0.66088500 0.37832500 1 O O23 1 0.16955700 0.33911500 0.87832500 1 O O24 1 0.66088500 0.83044300 0.87832500 1 O O25 1 0.83044300 0.16955700 0.37832500 1 O O26 1 0.17294300 0.82705700 0.61840600 1 O O27 1 0.34588700 0.17294300 0.11840600 1 O O28 1 0.15931600 0.84068400 0.25671400 1 O O29 1 0.31863200 0.15931600 0.75671400 1 O O30 1 0.49863600 0.50136400 0.99680000 1 O O31 1 0.99727200 0.49863600 0.49680000 1 O O32 1 0.50136400 0.00272800 0.49680000 1 O O33 1 0.49863600 0.99727200 0.99680000 1 O O34 1 0.00272800 0.50136400 0.99680000 1 O O35 1 0.50136400 0.49863600 0.49680000 1 O O36 1 0.82705700 0.17294300 0.11840600 1 O O37 1 0.65411300 0.82705700 0.61840600 1 O O38 1 0.17294300 0.34588700 0.61840600 1 O O39 1 0.82705700 0.65411300 0.11840600 1 | -7.757644 | -8.169844 | -3.207393 | 0 | TRUE | -0.01902967 | 93.51429 | 88.4735 | 5.040793 | 2.245171
mp-689925 | Cs2NiF6 | AB2C6 | # generated using pymatgen data_Cs2NiF6 _symmetry_space_group_name_H-M 'P 1' _cell_length_a 6.26453223 _cell_length_b 6.26451532 _cell_length_c 6.26455283 _cell_angle_alpha 60.00151267 _cell_angle_beta 60.00178077 _cell_angle_gamma 60.00059272 _symmetry_Int_Tables_number 1 _chemical_formula_structural Cs2NiF6 _chemical_formula_sum 'Cs2 Ni1 F6' _cell_volume 173.84570122 _cell_formula_units_Z 1 loop_ _symmetry_equiv_pos_site_id _symmetry_equiv_pos_as_xyz 1 'x, y, z' loop_ _atom_site_type_symbol _atom_site_label _atom_site_symmetry_multiplicity _atom_site_fract_x _atom_site_fract_y _atom_site_fract_z _atom_site_occupancy Cs Cs0 1 0.75001706 0.75001438 0.75001007 1 Cs Cs1 1 0.24998260 0.24997267 0.24999712 1 Ni Ni2 1 0.00005824 0.00003892 -0.00005701 1 F F3 1 0.20178068 0.79814445 0.79815983 1 F F4 1 0.20184475 0.79819882 0.20186278 1 F F5 1 0.79814141 0.20177999 0.79816849 1 F F6 1 0.79819719 0.20184739 0.20185506 1 F F7 1 0.79814741 0.79814810 0.20178914 1 F F8 1 0.20183266 0.20185426 0.79821552 1 | -3.9218018 | -4.512135 | -2.3966 | 0 | TRUE | -0.303177145 | 5.045738 | 2.787699 | 2.25804 | 1.502678
mp-867249 | TaAlFe2 | ABC2 | # generated using pymatgen data_TaAlFe2 _symmetry_space_group_name_H-M 'P 1' _cell_length_a 4.14743806 _cell_length_b 4.14743806 _cell_length_c 4.14743806 _cell_angle_alpha 60.00000000 _cell_angle_beta 60.00000000 _cell_angle_gamma 60.00000000 _symmetry_Int_Tables_number 1 _chemical_formula_structural TaAlFe2 _chemical_formula_sum 'Ta1 Al1 Fe2' _cell_volume 50.44576703 _cell_formula_units_Z 1 loop_ _symmetry_equiv_pos_site_id _symmetry_equiv_pos_as_xyz 1 'x, y, z' loop_ _atom_site_type_symbol _atom_site_label _atom_site_symmetry_multiplicity _atom_site_fract_x _atom_site_fract_y _atom_site_fract_z _atom_site_occupancy Ta Ta0 1 0.75000000 0.75000000 0.75000000 1 Al Al1 1 0.25000000 0.25000000 0.25000000 1 Fe Fe2 1 -0.00000000 0.00000000 -0.00000000 1 Fe Fe3 1 0.50000000 0.50000000 0.50000000 1 | -8.58847492 | -8.58847492 | -0.45262595 | 0 | TRUE | -0.1936741 | 65.72487246 | 25.30280665 | 40.42206581 | 6.357835
mp-3654 | RbCaF3 | ABC3 | # generated using pymatgen data_RbCaF3 _symmetry_space_group_name_H-M 'P 1' _cell_length_a 4.45428814 _cell_length_b 4.45428814 _cell_length_c 4.45428814 _cell_angle_alpha 90.00000000 _cell_angle_beta 90.00000000 _cell_angle_gamma 90.00000000 _symmetry_Int_Tables_number 1 _chemical_formula_structural RbCaF3 _chemical_formula_sum 'Rb1 Ca1 F3' _cell_volume 88.37611824 _cell_formula_units_Z 1 loop_ _symmetry_equiv_pos_site_id _symmetry_equiv_pos_as_xyz 1 'x, y, z' loop_ _atom_site_type_symbol _atom_site_label _atom_site_symmetry_multiplicity _atom_site_fract_x _atom_site_fract_y _atom_site_fract_z _atom_site_occupancy Rb Rb0 1 -0.00000000 -0.00000000 -0.00000000 1 Ca Ca1 1 0.50000000 0.50000000 0.50000000 1 F F2 1 0.50000000 0.00000000 0.50000000 1 F F3 1 0.50000000 0.50000000 0.00000000 1 F F4 1 0.00000000 0.50000000 0.50000000 1 | -5.18538844 | -5.46258844 | -3.718474269 | 0 | TRUE | -0.034090222 | 15.27679309 | 13.15973048 | 2.11706261 | 1.455013
mp-549711 | CaFeClO2 | ABCD2 | # generated using pymatgen data_CaFeClO2 _symmetry_space_group_name_H-M 'P 1' _cell_length_a 5.45022270 _cell_length_b 5.45022270 _cell_length_c 8.83219163 _cell_angle_alpha 76.73761116 _cell_angle_beta 76.73761116 _cell_angle_gamma 41.69386874 _symmetry_Int_Tables_number 1 _chemical_formula_structural CaFeClO2 _chemical_formula_sum 'Ca2 Fe2 Cl2 O4' _cell_volume 169.16887673 _cell_formula_units_Z 2 loop_ _symmetry_equiv_pos_site_id _symmetry_equiv_pos_as_xyz 1 'x, y, z' loop_ _atom_site_type_symbol _atom_site_label _atom_site_symmetry_multiplicity _atom_site_fract_x _atom_site_fract_y _atom_site_fract_z _atom_site_occupancy Ca Ca0 1 0.39241300 0.39241300 0.79200100 1 Ca Ca1 1 0.60758700 0.60758700 0.20799900 1 Fe Fe2 1 0.86075200 0.86075200 0.50197200 1 Fe Fe3 1 0.13924800 0.13924800 0.49802800 1 Cl Cl4 1 0.66540500 0.66540500 0.87699700 1 Cl Cl5 1 0.33459500 0.33459500 0.12300300 1 O O6 1 0.31473100 0.31473100 0.55769400 1 O O7 1 0.97580900 0.97580900 0.66178800 1 O O8 1 0.02419100 0.02419100 0.33821200 1 O O9 1 0.68526900 0.68526900 0.44230600 1 | -5.969234057 | -6.818034057 | -2.374527 | 0 | TRUE | -0.0009102721 | 10.61676 | 6.796405 | 3.820355 | 1.954573
mp-975115 | RbTcO4 | ABC4 | # generated using pymatgen data_RbTcO4 _symmetry_space_group_name_H-M 'P 1' _cell_length_a 7.78830037 _cell_length_b 5.79146926 _cell_length_c 5.79146926 _cell_angle_alpha 90.00000000 _cell_angle_beta 111.82702784 _cell_angle_gamma 111.82702784 _symmetry_Int_Tables_number 1 _chemical_formula_structural RbTcO4 _chemical_formula_sum 'Rb2 Tc2 O8' _cell_volume 222.20086716 _cell_formula_units_Z 2 loop_ _symmetry_equiv_pos_site_id _symmetry_equiv_pos_as_xyz 1 'x, y, z' loop_ _atom_site_type_symbol _atom_site_label _atom_site_symmetry_multiplicity _atom_site_fract_x _atom_site_fract_y _atom_site_fract_z _atom_site_occupancy Rb Rb0 1 0.25000100 0.62500000 0.37500000 1 Rb Rb1 1 0.75000000 0.37500000 0.62500000 1 Tc Tc2 1 0.75000000 0.87500000 0.12500000 1 Tc Tc3 1 0.25000100 0.12500000 0.87500100 1 O O4 1 0.89769392 0.73203308 0.09068496 1 O O5 1 0.39769292 0.09068396 0.16565984 1 O O6 1 0.60230708 0.69299204 0.26796692 1 O O7 1 0.89769392 0.16566084 0.30700796 1 O O8 1 0.10230708 0.83434016 0.69299204 1 O O9 1 0.39769292 0.30700796 0.73203308 1 O O10 1 0.60230708 0.90931604 0.83434016 1 O O11 1 0.10230708 0.26796692 0.90931604 1 | -6.890204 | -7.348204 | -2.160216 | 0 | TRUE | -0.5266165 | 5.76047534 | 3.155429 | 2.605046 | 1.614016
mp-1102254 | Cs2GeSe3 | AB2C3 | # generated using pymatgen data_Cs2GeSe3 _symmetry_space_group_name_H-M 'P 1' _cell_length_a 8.13613378 _cell_length_b 8.13613378 _cell_length_c 10.47346003 _cell_angle_alpha 59.75741544 _cell_angle_beta 59.75741544 _cell_angle_gamma 54.93677522 _symmetry_Int_Tables_number 1 _chemical_formula_structural Cs2GeSe3 _chemical_formula_sum 'Cs4 Ge2 Se6' _cell_volume 467.19131036 _cell_formula_units_Z 2 loop_ _symmetry_equiv_pos_site_id _symmetry_equiv_pos_as_xyz 1 'x, y, z' loop_ _atom_site_type_symbol _atom_site_label _atom_site_symmetry_multiplicity _atom_site_fract_x _atom_site_fract_y _atom_site_fract_z _atom_site_occupancy Cs Cs0 1 0.58340308 0.58340308 0.13764746 1 Cs Cs1 1 0.41659692 0.41659692 0.86235254 1 Cs Cs2 1 0.80373056 0.80373056 0.31978561 1 Cs Cs3 1 0.19626944 0.19626944 0.68021439 1 Ge Ge4 1 0.11599360 0.11599360 0.31892649 1 Ge Ge5 1 0.88400640 0.88400640 0.68107351 1 Se Se6 1 0.10951811 0.10951811 0.10443986 1 Se Se7 1 0.89048189 0.89048189 0.89556014 1 Se Se8 1 0.29170620 0.29170620 0.27474111 1 Se Se9 1 0.70829380 0.70829380 0.72525889 1 Se Se10 1 0.23815871 0.76184129 0.50000000 1 Se Se11 1 0.76184129 0.23815871 0.50000000 1 | -3.717361 | -3.953361 | -1.136433 | 0 | TRUE | -0.05906595 | 9.564256 | 5.622275 | 3.941981 | 1.985442
mp-28069 | Ca3AsCl3 | AB3C3 | # generated using pymatgen data_Ca3AsCl3 _symmetry_space_group_name_H-M 'P 1' _cell_length_a 5.75617461 _cell_length_b 5.75617461 _cell_length_c 5.75617461 _cell_angle_alpha 90.00000000 _cell_angle_beta 90.00000000 _cell_angle_gamma 90.00000000 _symmetry_Int_Tables_number 1 _chemical_formula_structural Ca3AsCl3 _chemical_formula_sum 'Ca3 As1 Cl3' _cell_volume 190.72247703 _cell_formula_units_Z 1 loop_ _symmetry_equiv_pos_site_id _symmetry_equiv_pos_as_xyz 1 'x, y, z' loop_ _atom_site_type_symbol _atom_site_label _atom_site_symmetry_multiplicity _atom_site_fract_x _atom_site_fract_y _atom_site_fract_z _atom_site_occupancy Ca Ca0 1 0.50000000 -0.00000000 -0.00000000 1 Ca Ca1 1 -0.00000000 0.50000000 -0.00000000 1 Ca Ca2 1 0.00000000 -0.00000000 0.50000000 1 As As3 1 0.00000000 0.00000000 0.00000000 1 Cl Cl4 1 0.50000000 0.00000000 0.50000000 1 Cl Cl5 1 0.50000000 0.50000000 0.00000000 1 Cl Cl6 1 0.00000000 0.50000000 0.50000000 1 | -4.317778 | -4.580921 | -2.26356 | 0 | TRUE | -0.0565203 | 11.24112397 | 6.77973113 | 4.46139284 | 2.112201
mp-1227329 | CaCd(CO3)2 | ABC2D6 | # generated using pymatgen data_CaCd(CO3)2 _symmetry_space_group_name_H-M 'P 1' _cell_length_a 6.33370221 _cell_length_b 6.33370221 _cell_length_c 6.33370278 _cell_angle_alpha 46.89651270 _cell_angle_beta 46.89651270 _cell_angle_gamma 46.89650692 _symmetry_Int_Tables_number 1 _chemical_formula_structural CaCd(CO3)2 _chemical_formula_sum 'Ca1 Cd1 C2 O6' _cell_volume 123.78322379 _cell_formula_units_Z 1 loop_ _symmetry_equiv_pos_site_id _symmetry_equiv_pos_as_xyz 1 'x, y, z' loop_ _atom_site_type_symbol _atom_site_label _atom_site_symmetry_multiplicity _atom_site_fract_x _atom_site_fract_y _atom_site_fract_z _atom_site_occupancy Ca Ca0 1 0.00000000 0.00000000 0.00000000 1 Cd Cd1 1 0.50000000 0.50000000 0.50000000 1 C C2 1 0.24885700 0.24885700 0.24885700 1 C C3 1 0.75114300 0.75114300 0.75114300 1 O O4 1 0.99068600 0.25050400 0.50716500 1 O O5 1 0.50716500 0.99068600 0.25050400 1 O O6 1 0.25050400 0.50716500 0.99068600 1 O O7 1 0.00931400 0.74949600 0.49283500 1 O O8 1 0.49283500 0.00931400 0.74949600 1 O O9 1 0.74949600 0.49283500 0.00931400 1 | -6.920869706 | -7.333069706 | -2.226474 | 0 | TRUE | -0.0002815745 | 9.269555 | 6.26261374 | 3.006941 | 1.734053
mp-554885 | Ba3Si6N4O9 | A3B4C6D9 | # generated using pymatgen data_Ba3Si6N4O9 _symmetry_space_group_name_H-M 'P 1' _cell_length_a 7.32366977 _cell_length_b 7.32366977 _cell_length_c 6.88519900 _cell_angle_alpha 90.00000000 _cell_angle_beta 90.00000000 _cell_angle_gamma 119.99999790 _symmetry_Int_Tables_number 1 _chemical_formula_structural Ba3Si6N4O9 _chemical_formula_sum 'Ba3 Si6 N4 O9' _cell_volume 319.81928230 _cell_formula_units_Z 1 loop_ _symmetry_equiv_pos_site_id _symmetry_equiv_pos_as_xyz 1 'x, y, z' loop_ _atom_site_type_symbol _atom_site_label _atom_site_symmetry_multiplicity _atom_site_fract_x _atom_site_fract_y _atom_site_fract_z _atom_site_occupancy Ba Ba0 1 0.33333300 0.66666700 0.68638900 1 Ba Ba1 1 0.00000000 0.00000000 0.56023100 1 Ba Ba2 1 0.66666700 0.33333300 0.74777500 1 Si Si3 1 0.45092400 0.07448900 0.25571900 1 Si Si4 1 0.03970300 0.78672000 0.04469900 1 Si Si5 1 0.21328000 0.25298400 0.04469900 1 Si Si6 1 0.74701600 0.96029700 0.04469900 1 Si Si7 1 0.62356400 0.54907600 0.25571900 1 Si Si8 1 0.92551100 0.37643600 0.25571900 1 N N9 1 0.00000000 0.00000000 0.09397700 1 N N10 1 0.86926600 0.57455700 0.19165200 1 N N11 1 0.42544300 0.29471000 0.19165200 1 N N12 1 0.70529000 0.13073400 0.19165200 1 O O13 1 0.29163400 0.88199300 0.10487800 1 O O14 1 0.59035800 0.70836600 0.10487800 1 O O15 1 0.00968700 0.72032000 0.81804100 1 O O16 1 0.27968000 0.28936800 0.81804100 1 O O17 1 0.62385000 0.60759500 0.48151000 1 O O18 1 0.71063200 0.99031300 0.81804100 1 O O19 1 0.39240500 0.01625600 0.48151000 1 O O20 1 0.98374400 0.37615000 0.48151000 1 O O21 1 0.11800700 0.40964200 0.10487800 1 | -7.68068 | -8.02736158 | -2.746679 | 0 | TRUE | -0.01173388 | 9.36186 | 6.088114 | 3.273746 | 1.80935
mp-23177 | HgBr | AB | # generated using pymatgen data_HgBr _symmetry_space_group_name_H-M 'P 1' _cell_length_a 4.74307686 _cell_length_b 4.74307745 _cell_length_c 6.56366870 _cell_angle_alpha 111.16652371 _cell_angle_beta 111.16652698 _cell_angle_gamma 90.01247913 _symmetry_Int_Tables_number 1 _chemical_formula_structural HgBr _chemical_formula_sum 'Hg2 Br2' _cell_volume 126.95326348 _cell_formula_units_Z 2 loop_ _symmetry_equiv_pos_site_id _symmetry_equiv_pos_as_xyz 1 'x, y, z' loop_ _atom_site_type_symbol _atom_site_label _atom_site_symmetry_multiplicity _atom_site_fract_x _atom_site_fract_y _atom_site_fract_z _atom_site_occupancy Hg Hg0 1 0.88496086 0.88496086 0.76992729 1 Hg Hg1 1 0.11503914 0.11503914 0.23007371 1 Br Br2 1 0.65673047 0.65673047 0.31300601 1 Br Br3 1 0.34326953 0.34326953 0.68699299 1 | -1.395406 | -1.662406 | -0.734051615 | 0 | TRUE | -0.1016316 | 25.24284 | 19.87223 | 5.370605 | 2.317457
mp-1189054 | Sr3(GaAs2)2 | A2B3C4 | # generated using pymatgen data_Sr3(GaAs2)2 _symmetry_space_group_name_H-M 'P 1' _cell_length_a 8.58347524 _cell_length_b 8.58347524 _cell_length_c 6.83191627 _cell_angle_alpha 89.83920307 _cell_angle_beta 89.83920307 _cell_angle_gamma 75.62648191 _symmetry_Int_Tables_number 1 _chemical_formula_structural Sr3(GaAs2)2 _chemical_formula_sum 'Sr6 Ga4 As8' _cell_volume 487.58969189 _cell_formula_units_Z 2 loop_ _symmetry_equiv_pos_site_id _symmetry_equiv_pos_as_xyz 1 'x, y, z' loop_ _atom_site_type_symbol _atom_site_label _atom_site_symmetry_multiplicity _atom_site_fract_x _atom_site_fract_y _atom_site_fract_z _atom_site_occupancy Sr Sr0 1 0.74911383 0.00385238 0.96485685 1 Sr Sr1 1 0.99614762 0.25088617 0.53514315 1 Sr Sr2 1 0.25088617 0.99614762 0.03514315 1 Sr Sr3 1 0.00385238 0.74911383 0.46485685 1 Sr Sr4 1 0.60003170 0.39996830 0.25000000 1 Sr Sr5 1 0.39996830 0.60003170 0.75000000 1 Ga Ga6 1 0.58299572 0.82453735 0.41656395 1 Ga Ga7 1 0.17546265 0.41700428 0.08343605 1 Ga Ga8 1 0.41700428 0.17546265 0.58343605 1 Ga Ga9 1 0.82453735 0.58299572 0.91656395 1 As As10 1 0.70699299 0.05808489 0.47676796 1 As As11 1 0.94191511 0.29300701 0.02323204 1 As As12 1 0.29300701 0.94191511 0.52323204 1 As As13 1 0.05808489 0.70699299 0.97676796 1 As As14 1 0.57240509 0.74069637 0.07233475 1 As As15 1 0.25930363 0.42759491 0.42766525 1 As As16 1 0.42759491 0.25930363 0.92766525 1 As As17 1 0.74069637 0.57240509 0.57233475 1 | -4.178105 | -4.178105 | -0.8713115 | 0 | TRUE | -0.005297652 | 21.01111 | 10.06877959 | 10.94233 | 3.307919
mp-23225 | BBr3 | AB3 | # generated using pymatgen data_BBr3 _symmetry_space_group_name_H-M 'P 1' _cell_length_a 6.57294773 _cell_length_b 6.57294879 _cell_length_c 7.03509395 _cell_angle_alpha 90.00000000 _cell_angle_beta 90.00000000 _cell_angle_gamma 120.00000912 _symmetry_Int_Tables_number 1 _chemical_formula_structural BBr3 _chemical_formula_sum 'B2 Br6' _cell_volume 263.22123395 _cell_formula_units_Z 2 loop_ _symmetry_equiv_pos_site_id _symmetry_equiv_pos_as_xyz 1 'x, y, z' loop_ _atom_site_type_symbol _atom_site_label _atom_site_symmetry_multiplicity _atom_site_fract_x _atom_site_fract_y _atom_site_fract_z _atom_site_occupancy B B0 1 0.33333300 0.66666700 0.25000000 1 B B1 1 0.66666700 0.33333300 0.75000000 1 Br Br2 1 0.05520566 0.36736544 0.25000000 1 Br Br3 1 0.68784122 0.05520566 0.75000000 1 Br Br4 1 0.36736544 0.31215878 0.75000000 1 Br Br5 1 0.63263556 0.68784122 0.25000000 1 Br Br6 1 0.31215878 0.94479434 0.25000000 1 Br Br7 1 0.94479434 0.63263556 0.75000000 1 | -3.42456527 | -3.82506527 | -0.9904461 | 0 | TRUE | -0.9904461 | 2.371682 | 0.1508703 | 2.22081184 | 1.490239
mp-559760 | ScIO | ABC | # generated using pymatgen data_ScIO _symmetry_space_group_name_H-M 'P 1' _cell_length_a 3.87755168 _cell_length_b 7.24030987 _cell_length_c 10.14776031 _cell_angle_alpha 93.36188932 _cell_angle_beta 100.90354201 _cell_angle_gamma 90.00715686 _symmetry_Int_Tables_number 1 _chemical_formula_structural ScIO _chemical_formula_sum 'Sc4 I4 O4' _cell_volume 279.25215104 _cell_formula_units_Z 4 loop_ _symmetry_equiv_pos_site_id _symmetry_equiv_pos_as_xyz 1 'x, y, z' loop_ _atom_site_type_symbol _atom_site_label _atom_site_symmetry_multiplicity _atom_site_fract_x _atom_site_fract_y _atom_site_fract_z _atom_site_occupancy Sc Sc0 1 0.29686921 0.38361200 0.59478857 1 Sc Sc1 1 0.70150263 0.11754345 0.40203776 1 Sc Sc2 1 0.70313079 0.61638800 0.40521143 1 Sc Sc3 1 0.29849737 0.88245655 0.59796224 1 I I4 1 0.10391085 0.35170159 0.21263463 1 I I5 1 0.41110794 0.15570490 0.82417325 1 I I6 1 0.58889206 0.84429510 0.17582675 1 I I7 1 0.89608915 0.64829841 0.78736537 1 O O8 1 0.24508464 0.62818621 0.48974995 1 O O9 1 0.75529109 0.88000168 0.51066031 1 O O10 1 0.75491536 0.37181379 0.51025005 1 O O11 1 0.24470891 0.11999832 0.48933969 1 | -6.804573 | -7.159906 | -2.909065 | 0 | TRUE | -0.03204256 | 19.66059 | 15.02207 | 4.638514 | 2.153721
mp-2659 | LiN3 | AB3 | # generated using pymatgen data_LiN3 _symmetry_space_group_name_H-M 'P 1' _cell_length_a 3.20008856 _cell_length_b 3.20008910 _cell_length_c 4.84021176 _cell_angle_alpha 77.32715246 _cell_angle_beta 77.32715310 _cell_angle_gamma 61.42453645 _symmetry_Int_Tables_number 1 _chemical_formula_structural LiN3 _chemical_formula_sum 'Li1 N3' _cell_volume 42.08770845 _cell_formula_units_Z 1 loop_ _symmetry_equiv_pos_site_id _symmetry_equiv_pos_as_xyz 1 'x, y, z' loop_ _atom_site_type_symbol _atom_site_label _atom_site_symmetry_multiplicity _atom_site_fract_x _atom_site_fract_y _atom_site_fract_z _atom_site_occupancy Li Li0 1 0.00000000 -0.00000000 0.00000000 1 N N1 1 0.61541758 0.61541758 0.25916430 1 N N2 1 0.38458242 0.38458242 0.74083570 1 N N3 1 0.50000000 0.50000000 0.50000000 1 | -6.861014 | -7.131764 | -0.4021623 | 0 | TRUE | -0.249898105 | 10.00225 | 7.239637 | 2.762615 | 1.662112
mp-1226138 | Cs2W(OF2)2 | AB2C2D4 | # generated using pymatgen data_Cs2W(OF2)2 _symmetry_space_group_name_H-M 'P 1' _cell_length_a 6.40038382 _cell_length_b 6.40038382 _cell_length_c 5.15238894 _cell_angle_alpha 88.27683684 _cell_angle_beta 88.27683684 _cell_angle_gamma 60.41446553 _symmetry_Int_Tables_number 1 _chemical_formula_structural Cs2W(OF2)2 _chemical_formula_sum 'Cs2 W1 O2 F4' _cell_volume 183.43700100 _cell_formula_units_Z 1 loop_ _symmetry_equiv_pos_site_id _symmetry_equiv_pos_as_xyz 1 'x, y, z' loop_ _atom_site_type_symbol _atom_site_label _atom_site_symmetry_multiplicity _atom_site_fract_x _atom_site_fract_y _atom_site_fract_z _atom_site_occupancy Cs Cs0 1 0.33020200 0.33020200 0.31094600 1 Cs Cs1 1 0.66979800 0.66979800 0.68905400 1 W W2 1 0.00000000 0.00000000 0.00000000 1 O O3 1 0.13935100 0.13935100 0.79441700 1 O O4 1 0.86064900 0.86064900 0.20558300 1 F F5 1 0.70907400 0.14893400 0.78568800 1 F F6 1 0.14893400 0.70907400 0.78568800 1 F F7 1 0.29092600 0.85106600 0.21431200 1 F F8 1 0.85106600 0.29092600 0.21431200 1 | -5.429418 | -6.280529 | -2.692948 | 0 | TRUE | -0.01514576 | 9.454725 | 6.895901 | 2.558824 | 1.599632
mp-32 | Ge | A | # generated using pymatgen data_Ge _symmetry_space_group_name_H-M 'P 1' _cell_length_a 4.01272841 _cell_length_b 4.01272786 _cell_length_c 4.01272831 _cell_angle_alpha 59.99998793 _cell_angle_beta 59.99999251 _cell_angle_gamma 59.99999039 _symmetry_Int_Tables_number 1 _chemical_formula_structural Ge _chemical_formula_sum Ge2 _cell_volume 45.68820923 _cell_formula_units_Z 2 loop_ _symmetry_equiv_pos_site_id _symmetry_equiv_pos_as_xyz 1 'x, y, z' loop_ _atom_site_type_symbol _atom_site_label _atom_site_symmetry_multiplicity _atom_site_fract_x _atom_site_fract_y _atom_site_fract_z _atom_site_occupancy Ge Ge0 1 0.87500000 0.87500000 0.87500000 1 Ge Ge1 1 0.12500000 0.12500000 0.12500000 1 | -4.623027855 | -4.623027855 | 0 | 0 | TRUE | 0 | 25.85352509 | 0 | 25.85352509 | 5.084636
mp-14495 | Li6ZnO4 | AB4C6 | # generated using pymatgen data_Li6ZnO4 _symmetry_space_group_name_H-M 'P 1' _cell_length_a 6.47903959 _cell_length_b 6.47903959 _cell_length_c 4.60690804 _cell_angle_alpha 90.00000000 _cell_angle_beta 90.00000000 _cell_angle_gamma 90.00000000 _symmetry_Int_Tables_number 1 _chemical_formula_structural Li6ZnO4 _chemical_formula_sum 'Li12 Zn2 O8' _cell_volume 193.38857383 _cell_formula_units_Z 2 loop_ _symmetry_equiv_pos_site_id _symmetry_equiv_pos_as_xyz 1 'x, y, z' loop_ _atom_site_type_symbol _atom_site_label _atom_site_symmetry_multiplicity _atom_site_fract_x _atom_site_fract_y _atom_site_fract_z _atom_site_occupancy Li Li0 1 0.00000000 0.50000000 0.45659582 1 Li Li1 1 0.50000000 0.00000000 0.04340418 1 Li Li2 1 0.28129110 0.71870890 0.50000000 1 Li Li3 1 0.21870890 0.21870890 -0.00000000 1 Li Li4 1 0.78129110 0.78129110 -0.00000000 1 Li Li5 1 0.71870890 0.28129110 0.50000000 1 Li Li6 1 0.21870890 0.78129110 -0.00000000 1 Li Li7 1 0.28129110 0.28129110 0.50000000 1 Li Li8 1 0.71870890 0.71870890 0.50000000 1 Li Li9 1 0.50000000 0.00000000 0.54340418 1 Li Li10 1 0.00000000 0.50000000 0.95659582 1 Li Li11 1 0.78129110 0.21870890 -0.00000000 1 Zn Zn12 1 0.50000000 0.50000000 -0.00000000 1 Zn Zn13 1 0.00000000 0.00000000 0.50000000 1 O O14 1 0.73623812 0.00000000 0.28245759 1 O O15 1 0.50000000 0.23623812 0.78245759 1 O O16 1 0.23623812 0.50000000 0.21754241 1 O O17 1 0.00000000 0.26376188 0.71754241 1 O O18 1 0.00000000 0.73623812 0.71754241 1 O O19 1 0.50000000 0.76376188 0.78245759 1 O O20 1 0.26376188 0.00000000 0.28245759 1 O O21 1 0.76376188 0.50000000 0.21754241 1 | -4.741631 | -4.99144954 | -2.036901 | 0 | TRUE | -0.01126313 | 8.872321 | 5.686139 | 3.18618115 | 1.784988
mp-1212441 | Hf3Ni3Sb4 | A3B3C4 | # generated using pymatgen data_Hf3Ni3Sb4 _symmetry_space_group_name_H-M 'P 1' _cell_length_a 7.82161866 _cell_length_b 7.82161866 _cell_length_c 7.82161866 _cell_angle_alpha 109.47122063 _cell_angle_beta 109.47122063 _cell_angle_gamma 109.47122063 _symmetry_Int_Tables_number 1 _chemical_formula_structural Hf3Ni3Sb4 _chemical_formula_sum 'Hf6 Ni6 Sb8' _cell_volume 368.35623418 _cell_formula_units_Z 2 loop_ _symmetry_equiv_pos_site_id _symmetry_equiv_pos_as_xyz 1 'x, y, z' loop_ _atom_site_type_symbol _atom_site_label _atom_site_symmetry_multiplicity _atom_site_fract_x _atom_site_fract_y _atom_site_fract_z _atom_site_occupancy Hf Hf0 1 0.62500000 0.37500000 0.25000000 1 Hf Hf1 1 0.87500000 0.12500000 0.75000000 1 Hf Hf2 1 0.37500000 0.25000000 0.62500000 1 Hf Hf3 1 0.12500000 0.75000000 0.87500000 1 Hf Hf4 1 0.25000000 0.62500000 0.37500000 1 Hf Hf5 1 0.75000000 0.87500000 0.12500000 1 Ni Ni6 1 0.12500000 0.87500000 0.25000000 1 Ni Ni7 1 0.37500000 0.62500000 0.75000000 1 Ni Ni8 1 0.87500000 0.25000000 0.12500000 1 Ni Ni9 1 0.62500000 0.75000000 0.37500000 1 Ni Ni10 1 0.25000000 0.12500000 0.87500000 1 Ni Ni11 1 0.75000000 0.37500000 0.62500000 1 Sb Sb12 1 0.16402792 0.16402792 0.16402792 1 Sb Sb13 1 0.33597208 0.50000000 -0.00000000 1 Sb Sb14 1 -0.00000000 0.33597208 0.50000000 1 Sb Sb15 1 0.66402792 0.66402792 0.66402792 1 Sb Sb16 1 0.50000000 0.00000000 0.33597208 1 Sb Sb17 1 0.83597208 0.50000000 -0.00000000 1 Sb Sb18 1 0.50000000 0.00000000 0.83597208 1 Sb Sb19 1 0.00000000 0.83597208 0.50000000 1 | -6.939632 | -7.016432 | -0.6436342905 | 0 | TRUE | -0.07325101 | 47.56484573 | 15.80518365 | 31.75966208 | 5.635571
mp-5853 | LiSi2N3 | AB2C3 | # generated using pymatgen data_LiSi2N3 _symmetry_space_group_name_H-M 'P 1' _cell_length_a 4.77771838 _cell_length_b 5.28261569 _cell_length_c 5.30391717 _cell_angle_alpha 119.86724743 _cell_angle_beta 90.00000000 _cell_angle_gamma 90.00000000 _symmetry_Int_Tables_number 1 _chemical_formula_structural LiSi2N3 _chemical_formula_sum 'Li2 Si4 N6' _cell_volume 116.08506068 _cell_formula_units_Z 2 loop_ _symmetry_equiv_pos_site_id _symmetry_equiv_pos_as_xyz 1 'x, y, z' loop_ _atom_site_type_symbol _atom_site_label _atom_site_symmetry_multiplicity _atom_site_fract_x _atom_site_fract_y _atom_site_fract_z _atom_site_occupancy Li Li0 1 0.00248280 0.65710338 -0.00000000 1 Li Li1 1 0.50248280 0.34289662 0.00000000 1 Si Si2 1 0.01290356 0.99785627 0.66842090 1 Si Si3 1 0.51290356 0.00214373 0.33157910 1 Si Si4 1 0.51290356 0.67056262 0.66842090 1 Si Si5 1 0.01290356 0.32943738 0.33157910 1 N N6 1 0.37435488 0.94144558 0.60412762 1 N N7 1 0.87435488 0.05855442 0.39587238 1 N N8 1 0.93328132 0.27482287 -0.00000000 1 N N9 1 0.43328132 0.72517713 0.00000000 1 N N10 1 0.37435488 0.33731797 0.39587238 1 N N11 1 0.87435488 0.66268203 0.60412762 1 | -7.439225 | -7.619725 | -1.324884 | 0 | TRUE | -0.1052613 | 10.261 | 5.855657 | 4.405344 | 2.098891
mp-22968 | NaClO4 | ABC4 | # generated using pymatgen data_NaClO4 _symmetry_space_group_name_H-M 'P 1' _cell_length_a 4.71875978 _cell_length_b 4.71876030 _cell_length_c 6.98561793 _cell_angle_alpha 90.00000000 _cell_angle_beta 90.00000000 _cell_angle_gamma 95.61421131 _symmetry_Int_Tables_number 1 _chemical_formula_structural NaClO4 _chemical_formula_sum 'Na2 Cl2 O8' _cell_volume 154.80050180 _cell_formula_units_Z 2 loop_ _symmetry_equiv_pos_site_id _symmetry_equiv_pos_as_xyz 1 'x, y, z' loop_ _atom_site_type_symbol _atom_site_label _atom_site_symmetry_multiplicity _atom_site_fract_x _atom_site_fract_y _atom_site_fract_z _atom_site_occupancy Na Na0 1 0.65640662 0.65640662 0.25000000 1 Na Na1 1 0.34359338 0.34359338 0.75000000 1 Cl Cl2 1 0.15944971 0.15944971 0.25000000 1 Cl Cl3 1 0.84055029 0.84055029 0.75000000 1 O O4 1 0.14146958 0.80682710 0.75000000 1 O O5 1 0.85852942 0.19317290 0.25000000 1 O O6 1 0.80682710 0.14146958 0.75000000 1 O O7 1 0.19317290 0.85852942 0.25000000 1 O O8 1 0.29367690 0.29367690 0.08342575 1 O O9 1 0.70632310 0.70632310 0.58342575 1 O O10 1 0.29367690 0.29367690 0.41657425 1 O O11 1 0.70632310 0.70632310 0.91657425 1 | -4.376651 | -4.834651 | -1.008348 | 0 | TRUE | -0.30514237 | 5.657001 | 3.478779 | 2.17822195 | 1.47588
mp-9268 | KSe | AB | # generated using pymatgen data_KSe _symmetry_space_group_name_H-M 'P 1' _cell_length_a 8.93686956 _cell_length_b 8.93686980 _cell_length_c 6.05421182 _cell_angle_alpha 89.99999633 _cell_angle_beta 89.99998336 _cell_angle_gamma 120.00048007 _symmetry_Int_Tables_number 1 _chemical_formula_structural KSe _chemical_formula_sum 'K6 Se6' _cell_volume 418.75209474 _cell_formula_units_Z 6 loop_ _symmetry_equiv_pos_site_id _symmetry_equiv_pos_as_xyz 1 'x, y, z' loop_ _atom_site_type_symbol _atom_site_label _atom_site_symmetry_multiplicity _atom_site_fract_x _atom_site_fract_y _atom_site_fract_z _atom_site_occupancy K K0 1 0.64947010 0.00000000 -0.00000000 1 K K1 1 0.35052790 0.35052790 0.00000000 1 K K2 1 0.00000000 0.64947010 -0.00000000 1 K K3 1 0.31523676 0.00000100 0.50000000 1 K K4 1 0.68476424 0.68476424 0.50000000 1 K K5 1 0.00000100 0.31523676 0.50000000 1 Se Se6 1 0.00000000 0.00000000 0.19896903 1 Se Se7 1 -0.00000000 -0.00000000 0.80103097 1 Se Se8 1 0.33333300 0.66666700 0.30002218 1 Se Se9 1 0.33333300 0.66666700 0.69997782 1 Se Se10 1 0.66666700 0.33333300 0.69997782 1 Se Se11 1 0.66666700 0.33333300 0.30002218 1 | -3.24559502 | -3.48159502 | -1.17844 | 0 | TRUE | -0.03179583 | 6.339582 | 2.795703 | 3.543879 | 1.882519
mp-6500 | KRb2ScF6 | ABC2D6 | # generated using pymatgen data_KRb2ScF6 _symmetry_space_group_name_H-M 'P 1' _cell_length_a 6.36910267 _cell_length_b 6.30725938 _cell_length_c 8.95190367 _cell_angle_alpha 90.11657196 _cell_angle_beta 90.00000000 _cell_angle_gamma 90.00000000 _symmetry_Int_Tables_number 1 _chemical_formula_structural KRb2ScF6 _chemical_formula_sum 'K2 Rb4 Sc2 F12' _cell_volume 359.61139308 _cell_formula_units_Z 2 loop_ _symmetry_equiv_pos_site_id _symmetry_equiv_pos_as_xyz 1 'x, y, z' loop_ _atom_site_type_symbol _atom_site_label _atom_site_symmetry_multiplicity _atom_site_fract_x _atom_site_fract_y _atom_site_fract_z _atom_site_occupancy K K0 1 -0.00000000 -0.00000000 0.50000000 1 K K1 1 0.50000000 0.50000000 -0.00000000 1 Rb Rb2 1 0.53361533 0.99320711 0.74987802 1 Rb Rb3 1 0.03361533 0.50679289 0.75012198 1 Rb Rb4 1 0.46638467 0.00679289 0.25012198 1 Rb Rb5 1 0.96638467 0.49320711 0.24987802 1 Sc Sc6 1 0.00000000 -0.00000000 -0.00000000 1 Sc Sc7 1 0.50000000 0.50000000 0.50000000 1 F F8 1 0.24336739 0.31950778 0.46013718 1 F F9 1 0.74336739 0.18049222 0.03986282 1 F F10 1 0.75663261 0.68049222 0.53986282 1 F F11 1 0.25663261 0.81950778 0.96013718 1 F F12 1 0.31538862 0.75662727 0.53248842 1 F F13 1 0.81538862 0.74337273 0.96751158 1 F F14 1 0.68461138 0.24337273 0.46751158 1 F F15 1 0.18461138 0.25662727 0.03248842 1 F F16 1 0.02273853 0.93176100 0.21978191 1 F F17 1 0.52273853 0.56823900 0.28021809 1 F F18 1 0.97726147 0.06823900 0.78021809 1 F F19 1 0.47726147 0.43176100 0.71978191 1 | -5.382445 | -5.659645 | -3.572364 | 0 | TRUE | -0.02624952 | 8.075949 | 5.98810394 | 2.087845 | 1.444938
mp-998428 | CsCaI3 | ABC3 | # generated using pymatgen data_CsCaI3 _symmetry_space_group_name_H-M 'P 1' _cell_length_a 4.72814982 _cell_length_b 10.71713597 _cell_length_c 17.79891735 _cell_angle_alpha 90.00000000 _cell_angle_beta 90.00000000 _cell_angle_gamma 90.00000000 _symmetry_Int_Tables_number 1 _chemical_formula_structural CsCaI3 _chemical_formula_sum 'Cs4 Ca4 I12' _cell_volume 901.91073595 _cell_formula_units_Z 4 loop_ _symmetry_equiv_pos_site_id _symmetry_equiv_pos_as_xyz 1 'x, y, z' loop_ _atom_site_type_symbol _atom_site_label _atom_site_symmetry_multiplicity _atom_site_fract_x _atom_site_fract_y _atom_site_fract_z _atom_site_occupancy Cs Cs0 1 0.75000000 0.07090758 0.67382045 1 Cs Cs1 1 0.25000000 0.92909142 0.32617955 1 Cs Cs2 1 0.75000000 0.57090758 0.82617955 1 Cs Cs3 1 0.25000000 0.42909242 0.17382045 1 Ca Ca4 1 0.25000000 0.16187897 0.94307819 1 Ca Ca5 1 0.75000000 0.83812203 0.05692281 1 Ca Ca6 1 0.25000000 0.66187897 0.55692281 1 Ca Ca7 1 0.75000000 0.33812203 0.44307719 1 I I8 1 0.75000000 0.33014263 0.00347319 1 I I9 1 0.25000000 0.66985637 0.99652681 1 I I10 1 0.75000000 0.83014263 0.49652681 1 I I11 1 0.25000000 0.16985637 0.50347319 1 I I12 1 0.25000000 0.02632617 0.10274214 1 I I13 1 0.75000000 0.97367383 0.89725686 1 I I14 1 0.25000000 0.52632617 0.39725686 1 I I15 1 0.75000000 0.47367383 0.60274314 1 I I16 1 0.25000000 0.28717430 0.78881895 1 I I17 1 0.75000000 0.71282570 0.21118105 1 I I18 1 0.25000000 0.78717530 0.71118105 1 I I19 1 0.75000000 0.21282570 0.28881795 1 | -3.110727 | -3.338127 | -1.873907 | 0 | TRUE | -0.0126992095 | 7.62450485 | 4.267357 | 3.357148 | 1.832252
mp-9631 | AlAgO2 | ABC2 | # generated using pymatgen data_AlAgO2 _symmetry_space_group_name_H-M 'P 1' _cell_length_a 2.87786429 _cell_length_b 2.87786510 _cell_length_c 12.24930776 _cell_angle_alpha 90.00000000 _cell_angle_beta 90.00000000 _cell_angle_gamma 120.00000210 _symmetry_Int_Tables_number 1 _chemical_formula_structural AlAgO2 _chemical_formula_sum 'Al2 Ag2 O4' _cell_volume 87.85832336 _cell_formula_units_Z 2 loop_ _symmetry_equiv_pos_site_id _symmetry_equiv_pos_as_xyz 1 'x, y, z' loop_ _atom_site_type_symbol _atom_site_label _atom_site_symmetry_multiplicity _atom_site_fract_x _atom_site_fract_y _atom_site_fract_z _atom_site_occupancy Al Al0 1 0.00000000 0.00000000 0.00000000 1 Al Al1 1 0.00000000 0.00000000 0.50000000 1 Ag Ag2 1 0.66666700 0.33333300 0.75000000 1 Ag Ag3 1 0.33333300 0.66666700 0.25000000 1 O O4 1 0.33333300 0.66666700 0.42217883 1 O O5 1 0.66666700 0.33333300 0.92217883 1 O O6 1 0.33333300 0.66666700 0.07782117 1 O O7 1 0.66666700 0.33333300 0.57782117 1 | -6.082486 | -6.425986 | -2.308109 | 0 | TRUE | -0.01002757 | 10.72507 | 4.887411 | 5.8376628 | 2.416126
mp-1029474 | Ca7SiN6 | AB6C7 | # generated using pymatgen data_Ca7SiN6 _symmetry_space_group_name_H-M 'P 1' _cell_length_a 6.17597400 _cell_length_b 10.81628800 _cell_length_c 12.99618700 _cell_angle_alpha 90.00000000 _cell_angle_beta 90.00000000 _cell_angle_gamma 90.00000000 _symmetry_Int_Tables_number 1 _chemical_formula_structural Ca7SiN6 _chemical_formula_sum 'Ca28 Si4 N24' _cell_volume 868.15976239 _cell_formula_units_Z 4 loop_ _symmetry_equiv_pos_site_id _symmetry_equiv_pos_as_xyz 1 'x, y, z' loop_ _atom_site_type_symbol _atom_site_label _atom_site_symmetry_multiplicity _atom_site_fract_x _atom_site_fract_y _atom_site_fract_z _atom_site_occupancy Ca Ca0 1 0.73532300 0.03844400 0.97973800 1 Ca Ca1 1 0.76467700 0.46155600 0.47973800 1 Ca Ca2 1 0.76467700 0.53844400 0.02026200 1 Ca Ca3 1 0.73532300 0.96155600 0.52026200 1 Ca Ca4 1 0.26467700 0.96155600 0.02026200 1 Ca Ca5 1 0.23532300 0.53844400 0.52026200 1 Ca Ca6 1 0.23532300 0.46155600 0.97973800 1 Ca Ca7 1 0.26467700 0.03844400 0.47973800 1 Ca Ca8 1 0.85609800 0.22556200 0.62534200 1 Ca Ca9 1 0.64390200 0.27443800 0.12534200 1 Ca Ca10 1 0.64390200 0.72556200 0.37465800 1 Ca Ca11 1 0.85609800 0.77443800 0.87465800 1 Ca Ca12 1 0.14390200 0.77443800 0.37465800 1 Ca Ca13 1 0.35609800 0.72556200 0.87465800 1 Ca Ca14 1 0.35609800 0.27443800 0.62534200 1 Ca Ca15 1 0.14390200 0.22556200 0.12534200 1 Ca Ca16 1 0.61171800 0.29429700 0.87849500 1 Ca Ca17 1 0.88828200 0.20570300 0.37849500 1 Ca Ca18 1 0.88828200 0.79429700 0.12150500 1 Ca Ca19 1 0.61171800 0.70570300 0.62150500 1 Ca Ca20 1 0.38828200 0.70570300 0.12150500 1 Ca Ca21 1 0.11171800 0.79429700 0.62150500 1 Ca Ca22 1 0.11171800 0.20570300 0.87849500 1 Ca Ca23 1 0.38828200 0.29429700 0.37849500 1 Ca Ca24 1 0.44305500 0.00000000 0.75000000 1 Ca Ca25 1 0.05694500 0.50000000 0.25000000 1 Ca Ca26 1 0.55694500 0.00000000 0.25000000 1 Ca Ca27 1 0.94305500 0.50000000 0.75000000 1 Si Si28 1 0.93291100 0.00000000 0.75000000 1 Si Si29 1 0.56708900 0.50000000 0.25000000 1 Si Si30 1 0.06708900 0.00000000 0.25000000 1 Si Si31 1 0.43291100 0.50000000 0.75000000 1 N N32 1 0.76353200 0.12611400 0.79090500 1 N N33 1 0.73646800 0.37388600 0.29090500 1 N N34 1 0.73646800 0.62611400 0.20909500 1 N N35 1 0.76353200 0.87388600 0.70909500 1 N N36 1 0.23646800 0.87388600 0.20909500 1 N N37 1 0.26353200 0.62611400 0.70909500 1 N N38 1 0.26353200 0.37388600 0.79090500 1 N N39 1 0.23646800 0.12611400 0.29090500 1 N N40 1 0.59219800 0.16655400 0.50327300 1 N N41 1 0.90780200 0.33344600 0.00327300 1 N N42 1 0.90780200 0.66655400 0.49672700 1 N N43 1 0.59219800 0.83344600 0.99672700 1 N N44 1 0.40780200 0.83344600 0.49672700 1 N N45 1 0.09219800 0.66655400 0.99672700 1 N N46 1 0.09219800 0.33344600 0.50327300 1 N N47 1 0.40780200 0.16655400 0.00327300 1 N N48 1 0.60020000 0.45461100 0.64494700 1 N N49 1 0.89980000 0.04538900 0.14494700 1 N N50 1 0.89980000 0.95461100 0.35505300 1 N N51 1 0.60020000 0.54538900 0.85505300 1 N N52 1 0.39980000 0.54538900 0.35505300 1 N N53 1 0.10020000 0.95461100 0.85505300 1 N N54 1 0.10020000 0.04538900 0.64494700 1 N N55 1 0.39980000 0.45461100 0.14494700 1 | -5.933308 | -6.088022 | -1.124916 | 0 | TRUE | -0.004954733 | 19.02083 | 12.9958262 | 6.025008 | 2.454589
mp-1206644 | Ba2ScNbO6 | ABC2D6 | # generated using pymatgen data_Ba2ScNbO6 _symmetry_space_group_name_H-M 'P 1' _cell_length_a 5.89311842 _cell_length_b 5.89311842 _cell_length_c 5.89311842 _cell_angle_alpha 60.00000000 _cell_angle_beta 60.00000000 _cell_angle_gamma 60.00000000 _symmetry_Int_Tables_number 1 _chemical_formula_structural Ba2ScNbO6 _chemical_formula_sum 'Ba2 Sc1 Nb1 O6' _cell_volume 144.71731876 _cell_formula_units_Z 1 loop_ _symmetry_equiv_pos_site_id _symmetry_equiv_pos_as_xyz 1 'x, y, z' loop_ _atom_site_type_symbol _atom_site_label _atom_site_symmetry_multiplicity _atom_site_fract_x _atom_site_fract_y _atom_site_fract_z _atom_site_occupancy Ba Ba0 1 0.25000000 0.25000000 0.25000000 1 Ba Ba1 1 0.75000000 0.75000000 0.75000000 1 Sc Sc2 1 0.50000000 0.50000000 0.50000000 1 Nb Nb3 1 0.00000000 0.00000000 0.00000000 1 O O4 1 0.75627500 0.24372500 0.24372500 1 O O5 1 0.24372500 0.75627500 0.75627500 1 O O6 1 0.24372500 0.75627500 0.24372500 1 O O7 1 0.75627500 0.24372500 0.75627500 1 O O8 1 0.24372500 0.24372500 0.75627500 1 O O9 1 0.75627500 0.75627500 0.24372500 1 | -8.060657685 | -8.472857685 | -3.477672 | 0 | TRUE | -0.06654087 | 63.80738755 | 58.52890786 | 5.27847969 | 2.297494
mp-8232 | BaZrF6 | ABC6 | # generated using pymatgen data_BaZrF6 _symmetry_space_group_name_H-M 'P 1' _cell_length_a 5.46635855 _cell_length_b 6.92062829 _cell_length_c 6.92062984 _cell_angle_alpha 113.12358384 _cell_angle_beta 90.00000000 _cell_angle_gamma 90.00000000 _symmetry_Int_Tables_number 1 _chemical_formula_structural BaZrF6 _chemical_formula_sum 'Ba2 Zr2 F12' _cell_volume 240.77784450 _cell_formula_units_Z 2 loop_ _symmetry_equiv_pos_site_id _symmetry_equiv_pos_as_xyz 1 'x, y, z' loop_ _atom_site_type_symbol _atom_site_label _atom_site_symmetry_multiplicity _atom_site_fract_x _atom_site_fract_y _atom_site_fract_z _atom_site_occupancy Ba Ba0 1 0.43612236 0.75000000 0.25000000 1 Ba Ba1 1 0.56387764 0.25000000 0.75000000 1 Zr Zr2 1 -0.00000000 0.75000000 0.75000000 1 Zr Zr3 1 -0.00000000 0.25000000 0.25000000 1 F F4 1 0.75178813 0.43410589 0.18128376 1 F F5 1 0.75178813 0.06589411 0.31871624 1 F F6 1 0.24821187 0.18128376 0.43410589 1 F F7 1 0.24821187 0.31871624 0.06589411 1 F F8 1 0.84195970 0.43467522 0.56532478 1 F F9 1 0.84195970 0.06532478 0.93467522 1 F F10 1 0.15804030 0.56532478 0.43467522 1 F F11 1 0.15804030 0.93467522 0.06532478 1 F F12 1 0.75178813 0.68128376 0.93410589 1 F F13 1 0.75178813 0.81871624 0.56589411 1 F F14 1 0.24821187 0.93410589 0.68128376 1 F F15 1 0.24821187 0.56589411 0.81871624 1 | -6.52598139 | -6.87248139 | -4.130538 | 0 | TRUE | -0.004252657 | 11.82214132 | 9.282502 | 2.539639 | 1.593625
mp-12181 | BaSnS2 | ABC2 | # generated using pymatgen data_BaSnS2 _symmetry_space_group_name_H-M 'P 1' _cell_length_a 6.16379800 _cell_length_b 6.33619705 _cell_length_c 12.32491665 _cell_angle_alpha 90.00000000 _cell_angle_beta 90.00000000 _cell_angle_gamma 96.36065930 _symmetry_Int_Tables_number 1 _chemical_formula_structural BaSnS2 _chemical_formula_sum 'Ba4 Sn4 S8' _cell_volume 478.38701294 _cell_formula_units_Z 4 loop_ _symmetry_equiv_pos_site_id _symmetry_equiv_pos_as_xyz 1 'x, y, z' loop_ _atom_site_type_symbol _atom_site_label _atom_site_symmetry_multiplicity _atom_site_fract_x _atom_site_fract_y _atom_site_fract_z _atom_site_occupancy Ba Ba0 1 0.93624959 0.23916793 0.88064159 1 Ba Ba1 1 0.06375041 0.26083207 0.38064159 1 Ba Ba2 1 0.06375041 0.76083207 0.11935841 1 Ba Ba3 1 0.93624959 0.73916793 0.61935841 1 Sn Sn4 1 0.45608637 0.70284187 0.86758521 1 Sn Sn5 1 0.54391363 0.29715813 0.13241479 1 Sn Sn6 1 0.54391363 0.79715813 0.36758521 1 Sn Sn7 1 0.45608637 0.20284187 0.63241479 1 S S8 1 0.42434401 0.10627300 0.83656087 1 S S9 1 0.57565599 0.39372700 0.33656087 1 S S10 1 0.57565599 0.89372700 0.16343913 1 S S11 1 0.42434401 0.60627300 0.66343913 1 S S12 1 0.86903481 0.23302308 0.62474603 1 S S13 1 0.86903481 0.73302308 0.87525397 1 S S14 1 0.13096519 0.76697692 0.37525397 1 S S15 1 0.13096519 0.26697692 0.12474603 1 | -4.842783 | -5.094283 | -1.543921 | 0 | TRUE | -0.01636209 | 16.19144 | 9.36517599 | 6.826263 | 2.612712
mp-768232 | Rb3SbO3 | AB3C3 | # generated using pymatgen data_Rb3SbO3 _symmetry_space_group_name_H-M 'P 1' _cell_length_a 8.73024333 _cell_length_b 8.73024333 _cell_length_c 8.73024333 _cell_angle_alpha 90.00000000 _cell_angle_beta 90.00000000 _cell_angle_gamma 90.00000000 _symmetry_Int_Tables_number 1 _chemical_formula_structural Rb3SbO3 _chemical_formula_sum 'Rb12 Sb4 O12' _cell_volume 665.39425321 _cell_formula_units_Z 4 loop_ _symmetry_equiv_pos_site_id _symmetry_equiv_pos_as_xyz 1 'x, y, z' loop_ _atom_site_type_symbol _atom_site_label _atom_site_symmetry_multiplicity _atom_site_fract_x _atom_site_fract_y _atom_site_fract_z _atom_site_occupancy Rb Rb0 1 0.02330240 0.02330240 0.02330240 1 Rb Rb1 1 0.21423129 0.28576871 0.71423129 1 Rb Rb2 1 0.21976848 0.71976848 0.78023152 1 Rb Rb3 1 0.28023152 0.28023152 0.28023152 1 Rb Rb4 1 0.28576871 0.71423129 0.21423129 1 Rb Rb5 1 0.47669760 0.97669760 0.52330240 1 Rb Rb6 1 0.52330240 0.47669760 0.97669760 1 Rb Rb7 1 0.71423129 0.21423129 0.28576871 1 Rb Rb8 1 0.71976848 0.78023152 0.21976848 1 Rb Rb9 1 0.78023152 0.21976848 0.71976848 1 Rb Rb10 1 0.78576871 0.78576871 0.78576871 1 Rb Rb11 1 0.97669760 0.52330240 0.47669760 1 Sb Sb12 1 0.01021637 0.98978363 0.48978363 1 Sb Sb13 1 0.48978363 0.01021637 0.98978363 1 Sb Sb14 1 0.51021637 0.51021637 0.51021637 1 Sb Sb15 1 0.98978363 0.48978363 0.01021637 1 O O16 1 0.00581655 0.20877745 0.44817081 1 O O17 1 0.05182919 0.99418345 0.70877745 1 O O18 1 0.20877745 0.44817081 0.00581655 1 O O19 1 0.29122255 0.55182919 0.50581655 1 O O20 1 0.44817081 0.00581655 0.20877745 1 O O21 1 0.49418345 0.79122255 0.94817081 1 O O22 1 0.50581655 0.29122255 0.55182919 1 O O23 1 0.55182919 0.50581655 0.29122255 1 O O24 1 0.70877745 0.05182919 0.99418345 1 O O25 1 0.79122255 0.94817081 0.49418345 1 O O26 1 0.94817081 0.49418345 0.79122255 1 O O27 1 0.99418345 0.70877745 0.05182919 1 | -4.616688 | -4.911116 | -1.781021 | 0 | TRUE | -0.101554 | 8.82257695 | 5.74548293 | 3.07709402 | 1.754165
mp-1201 | Sb2Te3 | A2B3 | # generated using pymatgen data_Sb2Te3 _symmetry_space_group_name_H-M 'P 1' _cell_length_a 10.88002855 _cell_length_b 10.88002856 _cell_length_c 10.88002944 _cell_angle_alpha 22.81548683 _cell_angle_beta 22.81548483 _cell_angle_gamma 22.81548782 _symmetry_Int_Tables_number 1 _chemical_formula_structural Sb2Te3 _chemical_formula_sum 'Sb2 Te3' _cell_volume 169.92445719 _cell_formula_units_Z 1 loop_ _symmetry_equiv_pos_site_id _symmetry_equiv_pos_as_xyz 1 'x, y, z' loop_ _atom_site_type_symbol _atom_site_label _atom_site_symmetry_multiplicity _atom_site_fract_x _atom_site_fract_y _atom_site_fract_z _atom_site_occupancy Sb Sb0 1 0.60420277 0.60420277 0.60420277 1 Sb Sb1 1 0.39579723 0.39579723 0.39579723 1 Te Te2 1 0.78254621 0.78254621 0.78254621 1 Te Te3 1 0.21745379 0.21745379 0.21745379 1 Te Te4 1 0.00000000 -0.00000000 0.00000000 1 | -3.667583878 | -3.920783878 | -0.383199846 | 0 | TRUE | -0.0290309 | 127.4828 | 83.26506 | 44.2177 | 6.649639
mp-1029743 | BaGeN2 | ABC2 | # generated using pymatgen data_BaGeN2 _symmetry_space_group_name_H-M 'P 1' _cell_length_a 5.59308400 _cell_length_b 11.22342400 _cell_length_c 16.66279800 _cell_angle_alpha 90.00000000 _cell_angle_beta 90.00000000 _cell_angle_gamma 90.00000000 _symmetry_Int_Tables_number 1 _chemical_formula_structural BaGeN2 _chemical_formula_sum 'Ba16 Ge16 N32' _cell_volume 1045.98303671 _cell_formula_units_Z 16 loop_ _symmetry_equiv_pos_site_id _symmetry_equiv_pos_as_xyz 1 'x, y, z' loop_ _atom_site_type_symbol _atom_site_label _atom_site_symmetry_multiplicity _atom_site_fract_x _atom_site_fract_y _atom_site_fract_z _atom_site_occupancy Ba Ba0 1 0.75495100 0.01979800 0.43393700 1 Ba Ba1 1 0.25495100 0.48020200 0.56606300 1 Ba Ba2 1 0.24504900 0.51979800 0.06606300 1 Ba Ba3 1 0.74504900 0.98020200 0.93393700 1 Ba Ba4 1 0.24504900 0.98020200 0.56606300 1 Ba Ba5 1 0.74504900 0.51979800 0.43393700 1 Ba Ba6 1 0.75495100 0.48020200 0.93393700 1 Ba Ba7 1 0.25495100 0.01979800 0.06606300 1 Ba Ba8 1 0.83694100 0.26733700 0.31412000 1 Ba Ba9 1 0.33694100 0.23266300 0.68588000 1 Ba Ba10 1 0.16305900 0.76733700 0.18588000 1 Ba Ba11 1 0.66305900 0.73266300 0.81412000 1 Ba Ba12 1 0.16305900 0.73266300 0.68588000 1 Ba Ba13 1 0.66305900 0.76733700 0.31412000 1 Ba Ba14 1 0.83694100 0.23266300 0.81412000 1 Ba Ba15 1 0.33694100 0.26733700 0.18588000 1 Ge Ge16 1 0.75509400 0.00924000 0.18795100 1 Ge Ge17 1 0.25509400 0.49076000 0.81204900 1 Ge Ge18 1 0.24490600 0.50924000 0.31204900 1 Ge Ge19 1 0.74490600 0.99076000 0.68795100 1 Ge Ge20 1 0.24490600 0.99076000 0.81204900 1 Ge Ge21 1 0.74490600 0.50924000 0.18795100 1 Ge Ge22 1 0.75509400 0.49076000 0.68795100 1 Ge Ge23 1 0.25509400 0.00924000 0.31204900 1 Ge Ge24 1 0.80597600 0.26254200 0.06278500 1 Ge Ge25 1 0.30597600 0.23745800 0.93721500 1 Ge Ge26 1 0.19402400 0.76254200 0.43721500 1 Ge Ge27 1 0.69402400 0.73745800 0.56278500 1 Ge Ge28 1 0.19402400 0.73745800 0.93721500 1 Ge Ge29 1 0.69402400 0.76254200 0.06278500 1 Ge Ge30 1 0.80597600 0.23745800 0.56278500 1 Ge Ge31 1 0.30597600 0.26254200 0.43721500 1 N N32 1 0.56408700 0.47469800 0.28128600 1 N N33 1 0.06408700 0.02530200 0.71871400 1 N N34 1 0.43591300 0.97469800 0.21871400 1 N N35 1 0.93591300 0.52530200 0.78128600 1 N N36 1 0.43591300 0.52530200 0.71871400 1 N N37 1 0.93591300 0.97469800 0.28128600 1 N N38 1 0.56408700 0.02530200 0.78128600 1 N N39 1 0.06408700 0.47469800 0.21871400 1 N N40 1 0.62037000 0.29166400 0.47506400 1 N N41 1 0.12037000 0.20833600 0.52493600 1 N N42 1 0.37963000 0.79166400 0.02493600 1 N N43 1 0.87963000 0.70833600 0.97506400 1 N N44 1 0.37963000 0.70833600 0.52493600 1 N N45 1 0.87963000 0.79166400 0.47506400 1 N N46 1 0.62037000 0.20833600 0.97506400 1 N N47 1 0.12037000 0.29166400 0.02493600 1 N N48 1 0.67786100 0.41289600 0.09655300 1 N N49 1 0.17786100 0.08710400 0.90344700 1 N N50 1 0.32213900 0.91289600 0.40344700 1 N N51 1 0.82213900 0.58710400 0.59655300 1 N N52 1 0.32213900 0.58710400 0.90344700 1 N N53 1 0.82213900 0.91289600 0.09655300 1 N N54 1 0.67786100 0.08710400 0.59655300 1 N N55 1 0.17786100 0.41289600 0.40344700 1 N N56 1 0.82576900 0.16835900 0.15742100 1 N N57 1 0.32576900 0.33164100 0.84257900 1 N N58 1 0.17423100 0.66835900 0.34257900 1 N N59 1 0.67423100 0.83164100 0.65742100 1 N N60 1 0.17423100 0.83164100 0.84257900 1 N N61 1 0.67423100 0.66835900 0.15742100 1 N N62 1 0.82576900 0.33164100 0.65742100 1 N N63 1 0.32576900 0.16835900 0.34257900 1 | -6.223296 | -6.403796 | -0.6000477 | 0 | TRUE | -0.01073318 | 21.73389247 | 15.21581 | 6.518085 | 2.553054
mp-510456 | Zr(MoO4)2 | AB2C8 | # generated using pymatgen data_Zr(MoO4)2 _symmetry_space_group_name_H-M 'P 1' _cell_length_a 5.87978578 _cell_length_b 5.87978528 _cell_length_c 6.01198654 _cell_angle_alpha 90.00000000 _cell_angle_beta 90.00000000 _cell_angle_gamma 120.00000280 _symmetry_Int_Tables_number 1 _chemical_formula_structural Zr(MoO4)2 _chemical_formula_sum 'Zr1 Mo2 O8' _cell_volume 179.99962050 _cell_formula_units_Z 1 loop_ _symmetry_equiv_pos_site_id _symmetry_equiv_pos_as_xyz 1 'x, y, z' loop_ _atom_site_type_symbol _atom_site_label _atom_site_symmetry_multiplicity _atom_site_fract_x _atom_site_fract_y _atom_site_fract_z _atom_site_occupancy Zr Zr0 1 0.00000000 0.00000000 -0.00000000 1 Mo Mo1 1 0.33333300 0.66666600 0.29500510 1 Mo Mo2 1 0.66666600 0.33333300 0.70499490 1 O O3 1 0.66666600 0.33333300 0.42271375 1 O O4 1 0.33333300 0.66666600 0.57728525 1 O O5 1 0.83230258 0.16769742 0.80255328 1 O O6 1 0.16769642 0.83230258 0.19744772 1 O O7 1 0.16769642 0.33539085 0.19744772 1 O O8 1 0.83230258 0.66460915 0.80255328 1 O O9 1 0.33539085 0.16769742 0.80255328 1 O O10 1 0.66460815 0.83230258 0.19744772 1 | -7.731771 | -8.81358938 | -2.466998 | 0 | TRUE | -0.02630595 | 11.34748 | 7.62023437 | 3.727241 | 1.930606
mp-1080570 | CsNiBr3 | ABC3 | # generated using pymatgen data_CsNiBr3 _symmetry_space_group_name_H-M 'P 1' _cell_length_a 7.55607498 _cell_length_b 7.55607759 _cell_length_c 6.27613375 _cell_angle_alpha 89.99994798 _cell_angle_beta 90.00005080 _cell_angle_gamma 119.99973702 _symmetry_Int_Tables_number 1 _chemical_formula_structural CsNiBr3 _chemical_formula_sum 'Cs2 Ni2 Br6' _cell_volume 310.32491166 _cell_formula_units_Z 2 loop_ _symmetry_equiv_pos_site_id _symmetry_equiv_pos_as_xyz 1 'x, y, z' loop_ _atom_site_type_symbol _atom_site_label _atom_site_symmetry_multiplicity _atom_site_fract_x _atom_site_fract_y _atom_site_fract_z _atom_site_occupancy Cs Cs0 1 0.33333296 0.66666688 0.75000017 1 Cs Cs1 1 0.66666719 0.33333289 0.25000066 1 Ni Ni2 1 -0.00000009 0.00000013 0.50000011 1 Ni Ni3 1 -0.00000026 0.00000018 -0.00000009 1 Br Br4 1 0.15492903 0.84507287 0.25000227 1 Br Br5 1 0.15492790 0.30985394 0.25000058 1 Br Br6 1 0.69014635 0.84507200 0.25000059 1 Br Br7 1 0.84507160 0.15492822 0.74999912 1 Br Br8 1 0.84507230 0.69014608 0.74999937 1 Br Br9 1 0.30985403 0.15492781 0.74999921 1 | -3.295485824 | -3.615885824 | -1.348961 | 0 | TRUE | -0.02644615 | 9.912305 | 6.038134 | 3.874171 | 1.968291
mp-1029385 | Li2SnN2 | AB2C2 | # generated using pymatgen data_Li2SnN2 _symmetry_space_group_name_H-M 'P 1' _cell_length_a 3.25830097 _cell_length_b 3.25830491 _cell_length_c 5.42909009 _cell_angle_alpha 90.00000250 _cell_angle_beta 90.00004914 _cell_angle_gamma 120.00003568 _symmetry_Int_Tables_number 1 _chemical_formula_structural Li2SnN2 _chemical_formula_sum 'Li2 Sn1 N2' _cell_volume 49.91607681 _cell_formula_units_Z 1 loop_ _symmetry_equiv_pos_site_id _symmetry_equiv_pos_as_xyz 1 'x, y, z' loop_ _atom_site_type_symbol _atom_site_label _atom_site_symmetry_multiplicity _atom_site_fract_x _atom_site_fract_y _atom_site_fract_z _atom_site_occupancy Li Li0 1 0.66666700 0.33333300 0.37935631 1 Li Li1 1 0.33333300 0.66666700 0.62064369 1 Sn Sn2 1 0.00000000 -0.00000000 0.00000000 1 N N3 1 0.66666800 0.33333400 0.77352792 1 N N4 1 0.33333200 0.66666600 0.22647208 1 | -5.149973794 | -5.294373794 | -0.3942923 | 0 | TRUE | -0.01627098 | 16.88459 | 10.4756 | 6.408989 | 2.531598
mp-18929 | BaV2O6 | AB2C6 | # generated using pymatgen data_BaV2O6 _symmetry_space_group_name_H-M 'P 1' _cell_length_a 7.64205356 _cell_length_b 7.64202934 _cell_length_c 7.96181936 _cell_angle_alpha 90.00006844 _cell_angle_beta 89.99989606 _cell_angle_gamma 112.29047396 _symmetry_Int_Tables_number 1 _chemical_formula_structural BaV2O6 _chemical_formula_sum 'Ba3 V6 O18' _cell_volume 430.23019786 _cell_formula_units_Z 3 loop_ _symmetry_equiv_pos_site_id _symmetry_equiv_pos_as_xyz 1 'x, y, z' loop_ _atom_site_type_symbol _atom_site_label _atom_site_symmetry_multiplicity _atom_site_fract_x _atom_site_fract_y _atom_site_fract_z _atom_site_occupancy Ba Ba0 1 0.83690180 0.16309737 0.49999904 1 Ba Ba1 1 0.16309677 0.83690226 0.50000078 1 Ba Ba2 1 -0.00000110 0.00000044 -0.00000132 1 V V3 1 0.00000062 0.50000107 0.93517282 1 V V4 1 0.50000109 -0.00000006 0.06483085 1 V V5 1 0.25095201 0.39768292 0.25999363 1 V V6 1 0.74904736 0.60231669 0.25999413 1 V V7 1 0.60231519 0.74904936 0.74000511 1 V V8 1 0.39768329 0.25094991 0.74000629 1 O O9 1 0.85745335 0.59101136 0.06195898 1 O O10 1 0.14254648 0.40898973 0.06195825 1 O O11 1 0.59101019 0.85745313 0.93804153 1 O O12 1 0.40898645 0.14254418 0.93804261 1 O O13 1 0.82796049 0.50775119 0.41334465 1 O O14 1 0.17203871 0.49224735 0.41334549 1 O O15 1 0.50774998 0.82796128 0.58665313 1 O O16 1 0.49224942 0.17203927 0.58665328 1 O O17 1 0.13187557 0.68166422 0.81835464 1 O O18 1 0.49999914 0.49999992 0.75495511 1 O O19 1 0.50000022 0.50000019 0.24504476 1 O O20 1 0.16542988 0.16854244 0.69983326 1 O O21 1 0.83456914 0.83145708 0.69983305 1 O O22 1 0.86812442 0.31833557 0.81835417 1 O O23 1 0.83145572 0.83457100 0.30016441 1 O O24 1 0.31834581 0.86812213 0.18165415 1 O O25 1 0.68167043 0.13188117 0.18164202 1 O O26 1 0.16854459 0.16542884 0.30016417 1 | -7.38843 | -8.224208 | -2.69455 | 0 | TRUE | -0.009039198 | 10.65376 | 6.90968968 | 3.74407 | 1.93496
mp-643002 | Mg2H6Os | AB2C6 | # generated using pymatgen data_Mg2H6Os _symmetry_space_group_name_H-M 'P 1' _cell_length_a 4.69184491 _cell_length_b 4.69184491 _cell_length_c 4.69184491 _cell_angle_alpha 60.00000000 _cell_angle_beta 60.00000000 _cell_angle_gamma 60.00000000 _symmetry_Int_Tables_number 1 _chemical_formula_structural Mg2H6Os _chemical_formula_sum 'Mg2 H6 Os1' _cell_volume 73.03246265 _cell_formula_units_Z 1 loop_ _symmetry_equiv_pos_site_id _symmetry_equiv_pos_as_xyz 1 'x, y, z' loop_ _atom_site_type_symbol _atom_site_label _atom_site_symmetry_multiplicity _atom_site_fract_x _atom_site_fract_y _atom_site_fract_z _atom_site_occupancy Mg Mg0 1 0.75000000 0.75000000 0.75000000 1 Mg Mg1 1 0.25000000 0.25000000 0.25000000 1 H H2 1 0.25383545 0.74616455 0.74616455 1 H H3 1 0.25383545 0.25383545 0.74616455 1 H H4 1 0.25383545 0.74616455 0.25383545 1 H H5 1 0.74616455 0.25383545 0.25383545 1 H H6 1 0.74616455 0.74616455 0.25383545 1 H H7 1 0.74616455 0.25383545 0.74616455 1 Os Os8 1 -0.00000000 0.00000000 0.00000000 1 | -4.189591 | -4.308924 | -0.4440038 | 0 | TRUE | -0.2477309 | 17.65764617 | 12.55958114 | 5.09806503 | 2.25789
mp-22003 | NaN3 | AB3 | # generated using pymatgen data_NaN3 _symmetry_space_group_name_H-M 'P 1' _cell_length_a 5.49062316 _cell_length_b 5.49062311 _cell_length_c 5.49062327 _cell_angle_alpha 38.14708022 _cell_angle_beta 38.14708525 _cell_angle_gamma 38.14707248 _symmetry_Int_Tables_number 1 _chemical_formula_structural NaN3 _chemical_formula_sum 'Na1 N3' _cell_volume 56.70449002 _cell_formula_units_Z 1 loop_ _symmetry_equiv_pos_site_id _symmetry_equiv_pos_as_xyz 1 'x, y, z' loop_ _atom_site_type_symbol _atom_site_label _atom_site_symmetry_multiplicity _atom_site_fract_x _atom_site_fract_y _atom_site_fract_z _atom_site_occupancy Na Na0 1 -0.00000000 0.00000000 0.00000000 1 N N1 1 0.57727596 0.57727596 0.57727596 1 N N2 1 0.50000000 0.50000000 0.50000000 1 N N3 1 0.42272404 0.42272404 0.42272404 1 | -6.68383322 | -6.95458322 | -0.3715807 | 0 | TRUE | -0.3715807 | 5.017945 | 2.706731 | 2.311214 | 1.520268
mp-1205638 | Cs3BrO | ABC3 | # generated using pymatgen data_Cs3BrO _symmetry_space_group_name_H-M 'P 1' _cell_length_a 7.84126571 _cell_length_b 7.84126571 _cell_length_c 7.12849225 _cell_angle_alpha 90.00000000 _cell_angle_beta 90.00000000 _cell_angle_gamma 119.99999874 _symmetry_Int_Tables_number 1 _chemical_formula_structural Cs3BrO _chemical_formula_sum 'Cs6 Br2 O2' _cell_volume 379.57767417 _cell_formula_units_Z 2 loop_ _symmetry_equiv_pos_site_id _symmetry_equiv_pos_as_xyz 1 'x, y, z' loop_ _atom_site_type_symbol _atom_site_label _atom_site_symmetry_multiplicity _atom_site_fract_x _atom_site_fract_y _atom_site_fract_z _atom_site_occupancy Cs Cs0 1 0.16013974 0.32027849 0.25000000 1 Cs Cs1 1 0.83986026 0.67972151 0.75000000 1 Cs Cs2 1 0.67972151 0.83986026 0.25000000 1 Cs Cs3 1 0.32027849 0.16013974 0.75000000 1 Cs Cs4 1 0.16013974 0.83986026 0.25000000 1 Cs Cs5 1 0.83986026 0.16013974 0.75000000 1 Br Br6 1 0.33333300 0.66666700 0.75000000 1 Br Br7 1 0.66666700 0.33333300 0.25000000 1 O O8 1 0.00000000 0.00000000 -0.00000000 1 O O9 1 0.00000000 0.00000000 0.50000000 1 | -3.165131851 | -3.409331851 | -1.572147 | 0 | TRUE | -0.01352399 | 17.1171 | 13.86214877 | 3.254948 | 1.804147
mp-1004528 | CsB3PbF12 | ABC3D12 | # generated using pymatgen data_CsB3PbF12 _symmetry_space_group_name_H-M 'P 1' _cell_length_a 6.89184753 _cell_length_b 6.89184753 _cell_length_c 6.86533596 _cell_angle_alpha 89.17141181 _cell_angle_beta 89.17141181 _cell_angle_gamma 94.56275544 _symmetry_Int_Tables_number 1 _chemical_formula_structural CsB3PbF12 _chemical_formula_sum 'Cs1 B3 Pb1 F12' _cell_volume 324.97942966 _cell_formula_units_Z 1 loop_ _symmetry_equiv_pos_site_id _symmetry_equiv_pos_as_xyz 1 'x, y, z' loop_ _atom_site_type_symbol _atom_site_label _atom_site_symmetry_multiplicity _atom_site_fract_x _atom_site_fract_y _atom_site_fract_z _atom_site_occupancy Cs Cs0 1 0.52150200 0.52150200 0.40927400 1 B B1 1 0.99178200 0.99178200 0.48783500 1 B B2 1 0.49354500 0.02275800 0.02031800 1 B B3 1 0.02275800 0.49354500 0.02031800 1 Pb Pb4 1 0.95152500 0.95152500 0.93489000 1 F F5 1 0.16278300 0.93643600 0.57880000 1 F F6 1 0.93643600 0.16278300 0.57880000 1 F F7 1 0.84123400 0.84123400 0.51900600 1 F F8 1 0.02761700 0.02761700 0.28591600 1 F F9 1 0.61761700 0.89830200 0.12415600 1 F F10 1 0.47682200 0.19315200 0.12225400 1 F F11 1 0.30763100 0.91803500 0.00181400 1 F F12 1 0.58052800 0.05873100 0.83418100 1 F F13 1 0.19315200 0.47682200 0.12225400 1 F F14 1 0.89830200 0.61761700 0.12415600 1 F F15 1 0.91803500 0.30763100 0.00181400 1 F F16 1 0.05873100 0.58052800 0.83418100 1 | -5.615004 | -5.941122 | -3.142064 | 0 | TRUE | -0.03299817 | 7.82013271 | 5.98047951 | 1.8396532 | 1.356338
mp-31045 | KAuI3 | ABC3 | # generated using pymatgen data_KAuI3 _symmetry_space_group_name_H-M 'P 1' _cell_length_a 9.46142359 _cell_length_b 7.36852376 _cell_length_c 13.45476131 _cell_angle_alpha 59.10163995 _cell_angle_beta 90.00000000 _cell_angle_gamma 90.00000000 _symmetry_Int_Tables_number 1 _chemical_formula_structural KAuI3 _chemical_formula_sum 'K4 Au4 I12' _cell_volume 804.89745073 _cell_formula_units_Z 4 loop_ _symmetry_equiv_pos_site_id _symmetry_equiv_pos_as_xyz 1 'x, y, z' loop_ _atom_site_type_symbol _atom_site_label _atom_site_symmetry_multiplicity _atom_site_fract_x _atom_site_fract_y _atom_site_fract_z _atom_site_occupancy K K0 1 0.11715102 0.18907745 0.25109476 1 K K1 1 0.61715102 0.81092255 0.24890524 1 K K2 1 0.88284898 0.81092255 0.74890524 1 K K3 1 0.38284898 0.18907745 0.75109476 1 Au Au4 1 0.50000000 0.50000000 0.00000000 1 Au Au5 1 -0.00000000 0.50000000 0.50000000 1 Au Au6 1 0.50000000 -0.00000000 0.50000000 1 Au Au7 1 -0.00000000 -0.00000000 0.00000000 1 I I8 1 0.15274716 0.74396210 0.96529594 1 I I9 1 0.65274716 0.25603790 0.53470406 1 I I10 1 0.84725284 0.25603790 0.03470406 1 I I11 1 0.34725284 0.74396210 0.46529594 1 I I12 1 0.99271523 0.34077492 0.73090939 1 I I13 1 0.49271523 0.65922508 0.76909061 1 I I14 1 0.00728477 0.65922508 0.26909061 1 I I15 1 0.50728477 0.34077492 0.23090939 1 I I16 1 0.15983377 0.17541239 0.53211594 1 I I17 1 0.65983377 0.82458761 0.96788406 1 I I18 1 0.84016623 0.82458761 0.46788406 1 I I19 1 0.34016623 0.17541239 0.03211594 1 | -2.454872237 | -2.682272237 | -0.9213962376 | 0 | TRUE | -0.01847468375 | 14.37599 | 7.789628 | 6.58636555 | 2.566392
mp-4406 | CaSO4 | ABC4 | # generated using pymatgen data_CaSO4 _symmetry_space_group_name_H-M 'P 1' _cell_length_a 4.67136498 _cell_length_b 4.67136581 _cell_length_c 7.00520065 _cell_angle_alpha 90.00000000 _cell_angle_beta 90.00000000 _cell_angle_gamma 96.80537999 _symmetry_Int_Tables_number 1 _chemical_formula_structural CaSO4 _chemical_formula_sum 'Ca2 S2 O8' _cell_volume 151.78804115 _cell_formula_units_Z 2 loop_ _symmetry_equiv_pos_site_id _symmetry_equiv_pos_as_xyz 1 'x, y, z' loop_ _atom_site_type_symbol _atom_site_label _atom_site_symmetry_multiplicity _atom_site_fract_x _atom_site_fract_y _atom_site_fract_z _atom_site_occupancy Ca Ca0 1 0.35095202 0.35095202 0.75000000 1 Ca Ca1 1 0.64904798 0.64904798 0.25000000 1 S S2 1 0.84766311 0.84766311 0.75000000 1 S S3 1 0.15233689 0.15233689 0.25000000 1 O O4 1 0.15852505 0.81840855 0.75000000 1 O O5 1 0.84147495 0.18159145 0.25000000 1 O O6 1 0.81840855 0.15852505 0.75000000 1 O O7 1 0.18159145 0.84147495 0.25000000 1 O O8 1 0.29483199 0.29483199 0.08153031 1 O O9 1 0.70516801 0.70516801 0.58153031 1 O O10 1 0.29483199 0.29483199 0.41846969 1 O O11 1 0.70516801 0.70516801 0.91846969 1 | -6.533409 | -6.991409 | -2.669942 | 0 | TRUE | -0.31107 | 7.573918 | 4.90896755 | 2.66495 | 1.632468
mp-3589 | BPO4 | ABC4 | # generated using pymatgen data_BPO4 _symmetry_space_group_name_H-M 'P 1' _cell_length_a 4.34384440 _cell_length_b 4.34384429 _cell_length_c 4.52792200 _cell_angle_alpha 118.66405494 _cell_angle_beta 118.66405437 _cell_angle_gamma 89.99999627 _symmetry_Int_Tables_number 1 _chemical_formula_structural BPO4 _chemical_formula_sum 'B1 P1 O4' _cell_volume 62.77329479 _cell_formula_units_Z 1 loop_ _symmetry_equiv_pos_site_id _symmetry_equiv_pos_as_xyz 1 'x, y, z' loop_ _atom_site_type_symbol _atom_site_label _atom_site_symmetry_multiplicity _atom_site_fract_x _atom_site_fract_y _atom_site_fract_z _atom_site_occupancy B B0 1 0.25000000 0.75000000 0.50000000 1 P P1 1 -0.00000000 -0.00000000 0.00000000 1 O O2 1 0.13145154 0.73465559 0.74663141 1 O O3 1 0.26534441 0.38481812 0.25336859 1 O O4 1 0.61518188 0.01197683 0.74663141 1 O O5 1 0.98802317 0.86854846 0.25336859 1 | -7.620734 | -8.078734 | -2.765493 | 0 | TRUE | -0.1761193 | 4.911909 | 2.325904 | 2.58600531 | 1.608106
mp-1214228 | BaZr(SiO3)3 | ABC3D9 | # generated using pymatgen data_BaZr(SiO3)3 _symmetry_space_group_name_H-M 'P 1' _cell_length_a 6.87007347 _cell_length_b 6.87007347 _cell_length_c 10.20547500 _cell_angle_alpha 90.00000000 _cell_angle_beta 90.00000000 _cell_angle_gamma 119.99999491 _symmetry_Int_Tables_number 1 _chemical_formula_structural BaZr(SiO3)3 _chemical_formula_sum 'Ba2 Zr2 Si6 O18' _cell_volume 417.14461388 _cell_formula_units_Z 2 loop_ _symmetry_equiv_pos_site_id _symmetry_equiv_pos_as_xyz 1 'x, y, z' loop_ _atom_site_type_symbol _atom_site_label _atom_site_symmetry_multiplicity _atom_site_fract_x _atom_site_fract_y _atom_site_fract_z _atom_site_occupancy Ba Ba0 1 0.00000000 0.00000000 0.00000000 1 Ba Ba1 1 0.00000000 0.00000000 0.50000000 1 Zr Zr2 1 0.66666700 0.33333300 0.00000000 1 Zr Zr3 1 0.66666700 0.33333300 0.50000000 1 Si Si4 1 0.39142300 0.44638600 0.25000000 1 Si Si5 1 0.55361400 0.94503700 0.25000000 1 Si Si6 1 0.39142300 0.94503700 0.75000000 1 Si Si7 1 0.05496300 0.60857700 0.25000000 1 Si Si8 1 0.55361400 0.60857700 0.75000000 1 Si Si9 1 0.05496300 0.44638600 0.75000000 1 O O10 1 0.91567800 0.59100200 0.11716000 1 O O11 1 0.40899800 0.32467600 0.11716000 1 O O12 1 0.91567800 0.59100200 0.38284000 1 O O13 1 0.91567800 0.32467600 0.61716000 1 O O14 1 0.67532400 0.08432200 0.11716000 1 O O15 1 0.40899800 0.32467600 0.38284000 1 O O16 1 0.40899800 0.08432200 0.61716000 1 O O17 1 0.91567800 0.32467600 0.88284000 1 O O18 1 0.67532400 0.08432200 0.38284000 1 O O19 1 0.40899800 0.08432200 0.88284000 1 O O20 1 0.67532400 0.59100200 0.61716000 1 O O21 1 0.67532400 0.59100200 0.88284000 1 O O22 1 0.13887700 0.42144700 0.25000000 1 O O23 1 0.57855300 0.71743000 0.25000000 1 O O24 1 0.13887700 0.71743000 0.75000000 1 O O25 1 0.28257000 0.86112300 0.25000000 1 O O26 1 0.57855300 0.86112300 0.75000000 1 O O27 1 0.28257000 0.42144700 0.75000000 1 | -8.11368 | -8.555323 | -3.465121 | 0 | TRUE | -0.01870831 | 9.552644 | 6.53268185 | 3.019962 | 1.737804
mp-961685 | NaCaAs | ABC | # generated using pymatgen data_NaCaAs _symmetry_space_group_name_H-M 'P 1' _cell_length_a 4.89425179 _cell_length_b 4.89425189 _cell_length_c 4.89425333 _cell_angle_alpha 60.00000387 _cell_angle_beta 60.00000330 _cell_angle_gamma 60.00001084 _symmetry_Int_Tables_number 1 _chemical_formula_structural NaCaAs _chemical_formula_sum 'Na1 Ca1 As1' _cell_volume 82.89801505 _cell_formula_units_Z 1 loop_ _symmetry_equiv_pos_site_id _symmetry_equiv_pos_as_xyz 1 'x, y, z' loop_ _atom_site_type_symbol _atom_site_label _atom_site_symmetry_multiplicity _atom_site_fract_x _atom_site_fract_y _atom_site_fract_z _atom_site_occupancy Na Na0 1 0.50000000 0.50000000 0.50000000 1 Ca Ca1 1 0.00000000 0.00000000 -0.00000000 1 As As2 1 0.25000000 0.25000000 0.25000000 1 | -3.519346 | -3.519346 | -0.8569312 | 0 | TRUE | -0.04101196 | 10.71313 | 4.185052 | 6.52808 | 2.555011
mp-7188 | Al2Os | AB2 | # generated using pymatgen data_Al2Os _symmetry_space_group_name_H-M 'P 1' _cell_length_a 3.15532682 _cell_length_b 3.15532682 _cell_length_c 4.71300952 _cell_angle_alpha 109.55972376 _cell_angle_beta 109.55971506 _cell_angle_gamma 90.00116613 _symmetry_Int_Tables_number 1 _chemical_formula_structural Al2Os _chemical_formula_sum 'Al2 Os1' _cell_volume 41.33040791 _cell_formula_units_Z 1 loop_ _symmetry_equiv_pos_site_id _symmetry_equiv_pos_as_xyz 1 'x, y, z' loop_ _atom_site_type_symbol _atom_site_label _atom_site_symmetry_multiplicity _atom_site_fract_x _atom_site_fract_y _atom_site_fract_z _atom_site_occupancy Al Al0 1 0.33861522 0.33861523 0.67733634 1 Al Al1 1 0.66138474 0.66138477 0.32266365 1 Os Os2 1 0.00000004 0.00000000 0.00000001 1 | -6.801945 | -6.801945 | -0.56243899 | 0 | TRUE | -0.175536 | 33.55375 | 16.25124 | 17.30252 | 4.15963
mp-1220913 | NaV2Bi3O10 | AB2C3D10 | # generated using pymatgen data_NaV2Bi3O10 _symmetry_space_group_name_H-M 'P 1' _cell_length_a 5.64395800 _cell_length_b 7.22026426 _cell_length_c 7.24272701 _cell_angle_alpha 107.07594495 _cell_angle_beta 112.69542000 _cell_angle_gamma 96.33186583 _symmetry_Int_Tables_number 1 _chemical_formula_structural NaV2Bi3O10 _chemical_formula_sum 'Na1 V2 Bi3 O10' _cell_volume 251.78622235 _cell_formula_units_Z 1 loop_ _symmetry_equiv_pos_site_id _symmetry_equiv_pos_as_xyz 1 'x, y, z' loop_ _atom_site_type_symbol _atom_site_label _atom_site_symmetry_multiplicity _atom_site_fract_x _atom_site_fract_y _atom_site_fract_z _atom_site_occupancy Na Na0 1 0.69682100 0.62383300 0.80882100 1 V V1 1 0.65095800 0.15685500 0.85383700 1 V V2 1 0.34536600 0.84288800 0.13990000 1 Bi Bi3 1 0.91342500 0.24681800 0.47976700 1 Bi Bi4 1 0.09073900 0.75618000 0.53378300 1 Bi Bi5 1 0.30662700 0.38412700 0.21251800 1 O O6 1 0.74246200 0.49811500 0.45634100 1 O O7 1 0.24918200 0.49025200 0.51888800 1 O O8 1 0.84200900 0.30741200 0.78338200 1 O O9 1 0.16597600 0.68749700 0.21875200 1 O O10 1 0.43417000 0.10475600 0.29856700 1 O O11 1 0.55068700 0.90278000 0.69296200 1 O O12 1 0.86998300 0.19597700 0.12443600 1 O O13 1 0.14435000 0.79942500 0.87272800 1 O O14 1 0.62829500 0.76990200 0.16891800 1 O O15 1 0.36894900 0.23318200 0.83640100 1 | -6.485259 | -7.127134 | -2.097216 | 0 | TRUE | -0.01131185 | 22.34768 | 17.3625 | 4.9851795 | 2.232752
mp-567913 | CsAuSe3 | ABC3 | # generated using pymatgen data_CsAuSe3 _symmetry_space_group_name_H-M 'P 1' _cell_length_a 6.59200526 _cell_length_b 7.69525620 _cell_length_c 7.73270003 _cell_angle_alpha 81.02189656 _cell_angle_beta 68.63364999 _cell_angle_gamma 64.64449123 _symmetry_Int_Tables_number 1 _chemical_formula_structural CsAuSe3 _chemical_formula_sum 'Cs2 Au2 Se6' _cell_volume 330.10821329 _cell_formula_units_Z 2 loop_ _symmetry_equiv_pos_site_id _symmetry_equiv_pos_as_xyz 1 'x, y, z' loop_ _atom_site_type_symbol _atom_site_label _atom_site_symmetry_multiplicity _atom_site_fract_x _atom_site_fract_y _atom_site_fract_z _atom_site_occupancy Cs Cs0 1 0.85035464 0.29956034 0.25000554 1 Cs Cs1 1 0.14964536 0.70043966 0.74999446 1 Au Au2 1 0.42357826 0.15272918 0.75014461 1 Au Au3 1 0.57642174 0.84727082 0.24985539 1 Se Se4 1 0.80674594 0.82550804 0.44067579 1 Se Se5 1 0.63195973 0.17443166 0.94115975 1 Se Se6 1 0.19325406 0.17449196 0.55932421 1 Se Se7 1 0.36804027 0.82556834 0.05884025 1 Se Se8 1 0.19190578 0.61553393 0.24953712 1 Se Se9 1 0.80809422 0.38446607 0.75046288 1 | -3.42349255 | -3.70669255 | -0.7752888 | 0 | TRUE | -0.008681367 | 10.48381 | 4.200193 | 6.28362 | 2.506715
mp-1683 | ZrSe3 | AB3 | # generated using pymatgen data_ZrSe3 _symmetry_space_group_name_H-M 'P 1' _cell_length_a 3.77994874 _cell_length_b 5.48036738 _cell_length_c 9.71167102 _cell_angle_alpha 97.60714112 _cell_angle_beta 90.00000000 _cell_angle_gamma 90.00000000 _symmetry_Int_Tables_number 1 _chemical_formula_structural ZrSe3 _chemical_formula_sum 'Zr2 Se6' _cell_volume 199.41160182 _cell_formula_units_Z 2 loop_ _symmetry_equiv_pos_site_id _symmetry_equiv_pos_as_xyz 1 'x, y, z' loop_ _atom_site_type_symbol _atom_site_label _atom_site_symmetry_multiplicity _atom_site_fract_x _atom_site_fract_y _atom_site_fract_z _atom_site_occupancy Zr Zr0 1 0.75000000 0.28554667 0.65320919 1 Zr Zr1 1 0.25000000 0.71445333 0.34679081 1 Se Se2 1 0.25000000 0.11356421 0.82422037 1 Se Se3 1 0.75000000 0.88643579 0.17577963 1 Se Se4 1 0.25000000 0.54086716 0.82161737 1 Se Se5 1 0.75000000 0.45913284 0.17838263 1 Se Se6 1 0.25000000 0.23775297 0.44726858 1 Se Se7 1 0.75000000 0.76224703 0.55273142 1 | -5.806951 | -6.160951 | -1.402092 | 0 | TRUE | -0.1694212 | 13.39356 | 3.595182 | 9.79838114 | 3.130237
mp-768863 | PrAsO4 | ABC4 | # generated using pymatgen data_PrAsO4 _symmetry_space_group_name_H-M 'P 1' _cell_length_a 6.12598876 _cell_length_b 6.12598876 _cell_length_c 6.12598876 _cell_angle_alpha 106.40084762 _cell_angle_beta 106.40084762 _cell_angle_gamma 115.80366589 _symmetry_Int_Tables_number 1 _chemical_formula_structural PrAsO4 _chemical_formula_sum 'Pr2 As2 O8' _cell_volume 175.33398131 _cell_formula_units_Z 2 loop_ _symmetry_equiv_pos_site_id _symmetry_equiv_pos_as_xyz 1 'x, y, z' loop_ _atom_site_type_symbol _atom_site_label _atom_site_symmetry_multiplicity _atom_site_fract_x _atom_site_fract_y _atom_site_fract_z _atom_site_occupancy Pr Pr0 1 0.75000000 0.25000000 0.50000000 1 Pr Pr1 1 -0.00000000 0.00000000 0.00000000 1 As As2 1 0.50000000 0.50000000 0.00000000 1 As As3 1 0.25000000 0.75000000 0.50000000 1 O O4 1 0.51126186 0.33331189 0.17794997 1 O O5 1 0.66668811 0.84463808 0.17794997 1 O O6 1 0.08331189 0.40536192 0.32205003 1 O O7 1 0.66668811 0.48873814 0.82205003 1 O O8 1 0.15536192 0.33331189 0.82205003 1 O O9 1 0.23873814 0.91668811 0.32205003 1 O O10 1 0.59463808 0.91668811 0.67794997 1 O O11 1 0.08331189 0.76126186 0.67794997 1 | -7.205715 | -7.663715 | -2.792585 | 0 | TRUE | -0.325121 | 10.1301 | 6.54768192 | 3.582421 | 1.892729
mp-1178815 | VAgO3 | ABC3 | # generated using pymatgen data_VAgO3 _symmetry_space_group_name_H-M 'P 1' _cell_length_a 7.30595361 _cell_length_b 7.30595361 _cell_length_c 5.80287940 _cell_angle_alpha 74.50897405 _cell_angle_beta 74.50897405 _cell_angle_gamma 85.38522191 _symmetry_Int_Tables_number 1 _chemical_formula_structural VAgO3 _chemical_formula_sum 'V4 Ag4 O12' _cell_volume 287.63065462 _cell_formula_units_Z 4 loop_ _symmetry_equiv_pos_site_id _symmetry_equiv_pos_as_xyz 1 'x, y, z' loop_ _atom_site_type_symbol _atom_site_label _atom_site_symmetry_multiplicity _atom_site_fract_x _atom_site_fract_y _atom_site_fract_z _atom_site_occupancy V V0 1 0.09836533 0.26565147 0.76631599 1 V V1 1 0.73434853 0.90163467 0.73368401 1 V V2 1 0.90163467 0.73434853 0.23368401 1 V V3 1 0.26565147 0.09836533 0.26631599 1 Ag Ag4 1 0.26270627 0.73729373 0.75000000 1 Ag Ag5 1 0.73729373 0.26270627 0.25000000 1 Ag Ag6 1 0.58480731 0.41519269 0.75000000 1 Ag Ag7 1 0.41519269 0.58480731 0.25000000 1 O O8 1 0.16266496 0.09491020 0.02024837 1 O O9 1 0.90508980 0.83733504 0.47975163 1 O O10 1 0.83733504 0.90508980 0.97975163 1 O O11 1 0.09491020 0.16266496 0.52024837 1 O O12 1 0.88822015 0.36909134 0.86025449 1 O O13 1 0.63090866 0.11177985 0.63974551 1 O O14 1 0.11177985 0.63090866 0.13974551 1 O O15 1 0.36909134 0.88822015 0.36025449 1 O O16 1 0.43028889 0.26868463 0.15345352 1 O O17 1 0.73131537 0.56971111 0.34654648 1 O O18 1 0.56971111 0.73131537 0.84654648 1 O O19 1 0.26868463 0.43028889 0.65345352 1 | -6.3452 | -7.0974 | -1.746094 | 0 | TRUE | -0.002003904 | 11.07337 | 6.020937 | 5.052431 | 2.247761
mp-4530 | Cd2SiO4 | AB2C4 | # generated using pymatgen data_Cd2SiO4 _symmetry_space_group_name_H-M 'P 1' _cell_length_a 5.76563583 _cell_length_b 5.76563678 _cell_length_c 6.67764827 _cell_angle_alpha 103.60063583 _cell_angle_beta 103.60065205 _cell_angle_gamma 117.08429627 _symmetry_Int_Tables_number 1 _chemical_formula_structural Cd2SiO4 _chemical_formula_sum 'Cd4 Si2 O8' _cell_volume 176.43791618 _cell_formula_units_Z 2 loop_ _symmetry_equiv_pos_site_id _symmetry_equiv_pos_as_xyz 1 'x, y, z' loop_ _atom_site_type_symbol _atom_site_label _atom_site_symmetry_multiplicity _atom_site_fract_x _atom_site_fract_y _atom_site_fract_z _atom_site_occupancy Cd Cd0 1 0.80921851 0.19078149 0.75000000 1 Cd Cd1 1 0.44078149 0.55921851 0.75000000 1 Cd Cd2 1 0.19078149 0.80921851 0.25000000 1 Cd Cd3 1 0.55921851 0.44078149 0.25000000 1 Si Si4 1 0.12500000 0.87500000 0.75000000 1 Si Si5 1 0.87500000 0.12500000 0.25000000 1 O O6 1 0.25053894 0.20815028 0.89731714 1 O O7 1 0.31083314 0.85322279 0.60268286 1 O O8 1 0.79184972 0.74946106 0.60268286 1 O O9 1 0.14677721 0.68916686 0.89731714 1 O O10 1 0.74946106 0.79184972 0.10268286 1 O O11 1 0.68916686 0.14677721 0.39731714 1 O O12 1 0.85322279 0.31083314 0.10268286 1 O O13 1 0.20815028 0.25053894 0.39731714 1 | -5.699437 | -6.092008 | -2.2266 | 0 | TRUE | -0.005835433 | 12.62242 | 8.611677 | 4.010747 | 2.002685
mp-1220014 | NiTeO4 | ABC4 | # generated using pymatgen data_NiTeO4 _symmetry_space_group_name_H-M 'P 1' _cell_length_a 4.65013404 _cell_length_b 10.19410169 _cell_length_c 5.55763435 _cell_angle_alpha 83.25483879 _cell_angle_beta 90.00026697 _cell_angle_gamma 89.99931051 _symmetry_Int_Tables_number 1 _chemical_formula_structural NiTeO4 _chemical_formula_sum 'Ni4 Te4 O16' _cell_volume 261.63023423 _cell_formula_units_Z 4 loop_ _symmetry_equiv_pos_site_id _symmetry_equiv_pos_as_xyz 1 'x, y, z' loop_ _atom_site_type_symbol _atom_site_label _atom_site_symmetry_multiplicity _atom_site_fract_x _atom_site_fract_y _atom_site_fract_z _atom_site_occupancy Ni Ni0 1 0.50002880 0.62500290 0.12501290 1 Ni Ni1 1 -0.00002602 0.12499738 0.12499676 1 Ni Ni2 1 0.50003011 0.12499876 0.62501209 1 Ni Ni3 1 -0.00002691 0.62500093 0.62499829 1 Te Te4 1 -0.00001620 0.37500359 0.37499308 1 Te Te5 1 0.00002402 0.87502721 0.87495139 1 Te Te6 1 0.49995377 0.37504069 0.87496906 1 Te Te7 1 0.49999435 0.87501305 0.37496381 1 O O8 1 0.81715770 0.21058774 0.39974709 1 O O9 1 0.81714949 0.71058210 0.89974935 1 O O10 1 0.68284699 0.21058411 0.89974508 1 O O11 1 0.68284778 0.71058224 0.39975150 1 O O12 1 0.31705219 0.03939932 0.35030369 1 O O13 1 0.31705994 0.53939854 0.85030243 1 O O14 1 0.18295206 0.03940097 0.85030109 1 O O15 1 0.18294512 0.53940686 0.35030359 1 O O16 1 0.28571057 0.30062827 0.61703813 1 O O17 1 0.28569805 0.80062067 0.11704699 1 O O18 1 0.21430202 0.30062865 0.11703712 1 O O19 1 0.21430318 0.80062279 0.61704330 1 O O20 1 0.78580945 0.44937180 0.63292944 1 O O21 1 0.78580357 0.94936489 0.13293414 1 O O22 1 0.71420165 0.44937109 0.13293380 1 O O23 1 0.71419631 0.94936446 0.63293487 1 | -5.315925 | -6.197425 | -1.412392 | 0 | TRUE | -0.04710571 | 13.04362411 | 8.021899 | 5.021725 | 2.240921
mp-1191203 | CuNiSbS3 | ABCD3 | # generated using pymatgen data_CuNiSbS3 _symmetry_space_group_name_H-M 'P 1' _cell_length_a 4.89310900 _cell_length_b 7.48768300 _cell_length_c 12.44463300 _cell_angle_alpha 90.00000000 _cell_angle_beta 90.00000000 _cell_angle_gamma 90.00000000 _symmetry_Int_Tables_number 1 _chemical_formula_structural CuNiSbS3 _chemical_formula_sum 'Cu4 Ni4 Sb4 S12' _cell_volume 455.94707459 _cell_formula_units_Z 4 loop_ _symmetry_equiv_pos_site_id _symmetry_equiv_pos_as_xyz 1 'x, y, z' loop_ _atom_site_type_symbol _atom_site_label _atom_site_symmetry_multiplicity _atom_site_fract_x _atom_site_fract_y _atom_site_fract_z _atom_site_occupancy Cu Cu0 1 0.52520700 0.61891100 0.93755200 1 Cu Cu1 1 0.02520700 0.88108900 0.06244800 1 Cu Cu2 1 0.47479300 0.11891100 0.56244800 1 Cu Cu3 1 0.97479300 0.38108900 0.43755200 1 Ni Ni4 1 0.99511900 0.87153600 0.74943700 1 Ni Ni5 1 0.49511900 0.62846400 0.25056300 1 Ni Ni6 1 0.00488100 0.37153600 0.75056300 1 Ni Ni7 1 0.50488100 0.12846400 0.24943700 1 Sb Sb8 1 0.55880000 0.62498400 0.63321400 1 Sb Sb9 1 0.05880000 0.87501600 0.36678600 1 Sb Sb10 1 0.44120000 0.12498400 0.86678600 1 Sb Sb11 1 0.94120000 0.37501600 0.13321400 1 S S12 1 0.77843200 0.87077200 0.90732800 1 S S13 1 0.27843200 0.62922800 0.09267200 1 S S14 1 0.22156800 0.37077200 0.59267200 1 S S15 1 0.72156800 0.12922800 0.40732800 1 S S16 1 0.22360500 0.62261600 0.79508400 1 S S17 1 0.72360500 0.87738400 0.20491600 1 S S18 1 0.77639500 0.12261600 0.70491600 1 S S19 1 0.27639500 0.37738400 0.29508400 1 S S20 1 0.21488100 0.87093100 0.59139300 1 S S21 1 0.71488100 0.62906900 0.40860700 1 S S22 1 0.78511900 0.37093100 0.90860700 1 S S23 1 0.28511900 0.12906900 0.09139300 1 | -4.704662 | -4.956162 | -0.553213 | 0 | TRUE | -0.007433113 | 32.0468464 | 9.522865 | 22.52398 | 4.745944
mp-1029791 | MgSnN2 | ABC2 | # generated using pymatgen data_MgSnN2 _symmetry_space_group_name_H-M 'P 1' _cell_length_a 5.91547184 _cell_length_b 6.88375755 _cell_length_c 5.48000814 _cell_angle_alpha 90.00000000 _cell_angle_beta 90.00000000 _cell_angle_gamma 90.00000000 _symmetry_Int_Tables_number 1 _chemical_formula_structural MgSnN2 _chemical_formula_sum 'Mg4 Sn4 N8' _cell_volume 223.14962466 _cell_formula_units_Z 4 loop_ _symmetry_equiv_pos_site_id _symmetry_equiv_pos_as_xyz 1 'x, y, z' loop_ _atom_site_type_symbol _atom_site_label _atom_site_symmetry_multiplicity _atom_site_fract_x _atom_site_fract_y _atom_site_fract_z _atom_site_occupancy Mg Mg0 1 0.58324975 0.87539026 0.99279335 1 Mg Mg1 1 0.41675025 0.12460974 0.49279335 1 Mg Mg2 1 0.91675025 0.37539026 0.49279335 1 Mg Mg3 1 0.08324975 0.62460974 0.99279335 1 Sn Sn4 1 0.58355701 0.37433572 0.99580630 1 Sn Sn5 1 0.41644299 0.62566428 0.49580630 1 Sn Sn6 1 0.91644299 0.87433572 0.49580630 1 Sn Sn7 1 0.08355701 0.12566428 0.99580630 1 N N8 1 0.57880153 0.37784938 0.37524209 1 N N9 1 0.42119847 0.62215062 0.87524209 1 N N10 1 0.92119847 0.87784938 0.87524209 1 N N11 1 0.07880153 0.12215062 0.37524209 1 N N12 1 0.58496101 0.87237605 0.37715825 1 N N13 1 0.41503899 0.12762395 0.87715825 1 N N14 1 0.91503899 0.37237605 0.87715825 1 N N15 1 0.08496101 0.62762395 0.37715825 1 | -5.923913 | -6.104413 | -0.5337027 | 0 | TRUE | -0.1605691 | 10.50678744 | 4.16936183 | 6.33742561 | 2.517424
mp-11824 | Ca3PN | ABC3 | # generated using pymatgen data_Ca3PN _symmetry_space_group_name_H-M 'P 1' _cell_length_a 4.71165792 _cell_length_b 4.71165792 _cell_length_c 4.71165792 _cell_angle_alpha 90.00000000 _cell_angle_beta 90.00000000 _cell_angle_gamma 90.00000000 _symmetry_Int_Tables_number 1 _chemical_formula_structural Ca3PN _chemical_formula_sum 'Ca3 P1 N1' _cell_volume 104.59748823 _cell_formula_units_Z 1 loop_ _symmetry_equiv_pos_site_id _symmetry_equiv_pos_as_xyz 1 'x, y, z' loop_ _atom_site_type_symbol _atom_site_label _atom_site_symmetry_multiplicity _atom_site_fract_x _atom_site_fract_y _atom_site_fract_z _atom_site_occupancy Ca Ca0 1 0.50000000 -0.00000000 0.50000000 1 Ca Ca1 1 0.50000000 0.50000000 -0.00000000 1 Ca Ca2 1 -0.00000000 0.50000000 0.50000000 1 P P3 1 0.00000000 0.00000000 0.00000000 1 N N4 1 0.50000000 0.50000000 0.50000000 1 | -4.971406344 | -5.043606344 | -1.090287 | 0 | TRUE | -0.128545375 | 52.81024 | 44.36542 | 8.44481671 | 2.905997
mp-1215629 | Zn3PBr3 | AB3C3 | # generated using pymatgen data_Zn3PBr3 _symmetry_space_group_name_H-M 'P 1' _cell_length_a 4.00656214 _cell_length_b 6.59711089 _cell_length_c 6.93344290 _cell_angle_alpha 89.36936200 _cell_angle_beta 90.00000000 _cell_angle_gamma 90.00000000 _symmetry_Int_Tables_number 1 _chemical_formula_structural Zn3PBr3 _chemical_formula_sum 'Zn3 P1 Br3' _cell_volume 183.25182245 _cell_formula_units_Z 1 loop_ _symmetry_equiv_pos_site_id _symmetry_equiv_pos_as_xyz 1 'x, y, z' loop_ _atom_site_type_symbol _atom_site_label _atom_site_symmetry_multiplicity _atom_site_fract_x _atom_site_fract_y _atom_site_fract_z _atom_site_occupancy Zn Zn0 1 0.00000000 0.47408863 0.70061264 1 Zn Zn1 1 0.50000000 0.50049095 0.12529157 1 Zn Zn2 1 0.50000000 0.02618432 0.84895113 1 P P3 1 0.50000000 0.37090249 0.82260283 1 Br Br4 1 0.00000000 0.86933168 0.67139635 1 Br Br5 1 0.50000000 0.86717339 0.16775177 1 Br Br6 1 0.00000000 0.38782754 0.33004572 1 | -2.683493 | -2.91235 | -0.9335475 | 0 | TRUE | -0.01540367 | 9.222941 | 4.388626 | 4.834316 | 2.198708
mp-554960 | KMoPClO5 | ABCDE5 | # generated using pymatgen data_KMoPClO5 _symmetry_space_group_name_H-M 'P 1' _cell_length_a 6.55381400 _cell_length_b 6.55381400 _cell_length_c 7.43011900 _cell_angle_alpha 90.00000000 _cell_angle_beta 90.00000000 _cell_angle_gamma 90.00000000 _symmetry_Int_Tables_number 1 _chemical_formula_structural KMoPClO5 _chemical_formula_sum 'K2 Mo2 P2 Cl2 O10' _cell_volume 319.14202249 _cell_formula_units_Z 2 loop_ _symmetry_equiv_pos_site_id _symmetry_equiv_pos_as_xyz 1 'x, y, z' loop_ _atom_site_type_symbol _atom_site_label _atom_site_symmetry_multiplicity _atom_site_fract_x _atom_site_fract_y _atom_site_fract_z _atom_site_occupancy K K0 1 0.00000000 0.00000000 0.50000000 1 K K1 1 0.50000000 0.50000000 0.50000000 1 Mo Mo2 1 0.50000000 0.00000000 0.09527300 1 Mo Mo3 1 0.00000000 0.50000000 0.90472700 1 P P4 1 0.50000000 0.50000000 0.00000000 1 P P5 1 0.00000000 0.00000000 0.00000000 1 Cl Cl6 1 0.00000000 0.50000000 0.55495500 1 Cl Cl7 1 0.50000000 0.00000000 0.44504500 1 O O8 1 0.50000000 0.31372700 0.12844300 1 O O9 1 0.00000000 0.81372700 0.87155700 1 O O10 1 0.68627300 0.50000000 0.87155700 1 O O11 1 0.00000000 0.50000000 0.13377000 1 O O12 1 0.81372700 0.00000000 0.12844300 1 O O13 1 0.18627300 0.00000000 0.12844300 1 O O14 1 0.00000000 0.18627300 0.87155700 1 O O15 1 0.31372700 0.50000000 0.87155700 1 O O16 1 0.50000000 0.00000000 0.86623000 1 O O17 1 0.50000000 0.68627300 0.12844300 1 | -6.43278 | -7.238447 | -2.354966 | 0 | TRUE | -0.01788941 | 9.180879 | 6.176973 | 3.003906 | 1.733178
mp-22965 | BiTeI | ABC | # generated using pymatgen data_BiTeI _symmetry_space_group_name_H-M 'P 1' _cell_length_a 4.39568684 _cell_length_b 4.39568769 _cell_length_c 7.22271835 _cell_angle_alpha 90.00000000 _cell_angle_beta 90.00000000 _cell_angle_gamma 119.99999362 _symmetry_Int_Tables_number 1 _chemical_formula_structural BiTeI _chemical_formula_sum 'Bi1 Te1 I1' _cell_volume 120.86064636 _cell_formula_units_Z 1 loop_ _symmetry_equiv_pos_site_id _symmetry_equiv_pos_as_xyz 1 'x, y, z' loop_ _atom_site_type_symbol _atom_site_label _atom_site_symmetry_multiplicity _atom_site_fract_x _atom_site_fract_y _atom_site_fract_z _atom_site_occupancy Bi Bi0 1 -0.00000000 0.00000000 0.92133509 1 Te Te1 1 0.66666700 0.33333300 0.68687904 1 I I2 1 0.33333300 0.66666700 0.21108586 1 | -3.222546 | -3.489546 | -0.6704921 | 0 | TRUE | -0.02465915 | 23.91586 | 13.93472 | 9.981131 | 3.159293
mp-28911 | BaReH9 | ABC9 | # generated using pymatgen data_BaReH9 _symmetry_space_group_name_H-M 'P 1' _cell_length_a 5.22523196 _cell_length_b 5.22524386 _cell_length_c 9.69046833 _cell_angle_alpha 90.00004243 _cell_angle_beta 89.99985552 _cell_angle_gamma 119.99981592 _symmetry_Int_Tables_number 1 _chemical_formula_structural BaReH9 _chemical_formula_sum 'Ba2 Re2 H18' _cell_volume 229.13336979 _cell_formula_units_Z 2 loop_ _symmetry_equiv_pos_site_id _symmetry_equiv_pos_as_xyz 1 'x, y, z' loop_ _atom_site_type_symbol _atom_site_label _atom_site_symmetry_multiplicity _atom_site_fract_x _atom_site_fract_y _atom_site_fract_z _atom_site_occupancy Ba Ba0 1 0.00000171 -0.00000606 -0.00000126 1 Ba Ba1 1 0.00000123 -0.00000361 0.49999910 1 Re Re2 1 0.33330543 0.66662783 0.24999473 1 Re Re3 1 0.66669262 0.33336998 0.74999854 1 H H4 1 0.46676337 0.53318940 0.37363993 1 H H5 1 0.46675792 0.93352938 0.37363847 1 H H6 1 0.06640825 0.53318734 0.37364140 1 H H7 1 0.93358847 0.46681132 0.87363932 1 H H8 1 0.14970365 0.29942209 0.25000004 1 H H9 1 0.85029119 0.14976300 0.75000064 1 H H10 1 0.29948489 0.14976139 0.75000042 1 H H11 1 0.70051490 0.85023621 0.25000005 1 H H12 1 0.14970125 0.85024170 0.25000061 1 H H13 1 0.85030268 0.70058702 0.75000089 1 H H14 1 0.46675672 0.93352593 0.12636287 1 H H15 1 0.53323662 0.46681108 0.62636033 1 H H16 1 0.93358912 0.46681069 0.62636078 1 H H17 1 0.06641071 0.53318847 0.12636045 1 H H18 1 0.46676239 0.53319073 0.12636092 1 H H19 1 0.53324462 0.06647247 0.87363768 1 H H20 1 0.53323826 0.46681177 0.87364052 1 H H21 1 0.53324400 0.06647187 0.62636258 1 | -4.355891 | -4.502346 | -0.4207059 | 0 | TRUE | -0.2553312 | 12.33322672 | 8.622981 | 3.710246 | 1.9262
mp-23373 | BaZnCl4 | ABC4 | # generated using pymatgen data_BaZnCl4 _symmetry_space_group_name_H-M 'P 1' _cell_length_a 7.27433115 _cell_length_b 9.62909052 _cell_length_c 9.97589578 _cell_angle_alpha 90.00000000 _cell_angle_beta 90.00000000 _cell_angle_gamma 90.00000000 _symmetry_Int_Tables_number 1 _chemical_formula_structural BaZnCl4 _chemical_formula_sum 'Ba4 Zn4 Cl16' _cell_volume 698.76354641 _cell_formula_units_Z 4 loop_ _symmetry_equiv_pos_site_id _symmetry_equiv_pos_as_xyz 1 'x, y, z' loop_ _atom_site_type_symbol _atom_site_label _atom_site_symmetry_multiplicity _atom_site_fract_x _atom_site_fract_y _atom_site_fract_z _atom_site_occupancy Ba Ba0 1 0.31870965 0.75000000 0.75000000 1 Ba Ba1 1 0.18129035 0.75000000 0.25000000 1 Ba Ba2 1 0.68129035 0.25000000 0.25000000 1 Ba Ba3 1 0.81870965 0.25000000 0.75000000 1 Zn Zn4 1 0.25000000 0.17518674 0.00000000 1 Zn Zn5 1 0.25000000 0.32481326 0.50000000 1 Zn Zn6 1 0.75000000 0.82481326 0.00000000 1 Zn Zn7 1 0.75000000 0.67518674 0.50000000 1 Cl Cl8 1 0.50375972 0.19083626 0.53659235 1 Cl Cl9 1 0.50375972 0.30916374 0.96340765 1 Cl Cl10 1 0.99624028 0.19083626 0.46340765 1 Cl Cl11 1 0.99624028 0.30916374 0.03659235 1 Cl Cl12 1 0.49624028 0.80916374 0.46340765 1 Cl Cl13 1 0.49624028 0.69083626 0.03659235 1 Cl Cl14 1 0.00375972 0.80916374 0.53659235 1 Cl Cl15 1 0.00375972 0.69083626 0.96340765 1 Cl Cl16 1 0.83474677 0.55184000 0.31638291 1 Cl Cl17 1 0.83474677 0.94816000 0.18361709 1 Cl Cl18 1 0.66525323 0.55184000 0.68361709 1 Cl Cl19 1 0.66525323 0.94816000 0.81638291 1 Cl Cl20 1 0.16525323 0.44816000 0.68361709 1 Cl Cl21 1 0.16525323 0.05184000 0.81638291 1 Cl Cl22 1 0.33474677 0.44816000 0.31638291 1 Cl Cl23 1 0.33474677 0.05184000 0.18361709 1 | -3.620882 | -4.030215 | -2.268071 | 0 | TRUE | -0.005501459 | 7.336238 | 4.442295 | 2.89394277 | 1.701159
mp-620372 | Rb2Se5 | A2B5 | # generated using pymatgen data_Rb2Se5 _symmetry_space_group_name_H-M 'P 1' _cell_length_a 6.95507694 _cell_length_b 7.23338269 _cell_length_c 18.40915849 _cell_angle_alpha 90.00000000 _cell_angle_beta 90.01077122 _cell_angle_gamma 90.00000000 _symmetry_Int_Tables_number 1 _chemical_formula_structural Rb2Se5 _chemical_formula_sum 'Rb8 Se20' _cell_volume 926.14142570 _cell_formula_units_Z 4 loop_ _symmetry_equiv_pos_site_id _symmetry_equiv_pos_as_xyz 1 'x, y, z' loop_ _atom_site_type_symbol _atom_site_label _atom_site_symmetry_multiplicity _atom_site_fract_x _atom_site_fract_y _atom_site_fract_z _atom_site_occupancy Rb Rb0 1 0.58591198 0.24275802 0.16128748 1 Rb Rb1 1 0.62006585 0.41529830 0.50949258 1 Rb Rb2 1 0.91426241 0.75728350 0.66130162 1 Rb Rb3 1 0.87998381 0.58464518 0.00950207 1 Rb Rb4 1 0.12001619 0.08464518 0.49049793 1 Rb Rb5 1 0.37993415 0.91529830 0.99050742 1 Rb Rb6 1 0.41408802 0.74275802 0.33871252 1 Rb Rb7 1 0.08573759 0.25728350 0.83869838 1 Se Se8 1 0.90087562 0.07949488 0.01849677 1 Se Se9 1 0.42742576 0.86628467 0.62574373 1 Se Se10 1 0.03890158 0.87103795 0.20194124 1 Se Se11 1 0.96109842 0.37103795 0.29805876 1 Se Se12 1 0.25487664 0.35804619 0.65062054 1 Se Se13 1 0.07272341 0.13367149 0.12565286 1 Se Se14 1 0.56422922 0.74495042 0.16056993 1 Se Se15 1 0.53884837 0.62897457 0.79802606 1 Se Se16 1 0.57257424 0.36628467 0.87425627 1 Se Se17 1 0.09912438 0.57949488 0.48150323 1 Se Se18 1 0.59923492 0.92051798 0.51859681 1 Se Se19 1 0.06430226 0.75511468 0.83947095 1 Se Se20 1 0.75494291 0.14192417 0.34934690 1 Se Se21 1 0.92727659 0.63367149 0.37434714 1 Se Se22 1 0.93569774 0.25511468 0.66052905 1 Se Se23 1 0.46115163 0.12897457 0.70197394 1 Se Se24 1 0.74512336 0.85804619 0.84937946 1 Se Se25 1 0.43577078 0.24495042 0.33943007 1 Se Se26 1 0.24505709 0.64192417 0.15065310 1 Se Se27 1 0.40076508 0.42051798 0.98140319 1 | -3.358668 | -3.695811 | -0.9185784 | 0 | TRUE | -0.147019 | 9.787762 | 4.049922 | 5.737841 | 2.395379
mp-3668 | CdGeP2 | ABC2 | # generated using pymatgen data_CdGeP2 _symmetry_space_group_name_H-M 'P 1' _cell_length_a 5.75526835 _cell_length_b 5.75526741 _cell_length_c 6.78466166 _cell_angle_alpha 115.09612203 _cell_angle_beta 115.09611307 _cell_angle_gamma 90.00000633 _symmetry_Int_Tables_number 1 _chemical_formula_structural CdGeP2 _chemical_formula_sum 'Cd2 Ge2 P4' _cell_volume 179.81329024 _cell_formula_units_Z 2 loop_ _symmetry_equiv_pos_site_id _symmetry_equiv_pos_as_xyz 1 'x, y, z' loop_ _atom_site_type_symbol _atom_site_label _atom_site_symmetry_multiplicity _atom_site_fract_x _atom_site_fract_y _atom_site_fract_z _atom_site_occupancy Cd Cd0 1 0.25000000 0.75000000 0.50000000 1 Cd Cd1 1 0.00000000 -0.00000000 0.00000000 1 Ge Ge2 1 0.50000000 0.50000000 0.00000000 1 Ge Ge3 1 0.75000000 0.25000000 0.50000000 1 P P4 1 0.84104754 0.87500000 0.25000000 1 P P5 1 0.62500000 0.15895246 0.75000000 1 P P6 1 0.40895246 0.37500000 0.25000000 1 P P7 1 0.12500000 0.59104754 0.75000000 1 | -4.185071 | -4.185071 | -0.09194035 | 0 | TRUE | -0.0007175175 | 16.11734 | 2.677634 | 13.43970882 | 3.666021
mp-755896 | ZnCrO4 | ABC4 | # generated using pymatgen data_ZnCrO4 _symmetry_space_group_name_H-M 'P 1' _cell_length_a 4.97725337 _cell_length_b 4.97725337 _cell_length_c 6.28859189 _cell_angle_alpha 90.00000000 _cell_angle_beta 90.00000000 _cell_angle_gamma 67.20582133 _symmetry_Int_Tables_number 1 _chemical_formula_structural ZnCrO4 _chemical_formula_sum 'Zn2 Cr2 O8' _cell_volume 143.62098829 _cell_formula_units_Z 2 loop_ _symmetry_equiv_pos_site_id _symmetry_equiv_pos_as_xyz 1 'x, y, z' loop_ _atom_site_type_symbol _atom_site_label _atom_site_symmetry_multiplicity _atom_site_fract_x _atom_site_fract_y _atom_site_fract_z _atom_site_occupancy Zn Zn0 1 0.00000000 0.00000000 -0.00000000 1 Zn Zn1 1 0.00000000 0.00000000 0.50000000 1 Cr Cr2 1 0.35857663 0.35857663 0.25000000 1 Cr Cr3 1 0.64142337 0.64142337 0.75000000 1 O O4 1 0.27370524 0.77827355 0.75000000 1 O O5 1 0.22172645 0.72629476 0.25000000 1 O O6 1 0.75442783 0.75442783 0.54018903 1 O O7 1 0.24557217 0.24557217 0.04018903 1 O O8 1 0.75442783 0.75442783 0.95981097 1 O O9 1 0.24557217 0.24557217 0.45981097 1 O O10 1 0.72629476 0.22172645 0.25000000 1 O O11 1 0.77827355 0.27370524 0.75000000 1 | -6.018483 | -6.80965 | -1.693059 | 0 | TRUE | -0.05712069 | 11.20759 | 6.604095 | 4.603498 | 2.145576
mp-557104 | LiAlB2O5 | ABC2D5 | # generated using pymatgen data_LiAlB2O5 _symmetry_space_group_name_H-M 'P 1' _cell_length_a 7.16463995 _cell_length_b 7.16463995 _cell_length_c 9.46906120 _cell_angle_alpha 69.24688494 _cell_angle_beta 69.24688494 _cell_angle_gamma 90.70907601 _symmetry_Int_Tables_number 1 _chemical_formula_structural LiAlB2O5 _chemical_formula_sum 'Li4 Al4 B8 O20' _cell_volume 419.71575169 _cell_formula_units_Z 4 loop_ _symmetry_equiv_pos_site_id _symmetry_equiv_pos_as_xyz 1 'x, y, z' loop_ _atom_site_type_symbol _atom_site_label _atom_site_symmetry_multiplicity _atom_site_fract_x _atom_site_fract_y _atom_site_fract_z _atom_site_occupancy Li Li0 1 0.37670100 0.62329900 0.75000000 1 Li Li1 1 0.62329900 0.37670100 0.25000000 1 Li Li2 1 0.16028300 0.83971700 0.25000000 1 Li Li3 1 0.83971700 0.16028300 0.75000000 1 Al Al4 1 0.04384900 0.34647400 0.34789200 1 Al Al5 1 0.95615100 0.65352600 0.65210800 1 Al Al6 1 0.65352600 0.95615100 0.15210800 1 Al Al7 1 0.34647400 0.04384900 0.84789200 1 B B8 1 0.23791000 0.22796400 0.09166900 1 B B9 1 0.77203600 0.76209000 0.40833100 1 B B10 1 0.73999300 0.39630900 0.97139500 1 B B11 1 0.60369100 0.26000700 0.52860500 1 B B12 1 0.39630900 0.73999300 0.47139500 1 B B13 1 0.26000700 0.60369100 0.02860500 1 B B14 1 0.76209000 0.77203600 0.90833100 1 B B15 1 0.22796400 0.23791000 0.59166900 1 O O16 1 0.33156500 0.78104700 0.89432600 1 O O17 1 0.91719600 0.70679600 0.47051800 1 O O18 1 0.29320400 0.08280400 0.02948200 1 O O19 1 0.71408600 0.56633800 0.01766800 1 O O20 1 0.82780200 0.41506500 0.81306300 1 O O21 1 0.41506500 0.82780200 0.31306300 1 O O22 1 0.17219800 0.58493500 0.18693700 1 O O23 1 0.70679600 0.91719600 0.97051800 1 O O24 1 0.14033000 0.17518800 0.25499900 1 O O25 1 0.58493500 0.17219800 0.68693700 1 O O26 1 0.78104700 0.33156500 0.39432600 1 O O27 1 0.82481200 0.85967000 0.24500100 1 O O28 1 0.17518800 0.14033000 0.75499900 1 O O29 1 0.43366200 0.28591400 0.48233200 1 O O30 1 0.08280400 0.29320400 0.52948200 1 O O31 1 0.21895300 0.66843500 0.60567400 1 O O32 1 0.56633800 0.71408600 0.51766800 1 O O33 1 0.85967000 0.82481200 0.74500100 1 O O34 1 0.28591400 0.43366200 0.98233200 1 O O35 1 0.66843500 0.21895300 0.10567400 1 | -7.468617 | -7.850284 | -2.989536 | 0 | TRUE | -0.002107104 | 4.793544 | 2.3889 | 2.404644 | 1.550691
mp-1103527 | BaBClF4 | ABCD4 | # generated using pymatgen data_BaBClF4 _symmetry_space_group_name_H-M 'P 1' _cell_length_a 4.79459700 _cell_length_b 5.32763700 _cell_length_c 9.51156300 _cell_angle_alpha 90.00000000 _cell_angle_beta 90.00000000 _cell_angle_gamma 90.00000000 _symmetry_Int_Tables_number 1 _chemical_formula_structural BaBClF4 _chemical_formula_sum 'Ba2 B2 Cl2 F8' _cell_volume 242.96215138 _cell_formula_units_Z 2 loop_ _symmetry_equiv_pos_site_id _symmetry_equiv_pos_as_xyz 1 'x, y, z' loop_ _atom_site_type_symbol _atom_site_label _atom_site_symmetry_multiplicity _atom_site_fract_x _atom_site_fract_y _atom_site_fract_z _atom_site_occupancy Ba Ba0 1 0.47459300 0.50000000 0.29843900 1 Ba Ba1 1 0.97459300 0.00000000 0.70156100 1 B B2 1 0.88621400 0.00000000 0.13253100 1 B B3 1 0.38621400 0.50000000 0.86746900 1 Cl Cl4 1 0.48021700 0.00000000 0.47953400 1 Cl Cl5 1 0.98021700 0.50000000 0.52046600 1 F F6 1 0.59164500 0.00000000 0.14002100 1 F F7 1 0.09164500 0.50000000 0.85997900 1 F F8 1 0.98540200 0.78058400 0.20309100 1 F F9 1 0.98540200 0.21941600 0.20309100 1 F F10 1 0.48540200 0.71941600 0.79690900 1 F F11 1 0.48540200 0.28058400 0.79690900 1 F F12 1 0.97922800 0.00000000 0.99277100 1 F F13 1 0.47922800 0.50000000 0.00722900 1 | -5.664776 | -6.01649 | -3.431802 | 0 | TRUE | -0.01090989 | 7.429378 | 5.057804 | 2.371574 | 1.539992
mp-1209499 | Rb2Cd2O3 | A2B2C3 | # generated using pymatgen data_Rb2Cd2O3 _symmetry_space_group_name_H-M 'P 1' _cell_length_a 6.82178088 _cell_length_b 6.49151338 _cell_length_c 6.88391569 _cell_angle_alpha 64.00103655 _cell_angle_beta 90.00000000 _cell_angle_gamma 90.00000000 _symmetry_Int_Tables_number 1 _chemical_formula_structural Rb2Cd2O3 _chemical_formula_sum 'Rb4 Cd4 O6' _cell_volume 273.99540788 _cell_formula_units_Z 2 loop_ _symmetry_equiv_pos_site_id _symmetry_equiv_pos_as_xyz 1 'x, y, z' loop_ _atom_site_type_symbol _atom_site_label _atom_site_symmetry_multiplicity _atom_site_fract_x _atom_site_fract_y _atom_site_fract_z _atom_site_occupancy Rb Rb0 1 0.64359174 0.18092087 0.07497547 1 Rb Rb1 1 0.35640826 0.81907913 0.92502453 1 Rb Rb2 1 0.14359174 0.81907913 0.42502453 1 Rb Rb3 1 0.85640826 0.18092087 0.57497547 1 Cd Cd4 1 0.87943444 0.66679805 0.07232923 1 Cd Cd5 1 0.12056556 0.33320195 0.92767077 1 Cd Cd6 1 0.37943444 0.33320195 0.42767077 1 Cd Cd7 1 0.62056556 0.66679805 0.57232923 1 O O8 1 0.62176798 0.59777671 0.28139067 1 O O9 1 0.37823202 0.40222329 0.71860933 1 O O10 1 0.12176798 0.40222329 0.21860933 1 O O11 1 0.87823202 0.59777671 0.78139067 1 O O12 1 0.00000000 -0.00000000 0.00000000 1 O O13 1 0.50000000 -0.00000000 0.50000000 1 | -3.750492 | -4.04492 | -1.381075 | 0 | TRUE | -0.01843282 | 15.4827206 | 10.30976 | 5.172958 | 2.274414
mp-17245 | Na3TaF8 | AB3C8 | # generated using pymatgen data_Na3TaF8 _symmetry_space_group_name_H-M 'P 1' _cell_length_a 6.30914691 _cell_length_b 6.30914691 _cell_length_c 11.13824049 _cell_angle_alpha 61.68023085 _cell_angle_beta 61.68023085 _cell_angle_gamma 49.78727538 _symmetry_Int_Tables_number 1 _chemical_formula_structural Na3TaF8 _chemical_formula_sum 'Na6 Ta2 F16' _cell_volume 288.58155302 _cell_formula_units_Z 2 loop_ _symmetry_equiv_pos_site_id _symmetry_equiv_pos_as_xyz 1 'x, y, z' loop_ _atom_site_type_symbol _atom_site_label _atom_site_symmetry_multiplicity _atom_site_fract_x _atom_site_fract_y _atom_site_fract_z _atom_site_occupancy Na Na0 1 0.29321054 0.27708378 0.60076470 1 Na Na1 1 0.72291622 0.70678946 0.89923530 1 Na Na2 1 0.70678946 0.72291622 0.39923530 1 Na Na3 1 0.27708378 0.29321054 0.10076470 1 Na Na4 1 0.00000000 0.00000000 0.50000000 1 Na Na5 1 0.00000000 0.00000000 0.00000000 1 Ta Ta6 1 0.56643829 0.43356171 0.75000000 1 Ta Ta7 1 0.43356171 0.56643829 0.25000000 1 F F8 1 0.63079914 0.10294068 0.71440346 1 F F9 1 0.89705932 0.36920086 0.78559654 1 F F10 1 0.36920086 0.89705932 0.28559654 1 F F11 1 0.10294068 0.63079914 0.21440346 1 F F12 1 0.20184257 0.44921329 0.86274460 1 F F13 1 0.55078671 0.79815743 0.63725540 1 F F14 1 0.79815743 0.55078671 0.13725540 1 F F15 1 0.44921329 0.20184257 0.36274460 1 F F16 1 0.65733963 0.37523441 0.39118014 1 F F17 1 0.62476559 0.34266037 0.10881986 1 F F18 1 0.34266037 0.62476559 0.60881986 1 F F19 1 0.37523441 0.65733963 0.89118014 1 F F20 1 0.09876165 0.68054671 0.41774474 1 F F21 1 0.31945329 0.90123835 0.08225526 1 F F22 1 0.90123835 0.31945329 0.58225526 1 F F23 1 0.68054671 0.09876165 0.91774474 1 | -5.647727 | -5.955727 | -3.362628 | 0 | TRUE | -0.1065078 | 10.47657603 | 8.30921988 | 2.16735615 | 1.472194
mp-34932 | CaHN | ABC | # generated using pymatgen data_CaHN _symmetry_space_group_name_H-M 'P 1' _cell_length_a 3.77939120 _cell_length_b 3.52808135 _cell_length_c 3.77938993 _cell_angle_alpha 62.17628988 _cell_angle_beta 55.64742588 _cell_angle_gamma 62.17629571 _symmetry_Int_Tables_number 1 _chemical_formula_structural CaHN _chemical_formula_sum 'Ca1 H1 N1' _cell_volume 35.33847562 _cell_formula_units_Z 1 loop_ _symmetry_equiv_pos_site_id _symmetry_equiv_pos_as_xyz 1 'x, y, z' loop_ _atom_site_type_symbol _atom_site_label _atom_site_symmetry_multiplicity _atom_site_fract_x _atom_site_fract_y _atom_site_fract_z _atom_site_occupancy Ca Ca0 1 0.05171591 0.94828409 0.05171591 1 H H1 1 0.63993544 0.36006456 0.63993544 1 N N2 1 0.45834965 0.54165035 0.45834965 1 | -5.313757 | -5.43409028 | -0.8558167 | 0 | TRUE | -0.04901108 | 16.98011 | 12.4051 | 4.57501 | 2.138927
mp-9517 | SrTiN2 | ABC2 | # generated using pymatgen data_SrTiN2 _symmetry_space_group_name_H-M 'P 1' _cell_length_a 3.88763110 _cell_length_b 3.88763110 _cell_length_c 7.71043072 _cell_angle_alpha 90.00000000 _cell_angle_beta 90.00000000 _cell_angle_gamma 90.00000000 _symmetry_Int_Tables_number 1 _chemical_formula_structural SrTiN2 _chemical_formula_sum 'Sr2 Ti2 N4' _cell_volume 116.53294840 _cell_formula_units_Z 2 loop_ _symmetry_equiv_pos_site_id _symmetry_equiv_pos_as_xyz 1 'x, y, z' loop_ _atom_site_type_symbol _atom_site_label _atom_site_symmetry_multiplicity _atom_site_fract_x _atom_site_fract_y _atom_site_fract_z _atom_site_occupancy Sr Sr0 1 0.75000000 0.75000000 0.16174631 1 Sr Sr1 1 0.25000000 0.25000000 0.83825369 1 Ti Ti2 1 0.25000000 0.25000000 0.41339447 1 Ti Ti3 1 0.75000000 0.75000000 0.58660553 1 N N4 1 0.75000000 0.75000000 0.82419646 1 N N5 1 0.25000000 0.25000000 0.17580354 1 N N6 1 0.75000000 0.25000000 0.50000000 1 N N7 1 0.25000000 0.75000000 0.50000000 1 | -7.926311265 | -8.106811265 | -1.542317435 | 0 | TRUE | -0.1777665 | 30.20032227 | 21.46328978 | 8.73703249 | 2.955847
mp-7392 | Na2AgSb | ABC2 | # generated using pymatgen data_Na2AgSb _symmetry_space_group_name_H-M 'P 1' _cell_length_a 5.76311298 _cell_length_b 6.06089945 _cell_length_c 6.06089872 _cell_angle_alpha 99.00833473 _cell_angle_beta 90.00000000 _cell_angle_gamma 90.00000000 _symmetry_Int_Tables_number 1 _chemical_formula_structural Na2AgSb _chemical_formula_sum 'Na4 Ag2 Sb2' _cell_volume 209.09380030 _cell_formula_units_Z 2 loop_ _symmetry_equiv_pos_site_id _symmetry_equiv_pos_as_xyz 1 'x, y, z' loop_ _atom_site_type_symbol _atom_site_label _atom_site_symmetry_multiplicity _atom_site_fract_x _atom_site_fract_y _atom_site_fract_z _atom_site_occupancy Na Na0 1 0.25000000 0.67226072 0.02747186 1 Na Na1 1 0.75000000 0.32773928 0.97252814 1 Na Na2 1 0.25000000 0.02747186 0.67226072 1 Na Na3 1 0.75000000 0.97252814 0.32773928 1 Ag Ag4 1 0.00000000 0.50000000 0.50000000 1 Ag Ag5 1 0.50000000 0.50000000 0.50000000 1 Sb Sb6 1 0.25000000 0.20920321 0.20920321 1 Sb Sb7 1 0.75000000 0.79079779 0.79079779 1 | -2.763876 | -2.811876 | -0.4102244 | 0 | TRUE | -0.06738142 | 19.09309 | 7.019473 | 12.07362 | 3.474712
mp-768223 | Cs2CeO3 | AB2C3 | # generated using pymatgen data_Cs2CeO3 _symmetry_space_group_name_H-M 'P 1' _cell_length_a 6.94487057 _cell_length_b 6.94487057 _cell_length_c 6.48364058 _cell_angle_alpha 90.00000000 _cell_angle_beta 90.00000000 _cell_angle_gamma 112.48214931 _symmetry_Int_Tables_number 1 _chemical_formula_structural Cs2CeO3 _chemical_formula_sum 'Cs4 Ce2 O6' _cell_volume 288.94728061 _cell_formula_units_Z 2 loop_ _symmetry_equiv_pos_site_id _symmetry_equiv_pos_as_xyz 1 'x, y, z' loop_ _atom_site_type_symbol _atom_site_label _atom_site_symmetry_multiplicity _atom_site_fract_x _atom_site_fract_y _atom_site_fract_z _atom_site_occupancy Cs Cs0 1 0.47718805 0.80817430 0.25764681 1 Cs Cs1 1 0.19182570 0.52281195 0.75764681 1 Cs Cs2 1 0.52281195 0.19182570 0.75764681 1 Cs Cs3 1 0.80817430 0.47718805 0.25764681 1 Ce Ce4 1 0.09251324 0.09251324 0.23674557 1 Ce Ce5 1 0.90748676 0.90748676 0.73674557 1 O O6 1 0.13242869 0.89092227 0.49403740 1 O O7 1 0.10907773 0.86757131 0.99403740 1 O O8 1 0.64672561 0.64672561 0.69202001 1 O O9 1 0.35327439 0.35327439 0.19202001 1 O O10 1 0.86757131 0.10907773 0.99403740 1 O O11 1 0.89092227 0.13242869 0.49403740 1 | -6.092298 | -6.435798 | -2.675138 | 0 | TRUE | -0.11595511 | 64.3602 | 60.23995 | 4.12025414 | 2.029841
mp-25469 | AlCl3 | AB3 | # generated using pymatgen data_AlCl3 _symmetry_space_group_name_H-M 'P 1' _cell_length_a 5.95364891 _cell_length_b 5.95364951 _cell_length_c 6.29212942 _cell_angle_alpha 98.76475380 _cell_angle_beta 98.76474558 _cell_angle_gamma 119.97155710 _symmetry_Int_Tables_number 1 _chemical_formula_structural AlCl3 _chemical_formula_sum 'Al2 Cl6' _cell_volume 184.02278370 _cell_formula_units_Z 2 loop_ _symmetry_equiv_pos_site_id _symmetry_equiv_pos_as_xyz 1 'x, y, z' loop_ _atom_site_type_symbol _atom_site_label _atom_site_symmetry_multiplicity _atom_site_fract_x _atom_site_fract_y _atom_site_fract_z _atom_site_occupancy Al Al0 1 0.83339891 0.16660109 0.00000000 1 Al Al1 1 0.16660109 0.83339891 -0.00000000 1 Cl Cl2 1 0.78881210 0.78881210 0.77849366 1 Cl Cl3 1 0.21118790 0.21118790 0.22150634 1 Cl Cl4 1 0.57096181 0.93030843 0.22057693 1 Cl Cl5 1 0.06969157 0.42903819 0.77942307 1 Cl Cl6 1 0.42903819 0.06969157 0.77942307 1 Cl Cl7 1 0.93030843 0.57096181 0.22057693 1 | -3.828109 | -4.288609 | -1.965813 | 0 | TRUE | -1.965813 | 5.348142 | 2.500802 | 2.84734 | 1.687406
mp-7233 | La2SeO2 | AB2C2 | # generated using pymatgen data_La2SeO2 _symmetry_space_group_name_H-M 'P 1' _cell_length_a 4.08729761 _cell_length_b 4.08729806 _cell_length_c 7.16384495 _cell_angle_alpha 90.00000000 _cell_angle_beta 90.00000000 _cell_angle_gamma 120.00000487 _symmetry_Int_Tables_number 1 _chemical_formula_structural La2SeO2 _chemical_formula_sum 'La2 Se1 O2' _cell_volume 103.64523916 _cell_formula_units_Z 1 loop_ _symmetry_equiv_pos_site_id _symmetry_equiv_pos_as_xyz 1 'x, y, z' loop_ _atom_site_type_symbol _atom_site_label _atom_site_symmetry_multiplicity _atom_site_fract_x _atom_site_fract_y _atom_site_fract_z _atom_site_occupancy La La0 1 0.66666700 0.33333300 0.71158045 1 La La1 1 0.33333300 0.66666700 0.28841955 1 Se Se2 1 0.00000000 -0.00000000 -0.00000000 1 O O3 1 0.66666700 0.33333300 0.37596082 1 O O4 1 0.33333300 0.66666700 0.62403918 1 | -7.775014178 | -8.144214178 | -3.491954 | 0 | TRUE | -0.1299358 | 16.75892 | 11.31546 | 5.443464 | 2.333123
mp-560878 | Rb2CoF6 | AB2C6 | # generated using pymatgen data_Rb2CoF6 _symmetry_space_group_name_H-M 'P 1' _cell_length_a 5.96543504 _cell_length_b 5.96543610 _cell_length_c 5.87980318 _cell_angle_alpha 60.47372028 _cell_angle_beta 60.47373445 _cell_angle_gamma 59.05256198 _symmetry_Int_Tables_number 1 _chemical_formula_structural Rb2CoF6 _chemical_formula_sum 'Rb2 Co1 F6' _cell_volume 147.89574374 _cell_formula_units_Z 1 loop_ _symmetry_equiv_pos_site_id _symmetry_equiv_pos_as_xyz 1 'x, y, z' loop_ _atom_site_type_symbol _atom_site_label _atom_site_symmetry_multiplicity _atom_site_fract_x _atom_site_fract_y _atom_site_fract_z _atom_site_occupancy Rb Rb0 1 0.75000000 0.75000000 0.75000000 1 Rb Rb1 1 0.25000000 0.25000000 0.25000000 1 Co Co2 1 -0.00000000 -0.00000000 0.00000000 1 F F3 1 0.21385292 0.78614708 0.78614708 1 F F4 1 0.21385292 0.78614708 0.21385292 1 F F5 1 0.78614708 0.21385292 0.78614708 1 F F6 1 0.78614708 0.21385292 0.21385292 1 F F7 1 0.78722550 0.78722550 0.21277450 1 F F8 1 0.21277450 0.21277450 0.78722550 1 | -4.27808583 | -4.76808583 | -2.486057 | 0 | TRUE | -0.1160055 | 7.017692 | 4.636744 | 2.380948 | 1.543032
mp-561561 | Cs2KRhF6 | ABC2D6 | # generated using pymatgen data_Cs2KRhF6 _symmetry_space_group_name_H-M 'P 1' _cell_length_a 6.53548534 _cell_length_b 6.53548534 _cell_length_c 6.53548534 _cell_angle_alpha 60.00000000 _cell_angle_beta 60.00000000 _cell_angle_gamma 60.00000000 _symmetry_Int_Tables_number 1 _chemical_formula_structural Cs2KRhF6 _chemical_formula_sum 'Cs2 K1 Rh1 F6' _cell_volume 197.38699524 _cell_formula_units_Z 1 loop_ _symmetry_equiv_pos_site_id _symmetry_equiv_pos_as_xyz 1 'x, y, z' loop_ _atom_site_type_symbol _atom_site_label _atom_site_symmetry_multiplicity _atom_site_fract_x _atom_site_fract_y _atom_site_fract_z _atom_site_occupancy Cs Cs0 1 0.25000000 0.25000000 0.25000000 1 Cs Cs1 1 0.75000000 0.75000000 0.75000000 1 K K2 1 0.50000000 0.50000000 0.50000000 1 Rh Rh3 1 0.00000000 0.00000000 0.00000000 1 F F4 1 0.78085100 0.78085100 0.21914900 1 F F5 1 0.21914900 0.78085100 0.78085100 1 F F6 1 0.21914900 0.21914900 0.78085100 1 F F7 1 0.78085100 0.21914900 0.78085100 1 F F8 1 0.21914900 0.78085100 0.21914900 1 F F9 1 0.78085100 0.21914900 0.21914900 1 | -4.541995582 | -4.819195582 | -2.645757 | 0 | TRUE | -0.08377203 | 7.419425 | 4.97063593 | 2.448789 | 1.564861
mp-29194 | Cs2Au2Se3 | A2B2C3 | # generated using pymatgen data_Cs2Au2Se3 _symmetry_space_group_name_H-M 'P 1' _cell_length_a 7.40490136 _cell_length_b 8.37417344 _cell_length_c 8.37417416 _cell_angle_alpha 108.05958205 _cell_angle_beta 90.70454104 _cell_angle_gamma 90.70453578 _symmetry_Int_Tables_number 1 _chemical_formula_structural Cs2Au2Se3 _chemical_formula_sum 'Cs4 Au4 Se6' _cell_volume 493.59114015 _cell_formula_units_Z 2 loop_ _symmetry_equiv_pos_site_id _symmetry_equiv_pos_as_xyz 1 'x, y, z' loop_ _atom_site_type_symbol _atom_site_label _atom_site_symmetry_multiplicity _atom_site_fract_x _atom_site_fract_y _atom_site_fract_z _atom_site_occupancy Cs Cs0 1 0.36513217 0.86808498 0.65685688 1 Cs Cs1 1 0.86513217 0.65685688 0.86808498 1 Cs Cs2 1 0.63486783 0.13191502 0.34314312 1 Cs Cs3 1 0.13486783 0.34314312 0.13191502 1 Au Au4 1 0.45854243 0.35484598 0.77691948 1 Au Au5 1 0.95854243 0.77691948 0.35484598 1 Au Au6 1 0.54145757 0.64515402 0.22308052 1 Au Au7 1 0.04145757 0.22308052 0.64515402 1 Se Se8 1 0.17399892 0.95176116 0.26648041 1 Se Se9 1 0.75000000 0.58151380 0.41848620 1 Se Se10 1 0.25000000 0.41848620 0.58151380 1 Se Se11 1 0.67399892 0.26648041 0.95176116 1 Se Se12 1 0.32600108 0.73351959 0.04823884 1 Se Se13 1 0.82600108 0.04823884 0.73351959 1 | -3.365524 | -3.56781 | -0.8783382 | 0 | TRUE | -0.005136834 | 9.03254656 | 4.04621626 | 4.9863303 | 2.233009
mp-8891 | K2Zr(BO3)2 | AB2C2D6 | # generated using pymatgen data_K2Zr(BO3)2 _symmetry_space_group_name_H-M 'P 1' _cell_length_a 6.73869079 _cell_length_b 6.73869079 _cell_length_c 6.73869009 _cell_angle_alpha 46.79682004 _cell_angle_beta 46.79682004 _cell_angle_gamma 46.79681613 _symmetry_Int_Tables_number 1 _chemical_formula_structural K2Zr(BO3)2 _chemical_formula_sum 'K2 Zr1 B2 O6' _cell_volume 148.56069340 _cell_formula_units_Z 1 loop_ _symmetry_equiv_pos_site_id _symmetry_equiv_pos_as_xyz 1 'x, y, z' loop_ _atom_site_type_symbol _atom_site_label _atom_site_symmetry_multiplicity _atom_site_fract_x _atom_site_fract_y _atom_site_fract_z _atom_site_occupancy K K0 1 0.78958300 0.78958300 0.78958300 1 K K1 1 0.21041700 0.21041700 0.21041700 1 Zr Zr2 1 0.00000000 0.00000000 0.00000000 1 B B3 1 0.59729900 0.59729900 0.59729900 1 B B4 1 0.40270100 0.40270100 0.40270100 1 O O5 1 0.29732700 0.74624000 0.74624000 1 O O6 1 0.25376000 0.25376000 0.70267300 1 O O7 1 0.25376000 0.70267300 0.25376000 1 O O8 1 0.70267300 0.25376000 0.25376000 1 O O9 1 0.74624000 0.74624000 0.29732700 1 O O10 1 0.74624000 0.29732700 0.74624000 1 | -7.502965 | -7.877692 | -2.986109 | 0 | TRUE | -0.01855598 | 10.14324 | 6.93547 | 3.20777271 | 1.791026
mp-1190 | ZnSe | AB | # generated using pymatgen data_ZnSe _symmetry_space_group_name_H-M 'P 1' _cell_length_a 4.00567901 _cell_length_b 4.00567836 _cell_length_c 4.00567877 _cell_angle_alpha 59.99999652 _cell_angle_beta 60.00000191 _cell_angle_gamma 59.99999588 _symmetry_Int_Tables_number 1 _chemical_formula_structural ZnSe _chemical_formula_sum 'Zn1 Se1' _cell_volume 45.44784772 _cell_formula_units_Z 1 loop_ _symmetry_equiv_pos_site_id _symmetry_equiv_pos_as_xyz 1 'x, y, z' loop_ _atom_site_type_symbol _atom_site_label _atom_site_symmetry_multiplicity _atom_site_fract_x _atom_site_fract_y _atom_site_fract_z _atom_site_occupancy Zn Zn0 1 -0.00000000 0.00000000 -0.00000000 1 Se Se1 1 0.25000000 0.25000000 0.25000000 1 | -3.093388575 | -3.329388575 | -0.951561 | 0 | TRUE | -0.4684398 | 10.71493211 | 3.39299233 | 7.32193978 | 2.705908
mp-33569 | Sr(LaSe2)2 | AB2C4 | # generated using pymatgen data_Sr(LaSe2)2 _symmetry_space_group_name_H-M 'P 1' _cell_length_a 7.93847537 _cell_length_b 7.93847522 _cell_length_c 7.93847549 _cell_angle_alpha 109.29875271 _cell_angle_beta 109.81671560 _cell_angle_gamma 109.29875146 _symmetry_Int_Tables_number 1 _chemical_formula_structural Sr(LaSe2)2 _chemical_formula_sum 'Sr2 La4 Se8' _cell_volume 385.10356294 _cell_formula_units_Z 2 loop_ _symmetry_equiv_pos_site_id _symmetry_equiv_pos_as_xyz 1 'x, y, z' loop_ _atom_site_type_symbol _atom_site_label _atom_site_symmetry_multiplicity _atom_site_fract_x _atom_site_fract_y _atom_site_fract_z _atom_site_occupancy Sr Sr0 1 0.12500000 0.75000000 0.87500000 1 Sr Sr1 1 0.37500000 0.25000000 0.62500000 1 La La2 1 0.25000000 0.62861789 0.37861789 1 La La3 1 0.75000000 0.87138211 0.12138211 1 La La4 1 0.62138211 0.37138211 0.25000000 1 La La5 1 0.87861789 0.12861789 0.75000000 1 Se Se6 1 0.50661702 0.99919321 0.35644120 1 Se Se7 1 0.14275301 0.15017783 0.14355880 1 Se Se8 1 0.35724699 0.50080679 0.00742482 1 Se Se9 1 0.50742482 0.00080679 0.85724699 1 Se Se10 1 0.64355880 0.65017783 0.64275301 1 Se Se11 1 0.99257518 0.84982217 0.49338298 1 Se Se12 1 0.85644120 0.49919321 0.00661702 1 Se Se13 1 0.99338298 0.34982217 0.49257518 1 | -5.698233 | -5.967947 | -2.31864 | 0 | TRUE | -0.009618804 | 21.3999 | 13.08103 | 8.318868 | 2.884245
mp-675020 | Li4MoO5 | AB4C5 | # generated using pymatgen data_Li4MoO5 _symmetry_space_group_name_H-M 'P 1' _cell_length_a 5.02621612 _cell_length_b 5.02621398 _cell_length_c 5.02622910 _cell_angle_alpha 100.05114784 _cell_angle_beta 100.05115543 _cell_angle_gamma 130.61274179 _symmetry_Int_Tables_number 1 _chemical_formula_structural Li4MoO5 _chemical_formula_sum 'Li4 Mo1 O5' _cell_volume 87.57704024 _cell_formula_units_Z 1 loop_ _symmetry_equiv_pos_site_id _symmetry_equiv_pos_as_xyz 1 'x, y, z' loop_ _atom_site_type_symbol _atom_site_label _atom_site_symmetry_multiplicity _atom_site_fract_x _atom_site_fract_y _atom_site_fract_z _atom_site_occupancy Li Li0 1 0.81475820 0.60013565 0.41096098 1 Li Li1 1 0.60018724 0.18920066 0.78539220 1 Li Li2 1 0.40382426 0.81480062 0.21462882 1 Li Li3 1 0.18919426 0.40380416 0.58903401 1 Mo Mo4 1 0.04957840 0.04958095 -0.00000310 1 O O5 1 0.26031166 0.07432381 0.36327328 1 O O6 1 0.07431950 0.71104757 0.81400579 1 O O7 1 0.89703546 0.26031602 0.18598693 1 O O8 1 0.71104448 0.89704014 0.63672225 1 O O9 1 0.48144754 0.48145042 -0.00000116 1 | -5.893733404 | -6.557433404 | -2.235955 | 0 | TRUE | -0.02569251 | 18.78828 | 14.46033 | 4.32794638 | 2.080372
mp-19086 | BaCoO2 | ABC2 | # generated using pymatgen data_BaCoO2 _symmetry_space_group_name_H-M 'P 1' _cell_length_a 5.87493798 _cell_length_b 5.87490532 _cell_length_c 6.77497897 _cell_angle_alpha 89.99860008 _cell_angle_beta 90.00101727 _cell_angle_gamma 119.99925163 _symmetry_Int_Tables_number 1 _chemical_formula_structural BaCoO2 _chemical_formula_sum 'Ba3 Co3 O6' _cell_volume 202.50978673 _cell_formula_units_Z 3 loop_ _symmetry_equiv_pos_site_id _symmetry_equiv_pos_as_xyz 1 'x, y, z' loop_ _atom_site_type_symbol _atom_site_label _atom_site_symmetry_multiplicity _atom_site_fract_x _atom_site_fract_y _atom_site_fract_z _atom_site_occupancy Ba Ba0 1 0.65375574 0.00001238 0.83332609 1 Ba Ba1 1 0.00000774 0.65374451 0.16664624 1 Ba Ba2 1 0.34626103 0.34626023 0.50000036 1 Co Co3 1 0.58779595 0.00002285 0.33334404 1 Co Co4 1 -0.00000191 0.58777110 0.66665033 1 Co Co5 1 0.41223696 0.41222898 -0.00000017 1 O O6 1 0.13215598 0.43233594 0.87008298 1 O O7 1 0.56764609 0.69976539 0.20345007 1 O O8 1 0.30018853 0.86785317 0.53676876 1 O O9 1 0.69974988 0.56759967 0.79657827 1 O O10 1 0.86783284 0.30024259 0.46323581 1 O O11 1 0.43237219 0.13216521 0.12991422 1 | -6.059026 | -6.812026 | -2.081859 | 0 | TRUE | -0.02721089 | 15.79333 | 11.12266 | 4.670672 | 2.161174
mp-18292 | La4MnS6O | ABC4D6 | # generated using pymatgen data_La4MnS6O _symmetry_space_group_name_H-M 'P 1' _cell_length_a 9.50805460 _cell_length_b 9.50805460 _cell_length_c 6.86594100 _cell_angle_alpha 90.00000000 _cell_angle_beta 90.00000000 _cell_angle_gamma 120.00000419 _symmetry_Int_Tables_number 1 _chemical_formula_structural La4MnS6O _chemical_formula_sum 'La8 Mn2 S12 O2' _cell_volume 537.54399509 _cell_formula_units_Z 2 loop_ _symmetry_equiv_pos_site_id _symmetry_equiv_pos_as_xyz 1 'x, y, z' loop_ _atom_site_type_symbol _atom_site_label _atom_site_symmetry_multiplicity _atom_site_fract_x _atom_site_fract_y _atom_site_fract_z _atom_site_occupancy La La0 1 0.66666700 0.33333300 0.71487400 1 La La1 1 0.33333300 0.66666700 0.21487400 1 La La2 1 0.19727300 0.80272700 0.68298500 1 La La3 1 0.39454600 0.19727300 0.18298500 1 La La4 1 0.80272700 0.60545400 0.18298500 1 La La5 1 0.19727300 0.39454600 0.68298500 1 La La6 1 0.60545400 0.80272700 0.68298500 1 La La7 1 0.80272700 0.19727300 0.18298500 1 Mn Mn8 1 0.00000000 0.00000000 0.48448700 1 Mn Mn9 1 0.00000000 0.00000000 0.98448700 1 S S10 1 0.53086200 0.06172500 0.46086400 1 S S11 1 0.46913800 0.93827500 0.96086400 1 S S12 1 0.06172500 0.53086200 0.96086400 1 S S13 1 0.53086200 0.46913800 0.46086400 1 S S14 1 0.87649000 0.12351000 0.78524000 1 S S15 1 0.75298100 0.87649000 0.28524000 1 S S16 1 0.12351000 0.24701900 0.28524000 1 S S17 1 0.87649000 0.75298100 0.78524000 1 S S18 1 0.46913800 0.53086200 0.96086400 1 S S19 1 0.93827500 0.46913800 0.46086400 1 S S20 1 0.12351000 0.87649000 0.28524000 1 S S21 1 0.24701900 0.12351000 0.78524000 1 O O22 1 0.33333300 0.66666700 0.56084500 1 O O23 1 0.66666700 0.33333300 0.06084500 1 | -6.90302 | -7.35077 | -2.461484 | 0 | TRUE | -0.02069029 | 23.19833 | 15.9589 | 7.23943 | 2.690619
mp-33723 | BiTeBr | ABC | # generated using pymatgen data_BiTeBr _symmetry_space_group_name_H-M 'P 1' _cell_length_a 4.30962561 _cell_length_b 4.30962469 _cell_length_c 6.80777322 _cell_angle_alpha 90.00000000 _cell_angle_beta 90.00000000 _cell_angle_gamma 119.99999105 _symmetry_Int_Tables_number 1 _chemical_formula_structural BiTeBr _chemical_formula_sum 'Bi1 Te1 Br1' _cell_volume 109.50015782 _cell_formula_units_Z 1 loop_ _symmetry_equiv_pos_site_id _symmetry_equiv_pos_as_xyz 1 'x, y, z' loop_ _atom_site_type_symbol _atom_site_label _atom_site_symmetry_multiplicity _atom_site_fract_x _atom_site_fract_y _atom_site_fract_z _atom_site_occupancy Bi Bi0 1 0.00000000 0.00000000 0.00614795 1 Te Te1 1 0.33333300 0.66666700 0.26093199 1 Br Br2 1 0.66666700 0.33333300 0.73292006 1 | -3.39346 | -3.71212713 | -0.8665193 | 0 | TRUE | -0.02924644 | 24.02967 | 14.96509 | 9.064584 | 3.010745
mp-540569 | CsCr5S8 | AB5C8 | # generated using pymatgen data_CsCr5S8 _symmetry_space_group_name_H-M 'P 1' _cell_length_a 3.51761878 _cell_length_b 8.83862762 _cell_length_c 9.20464909 _cell_angle_alpha 104.59185417 _cell_angle_beta 101.02500912 _cell_angle_gamma 89.99440514 _symmetry_Int_Tables_number 1 _chemical_formula_structural CsCr5S8 _chemical_formula_sum 'Cs1 Cr5 S8' _cell_volume 271.49034120 _cell_formula_units_Z 1 loop_ _symmetry_equiv_pos_site_id _symmetry_equiv_pos_as_xyz 1 'x, y, z' loop_ _atom_site_type_symbol _atom_site_label _atom_site_symmetry_multiplicity _atom_site_fract_x _atom_site_fract_y _atom_site_fract_z _atom_site_occupancy Cs Cs0 1 0.50000083 0.50000043 -0.00000049 1 Cr Cr1 1 0.99999857 0.99999589 0.99999877 1 Cr Cr2 1 0.65975764 0.97859904 0.31941988 1 Cr Cr3 1 0.34024497 0.02140007 0.68058122 1 Cr Cr4 1 0.70472143 0.33523661 0.41013660 1 Cr Cr5 1 0.29528556 0.66477209 0.58986588 1 S S6 1 0.42347549 0.85146230 0.84674408 1 S S7 1 0.57651584 0.14853023 0.15325419 1 S S8 1 0.91200798 0.16304699 0.82380665 1 S S9 1 0.08799254 0.83694804 0.17619238 1 S S10 1 0.82733404 0.51452758 0.65420721 1 S S11 1 0.17266859 0.48548077 0.34579588 1 S S12 1 0.76146347 0.84249733 0.52242230 1 S S13 1 0.23853205 0.15750265 0.47757644 1 | -6.675659 | -6.963088 | -1.087928 | 0 | TRUE | -0.05440053 | 17.66688 | 5.600833 | 12.06604 | 3.473621
mp-989561 | NaTl2GaF6 | ABC2D6 | # generated using pymatgen data_NaTl2GaF6 _symmetry_space_group_name_H-M 'P 1' _cell_length_a 6.05759429 _cell_length_b 6.05759429 _cell_length_c 6.05759429 _cell_angle_alpha 60.00000000 _cell_angle_beta 60.00000000 _cell_angle_gamma 60.00000000 _symmetry_Int_Tables_number 1 _chemical_formula_structural NaTl2GaF6 _chemical_formula_sum 'Na1 Tl2 Ga1 F6' _cell_volume 157.17575344 _cell_formula_units_Z 1 loop_ _symmetry_equiv_pos_site_id _symmetry_equiv_pos_as_xyz 1 'x, y, z' loop_ _atom_site_type_symbol _atom_site_label _atom_site_symmetry_multiplicity _atom_site_fract_x _atom_site_fract_y _atom_site_fract_z _atom_site_occupancy Na Na0 1 0.50000000 0.50000000 0.50000000 1 Tl Tl1 1 0.25000000 0.25000000 0.25000000 1 Tl Tl2 1 0.75000000 0.75000000 0.75000000 1 Ga Ga3 1 0.00000000 0.00000000 0.00000000 1 F F4 1 0.22633100 0.77366900 0.77366900 1 F F5 1 0.22633100 0.77366900 0.22633100 1 F F6 1 0.77366900 0.22633100 0.77366900 1 F F7 1 0.77366900 0.77366900 0.22633100 1 F F8 1 0.22633100 0.22633100 0.77366900 1 F F9 1 0.77366900 0.22633100 0.22633100 1 | -4.432542017 | -4.709742017 | -2.655264 | 0 | TRUE | -0.0490136 | 21.3410943 | 18.43439363 | 2.90670067 | 1.704905
mp-541190 | Cs2LiVO4 | ABC2D4 | # generated using pymatgen data_Cs2LiVO4 _symmetry_space_group_name_H-M 'P 1' _cell_length_a 6.97662676 _cell_length_b 6.97662676 _cell_length_c 8.33379700 _cell_angle_alpha 90.00000000 _cell_angle_beta 90.00000000 _cell_angle_gamma 127.86032020 _symmetry_Int_Tables_number 1 _chemical_formula_structural Cs2LiVO4 _chemical_formula_sum 'Cs4 Li2 V2 O8' _cell_volume 320.25148647 _cell_formula_units_Z 2 loop_ _symmetry_equiv_pos_site_id _symmetry_equiv_pos_as_xyz 1 'x, y, z' loop_ _atom_site_type_symbol _atom_site_label _atom_site_symmetry_multiplicity _atom_site_fract_x _atom_site_fract_y _atom_site_fract_z _atom_site_occupancy Cs Cs0 1 0.39310100 0.60689900 0.54247400 1 Cs Cs1 1 0.60689900 0.39310100 0.04247400 1 Cs Cs2 1 0.07218000 0.92782000 0.41183200 1 Cs Cs3 1 0.92782000 0.07218000 0.91183200 1 Li Li4 1 0.20420200 0.79579800 0.82326100 1 Li Li5 1 0.79579800 0.20420200 0.32326100 1 V V6 1 0.70012000 0.29988000 0.60452000 1 V V7 1 0.29988000 0.70012000 0.10452000 1 O O8 1 0.10103000 0.42922000 0.21039400 1 O O9 1 0.89897000 0.57078000 0.71039400 1 O O10 1 0.36047100 0.63952900 0.91560700 1 O O11 1 0.63952900 0.36047100 0.41560700 1 O O12 1 0.57078000 0.89897000 0.21039400 1 O O13 1 0.42922000 0.10103000 0.71039400 1 O O14 1 0.83704900 0.16295100 0.56051800 1 O O15 1 0.16295100 0.83704900 0.06051800 1 | -5.884592 | -6.440592 | -2.369293 | 0 | TRUE | -0.229720615 | 8.9248207 | 5.919791 | 3.00503 | 1.733502
mp-8015 | CsRuF6 | ABC6 | # generated using pymatgen data_CsRuF6 _symmetry_space_group_name_H-M 'P 1' _cell_length_a 5.30284600 _cell_length_b 5.30284849 _cell_length_c 5.30284821 _cell_angle_alpha 97.39611100 _cell_angle_beta 97.39610307 _cell_angle_gamma 97.39601506 _symmetry_Int_Tables_number 1 _chemical_formula_structural CsRuF6 _chemical_formula_sum 'Cs1 Ru1 F6' _cell_volume 145.03669245 _cell_formula_units_Z 1 loop_ _symmetry_equiv_pos_site_id _symmetry_equiv_pos_as_xyz 1 'x, y, z' loop_ _atom_site_type_symbol _atom_site_label _atom_site_symmetry_multiplicity _atom_site_fract_x _atom_site_fract_y _atom_site_fract_z _atom_site_occupancy Cs Cs0 1 0.50000000 0.50000000 0.50000000 1 Ru Ru1 1 -0.00000000 0.00000000 -0.00000000 1 F F2 1 0.24876431 0.24876431 0.91852262 1 F F3 1 0.24876531 0.91852362 0.24876431 1 F F4 1 0.75123469 0.08147638 0.75123569 1 F F5 1 0.75123469 0.75123569 0.08147738 1 F F6 1 0.08147638 0.75123569 0.75123569 1 F F7 1 0.91852362 0.24876431 0.24876431 1 | -4.82879689 | -5.17529689 | -2.470462 | 0 | TRUE | -0.244549 | 5.26312 | 2.924915 | 2.338205 | 1.529119
mp-22483 | NaInTe2 | ABC2 | # generated using pymatgen data_NaInTe2 _symmetry_space_group_name_H-M 'P 1' _cell_length_a 6.94293169 _cell_length_b 6.94293260 _cell_length_c 6.94293302 _cell_angle_alpha 105.85873085 _cell_angle_beta 105.85872663 _cell_angle_gamma 116.96635265 _symmetry_Int_Tables_number 1 _chemical_formula_structural NaInTe2 _chemical_formula_sum 'Na2 In2 Te4' _cell_volume 254.28877529 _cell_formula_units_Z 2 loop_ _symmetry_equiv_pos_site_id _symmetry_equiv_pos_as_xyz 1 'x, y, z' loop_ _atom_site_type_symbol _atom_site_label _atom_site_symmetry_multiplicity _atom_site_fract_x _atom_site_fract_y _atom_site_fract_z _atom_site_occupancy Na Na0 1 0.25000000 0.25000000 -0.00000000 1 Na Na1 1 0.75000000 0.75000000 -0.00000000 1 In In2 1 0.75000000 0.25000000 0.50000000 1 In In3 1 0.25000000 0.75000000 0.50000000 1 Te Te4 1 0.68321097 0.18321097 0.86642195 1 Te Te5 1 0.18321097 0.31678903 0.50000000 1 Te Te6 1 0.81678903 0.68321097 0.50000000 1 Te Te7 1 0.31678903 0.81678903 0.13357805 1 | -3.160187 | -3.371187 | -0.7809814 | 0 | TRUE | -0.008021341 | 29.70027 | 20.25161 | 9.448655 | 3.073866
mp-998739 | MgTlF3 | ABC3 | # generated using pymatgen data_MgTlF3 _symmetry_space_group_name_H-M 'P 1' _cell_length_a 4.07773664 _cell_length_b 4.07704488 _cell_length_c 4.07499002 _cell_angle_alpha 90.00170047 _cell_angle_beta 89.96497647 _cell_angle_gamma 89.99560641 _symmetry_Int_Tables_number 1 _chemical_formula_structural MgTlF3 _chemical_formula_sum 'Mg1 Tl1 F3' _cell_volume 67.74716610 _cell_formula_units_Z 1 loop_ _symmetry_equiv_pos_site_id _symmetry_equiv_pos_as_xyz 1 'x, y, z' loop_ _atom_site_type_symbol _atom_site_label _atom_site_symmetry_multiplicity _atom_site_fract_x _atom_site_fract_y _atom_site_fract_z _atom_site_occupancy Mg Mg0 1 0.48691141 0.49999306 0.49922206 1 Tl Tl1 1 0.98804622 0.99997033 0.99741270 1 F F2 1 0.48857138 0.00002716 0.49725327 1 F F3 1 0.98786850 0.50002292 0.49736463 1 F F4 1 0.48860149 0.49998653 0.99874435 1 | -4.747489226 | -5.024689226 | -3.085217 | 0 | TRUE | -0.0008456785 | 15.21194 | 12.09777 | 3.114163 | 1.764699
mp-23202 | InI | AB | # generated using pymatgen data_InI _symmetry_space_group_name_H-M 'P 1' _cell_length_a 4.86024373 _cell_length_b 4.83363636 _cell_length_c 6.87635392 _cell_angle_alpha 90.00000000 _cell_angle_beta 110.69557221 _cell_angle_gamma 90.00000000 _symmetry_Int_Tables_number 1 _chemical_formula_structural InI _chemical_formula_sum 'In2 I2' _cell_volume 151.11957847 _cell_formula_units_Z 2 loop_ _symmetry_equiv_pos_site_id _symmetry_equiv_pos_as_xyz 1 'x, y, z' loop_ _atom_site_type_symbol _atom_site_label _atom_site_symmetry_multiplicity _atom_site_fract_x _atom_site_fract_y _atom_site_fract_z _atom_site_occupancy In In0 1 0.39673319 0.75000000 0.79346638 1 In In1 1 0.60326681 0.25000000 0.20653362 1 I I2 1 0.14609674 0.75000000 0.29219248 1 I I3 1 0.85390326 0.25000000 0.70780752 1 | -2.604514 | -2.794014 | -0.6814887975 | 0 | TRUE | -0.08148904875 | 43.32669 | 34.86844 | 8.458253 | 2.908308
mp-558502 | FeTeO3F | ABCD3 | # generated using pymatgen data_FeTeO3F _symmetry_space_group_name_H-M 'P 1' _cell_length_a 5.18151000 _cell_length_b 5.14890600 _cell_length_c 12.90956489 _cell_angle_alpha 74.23151262 _cell_angle_beta 90.00000000 _cell_angle_gamma 90.00000000 _symmetry_Int_Tables_number 1 _chemical_formula_structural FeTeO3F _chemical_formula_sum 'Fe4 Te4 O12 F4' _cell_volume 331.45448708 _cell_formula_units_Z 4 loop_ _symmetry_equiv_pos_site_id _symmetry_equiv_pos_as_xyz 1 'x, y, z' loop_ _atom_site_type_symbol _atom_site_label _atom_site_symmetry_multiplicity _atom_site_fract_x _atom_site_fract_y _atom_site_fract_z _atom_site_occupancy Fe Fe0 1 0.75762300 0.10556800 0.92932500 1 Fe Fe1 1 0.24237700 0.89443200 0.07067500 1 Fe Fe2 1 0.25762300 0.89443200 0.57067500 1 Fe Fe3 1 0.74237700 0.10556800 0.42932500 1 Te Te4 1 0.80442700 0.32363000 0.17000500 1 Te Te5 1 0.69557300 0.32363000 0.67000500 1 Te Te6 1 0.30442700 0.67637000 0.32999500 1 Te Te7 1 0.19557300 0.67637000 0.82999500 1 O O8 1 0.39472500 0.54904200 0.66275900 1 O O9 1 0.93616400 0.13203000 0.06902700 1 O O10 1 0.91643900 0.06654000 0.29806500 1 O O11 1 0.60527500 0.45095800 0.33724100 1 O O12 1 0.06383600 0.86797000 0.93097300 1 O O13 1 0.89472500 0.45095800 0.83724100 1 O O14 1 0.41643900 0.93346000 0.20193500 1 O O15 1 0.10527500 0.54904200 0.16275900 1 O O16 1 0.56383600 0.13203000 0.56902700 1 O O17 1 0.43616400 0.86797000 0.43097300 1 O O18 1 0.08356100 0.93346000 0.70193500 1 O O19 1 0.58356100 0.06654000 0.79806500 1 F F20 1 0.43531600 0.24081100 0.98525400 1 F F21 1 0.56468400 0.75918900 0.01474600 1 F F22 1 0.06468400 0.24081100 0.48525400 1 F F23 1 0.93531600 0.75918900 0.51474600 1 | -5.776542 | -6.573042 | -1.845563 | 0 | TRUE | -0.0217559 | 13.56766 | 8.8236 | 4.744063 | 2.178087
mp-643458 | LiHSO4 | ABCD4 | # generated using pymatgen data_LiHSO4 _symmetry_space_group_name_H-M 'P 1' _cell_length_a 7.37367700 _cell_length_b 5.34147800 _cell_length_c 8.55968605 _cell_angle_alpha 89.84818721 _cell_angle_beta 90.00000000 _cell_angle_gamma 90.00000000 _symmetry_Int_Tables_number 1 _chemical_formula_structural LiHSO4 _chemical_formula_sum 'Li4 H4 S4 O16' _cell_volume 337.13346564 _cell_formula_units_Z 4 loop_ _symmetry_equiv_pos_site_id _symmetry_equiv_pos_as_xyz 1 'x, y, z' loop_ _atom_site_type_symbol _atom_site_label _atom_site_symmetry_multiplicity _atom_site_fract_x _atom_site_fract_y _atom_site_fract_z _atom_site_occupancy Li Li0 1 0.30365100 0.48785800 0.00260800 1 Li Li1 1 0.80365100 0.51214200 0.49739200 1 Li Li2 1 0.69634900 0.51214200 0.99739200 1 Li Li3 1 0.19634900 0.48785800 0.50260800 1 H H4 1 0.61249800 0.12904400 0.77551800 1 H H5 1 0.11249800 0.87095600 0.72448200 1 H H6 1 0.38750200 0.87095600 0.22448200 1 H H7 1 0.88750200 0.12904400 0.27551800 1 S S8 1 0.48110400 0.77844300 0.71539000 1 S S9 1 0.98110400 0.22155700 0.78461000 1 S S10 1 0.51889600 0.22155700 0.28461000 1 S S11 1 0.01889600 0.77844300 0.21539000 1 O O12 1 0.49227200 0.66946700 0.87398400 1 O O13 1 0.99227200 0.33053300 0.62601600 1 O O14 1 0.50772800 0.33053300 0.12601600 1 O O15 1 0.00772800 0.66946700 0.37398400 1 O O16 1 0.29853300 0.74111000 0.64831000 1 O O17 1 0.79853300 0.25889000 0.85169000 1 O O18 1 0.70146700 0.25889000 0.35169000 1 O O19 1 0.20146700 0.74111000 0.14831000 1 O O20 1 0.62600800 0.69748900 0.61343200 1 O O21 1 0.12600800 0.30251100 0.88656800 1 O O22 1 0.37399200 0.30251100 0.38656800 1 O O23 1 0.87399200 0.69748900 0.11343200 1 O O24 1 0.49166400 0.07109100 0.73234900 1 O O25 1 0.99166400 0.92890900 0.76765100 1 O O26 1 0.50833600 0.92890900 0.26765100 1 O O27 1 0.00833600 0.07109100 0.23234900 1 | -5.720389 | -6.11296 | -1.937981 | 0 | TRUE | -0.001801695 | 4.582913 | 2.37904 | 2.203873 | 1.484545
mp-19378 | CrAgO2 | ABC2 | # generated using pymatgen data_CrAgO2 _symmetry_space_group_name_H-M 'P 1' _cell_length_a 6.42301498 _cell_length_b 6.42301438 _cell_length_c 6.42301613 _cell_angle_alpha 26.94477242 _cell_angle_beta 26.94477829 _cell_angle_gamma 26.94478229 _symmetry_Int_Tables_number 1 _chemical_formula_structural CrAgO2 _chemical_formula_sum 'Cr1 Ag1 O2' _cell_volume 47.98658023 _cell_formula_units_Z 1 loop_ _symmetry_equiv_pos_site_id _symmetry_equiv_pos_as_xyz 1 'x, y, z' loop_ _atom_site_type_symbol _atom_site_label _atom_site_symmetry_multiplicity _atom_site_fract_x _atom_site_fract_y _atom_site_fract_z _atom_site_occupancy Cr Cr0 1 0.50000000 0.50000000 0.50000000 1 Ag Ag1 1 -0.00000000 -0.00000000 -0.00000000 1 O O2 1 0.88694043 0.88694043 0.88694043 1 O O3 1 0.11305957 0.11305957 0.11305957 1 | -6.439462 | -7.282712 | -1.687967 | 0 | TRUE | -0.08725505 | 10.15531 | 3.042173 | 7.113141 | 2.667047
mp-755756 | Y2TeO2 | AB2C2 | # generated using pymatgen data_Y2TeO2 _symmetry_space_group_name_H-M 'P 1' _cell_length_a 6.81726485 _cell_length_b 6.81726485 _cell_length_c 6.81726485 _cell_angle_alpha 146.54496000 _cell_angle_beta 146.54496000 _cell_angle_gamma 48.03801899 _symmetry_Int_Tables_number 1 _chemical_formula_structural Y2TeO2 _chemical_formula_sum 'Y2 Te1 O2' _cell_volume 95.89590197 _cell_formula_units_Z 1 loop_ _symmetry_equiv_pos_site_id _symmetry_equiv_pos_as_xyz 1 'x, y, z' loop_ _atom_site_type_symbol _atom_site_label _atom_site_symmetry_multiplicity _atom_site_fract_x _atom_site_fract_y _atom_site_fract_z _atom_site_occupancy Y Y0 1 0.33680844 0.33680844 -0.00000000 1 Y Y1 1 0.66319156 0.66319156 0.00000000 1 Te Te2 1 -0.00000000 -0.00000000 0.00000000 1 O O3 1 0.75000000 0.25000000 0.50000000 1 O O4 1 0.25000000 0.75000000 0.50000000 1 | -8.12731548 | -8.48651548 | -3.29259 | 0 | TRUE | -0.08281823 | 26.57998 | 19.52077468 | 7.059201 | 2.656916
mp-1191189 | Cd2Sb2O7 | A2B2C7 | # generated using pymatgen data_Cd2Sb2O7 _symmetry_space_group_name_H-M 'P 1' _cell_length_a 7.28542440 _cell_length_b 7.28542440 _cell_length_c 7.28542440 _cell_angle_alpha 60.00000000 _cell_angle_beta 60.00000000 _cell_angle_gamma 60.00000000 _symmetry_Int_Tables_number 1 _chemical_formula_structural Cd2Sb2O7 _chemical_formula_sum 'Cd4 Sb4 O14' _cell_volume 273.43214582 _cell_formula_units_Z 2 loop_ _symmetry_equiv_pos_site_id _symmetry_equiv_pos_as_xyz 1 'x, y, z' loop_ _atom_site_type_symbol _atom_site_label _atom_site_symmetry_multiplicity _atom_site_fract_x _atom_site_fract_y _atom_site_fract_z _atom_site_occupancy Cd Cd0 1 0.62500000 0.12500000 0.12500000 1 Cd Cd1 1 0.12500000 0.62500000 0.12500000 1 Cd Cd2 1 0.12500000 0.12500000 0.62500000 1 Cd Cd3 1 0.12500000 0.12500000 0.12500000 1 Sb Sb4 1 0.12500000 0.62500000 0.62500000 1 Sb Sb5 1 0.62500000 0.12500000 0.62500000 1 Sb Sb6 1 0.62500000 0.62500000 0.12500000 1 Sb Sb7 1 0.62500000 0.62500000 0.62500000 1 O O8 1 0.69799197 0.69799197 0.30200803 1 O O9 1 0.30200803 0.30200803 0.69799197 1 O O10 1 0.69799197 0.30200803 0.69799197 1 O O11 1 0.30200803 0.69799197 0.30200803 1 O O12 1 0.30200803 0.69799197 0.69799197 1 O O13 1 0.69799197 0.30200803 0.30200803 1 O O14 1 0.55200803 0.55200803 0.94799197 1 O O15 1 0.94799197 0.94799197 0.55200803 1 O O16 1 0.55200803 0.94799197 0.55200803 1 O O17 1 0.94799197 0.55200803 0.94799197 1 O O18 1 0.94799197 0.55200803 0.55200803 1 O O19 1 0.55200803 0.94799197 0.94799197 1 O O20 1 0.25000000 0.25000000 0.25000000 1 O O21 1 -0.00000000 -0.00000000 0.00000000 1 | -5.421296 | -5.858477 | -1.792059 | 0 | TRUE | -0.03222665 | 14.65979734 | 9.72795548 | 4.93184186 | 2.220775
mp-1990 | Mg3As2 | A2B3 | # generated using pymatgen data_Mg3As2 _symmetry_space_group_name_H-M 'P 1' _cell_length_a 10.70595814 _cell_length_b 10.70595886 _cell_length_c 10.70595736 _cell_angle_alpha 109.47122351 _cell_angle_beta 109.47122487 _cell_angle_gamma 109.47121501 _symmetry_Int_Tables_number 1 _chemical_formula_structural Mg3As2 _chemical_formula_sum 'Mg24 As16' _cell_volume 944.61474765 _cell_formula_units_Z 8 loop_ _symmetry_equiv_pos_site_id _symmetry_equiv_pos_as_xyz 1 'x, y, z' loop_ _atom_site_type_symbol _atom_site_label _atom_site_symmetry_multiplicity _atom_site_fract_x _atom_site_fract_y _atom_site_fract_z _atom_site_occupancy Mg Mg0 1 0.02358330 0.49303225 0.75886456 1 Mg Mg1 1 0.23416769 0.26471974 0.74113544 1 Mg Mg2 1 0.26583231 0.00696775 0.03055005 1 Mg Mg3 1 0.23528026 0.46944995 0.47641670 1 Mg Mg4 1 0.46944995 0.47641670 0.23528026 1 Mg Mg5 1 0.75886456 0.02358330 0.49303225 1 Mg Mg6 1 0.26471974 0.74113544 0.23416769 1 Mg Mg7 1 0.03055005 0.26583231 0.00696775 1 Mg Mg8 1 0.49303225 0.75886456 0.02358330 1 Mg Mg9 1 0.74113544 0.23416769 0.26471974 1 Mg Mg10 1 0.00696775 0.03055005 0.26583231 1 Mg Mg11 1 0.47641670 0.23528026 0.46944995 1 Mg Mg12 1 0.97641670 0.50696775 0.24113544 1 Mg Mg13 1 0.76583231 0.73528026 0.25886456 1 Mg Mg14 1 0.73416769 0.99303225 0.96944995 1 Mg Mg15 1 0.76471974 0.53055005 0.52358330 1 Mg Mg16 1 0.52358330 0.76471974 0.53055005 1 Mg Mg17 1 0.99303225 0.96944995 0.73416769 1 Mg Mg18 1 0.25886456 0.76583231 0.73528026 1 Mg Mg19 1 0.50696775 0.24113544 0.97641670 1 Mg Mg20 1 0.96944995 0.73416769 0.99303225 1 Mg Mg21 1 0.73528026 0.25886456 0.76583231 1 Mg Mg22 1 0.24113544 0.97641670 0.50696775 1 Mg Mg23 1 0.53055005 0.52358330 0.76471974 1 As As24 1 0.25000000 0.72798969 0.47798969 1 As As25 1 0.02201031 0.75000000 0.77201031 1 As As26 1 0.77201031 0.02201031 0.75000000 1 As As27 1 0.47798969 0.25000000 0.72798969 1 As As28 1 0.72798969 0.47798969 0.25000000 1 As As29 1 0.75000000 0.77201031 0.02201031 1 As As30 1 0.75000000 0.27201031 0.52201031 1 As As31 1 0.97798969 0.25000000 0.22798969 1 As As32 1 0.22798969 0.97798969 0.25000000 1 As As33 1 0.52201031 0.75000000 0.27201031 1 As As34 1 0.27201031 0.52201031 0.75000000 1 As As35 1 0.25000000 0.22798969 0.97798969 1 As As36 1 0.00000000 0.50000000 -0.00000000 1 As As37 1 0.50000000 0.00000000 -0.00000000 1 As As38 1 0.00000000 0.00000000 0.50000000 1 As As39 1 0.50000000 0.50000000 0.50000000 1 | -3.449941571 | -3.449941571 | -0.626126179 | 0 | TRUE | -0.5133479 | 14.12499 | 5.776154 | 8.348839 | 2.889436
mp-1541564 | CsTlF4 | ABC4 | # generated using pymatgen data_CsTlF4 _symmetry_space_group_name_H-M 'P 1' _cell_length_a 6.56440757 _cell_length_b 8.45823582 _cell_length_c 8.54158606 _cell_angle_alpha 90.00000000 _cell_angle_beta 90.00000000 _cell_angle_gamma 90.00000000 _symmetry_Int_Tables_number 1 _chemical_formula_structural CsTlF4 _chemical_formula_sum 'Cs4 Tl4 F16' _cell_volume 474.25710717 _cell_formula_units_Z 4 loop_ _symmetry_equiv_pos_site_id _symmetry_equiv_pos_as_xyz 1 'x, y, z' loop_ _atom_site_type_symbol _atom_site_label _atom_site_symmetry_multiplicity _atom_site_fract_x _atom_site_fract_y _atom_site_fract_z _atom_site_occupancy Cs Cs0 1 0.48341922 0.80223253 0.69676598 1 Cs Cs1 1 0.51658078 0.19776747 0.19676598 1 Cs Cs2 1 0.51658078 0.30223253 0.69676598 1 Cs Cs3 1 0.48341922 0.69776747 0.19676598 1 Tl Tl4 1 -0.00008049 0.00002710 0.94649947 1 Tl Tl5 1 0.00008049 -0.00002710 0.44649947 1 Tl Tl6 1 0.00008049 0.50002710 0.94649947 1 Tl Tl7 1 -0.00008049 0.49997290 0.44649947 1 F F8 1 0.70552339 0.93242342 0.00309969 1 F F9 1 0.29447661 0.06757658 0.50309969 1 F F10 1 0.29447661 0.43242342 0.00309969 1 F F11 1 0.70552339 0.56757658 0.50309969 1 F F12 1 0.90248452 0.97981759 0.69647814 1 F F13 1 0.09751548 0.02018241 0.19647814 1 F F14 1 0.09751548 0.47981759 0.69647814 1 F F15 1 0.90248452 0.52018241 0.19647814 1 F F16 1 0.88206383 0.25005019 0.94667267 1 F F17 1 0.11793617 0.74994981 0.44667267 1 F F18 1 0.11793617 0.75005019 0.94667267 1 F F19 1 0.88206383 0.24994981 0.44667267 1 F F20 1 0.70556899 0.56777321 0.89048305 1 F F21 1 0.29443101 0.43222679 0.39048305 1 F F22 1 0.29443101 0.06777321 0.89048305 1 F F23 1 0.70556899 0.93222679 0.39048305 1 | -4.014557 | -4.322557 | -2.50523 | 0 | TRUE | -0.08318741 | 8.554336 | 5.9974651 | 2.556871 | 1.599022
mp-568284 | SrI2 | AB2 | # generated using pymatgen data_SrI2 _symmetry_space_group_name_H-M 'P 1' _cell_length_a 5.01549600 _cell_length_b 8.50097700 _cell_length_c 12.53623300 _cell_angle_alpha 90.00000000 _cell_angle_beta 90.00000000 _cell_angle_gamma 90.00000000 _symmetry_Int_Tables_number 1 _chemical_formula_structural SrI2 _chemical_formula_sum 'Sr4 I8' _cell_volume 534.50255426 _cell_formula_units_Z 4 loop_ _symmetry_equiv_pos_site_id _symmetry_equiv_pos_as_xyz 1 'x, y, z' loop_ _atom_site_type_symbol _atom_site_label _atom_site_symmetry_multiplicity _atom_site_fract_x _atom_site_fract_y _atom_site_fract_z _atom_site_occupancy Sr Sr0 1 0.25000000 0.13190400 0.17017500 1 Sr Sr1 1 0.75000000 0.63190400 0.32982500 1 Sr Sr2 1 0.25000000 0.36809600 0.67017500 1 Sr Sr3 1 0.75000000 0.86809600 0.82982500 1 I I4 1 0.25000000 0.37697600 0.39184700 1 I I5 1 0.25000000 0.88056300 0.37753600 1 I I6 1 0.75000000 0.38056300 0.12246400 1 I I7 1 0.25000000 0.61943700 0.87753600 1 I I8 1 0.25000000 0.12302400 0.89184700 1 I I9 1 0.75000000 0.87697600 0.10815300 1 I I10 1 0.75000000 0.11943700 0.62246400 1 I I11 1 0.75000000 0.62302400 0.60815300 1 | -3.288682 | -3.541349 | -1.99594 | 0 | TRUE | -1.99594 | 7.664769 | 4.015815 | 3.648954 | 1.910224
mp-1190798 | Cr2(CN2)3 | A2B3C6 | # generated using pymatgen data_Cr2(CN2)3 _symmetry_space_group_name_H-M 'P 1' _cell_length_a 9.91780881 _cell_length_b 9.91780881 _cell_length_c 9.91780832 _cell_angle_alpha 32.36798152 _cell_angle_beta 32.36798152 _cell_angle_gamma 32.36797909 _symmetry_Int_Tables_number 1 _chemical_formula_structural Cr2(CN2)3 _chemical_formula_sum 'Cr4 C6 N12' _cell_volume 248.56387791 _cell_formula_units_Z 2 loop_ _symmetry_equiv_pos_site_id _symmetry_equiv_pos_as_xyz 1 'x, y, z' loop_ _atom_site_type_symbol _atom_site_label _atom_site_symmetry_multiplicity _atom_site_fract_x _atom_site_fract_y _atom_site_fract_z _atom_site_occupancy Cr Cr0 1 0.33496100 0.33496100 0.33496100 1 Cr Cr1 1 0.83496100 0.83496100 0.83496100 1 Cr Cr2 1 0.66503900 0.66503900 0.66503900 1 Cr Cr3 1 0.16503900 0.16503900 0.16503900 1 C C4 1 0.93260300 0.56739700 0.25000000 1 C C5 1 0.25000000 0.93260300 0.56739700 1 C C6 1 0.56739700 0.25000000 0.93260300 1 C C7 1 0.75000000 0.06739700 0.43260300 1 C C8 1 0.43260300 0.75000000 0.06739700 1 C C9 1 0.06739700 0.43260300 0.75000000 1 N N10 1 0.84209000 0.07975900 0.45679600 1 N N11 1 0.45679600 0.84209000 0.07975900 1 N N12 1 0.07975900 0.45679600 0.84209000 1 N N13 1 0.95679600 0.57975900 0.34209000 1 N N14 1 0.34209000 0.95679600 0.57975900 1 N N15 1 0.57975900 0.34209000 0.95679600 1 N N16 1 0.15791000 0.92024100 0.54320400 1 N N17 1 0.54320400 0.15791000 0.92024100 1 N N18 1 0.92024100 0.54320400 0.15791000 1 N N19 1 0.04320400 0.42024100 0.65791000 1 N N20 1 0.65791000 0.04320400 0.42024100 1 N N21 1 0.42024100 0.65791000 0.04320400 1 | -8.900234 | -9.097143 | -0.2779559 | 0 | TRUE | -0.02648801 | 13.36597 | 4.333345 | 9.032626 | 3.005433
mp-23033 | Sr2NCl | ABC2 | # generated using pymatgen data_Sr2NCl _symmetry_space_group_name_H-M 'P 1' _cell_length_a 7.38898116 _cell_length_b 7.38898067 _cell_length_c 7.38898081 _cell_angle_alpha 30.54844901 _cell_angle_beta 30.54845618 _cell_angle_gamma 30.54845465 _symmetry_Int_Tables_number 1 _chemical_formula_structural Sr2NCl _chemical_formula_sum 'Sr2 N1 Cl1' _cell_volume 92.38896943 _cell_formula_units_Z 1 loop_ _symmetry_equiv_pos_site_id _symmetry_equiv_pos_as_xyz 1 'x, y, z' loop_ _atom_site_type_symbol _atom_site_label _atom_site_symmetry_multiplicity _atom_site_fract_x _atom_site_fract_y _atom_site_fract_z _atom_site_occupancy Sr Sr0 1 0.76959866 0.76959866 0.76959866 1 Sr Sr1 1 0.23040134 0.23040134 0.23040134 1 N N2 1 0.50000000 0.50000000 0.50000000 1 Cl Cl3 1 0.00000000 -0.00000000 -0.00000000 1 | -4.812351 | -5.056101 | -1.665096 | 0 | TRUE | -0.1536112 | 15.96791 | 11.29847 | 4.669441 | 2.160889
mp-4174 | HoNiSb | ABC | # generated using pymatgen data_HoNiSb _symmetry_space_group_name_H-M 'P 1' _cell_length_a 4.44822330 _cell_length_b 4.44822360 _cell_length_c 4.44822254 _cell_angle_alpha 60.00000028 _cell_angle_beta 59.99999804 _cell_angle_gamma 59.99998771 _symmetry_Int_Tables_number 1 _chemical_formula_structural HoNiSb _chemical_formula_sum 'Ho1 Ni1 Sb1' _cell_volume 62.23642712 _cell_formula_units_Z 1 loop_ _symmetry_equiv_pos_site_id _symmetry_equiv_pos_as_xyz 1 'x, y, z' loop_ _atom_site_type_symbol _atom_site_label _atom_site_symmetry_multiplicity _atom_site_fract_x _atom_site_fract_y _atom_site_fract_z _atom_site_occupancy Ho Ho0 1 0.50000000 0.50000000 0.50000000 1 Ni Ni1 1 0.25000000 0.25000000 0.25000000 1 Sb Sb2 1 -0.00000000 0.00000000 0.00000000 1 | -5.734447 | -5.798447 | -0.9679314 | 0 | TRUE | -0.1484215 | 21.53823 | 2.882429 | 18.65580549 | 4.319237
mp-29205 | YBO3 | ABC3 | # generated using pymatgen data_YBO3 _symmetry_space_group_name_H-M 'P 1' _cell_length_a 6.54242982 _cell_length_b 6.54242982 _cell_length_c 8.82893208 _cell_angle_alpha 90.00000000 _cell_angle_beta 90.00000000 _cell_angle_gamma 120.08127124 _symmetry_Int_Tables_number 1 _chemical_formula_structural YBO3 _chemical_formula_sum 'Y6 B6 O18' _cell_volume 327.00975457 _cell_formula_units_Z 6 loop_ _symmetry_equiv_pos_site_id _symmetry_equiv_pos_as_xyz 1 'x, y, z' loop_ _atom_site_type_symbol _atom_site_label _atom_site_symmetry_multiplicity _atom_site_fract_x _atom_site_fract_y _atom_site_fract_z _atom_site_occupancy Y Y0 1 0.32954829 0.67045171 0.50000000 1 Y Y1 1 0.32954829 0.67045171 0.00000000 1 Y Y2 1 0.00000000 0.00000000 0.50000000 1 Y Y3 1 0.00000000 0.00000000 0.00000000 1 Y Y4 1 0.67045171 0.32954829 0.50000000 1 Y Y5 1 0.67045171 0.32954829 0.00000000 1 B B6 1 0.33425861 0.09305122 0.75000000 1 B B7 1 0.09305122 0.33425861 0.75000000 1 B B8 1 0.57629118 0.57629118 0.75000000 1 B B9 1 0.42370882 0.42370882 0.25000000 1 B B10 1 0.66574139 0.90694878 0.25000000 1 B B11 1 0.90694878 0.66574139 0.25000000 1 O O12 1 0.44800454 0.66523018 0.25000000 1 O O13 1 0.66523018 0.44800454 0.25000000 1 O O14 1 0.88205587 0.88205587 0.25000000 1 O O15 1 0.11794413 0.11794413 0.75000000 1 O O16 1 0.55199546 0.33476982 0.75000000 1 O O17 1 0.33476982 0.55199546 0.75000000 1 O O18 1 0.01674550 0.66631003 0.10830563 1 O O19 1 0.01674550 0.66631003 0.39169437 1 O O20 1 0.66631003 0.01674550 0.10830563 1 O O21 1 0.66631003 0.01674550 0.39169437 1 O O22 1 0.31524383 0.31524383 0.10637291 1 O O23 1 0.31524383 0.31524383 0.39362709 1 O O24 1 0.68475617 0.68475617 0.60637291 1 O O25 1 0.68475617 0.68475617 0.89362709 1 O O26 1 0.98325450 0.33368997 0.60830563 1 O O27 1 0.98325450 0.33368997 0.89169437 1 O O28 1 0.33368997 0.98325450 0.60830563 1 O O29 1 0.33368997 0.98325450 0.89169437 1 | -8.716533 | -9.128733 | -3.531547 | 0 | TRUE | -0.1462955 | 12.70311322 | 9.148892 | 3.554221 | 1.885264
mp-1221267 | Na2TiTeO6 | ABC2D6 | # generated using pymatgen data_Na2TiTeO6 _symmetry_space_group_name_H-M 'P 1' _cell_length_a 6.15926259 _cell_length_b 6.15926259 _cell_length_c 6.15926246 _cell_angle_alpha 50.87330406 _cell_angle_beta 50.87330406 _cell_angle_gamma 50.87330848 _symmetry_Int_Tables_number 1 _chemical_formula_structural Na2TiTeO6 _chemical_formula_sum 'Na2 Ti1 Te1 O6' _cell_volume 129.66479319 _cell_formula_units_Z 1 loop_ _symmetry_equiv_pos_site_id _symmetry_equiv_pos_as_xyz 1 'x, y, z' loop_ _atom_site_type_symbol _atom_site_label _atom_site_symmetry_multiplicity _atom_site_fract_x _atom_site_fract_y _atom_site_fract_z _atom_site_occupancy Na Na0 1 0.85937200 0.85937200 0.85937200 1 Na Na1 1 0.13842300 0.13842300 0.13842300 1 Ti Ti2 1 0.65642300 0.65642300 0.65642300 1 Te Te3 1 0.34067700 0.34067700 0.34067700 1 O O4 1 0.68232500 0.06400300 0.46365200 1 O O5 1 0.46365200 0.68232500 0.06400300 1 O O6 1 0.06400300 0.46365200 0.68232500 1 O O7 1 0.31311600 0.94642300 0.53558500 1 O O8 1 0.53558500 0.31311600 0.94642300 1 O O9 1 0.94642300 0.53558500 0.31311600 1 | -6.286082016 | -6.698282016 | -2.361884 | 0 | TRUE | -0.04041432 | 11.43479 | 7.543521 | 3.89126385 | 1.972629
mp-570285 | SiBr4 | AB4 | # generated using pymatgen data_SiBr4 _symmetry_space_group_name_H-M 'P 1' _cell_length_a 11.24254051 _cell_length_b 11.24254051 _cell_length_c 11.24254051 _cell_angle_alpha 90.00000000 _cell_angle_beta 90.00000000 _cell_angle_gamma 90.00000000 _symmetry_Int_Tables_number 1 _chemical_formula_structural SiBr4 _chemical_formula_sum 'Si8 Br32' _cell_volume 1420.99772746 _cell_formula_units_Z 8 loop_ _symmetry_equiv_pos_site_id _symmetry_equiv_pos_as_xyz 1 'x, y, z' loop_ _atom_site_type_symbol _atom_site_label _atom_site_symmetry_multiplicity _atom_site_fract_x _atom_site_fract_y _atom_site_fract_z _atom_site_occupancy Si Si0 1 0.36746370 0.63253630 0.13253630 1 Si Si1 1 0.13253630 0.13253630 0.13253630 1 Si Si2 1 0.86746370 0.86746370 0.86746370 1 Si Si3 1 0.13253630 0.36746370 0.63253630 1 Si Si4 1 0.63253630 0.13253630 0.36746370 1 Si Si5 1 0.86746370 0.63253630 0.36746370 1 Si Si6 1 0.36746370 0.86746370 0.63253630 1 Si Si7 1 0.63253630 0.36746370 0.86746370 1 Br Br8 1 0.25482463 0.75482463 0.74517537 1 Br Br9 1 0.74510273 0.47274215 0.98773234 1 Br Br10 1 0.51226766 0.24510273 0.47274215 1 Br Br11 1 0.75489727 0.97274215 0.98773234 1 Br Br12 1 0.02725785 0.01226766 0.24510273 1 Br Br13 1 0.74517537 0.24517537 0.25482463 1 Br Br14 1 0.74517537 0.25482463 0.75482463 1 Br Br15 1 0.51226766 0.25489727 0.97274215 1 Br Br16 1 0.02725785 0.48773234 0.74510273 1 Br Br17 1 0.47274215 0.51226766 0.24510273 1 Br Br18 1 0.52725785 0.48773234 0.75489727 1 Br Br19 1 0.97274215 0.51226766 0.25489727 1 Br Br20 1 0.98773234 0.74510273 0.47274215 1 Br Br21 1 0.25489727 0.97274215 0.51226766 1 Br Br22 1 0.52725785 0.01226766 0.25489727 1 Br Br23 1 0.24510273 0.47274215 0.51226766 1 Br Br24 1 0.24517537 0.24517537 0.24517537 1 Br Br25 1 0.24517537 0.25482463 0.74517537 1 Br Br26 1 0.01226766 0.25489727 0.52725785 1 Br Br27 1 0.75489727 0.52725785 0.48773234 1 Br Br28 1 0.97274215 0.98773234 0.75489727 1 Br Br29 1 0.01226766 0.24510273 0.02725785 1 Br Br30 1 0.74510273 0.02725785 0.48773234 1 Br Br31 1 0.24510273 0.02725785 0.01226766 1 Br Br32 1 0.47274215 0.98773234 0.74510273 1 Br Br33 1 0.75482463 0.74517537 0.25482463 1 Br Br34 1 0.48773234 0.75489727 0.52725785 1 Br Br35 1 0.25482463 0.74517537 0.24517537 1 Br Br36 1 0.75482463 0.75482463 0.75482463 1 Br Br37 1 0.98773234 0.75489727 0.97274215 1 Br Br38 1 0.25489727 0.52725785 0.01226766 1 Br Br39 1 0.48773234 0.74510273 0.02725785 1 | -3.228375 | -3.655575 | -1.328089 | 0 | TRUE | -1.328089 | 2.608811 | 0.265288 | 2.34352338 | 1.530857
mp-505633 | Cs2Zn3S4 | A2B3C4 | # generated using pymatgen data_Cs2Zn3S4 _symmetry_space_group_name_H-M 'P 1' _cell_length_a 5.82798457 _cell_length_b 9.46614147 _cell_length_c 9.46614168 _cell_angle_alpha 73.82440299 _cell_angle_beta 72.07444240 _cell_angle_gamma 72.07445699 _symmetry_Int_Tables_number 1 _chemical_formula_structural Cs2Zn3S4 _chemical_formula_sum 'Cs4 Zn6 S8' _cell_volume 462.90991688 _cell_formula_units_Z 2 loop_ _symmetry_equiv_pos_site_id _symmetry_equiv_pos_as_xyz 1 'x, y, z' loop_ _atom_site_type_symbol _atom_site_label _atom_site_symmetry_multiplicity _atom_site_fract_x _atom_site_fract_y _atom_site_fract_z _atom_site_occupancy Cs Cs0 1 0.76602554 0.87951487 0.12062039 1 Cs Cs1 1 0.26602554 0.62062039 0.37951487 1 Cs Cs2 1 0.73397446 0.37937961 0.62048513 1 Cs Cs3 1 0.23397446 0.12048513 0.87937961 1 Zn Zn4 1 0.25000000 0.24994071 0.25005929 1 Zn Zn5 1 0.75000000 0.75005929 0.74994071 1 Zn Zn6 1 0.75000000 0.02394395 0.47605605 1 Zn Zn7 1 0.75000000 0.47583518 0.02416482 1 Zn Zn8 1 0.25000000 0.97605605 0.52394395 1 Zn Zn9 1 0.25000000 0.52416482 0.97583518 1 S S10 1 0.62189495 0.79087297 0.52403774 1 S S11 1 0.43695482 0.70908494 0.97601383 1 S S12 1 0.87810505 0.97596226 0.70912703 1 S S13 1 0.06304518 0.52398617 0.79091506 1 S S14 1 0.37810505 0.20912703 0.47596226 1 S S15 1 0.56304518 0.29091506 0.02398617 1 S S16 1 0.12189495 0.02403774 0.29087297 1 S S17 1 0.93695482 0.47601383 0.20908494 1 | -3.42229 | -3.645846 | -1.188531 | 0 | TRUE | -0.1042085 | 10.50516 | 5.912025 | 4.593131 | 2.143159
mp-20652 | PbF3 | AB3 | # generated using pymatgen data_PbF3 _symmetry_space_group_name_H-M 'P 1' _cell_length_a 5.34222739 _cell_length_b 5.34222739 _cell_length_c 8.87795725 _cell_angle_alpha 90.00000000 _cell_angle_beta 90.00000000 _cell_angle_gamma 90.00000000 _symmetry_Int_Tables_number 1 _chemical_formula_structural PbF3 _chemical_formula_sum 'Pb4 F12' _cell_volume 253.37151531 _cell_formula_units_Z 4 loop_ _symmetry_equiv_pos_site_id _symmetry_equiv_pos_as_xyz 1 'x, y, z' loop_ _atom_site_type_symbol _atom_site_label _atom_site_symmetry_multiplicity _atom_site_fract_x _atom_site_fract_y _atom_site_fract_z _atom_site_occupancy Pb Pb0 1 0.50000000 0.50000000 0.50000000 1 Pb Pb1 1 0.50000000 0.50000000 0.00000000 1 Pb Pb2 1 -0.00000000 0.00000000 0.75000000 1 Pb Pb3 1 -0.00000000 0.00000000 0.25000000 1 F F4 1 0.20328131 0.79705109 0.59249262 1 F F5 1 0.79671869 0.20294891 0.59249262 1 F F6 1 0.79705109 0.79671869 0.40750738 1 F F7 1 0.20294891 0.20328131 0.40750738 1 F F8 1 0.28052603 0.71947497 0.25000000 1 F F9 1 0.71947497 0.71947497 0.75000000 1 F F10 1 0.28052603 0.28052603 0.75000000 1 F F11 1 0.71947497 0.28052603 0.25000000 1 F F12 1 0.20328131 0.20294891 0.09249262 1 F F13 1 0.20294891 0.79671869 0.90750738 1 F F14 1 0.79705109 0.20328131 0.90750738 1 F F15 1 0.79671869 0.79705109 0.09249262 1 | -4.459884 | -4.806384 | -2.444613 | 0 | TRUE | -0.0642902 | 11.93541 | 8.482413 | 3.45299624 | 1.858224
mp-30298 | KAsO2 | ABC2 | # generated using pymatgen data_KAsO2 _symmetry_space_group_name_H-M 'P 1' _cell_length_a 5.39317212 _cell_length_b 7.18861661 _cell_length_c 7.42391671 _cell_angle_alpha 90.00000000 _cell_angle_beta 90.00000000 _cell_angle_gamma 90.00000000 _symmetry_Int_Tables_number 1 _chemical_formula_structural KAsO2 _chemical_formula_sum 'K4 As4 O8' _cell_volume 287.82114306 _cell_formula_units_Z 4 loop_ _symmetry_equiv_pos_site_id _symmetry_equiv_pos_as_xyz 1 'x, y, z' loop_ _atom_site_type_symbol _atom_site_label _atom_site_symmetry_multiplicity _atom_site_fract_x _atom_site_fract_y _atom_site_fract_z _atom_site_occupancy K K0 1 0.25000000 0.36586110 0.40621681 1 K K1 1 0.75000000 0.36586110 0.09378319 1 K K2 1 0.75000000 0.63413890 0.59378319 1 K K3 1 0.25000000 0.63413890 0.90621681 1 As As4 1 0.25000000 0.85487219 0.37556219 1 As As5 1 0.75000000 0.14512781 0.62443781 1 As As6 1 0.75000000 0.85487219 0.12443781 1 As As7 1 0.25000000 0.14512781 0.87556219 1 O O8 1 0.50000000 0.26470475 0.75000000 1 O O9 1 0.00000000 0.73529525 0.25000000 1 O O10 1 0.50000000 0.73529525 0.25000000 1 O O11 1 -0.00000000 0.26470475 0.75000000 1 O O12 1 0.25000000 0.71395986 0.55899925 1 O O13 1 0.25000000 0.28604014 0.05899925 1 O O14 1 0.75000000 0.71395986 0.94100075 1 O O15 1 0.75000000 0.28604014 0.44100075 1 | -5.46615395 | -5.80965395 | -1.89393 | 0 | TRUE | -0.07628503 | 7.30100249 | 4.24568407 | 3.05531842 | 1.747947
mp-1208033 | TlPt3O4 | AB3C4 | # generated using pymatgen data_TlPt3O4 _symmetry_space_group_name_H-M 'P 1' _cell_length_a 6.86067631 _cell_length_b 6.86067631 _cell_length_c 6.86067631 _cell_angle_alpha 60.00000000 _cell_angle_beta 60.00000000 _cell_angle_gamma 60.00000000 _symmetry_Int_Tables_number 1 _chemical_formula_structural TlPt3O4 _chemical_formula_sum 'Tl2 Pt6 O8' _cell_volume 228.34199457 _cell_formula_units_Z 2 loop_ _symmetry_equiv_pos_site_id _symmetry_equiv_pos_as_xyz 1 'x, y, z' loop_ _atom_site_type_symbol _atom_site_label _atom_site_symmetry_multiplicity _atom_site_fract_x _atom_site_fract_y _atom_site_fract_z _atom_site_occupancy Tl Tl0 1 0.50000000 0.50000000 0.50000000 1 Tl Tl1 1 0.00000000 -0.00000000 -0.00000000 1 Pt Pt2 1 0.50000000 -0.00000000 -0.00000000 1 Pt Pt3 1 0.00000000 0.50000000 0.50000000 1 Pt Pt4 1 0.00000000 0.50000000 -0.00000000 1 Pt Pt5 1 0.50000000 -0.00000000 0.50000000 1 Pt Pt6 1 0.00000000 -0.00000000 0.50000000 1 Pt Pt7 1 0.50000000 0.50000000 -0.00000000 1 O O8 1 0.14259449 0.14259449 0.14259449 1 O O9 1 0.85740551 0.85740551 0.85740551 1 O O10 1 0.14259449 0.14259449 0.57221754 1 O O11 1 0.14259449 0.57221754 0.14259449 1 O O12 1 0.85740551 0.85740551 0.42778246 1 O O13 1 0.85740551 0.42778246 0.85740551 1 O O14 1 0.57221754 0.14259449 0.14259449 1 O O15 1 0.42778246 0.85740551 0.85740551 1 | -5.585402 | -5.928902 | -0.8835527 | 0 | TRUE | -0.001311334 | 22.84664965 | 10.81294184 | 12.03370781 | 3.468964
mp-1285 | PtO2 | AB2 | # generated using pymatgen data_PtO2 _symmetry_space_group_name_H-M 'P 1' _cell_length_a 3.15683565 _cell_length_b 4.54716258 _cell_length_c 4.51006709 _cell_angle_alpha 90.00000000 _cell_angle_beta 90.00000000 _cell_angle_gamma 90.00000000 _symmetry_Int_Tables_number 1 _chemical_formula_structural PtO2 _chemical_formula_sum 'Pt2 O4' _cell_volume 64.74041173 _cell_formula_units_Z 2 loop_ _symmetry_equiv_pos_site_id _symmetry_equiv_pos_as_xyz 1 'x, y, z' loop_ _atom_site_type_symbol _atom_site_label _atom_site_symmetry_multiplicity _atom_site_fract_x _atom_site_fract_y _atom_site_fract_z _atom_site_occupancy Pt Pt0 1 -0.00000000 -0.00000000 0.00000000 1 Pt Pt1 1 0.50000000 0.50000000 0.50000000 1 O O2 1 -0.00000000 0.73860307 0.64080937 1 O O3 1 0.00000000 0.26139693 0.35919063 1 O O4 1 0.50000000 0.23860307 0.85919063 1 O O5 1 0.50000000 0.76139693 0.14080937 1 | -5.7909549 | -6.2489549 | -0.9274513 | 0 | TRUE | -0.2838326 | 22.43724 | 1.10217642 | 21.33507 | 4.61899
mp-1178391 | CsLiWO4 | ABCD4 | # generated using pymatgen data_CsLiWO4 _symmetry_space_group_name_H-M 'P 1' _cell_length_a 6.11692324 _cell_length_b 6.11692324 _cell_length_c 6.11692324 _cell_angle_alpha 121.29213103 _cell_angle_beta 121.29213103 _cell_angle_gamma 87.77616421 _symmetry_Int_Tables_number 1 _chemical_formula_structural CsLiWO4 _chemical_formula_sum 'Cs1 Li1 W1 O4' _cell_volume 158.54880517 _cell_formula_units_Z 1 loop_ _symmetry_equiv_pos_site_id _symmetry_equiv_pos_as_xyz 1 'x, y, z' loop_ _atom_site_type_symbol _atom_site_label _atom_site_symmetry_multiplicity _atom_site_fract_x _atom_site_fract_y _atom_site_fract_z _atom_site_occupancy Cs Cs0 1 0.00000000 0.00000000 0.00000000 1 Li Li1 1 0.75000000 0.25000000 0.50000000 1 W W2 1 0.50000000 0.50000000 0.00000000 1 O O3 1 0.62699600 0.42142100 0.28424600 1 O O4 1 0.13717400 0.34275000 0.71575400 1 O O5 1 0.57857900 0.86282600 0.20557500 1 O O6 1 0.65725000 0.37300400 0.79442500 1 | -6.375854 | -7.402425 | -2.323966 | 0 | TRUE | -0.01917503 | 5.873286 | 3.372436 | 2.50085 | 1.581408
mp-19410 | ZnCr2O4 | AB2C4 | # generated using pymatgen data_ZnCr2O4 _symmetry_space_group_name_H-M 'P 1' _cell_length_a 5.90018585 _cell_length_b 5.90018535 _cell_length_c 5.90019009 _cell_angle_alpha 60.00018106 _cell_angle_beta 60.00015119 _cell_angle_gamma 60.00016557 _symmetry_Int_Tables_number 1 _chemical_formula_structural ZnCr2O4 _chemical_formula_sum 'Zn2 Cr4 O8' _cell_volume 145.23924624 _cell_formula_units_Z 2 loop_ _symmetry_equiv_pos_site_id _symmetry_equiv_pos_as_xyz 1 'x, y, z' loop_ _atom_site_type_symbol _atom_site_label _atom_site_symmetry_multiplicity _atom_site_fract_x _atom_site_fract_y _atom_site_fract_z _atom_site_occupancy Zn Zn0 1 0.87499997 0.87499933 0.87499831 1 Zn Zn1 1 0.12500003 0.12500067 0.12500169 1 Cr Cr2 1 0.50000000 0.00000000 0.50000000 1 Cr Cr3 1 0.00000000 0.50000000 0.50000000 1 Cr Cr4 1 0.50000000 0.50000000 -0.00000000 1 Cr Cr5 1 0.50000000 0.50000000 0.50000000 1 O O6 1 0.73842478 0.73842270 0.73842109 1 O O7 1 0.26157606 0.26157940 0.71526742 1 O O8 1 0.26157542 0.71526726 0.26157926 1 O O9 1 0.71526741 0.26157720 0.26157802 1 O O10 1 0.73842458 0.28473274 0.73842074 1 O O11 1 0.28473259 0.73842280 0.73842198 1 O O12 1 0.26157522 0.26157730 0.26157891 1 O O13 1 0.73842394 0.73842060 0.28473258 1 | -7.078908 | -8.042622 | -2.277966 | 0 | TRUE | -0.07513342 | 9.959526 | 4.957314 | 5.002211 | 2.236562
mp-504611 | Cs2NaFeF6 | ABC2D6 | # generated using pymatgen data_Cs2NaFeF6 _symmetry_space_group_name_H-M 'P 1' _cell_length_a 10.98451438 _cell_length_b 10.98451438 _cell_length_c 10.98451439 _cell_angle_alpha 33.71878641 _cell_angle_beta 33.71878641 _cell_angle_gamma 33.71878794 _symmetry_Int_Tables_number 1 _chemical_formula_structural Cs2NaFeF6 _chemical_formula_sum 'Cs4 Na2 Fe2 F12' _cell_volume 363.89027441 _cell_formula_units_Z 2 loop_ _symmetry_equiv_pos_site_id _symmetry_equiv_pos_as_xyz 1 'x, y, z' loop_ _atom_site_type_symbol _atom_site_label _atom_site_symmetry_multiplicity _atom_site_fract_x _atom_site_fract_y _atom_site_fract_z _atom_site_occupancy Cs Cs0 1 0.12750200 0.12750200 0.12750200 1 Cs Cs1 1 0.87249800 0.87249800 0.87249800 1 Cs Cs2 1 0.28202300 0.28202300 0.28202300 1 Cs Cs3 1 0.71797700 0.71797700 0.71797700 1 Na Na4 1 0.40285700 0.40285700 0.40285700 1 Na Na5 1 0.59714300 0.59714300 0.59714300 1 Fe Fe6 1 0.00000000 0.00000000 0.00000000 1 Fe Fe7 1 0.50000000 0.50000000 0.50000000 1 F F8 1 0.17733300 0.60429600 0.60429600 1 F F9 1 0.60429600 0.60429600 0.17733300 1 F F10 1 0.60429600 0.17733300 0.60429600 1 F F11 1 0.39570400 0.82266700 0.39570400 1 F F12 1 0.82266700 0.39570400 0.39570400 1 F F13 1 0.39570400 0.39570400 0.82266700 1 F F14 1 0.25870300 0.81596000 0.81596000 1 F F15 1 0.81596000 0.81596000 0.25870300 1 F F16 1 0.81596000 0.25870300 0.81596000 1 F F17 1 0.18404000 0.74129700 0.18404000 1 F F18 1 0.74129700 0.18404000 0.18404000 1 F F19 1 0.18404000 0.18404000 0.74129700 1 | -4.735957 | -5.238757 | -2.933534 | 0 | TRUE | -0.03259737 | 8.097573 | 5.767303 | 2.33027 | 1.526522
mp-5414 | NaSbS2 | ABC2 | # generated using pymatgen data_NaSbS2 _symmetry_space_group_name_H-M 'P 1' _cell_length_a 5.85053393 _cell_length_b 5.85053330 _cell_length_c 6.85509149 _cell_angle_alpha 113.47888358 _cell_angle_beta 113.47889634 _cell_angle_gamma 90.42625765 _symmetry_Int_Tables_number 1 _chemical_formula_structural NaSbS2 _chemical_formula_sum 'Na2 Sb2 S4' _cell_volume 193.50713258 _cell_formula_units_Z 2 loop_ _symmetry_equiv_pos_site_id _symmetry_equiv_pos_as_xyz 1 'x, y, z' loop_ _atom_site_type_symbol _atom_site_label _atom_site_symmetry_multiplicity _atom_site_fract_x _atom_site_fract_y _atom_site_fract_z _atom_site_occupancy Na Na0 1 0.63468330 0.36531670 0.75000000 1 Na Na1 1 0.36531670 0.63468330 0.25000000 1 Sb Sb2 1 0.89770289 0.10229711 0.25000000 1 Sb Sb3 1 0.10229711 0.89770289 0.75000000 1 S S4 1 0.68830710 0.86727101 0.75987636 1 S S5 1 0.13272899 0.31169290 0.74012364 1 S S6 1 0.31169290 0.13272899 0.24012364 1 S S7 1 0.86727101 0.68830710 0.25987636 1 | -4.10944 | -4.36094 | -0.9298336 | 0 | TRUE | -0.06949866625 | 27.24929 | 19.32683 | 7.922455 | 2.814686
mp-28383 | KNaS | ABC | # generated using pymatgen data_KNaS _symmetry_space_group_name_H-M 'P 1' _cell_length_a 4.63523182 _cell_length_b 7.77581025 _cell_length_c 8.27467189 _cell_angle_alpha 90.00000000 _cell_angle_beta 90.00000000 _cell_angle_gamma 90.00000000 _symmetry_Int_Tables_number 1 _chemical_formula_structural KNaS _chemical_formula_sum 'K4 Na4 S4' _cell_volume 298.24137666 _cell_formula_units_Z 4 loop_ _symmetry_equiv_pos_site_id _symmetry_equiv_pos_as_xyz 1 'x, y, z' loop_ _atom_site_type_symbol _atom_site_label _atom_site_symmetry_multiplicity _atom_site_fract_x _atom_site_fract_y _atom_site_fract_z _atom_site_occupancy K K0 1 0.75000000 0.98840276 0.81407984 1 K K1 1 0.25000000 0.01159724 0.18592016 1 K K2 1 0.75000000 0.48840276 0.68592016 1 K K3 1 0.25000000 0.51159724 0.31407984 1 Na Na4 1 0.75000000 0.85370142 0.42392653 1 Na Na5 1 0.25000000 0.14629858 0.57607347 1 Na Na6 1 0.75000000 0.35370142 0.07607347 1 Na Na7 1 0.25000000 0.64629858 0.92392653 1 S S8 1 0.75000000 0.71790353 0.10343470 1 S S9 1 0.25000000 0.28209647 0.89656530 1 S S10 1 0.75000000 0.21790353 0.39656530 1 S S11 1 0.25000000 0.78209647 0.60343470 1 | -3.260318 | -3.427985 | -1.238193 | 0 | TRUE | -0.01114901 | 9.103926 | 5.48117458 | 3.622752 | 1.903353
mp-7849 | AlAsO4 | ABC4 | # generated using pymatgen data_AlAsO4 _symmetry_space_group_name_H-M 'P 1' _cell_length_a 5.20209602 _cell_length_b 5.20209642 _cell_length_c 5.20209608 _cell_angle_alpha 87.29999187 _cell_angle_beta 121.57090975 _cell_angle_gamma 121.57089583 _symmetry_Int_Tables_number 1 _chemical_formula_structural AlAsO4 _chemical_formula_sum 'Al1 As1 O4' _cell_volume 97.06438411 _cell_formula_units_Z 1 loop_ _symmetry_equiv_pos_site_id _symmetry_equiv_pos_as_xyz 1 'x, y, z' loop_ _atom_site_type_symbol _atom_site_label _atom_site_symmetry_multiplicity _atom_site_fract_x _atom_site_fract_y _atom_site_fract_z _atom_site_occupancy Al Al0 1 0.00000000 0.00000000 0.00000000 1 As As1 1 0.50000000 0.25000000 0.75000000 1 O O2 1 0.61093975 0.99457947 0.86716556 1 O O3 1 0.12741291 0.13283444 0.74377319 1 O O4 1 0.38906025 0.25622681 0.38363872 1 O O5 1 0.87258709 0.61636128 0.00542053 1 | -6.686261 | -7.144261 | -2.44568575 | 0 | TRUE | -0.09310224 | 4.289012 | 1.86876 | 2.420252 | 1.555716
mp-10155 | P2Ir | AB2 | # generated using pymatgen data_P2Ir _symmetry_space_group_name_H-M 'P 1' _cell_length_a 5.77233510 _cell_length_b 5.80673151 _cell_length_c 5.87245964 _cell_angle_alpha 90.00000000 _cell_angle_beta 111.25101518 _cell_angle_gamma 90.00000000 _symmetry_Int_Tables_number 1 _chemical_formula_structural P2Ir _chemical_formula_sum 'P8 Ir4' _cell_volume 183.45092592 _cell_formula_units_Z 4 loop_ _symmetry_equiv_pos_site_id _symmetry_equiv_pos_as_xyz 1 'x, y, z' loop_ _atom_site_type_symbol _atom_site_label _atom_site_symmetry_multiplicity _atom_site_fract_x _atom_site_fract_y _atom_site_fract_z _atom_site_occupancy P P0 1 0.15800670 0.88188186 0.87028772 1 P P1 1 0.84199330 0.38188186 0.62971228 1 P P2 1 0.84199330 0.11811814 0.12971228 1 P P3 1 0.15800670 0.61811814 0.37028772 1 P P4 1 0.33432299 0.37720527 0.18854639 1 P P5 1 0.66567701 0.87720527 0.31145361 1 P P6 1 0.66567701 0.62279473 0.81145361 1 P P7 1 0.33432299 0.12279473 0.68854639 1 Ir Ir8 1 0.27186641 0.49883041 0.79157869 1 Ir Ir9 1 0.72813359 0.99883041 0.70842131 1 Ir Ir10 1 0.72813359 0.50116959 0.20842131 1 Ir Ir11 1 0.27186641 0.00116959 0.29157869 1 | -7.277446 | -7.277446 | -0.7224328 | 0 | TRUE | -0.1203410835 | 22.52605 | 5.761588 | 16.76446 | 4.094443
mp-3524 | LiPN2 | ABC2 | # generated using pymatgen data_LiPN2 _symmetry_space_group_name_H-M 'P 1' _cell_length_a 4.52383560 _cell_length_b 4.52383513 _cell_length_c 4.82018417 _cell_angle_alpha 117.98624107 _cell_angle_beta 117.98623748 _cell_angle_gamma 89.99999708 _symmetry_Int_Tables_number 1 _chemical_formula_structural LiPN2 _chemical_formula_sum 'Li2 P2 N4' _cell_volume 73.79256508 _cell_formula_units_Z 2 loop_ _symmetry_equiv_pos_site_id _symmetry_equiv_pos_as_xyz 1 'x, y, z' loop_ _atom_site_type_symbol _atom_site_label _atom_site_symmetry_multiplicity _atom_site_fract_x _atom_site_fract_y _atom_site_fract_z _atom_site_occupancy Li Li0 1 0.50000000 0.50000000 -0.00000000 1 Li Li1 1 0.75000000 0.25000000 0.50000000 1 P P2 1 -0.00000000 0.00000000 -0.00000000 1 P P3 1 0.25000000 0.75000000 0.50000000 1 N N4 1 0.29347617 0.37500000 0.25000000 1 N N5 1 0.95652383 0.87500000 0.25000000 1 N N6 1 0.12500000 0.70652383 0.75000000 1 N N7 1 0.62500000 0.04347617 0.75000000 1 | -6.808814 | -6.989314 | -0.9905097 | 0 | TRUE | -0.3337512 | 9.367507 | 5.129823 | 4.23768438 | 2.058564
mp-1030657 | NaNbN2 | ABC2 | # generated using pymatgen data_NaNbN2 _symmetry_space_group_name_H-M 'P 1' _cell_length_a 5.65186500 _cell_length_b 11.33701300 _cell_length_c 15.95974900 _cell_angle_alpha 90.00000000 _cell_angle_beta 90.00000000 _cell_angle_gamma 90.00000000 _symmetry_Int_Tables_number 1 _chemical_formula_structural NaNbN2 _chemical_formula_sum 'Na16 Nb16 N32' _cell_volume 1022.62517810 _cell_formula_units_Z 16 loop_ _symmetry_equiv_pos_site_id _symmetry_equiv_pos_as_xyz 1 'x, y, z' loop_ _atom_site_type_symbol _atom_site_label _atom_site_symmetry_multiplicity _atom_site_fract_x _atom_site_fract_y _atom_site_fract_z _atom_site_occupancy Na Na0 1 0.28559000 0.99747900 0.44108600 1 Na Na1 1 0.78559000 0.50252100 0.55891400 1 Na Na2 1 0.71441000 0.49747900 0.05891400 1 Na Na3 1 0.21441000 0.00252100 0.94108600 1 Na Na4 1 0.71441000 0.00252100 0.55891400 1 Na Na5 1 0.21441000 0.49747900 0.44108600 1 Na Na6 1 0.28559000 0.50252100 0.94108600 1 Na Na7 1 0.78559000 0.99747900 0.05891400 1 Na Na8 1 0.25039200 0.28014900 0.31060200 1 Na Na9 1 0.75039200 0.21985100 0.68939800 1 Na Na10 1 0.74960800 0.78014900 0.18939800 1 Na Na11 1 0.24960800 0.71985100 0.81060200 1 Na Na12 1 0.74960800 0.71985100 0.68939800 1 Na Na13 1 0.24960800 0.78014900 0.31060200 1 Na Na14 1 0.25039200 0.21985100 0.81060200 1 Na Na15 1 0.75039200 0.28014900 0.18939800 1 Nb Nb16 1 0.79182000 0.02011700 0.30997000 1 Nb Nb17 1 0.29182000 0.47988300 0.69003000 1 Nb Nb18 1 0.20818000 0.52011700 0.19003000 1 Nb Nb19 1 0.70818000 0.97988300 0.80997000 1 Nb Nb20 1 0.20818000 0.97988300 0.69003000 1 Nb Nb21 1 0.70818000 0.52011700 0.30997000 1 Nb Nb22 1 0.79182000 0.47988300 0.80997000 1 Nb Nb23 1 0.29182000 0.02011700 0.19003000 1 Nb Nb24 1 0.74200800 0.27235500 0.43410300 1 Nb Nb25 1 0.24200800 0.22764500 0.56589700 1 Nb Nb26 1 0.25799200 0.77235500 0.06589700 1 Nb Nb27 1 0.75799200 0.72764500 0.93410300 1 Nb Nb28 1 0.25799200 0.72764500 0.56589700 1 Nb Nb29 1 0.75799200 0.77235500 0.43410300 1 Nb Nb30 1 0.74200800 0.22764500 0.93410300 1 Nb Nb31 1 0.24200800 0.27235500 0.06589700 1 N N32 1 0.00818800 0.32291100 0.50601300 1 N N33 1 0.50818800 0.17708900 0.49398700 1 N N34 1 0.99181200 0.82291100 0.99398700 1 N N35 1 0.49181200 0.67708900 0.00601300 1 N N36 1 0.99181200 0.67708900 0.49398700 1 N N37 1 0.49181200 0.82291100 0.50601300 1 N N38 1 0.00818800 0.17708900 0.00601300 1 N N39 1 0.50818800 0.32291100 0.99398700 1 N N40 1 0.58379200 0.41596000 0.39796800 1 N N41 1 0.08379200 0.08404000 0.60203200 1 N N42 1 0.41620800 0.91596000 0.10203200 1 N N43 1 0.91620800 0.58404000 0.89796800 1 N N44 1 0.41620800 0.58404000 0.60203200 1 N N45 1 0.91620800 0.91596000 0.39796800 1 N N46 1 0.58379200 0.08404000 0.89796800 1 N N47 1 0.08379200 0.41596000 0.10203200 1 N N48 1 0.85391700 0.18672900 0.33478500 1 N N49 1 0.35391700 0.31327100 0.66521500 1 N N50 1 0.14608300 0.68672900 0.16521500 1 N N51 1 0.64608300 0.81327100 0.83478500 1 N N52 1 0.14608300 0.81327100 0.66521500 1 N N53 1 0.64608300 0.68672900 0.33478500 1 N N54 1 0.85391700 0.31327100 0.83478500 1 N N55 1 0.35391700 0.18672900 0.16521500 1 N N56 1 0.54526900 0.48334800 0.20548300 1 N N57 1 0.04526900 0.01665200 0.79451700 1 N N58 1 0.45473100 0.98334800 0.29451700 1 N N59 1 0.95473100 0.51665200 0.70548300 1 N N60 1 0.45473100 0.51665200 0.79451700 1 N N61 1 0.95473100 0.98334800 0.20548300 1 N N62 1 0.54526900 0.01665200 0.70548300 1 N N63 1 0.04526900 0.48334800 0.29451700 1 | -7.746917 | -7.927417 | -0.9032123 | 0 | TRUE | -0.1400707 | 18.06679 | 11.34251932 | 6.724269 | 2.59312
mp-974650 | Re2S2O13 | A2B2C13 | # generated using pymatgen data_Re2S2O13 _symmetry_space_group_name_H-M 'P 1' _cell_length_a 6.01135661 _cell_length_b 8.41402598 _cell_length_c 9.63763270 _cell_angle_alpha 90.00000000 _cell_angle_beta 90.00000000 _cell_angle_gamma 90.00000000 _symmetry_Int_Tables_number 1 _chemical_formula_structural Re2S2O13 _chemical_formula_sum 'Re4 S4 O26' _cell_volume 487.46867372 _cell_formula_units_Z 2 loop_ _symmetry_equiv_pos_site_id _symmetry_equiv_pos_as_xyz 1 'x, y, z' loop_ _atom_site_type_symbol _atom_site_label _atom_site_symmetry_multiplicity _atom_site_fract_x _atom_site_fract_y _atom_site_fract_z _atom_site_occupancy Re Re0 1 0.96314323 0.18074056 0.60569657 1 Re Re1 1 0.96314323 0.81925944 0.39430343 1 Re Re2 1 0.96314323 0.68074056 0.89430343 1 Re Re3 1 0.96314323 0.31925944 0.10569657 1 S S4 1 0.29064206 0.36697164 0.82151253 1 S S5 1 0.29064206 0.63302836 0.17848747 1 S S6 1 0.29064206 0.86697164 0.67848747 1 S S7 1 0.29064206 0.13302836 0.32151253 1 O O8 1 0.15548457 0.34250924 0.68506848 1 O O9 1 0.15548457 0.65749076 0.31493152 1 O O10 1 0.15548457 0.84250924 0.81493152 1 O O11 1 0.15548457 0.15749076 0.18506848 1 O O12 1 0.17329271 0.27083203 0.92727107 1 O O13 1 0.17329271 0.72916797 0.07272893 1 O O14 1 0.17329271 0.77083203 0.57272893 1 O O15 1 0.17329271 0.22916797 0.42727107 1 O O16 1 0.26189249 0.53780208 0.85058831 1 O O17 1 0.26189249 0.46219792 0.14941169 1 O O18 1 0.26189249 0.03780208 0.64941169 1 O O19 1 0.26189249 0.96219792 0.35058831 1 O O20 1 0.51445902 0.32380654 0.80102787 1 O O21 1 0.51445902 0.67619346 0.19897213 1 O O22 1 0.51445902 0.82380654 0.69897213 1 O O23 1 0.51445902 0.17619346 0.30102787 1 O O24 1 0.88674117 -0.00000000 0.50000000 1 O O25 1 0.88674117 0.50000000 -0.00000000 1 O O26 1 0.85559492 0.11537947 0.75776112 1 O O27 1 0.85559492 0.88462053 0.24223888 1 O O28 1 0.85559492 0.61537947 0.74223888 1 O O29 1 0.85559492 0.38462053 0.25776112 1 O O30 1 0.76722092 0.30755409 0.54511845 1 O O31 1 0.76722092 0.69244591 0.45488155 1 O O32 1 0.76722092 0.80755409 0.95488155 1 O O33 1 0.76722092 0.19244591 0.04511845 1 | -7.061496 | -7.586848 | -1.853383 | 0 | TRUE | -0.03713848 | 10.44925 | 7.05375687 | 3.395495 | 1.842687
mp-756044 | Na3AsO4 | AB3C4 | # generated using pymatgen data_Na3AsO4 _symmetry_space_group_name_H-M 'P 1' _cell_length_a 7.00635875 _cell_length_b 6.03650238 _cell_length_c 5.50106484 _cell_angle_alpha 90.00000000 _cell_angle_beta 90.00000000 _cell_angle_gamma 90.00000000 _symmetry_Int_Tables_number 1 _chemical_formula_structural Na3AsO4 _chemical_formula_sum 'Na6 As2 O8' _cell_volume 232.66149322 _cell_formula_units_Z 2 loop_ _symmetry_equiv_pos_site_id _symmetry_equiv_pos_as_xyz 1 'x, y, z' loop_ _atom_site_type_symbol _atom_site_label _atom_site_symmetry_multiplicity _atom_site_fract_x _atom_site_fract_y _atom_site_fract_z _atom_site_occupancy Na Na0 1 0.00000000 0.15346929 0.49040924 1 Na Na1 1 0.24456025 0.32579962 0.99226857 1 Na Na2 1 0.25543975 0.67420038 0.49226857 1 Na Na3 1 0.50000000 0.84653071 0.99040924 1 Na Na4 1 0.74456025 0.67420038 0.49226857 1 Na Na5 1 0.75543975 0.32579962 0.99226857 1 As As6 1 0.00000000 0.82348764 0.00307005 1 As As7 1 0.50000000 0.17651236 0.50307005 1 O O8 1 -0.00000000 0.09171961 0.90660265 1 O O9 1 -0.00000000 0.81650610 0.31165662 1 O O10 1 0.29989318 0.30918398 0.40200665 1 O O11 1 0.20010682 0.69081602 0.90200665 1 O O12 1 0.50000000 0.18349390 0.81165662 1 O O13 1 0.50000000 0.90828039 0.40660265 1 O O14 1 0.79989318 0.69081602 0.90200665 1 O O15 1 0.70010682 0.30918398 0.40200665 1 | -5.26162 | -5.60512 | -2.053439 | 0 | TRUE | -0.1454225 | 4.9549771 | 2.509913 | 2.445064 | 1.56367
mp-7621 | KTcO4 | ABC4 | # generated using pymatgen data_KTcO4 _symmetry_space_group_name_H-M 'P 1' _cell_length_a 5.63457647 _cell_length_b 5.63457451 _cell_length_c 7.45778148 _cell_angle_alpha 112.19530501 _cell_angle_beta 112.19530102 _cell_angle_gamma 90.00000014 _symmetry_Int_Tables_number 1 _chemical_formula_structural KTcO4 _chemical_formula_sum 'K2 Tc2 O8' _cell_volume 200.15190577 _cell_formula_units_Z 2 loop_ _symmetry_equiv_pos_site_id _symmetry_equiv_pos_as_xyz 1 'x, y, z' loop_ _atom_site_type_symbol _atom_site_label _atom_site_symmetry_multiplicity _atom_site_fract_x _atom_site_fract_y _atom_site_fract_z _atom_site_occupancy K K0 1 0.37500000 0.12500000 0.75000000 1 K K1 1 0.62500000 0.87500000 0.25000000 1 Tc Tc2 1 0.87500000 0.62500000 0.75000000 1 Tc Tc3 1 0.12500000 0.37500000 0.25000000 1 O O4 1 0.91599605 0.32780596 0.59551553 1 O O5 1 0.26770957 0.41599605 0.09551553 1 O O6 1 0.82780596 0.17951948 0.09551553 1 O O7 1 0.67951948 0.76770957 0.59551553 1 O O8 1 0.32048052 0.23229043 0.40448447 1 O O9 1 0.17219404 0.82048052 0.90448447 1 O O10 1 0.73229043 0.58400395 0.90448447 1 O O11 1 0.08400395 0.67219404 0.40448447 1 | -6.909632 | -7.367632 | -2.158 | 0 | TRUE | -0.4177783 | 6.025163 | 3.340865 | 2.684298 | 1.638383
mp-643264 | BaMg2FeH8 | ABC2D8 | # generated using pymatgen data_BaMg2FeH8 _symmetry_space_group_name_H-M 'P 1' _cell_length_a 4.55655132 _cell_length_b 4.55655132 _cell_length_c 6.96986600 _cell_angle_alpha 90.00000000 _cell_angle_beta 90.00000000 _cell_angle_gamma 119.99999012 _symmetry_Int_Tables_number 1 _chemical_formula_structural BaMg2FeH8 _chemical_formula_sum 'Ba1 Mg2 Fe1 H8' _cell_volume 125.32209189 _cell_formula_units_Z 1 loop_ _symmetry_equiv_pos_site_id _symmetry_equiv_pos_as_xyz 1 'x, y, z' loop_ _atom_site_type_symbol _atom_site_label _atom_site_symmetry_multiplicity _atom_site_fract_x _atom_site_fract_y _atom_site_fract_z _atom_site_occupancy Ba Ba0 1 0.00000000 0.00000000 0.50000000 1 Mg Mg1 1 0.66666700 0.33333300 0.88804200 1 Mg Mg2 1 0.33333300 0.66666700 0.11195800 1 Fe Fe3 1 0.00000000 0.00000000 0.00000000 1 H H4 1 0.31884300 0.15942100 0.13642000 1 H H5 1 0.84057900 0.68115700 0.13642000 1 H H6 1 0.84057900 0.15942100 0.13642000 1 H H7 1 0.68115700 0.84057900 0.86358000 1 H H8 1 0.15942100 0.31884300 0.86358000 1 H H9 1 0.15942100 0.84057900 0.86358000 1 H H10 1 0.66666700 0.33333300 0.60919700 1 H H11 1 0.33333300 0.66666700 0.39080300 1 | -3.764596 | -3.883929 | -0.4896491 | 0 | TRUE | -0.03409128 | 13.23599 | 8.567066 | 4.668926 | 2.16077
mp-1208595 | SrTl2(PO3)4 | AB2C4D12 | # generated using pymatgen data_SrTl2(PO3)4 _symmetry_space_group_name_H-M 'P 1' _cell_length_a 7.50900975 _cell_length_b 7.50900975 _cell_length_c 7.50900975 _cell_angle_alpha 118.62216137 _cell_angle_beta 118.62216137 _cell_angle_gamma 92.40352759 _symmetry_Int_Tables_number 1 _chemical_formula_structural SrTl2(PO3)4 _chemical_formula_sum 'Sr1 Tl2 P4 O12' _cell_volume 305.33144550 _cell_formula_units_Z 1 loop_ _symmetry_equiv_pos_site_id _symmetry_equiv_pos_as_xyz 1 'x, y, z' loop_ _atom_site_type_symbol _atom_site_label _atom_site_symmetry_multiplicity _atom_site_fract_x _atom_site_fract_y _atom_site_fract_z _atom_site_occupancy Sr Sr0 1 0.00000000 0.00000000 0.00000000 1 Tl Tl1 1 0.42110300 0.92110300 0.50000000 1 Tl Tl2 1 0.07889700 0.57889700 0.50000000 1 P P3 1 0.56362900 0.00151800 0.12935500 1 P P4 1 0.87216400 0.43427500 0.87064500 1 P P5 1 0.56572500 0.43637100 0.43788900 1 P P6 1 0.99848200 0.12783600 0.56211100 1 O O7 1 0.62141800 0.26119800 0.25430900 1 O O8 1 0.00688900 0.36711000 0.74569100 1 O O9 1 0.63289000 0.37858200 0.63977900 1 O O10 1 0.73880200 0.99311100 0.36022100 1 O O11 1 0.61160300 0.91582400 0.93796800 1 O O12 1 0.97785600 0.67363600 0.06203200 1 O O13 1 0.32636400 0.38839700 0.30422100 1 O O14 1 0.08417600 0.02214400 0.69577900 1 O O15 1 0.34567800 0.90180700 0.06604200 1 O O16 1 0.83576500 0.27963600 0.93395800 1 O O17 1 0.72036400 0.65432200 0.55612900 1 O O18 1 0.09819300 0.16423500 0.44387100 1 | -6.785237 | -7.219131 | -2.617644 | 0 | TRUE | -0.009183264 | 11.45939414 | 8.575296 | 2.884098 | 1.698263
mp-1402840 | WF4 | AB4 | # generated using pymatgen data_WF4 _symmetry_space_group_name_H-M 'P 1' _cell_length_a 5.20143300 _cell_length_b 5.64252305 _cell_length_c 6.33419683 _cell_angle_alpha 106.39978907 _cell_angle_beta 111.32367361 _cell_angle_gamma 90.43289138 _symmetry_Int_Tables_number 1 _chemical_formula_structural WF4 _chemical_formula_sum 'W2 F8' _cell_volume 164.86263711 _cell_formula_units_Z 2 loop_ _symmetry_equiv_pos_site_id _symmetry_equiv_pos_as_xyz 1 'x, y, z' loop_ _atom_site_type_symbol _atom_site_label _atom_site_symmetry_multiplicity _atom_site_fract_x _atom_site_fract_y _atom_site_fract_z _atom_site_occupancy W W0 1 0.99840200 0.49590400 0.99896400 1 W W1 1 0.50204600 0.99851300 0.00285500 1 F F2 1 0.15530700 0.16462100 0.86107100 1 F F3 1 0.33154300 0.50634500 0.26860200 1 F F4 1 0.84428600 0.82874600 0.14158900 1 F F5 1 0.77988400 0.33440000 0.14623200 1 F F6 1 0.67702200 0.50262000 0.72615800 1 F F7 1 0.59524600 0.00897400 0.73671800 1 F F8 1 0.22800000 0.66217000 0.86122700 1 F F9 1 0.40361700 0.00287700 0.26911400 1 | -5.49143825 | -6.74863825 | -2.62782903 | 0 | TRUE | -0.003840257 | 5.414787 | 3.155525 | 2.25926184 | 1.503084
mp-567942 | Cs2ReCl6 | AB2C6 | # generated using pymatgen data_Cs2ReCl6 _symmetry_space_group_name_H-M 'P 1' _cell_length_a 7.31531155 _cell_length_b 7.31509485 _cell_length_c 7.31516747 _cell_angle_alpha 60.00163795 _cell_angle_beta 59.99867560 _cell_angle_gamma 59.99969346 _symmetry_Int_Tables_number 1 _chemical_formula_structural Cs2ReCl6 _chemical_formula_sum 'Cs2 Re1 Cl6' _cell_volume 276.79745130 _cell_formula_units_Z 1 loop_ _symmetry_equiv_pos_site_id _symmetry_equiv_pos_as_xyz 1 'x, y, z' loop_ _atom_site_type_symbol _atom_site_label _atom_site_symmetry_multiplicity _atom_site_fract_x _atom_site_fract_y _atom_site_fract_z _atom_site_occupancy Cs Cs0 1 0.25000000 0.25000000 0.25000000 1 Cs Cs1 1 0.75000000 0.75000000 0.75000000 1 Re Re2 1 0.00000000 -0.00000000 -0.00000000 1 Cl Cl3 1 0.22969626 0.22969626 0.77030374 1 Cl Cl4 1 0.77031505 0.22968495 0.77031505 1 Cl Cl5 1 0.77030374 0.77030374 0.22969626 1 Cl Cl6 1 0.22970315 0.77029685 0.77029685 1 Cl Cl7 1 0.77029685 0.22970315 0.22970315 1 Cl Cl8 1 0.22968495 0.77031505 0.22968495 1 | -4.148751 | -4.558085 | -1.744023 | 0 | TRUE | -0.1308354 | 6.038058 | 3.15583 | 2.882228 | 1.697713
mp-4979 | AlCuS2 | ABC2 | # generated using pymatgen data_AlCuS2 _symmetry_space_group_name_H-M 'P 1' _cell_length_a 5.28681599 _cell_length_b 5.28681607 _cell_length_c 6.43588438 _cell_angle_alpha 114.25067215 _cell_angle_beta 114.25067899 _cell_angle_gamma 89.99999908 _symmetry_Int_Tables_number 1 _chemical_formula_structural AlCuS2 _chemical_formula_sum 'Al2 Cu2 S4' _cell_volume 146.42766229 _cell_formula_units_Z 2 loop_ _symmetry_equiv_pos_site_id _symmetry_equiv_pos_as_xyz 1 'x, y, z' loop_ _atom_site_type_symbol _atom_site_label _atom_site_symmetry_multiplicity _atom_site_fract_x _atom_site_fract_y _atom_site_fract_z _atom_site_occupancy Al Al0 1 0.50000000 0.50000000 0.00000000 1 Al Al1 1 0.75000000 0.25000000 0.50000000 1 Cu Cu2 1 0.25000000 0.75000000 0.50000000 1 Cu Cu3 1 0.00000000 -0.00000000 0.00000000 1 S S4 1 0.86780961 0.87500000 0.25000000 1 S S5 1 0.62500000 0.13219039 0.75000000 1 S S6 1 0.38219039 0.37500000 0.25000000 1 S S7 1 0.12500000 0.61780961 0.75000000 1 | -4.838371 | -5.089871 | -1.06045 | 0 | TRUE | -0.07352092 | 8.676691 | 2.058567 | 6.618124 | 2.572572
mp-1207410 | Zr3Tl2(CuS4)2 | A2B2C3D8 | # generated using pymatgen data_Zr3Tl2(CuS4)2 _symmetry_space_group_name_H-M 'P 1' _cell_length_a 7.50520617 _cell_length_b 7.50520617 _cell_length_c 14.01233042 _cell_angle_alpha 66.13442496 _cell_angle_beta 66.13442496 _cell_angle_gamma 28.68202762 _symmetry_Int_Tables_number 1 _chemical_formula_structural Zr3Tl2(CuS4)2 _chemical_formula_sum 'Zr3 Tl2 Cu2 S8' _cell_volume 344.20444443 _cell_formula_units_Z 1 loop_ _symmetry_equiv_pos_site_id _symmetry_equiv_pos_as_xyz 1 'x, y, z' loop_ _atom_site_type_symbol _atom_site_label _atom_site_symmetry_multiplicity _atom_site_fract_x _atom_site_fract_y _atom_site_fract_z _atom_site_occupancy Zr Zr0 1 0.00000000 0.00000000 0.00000000 1 Zr Zr1 1 0.84525500 0.84525500 0.38143000 1 Zr Zr2 1 0.15474500 0.15474500 0.61857000 1 Tl Tl3 1 0.82671300 0.82671300 0.80160600 1 Tl Tl4 1 0.17328700 0.17328700 0.19839400 1 Cu Cu5 1 0.45912400 0.45912400 0.19610000 1 Cu Cu6 1 0.54087600 0.54087600 0.80390000 1 S S7 1 0.86114400 0.86114400 0.19104800 1 S S8 1 0.13885600 0.13885600 0.80895200 1 S S9 1 0.79155600 0.79155600 0.58149600 1 S S10 1 0.20844400 0.20844400 0.41850400 1 S S11 1 0.47728100 0.47728100 0.35100200 1 S S12 1 0.52271900 0.52271900 0.64899800 1 S S13 1 0.60261700 0.60261700 0.04205200 1 S S14 1 0.39738300 0.39738300 0.95794800 1 | -5.876482466 | -6.144749 | -1.367522 | 0 | TRUE | -0.006583148 | 38.20201 | 29.02662 | 9.175387 | 3.02909
mp-989558 | Cs2TlGaF6 | ABC2D6 | # generated using pymatgen data_Cs2TlGaF6 _symmetry_space_group_name_H-M 'P 1' _cell_length_a 6.59838107 _cell_length_b 6.59838107 _cell_length_c 6.59838107 _cell_angle_alpha 60.00000000 _cell_angle_beta 60.00000000 _cell_angle_gamma 60.00000000 _symmetry_Int_Tables_number 1 _chemical_formula_structural Cs2TlGaF6 _chemical_formula_sum 'Cs2 Tl1 Ga1 F6' _cell_volume 203.14081116 _cell_formula_units_Z 1 loop_ _symmetry_equiv_pos_site_id _symmetry_equiv_pos_as_xyz 1 'x, y, z' loop_ _atom_site_type_symbol _atom_site_label _atom_site_symmetry_multiplicity _atom_site_fract_x _atom_site_fract_y _atom_site_fract_z _atom_site_occupancy Cs Cs0 1 0.25000000 0.25000000 0.25000000 1 Cs Cs1 1 0.75000000 0.75000000 0.75000000 1 Tl Tl2 1 0.00000000 0.00000000 0.00000000 1 Ga Ga3 1 0.50000000 0.50000000 0.50000000 1 F F4 1 0.29204800 0.70795200 0.70795200 1 F F5 1 0.29204800 0.70795200 0.29204800 1 F F6 1 0.70795200 0.29204800 0.70795200 1 F F7 1 0.70795200 0.70795200 0.29204800 1 F F8 1 0.29204800 0.29204800 0.70795200 1 F F9 1 0.70795200 0.29204800 0.29204800 1 | -4.444123062 | -4.721323062 | -2.856281 | 0 | TRUE | -0.02502478 | 12.44156178 | 9.85369084 | 2.58787094 | 1.608686
mp-463 | KF | AB | # generated using pymatgen data_KF _symmetry_space_group_name_H-M 'P 1' _cell_length_a 3.75390751 _cell_length_b 3.75390663 _cell_length_c 3.75390707 _cell_angle_alpha 60.00000498 _cell_angle_beta 60.00001281 _cell_angle_gamma 60.00002111 _symmetry_Int_Tables_number 1 _chemical_formula_structural KF _chemical_formula_sum 'K1 F1' _cell_volume 37.40551869 _cell_formula_units_Z 1 loop_ _symmetry_equiv_pos_site_id _symmetry_equiv_pos_as_xyz 1 'x, y, z' loop_ _atom_site_type_symbol _atom_site_label _atom_site_symmetry_multiplicity _atom_site_fract_x _atom_site_fract_y _atom_site_fract_z _atom_site_occupancy K K0 1 -0.00000000 0.00000000 -0.00000000 1 F F1 1 0.50000000 0.50000000 0.50000000 1 | -4.21585948 | -4.44685948 | -2.935921 | 0 | TRUE | -1.341395 | 5.251731 | 3.157719 | 2.094012 | 1.44707
mp-19238 | Co(PtO2)3 | AB3C6 | # generated using pymatgen data_Co(PtO2)3 _symmetry_space_group_name_H-M 'P 1' _cell_length_a 6.38989253 _cell_length_b 10.43247552 _cell_length_c 7.05692930 _cell_angle_alpha 90.00228327 _cell_angle_beta 90.00008345 _cell_angle_gamma 72.15669974 _symmetry_Int_Tables_number 1 _chemical_formula_structural Co(PtO2)3 _chemical_formula_sum 'Co4 Pt12 O24' _cell_volume 447.80315949 _cell_formula_units_Z 4 loop_ _symmetry_equiv_pos_site_id _symmetry_equiv_pos_as_xyz 1 'x, y, z' loop_ _atom_site_type_symbol _atom_site_label _atom_site_symmetry_multiplicity _atom_site_fract_x _atom_site_fract_y _atom_site_fract_z _atom_site_occupancy Co Co0 1 0.50000433 -0.00000264 0.49999969 1 Co Co1 1 0.25000286 0.50000225 -0.00000057 1 Co Co2 1 0.75000126 0.50000393 -0.00000062 1 Co Co3 1 0.00000453 -0.00000242 0.49999937 1 Pt Pt4 1 0.74999704 0.50000899 0.49999961 1 Pt Pt5 1 0.49999965 0.00000038 -0.00000041 1 Pt Pt6 1 0.24999668 0.50000920 0.49999956 1 Pt Pt7 1 -0.00000047 0.00000037 -0.00000045 1 Pt Pt8 1 0.37499782 0.75004963 0.75001239 1 Pt Pt9 1 0.12500702 0.24994576 0.24999265 1 Pt Pt10 1 0.87499094 0.75005467 0.75000707 1 Pt Pt11 1 0.62500382 0.24994526 0.24999330 1 Pt Pt12 1 0.62500431 0.24994565 0.75000571 1 Pt Pt13 1 0.37499356 0.75005615 0.24999383 1 Pt Pt14 1 0.12500761 0.24994613 0.75000624 1 Pt Pt15 1 0.87499080 0.75005556 0.24999228 1 O O16 1 0.42687343 0.64627748 -0.00000905 1 O O17 1 0.17685438 0.14631052 0.49998915 1 O O18 1 0.92687479 0.64627633 -0.00000916 1 O O19 1 0.67685479 0.14630976 0.49998940 1 O O20 1 0.57314544 0.35368407 0.00000868 1 O O21 1 0.32312619 0.85372841 0.50000936 1 O O22 1 0.07314369 0.35368514 0.00000860 1 O O23 1 0.82312939 0.85372727 0.50000881 1 O O24 1 0.68655796 0.62703814 0.71465037 1 O O25 1 0.43650693 0.12700013 0.21467258 1 O O26 1 0.18655920 0.62703653 0.71464965 1 O O27 1 0.93650768 0.12699890 0.21467199 1 O O28 1 0.81343731 0.37296426 0.28534000 1 O O29 1 0.56349507 0.87299386 0.78533897 1 O O30 1 0.31343866 0.37296264 0.28533956 1 O O31 1 0.06349460 0.87299428 0.78534066 1 O O32 1 0.81343803 0.37296313 0.71464821 1 O O33 1 0.56349614 0.87299239 0.21464917 1 O O34 1 0.31343962 0.37296145 0.71464898 1 O O35 1 0.06349513 0.87299345 0.21464808 1 O O36 1 0.68655728 0.62703996 0.28536167 1 O O37 1 0.43650627 0.12700208 0.78534027 1 O O38 1 0.18655868 0.62703839 0.28536214 1 O O39 1 0.93650659 0.12700157 0.78534128 1 | -5.948561416 | -6.524561416 | -1.024376 | 0 | TRUE | -0.05100824 | 18.20597 | 2.34827 | 15.8577 | 3.982173
mp-8207 | Zn(PtO2)3 | AB3C6 | # generated using pymatgen data_Zn(PtO2)3 _symmetry_space_group_name_H-M 'P 1' _cell_length_a 3.18197916 _cell_length_b 6.12101426 _cell_length_c 6.12101339 _cell_angle_alpha 108.85968067 _cell_angle_beta 90.00000000 _cell_angle_gamma 90.00000000 _symmetry_Int_Tables_number 1 _chemical_formula_structural Zn(PtO2)3 _chemical_formula_sum 'Zn1 Pt3 O6' _cell_volume 112.81812775 _cell_formula_units_Z 1 loop_ _symmetry_equiv_pos_site_id _symmetry_equiv_pos_as_xyz 1 'x, y, z' loop_ _atom_site_type_symbol _atom_site_label _atom_site_symmetry_multiplicity _atom_site_fract_x _atom_site_fract_y _atom_site_fract_z _atom_site_occupancy Zn Zn0 1 -0.00000000 0.50000000 0.50000000 1 Pt Pt1 1 0.50000000 0.50000000 0.00000000 1 Pt Pt2 1 -0.00000000 0.00000000 0.00000000 1 Pt Pt3 1 0.50000000 0.00000000 0.50000000 1 O O4 1 -0.00000000 0.91637362 0.66112059 1 O O5 1 0.00000000 0.08362638 0.33887941 1 O O6 1 0.00000000 0.66112059 0.91637362 1 O O7 1 -0.00000000 0.33887941 0.08362638 1 O O8 1 0.50000000 0.35094840 0.64905160 1 O O9 1 0.50000000 0.64905160 0.35094840 1 | -5.610569681 | -6.022769681 | -1.107442 | 0 | TRUE | -0.03948584025 | 18.5999 | 2.841233 | 15.75866689 | 3.969719
mp-505366 | AuBr | AB | # generated using pymatgen data_AuBr _symmetry_space_group_name_H-M 'P 1' _cell_length_a 4.24052030 _cell_length_b 4.24052030 _cell_length_c 13.06780925 _cell_angle_alpha 90.00000000 _cell_angle_beta 90.00000000 _cell_angle_gamma 90.00000000 _symmetry_Int_Tables_number 1 _chemical_formula_structural AuBr _chemical_formula_sum 'Au4 Br4' _cell_volume 234.98550817 _cell_formula_units_Z 4 loop_ _symmetry_equiv_pos_site_id _symmetry_equiv_pos_as_xyz 1 'x, y, z' loop_ _atom_site_type_symbol _atom_site_label _atom_site_symmetry_multiplicity _atom_site_fract_x _atom_site_fract_y _atom_site_fract_z _atom_site_occupancy Au Au0 1 0.00000000 -0.00000000 0.00000000 1 Au Au1 1 0.50000000 -0.00000000 0.50000000 1 Au Au2 1 0.00000000 0.50000000 0.50000000 1 Au Au3 1 0.50000000 0.50000000 0.00000000 1 Br Br4 1 0.25000000 0.25000000 0.15056009 1 Br Br5 1 0.25000000 0.25000000 0.65056009 1 Br Br6 1 0.75000000 0.75000000 0.34943991 1 Br Br7 1 0.75000000 0.75000000 0.84943991 1 | -2.591405 | -2.858405 | -0.4449502 | 0 | TRUE | -0.03166362 | 5.374009 | 0.5676376 | 4.806371 | 2.192344
mp-638729 | Cs2ZrCl6 | AB2C6 | # generated using pymatgen data_Cs2ZrCl6 _symmetry_space_group_name_H-M 'P 1' _cell_length_a 7.45149032 _cell_length_b 7.45148972 _cell_length_c 7.45149016 _cell_angle_alpha 59.99999342 _cell_angle_beta 59.99999609 _cell_angle_gamma 59.99999209 _symmetry_Int_Tables_number 1 _chemical_formula_structural Cs2ZrCl6 _chemical_formula_sum 'Cs2 Zr1 Cl6' _cell_volume 292.55957881 _cell_formula_units_Z 1 loop_ _symmetry_equiv_pos_site_id _symmetry_equiv_pos_as_xyz 1 'x, y, z' loop_ _atom_site_type_symbol _atom_site_label _atom_site_symmetry_multiplicity _atom_site_fract_x _atom_site_fract_y _atom_site_fract_z _atom_site_occupancy Cs Cs0 1 0.25000000 0.25000000 0.25000000 1 Cs Cs1 1 0.75000000 0.75000000 0.75000000 1 Zr Zr2 1 -0.00000000 -0.00000000 0.00000000 1 Cl Cl3 1 0.76492579 0.76492579 0.23507421 1 Cl Cl4 1 0.76492579 0.23507421 0.23507421 1 Cl Cl5 1 0.23507421 0.76492579 0.76492579 1 Cl Cl6 1 0.23507421 0.23507421 0.76492579 1 Cl Cl7 1 0.76492579 0.23507421 0.76492579 1 Cl Cl8 1 0.23507421 0.76492579 0.23507421 1 | -4.366736 | -4.77607 | -2.394989 | 0 | TRUE | -0.1329479 | 11.10746 | 8.370808 | 2.73664964 | 1.654282
mp-8892 | LiInF4 | ABC4 | # generated using pymatgen data_LiInF4 _symmetry_space_group_name_H-M 'P 1' _cell_length_a 4.76349053 _cell_length_b 4.97500823 _cell_length_c 11.64541859 _cell_angle_alpha 90.00000000 _cell_angle_beta 90.00000000 _cell_angle_gamma 90.00000000 _symmetry_Int_Tables_number 1 _chemical_formula_structural LiInF4 _chemical_formula_sum 'Li4 In4 F16' _cell_volume 275.97784137 _cell_formula_units_Z 4 loop_ _symmetry_equiv_pos_site_id _symmetry_equiv_pos_as_xyz 1 'x, y, z' loop_ _atom_site_type_symbol _atom_site_label _atom_site_symmetry_multiplicity _atom_site_fract_x _atom_site_fract_y _atom_site_fract_z _atom_site_occupancy Li Li0 1 -0.00000000 0.75000000 0.05483986 1 Li Li1 1 0.50000000 0.25000000 0.44516014 1 Li Li2 1 -0.00000000 0.25000000 0.94516014 1 Li Li3 1 0.50000000 0.75000000 0.55483986 1 In In4 1 -0.00000000 0.75000000 0.33265590 1 In In5 1 0.50000000 0.75000000 0.83265590 1 In In6 1 -0.00000000 0.25000000 0.66734410 1 In In7 1 0.50000000 0.25000000 0.16734410 1 F F8 1 0.23493489 0.43363497 0.05561744 1 F F9 1 0.77264255 0.08466794 0.80913271 1 F F10 1 0.27264255 0.91533206 0.69086729 1 F F11 1 0.72735745 0.58466794 0.69086729 1 F F12 1 0.73493489 0.56636503 0.44438256 1 F F13 1 0.26506511 0.43363497 0.55561744 1 F F14 1 0.76506511 0.06636503 0.05561744 1 F F15 1 0.26506511 0.93363497 0.44438256 1 F F16 1 0.23493489 0.93363497 0.94438256 1 F F17 1 0.76506511 0.56636503 0.94438256 1 F F18 1 0.22735745 0.91533206 0.19086729 1 F F19 1 0.73493489 0.06636503 0.55561744 1 F F20 1 0.77264255 0.58466794 0.19086729 1 F F21 1 0.27264255 0.41533206 0.30913271 1 F F22 1 0.72735745 0.08466794 0.30913271 1 F F23 1 0.22735745 0.41533206 0.80913271 1 | -4.701752 | -5.009752 | -2.958665 | 0 | TRUE | -0.0136122025 | 7.899629 | 5.54246 | 2.357169 | 1.535308
mp-10802 | RbAs | AB | # generated using pymatgen data_RbAs _symmetry_space_group_name_H-M 'P 1' _cell_length_a 6.62238443 _cell_length_b 6.97180645 _cell_length_c 12.15360933 _cell_angle_alpha 90.00000000 _cell_angle_beta 90.00000000 _cell_angle_gamma 90.00000000 _symmetry_Int_Tables_number 1 _chemical_formula_structural RbAs _chemical_formula_sum 'Rb8 As8' _cell_volume 561.13192988 _cell_formula_units_Z 8 loop_ _symmetry_equiv_pos_site_id _symmetry_equiv_pos_as_xyz 1 'x, y, z' loop_ _atom_site_type_symbol _atom_site_label _atom_site_symmetry_multiplicity _atom_site_fract_x _atom_site_fract_y _atom_site_fract_z _atom_site_occupancy Rb Rb0 1 0.09652733 0.11110038 0.41590428 1 Rb Rb1 1 0.59652733 0.38889962 0.58409572 1 Rb Rb2 1 0.90347267 0.61110038 0.08409572 1 Rb Rb3 1 0.40347267 0.88889962 0.91590428 1 Rb Rb4 1 0.67004115 0.14815710 0.21512519 1 Rb Rb5 1 0.17004115 0.35184290 0.78487481 1 Rb Rb6 1 0.32995885 0.64815710 0.28487481 1 Rb Rb7 1 0.82995885 0.85184290 0.71512519 1 As As8 1 0.17068688 0.18154662 0.10626556 1 As As9 1 0.67068688 0.31845338 0.89373444 1 As As10 1 0.82931312 0.68154662 0.39373444 1 As As11 1 0.32931312 0.81845338 0.60626556 1 As As12 1 0.40986481 0.42489797 0.03097193 1 As As13 1 0.90986481 0.07510203 0.96902807 1 As As14 1 0.59013519 0.92489797 0.46902807 1 As As15 1 0.09013519 0.57510203 0.53097193 1 | -3.242885 | -3.242885 | -0.4230593 | 0 | TRUE | -0.05654106 | 12.90363005 | 5.074667 | 7.828963 | 2.798028
mp-3439 | SbPO4 | ABC4 | # generated using pymatgen data_SbPO4 _symmetry_space_group_name_H-M 'P 1' _cell_length_a 4.77058131 _cell_length_b 5.12659650 _cell_length_c 6.75728939 _cell_angle_alpha 90.00000000 _cell_angle_beta 90.00000000 _cell_angle_gamma 95.22686048 _symmetry_Int_Tables_number 1 _chemical_formula_structural SbPO4 _chemical_formula_sum 'Sb2 P2 O8' _cell_volume 164.57479013 _cell_formula_units_Z 2 loop_ _symmetry_equiv_pos_site_id _symmetry_equiv_pos_as_xyz 1 'x, y, z' loop_ _atom_site_type_symbol _atom_site_label _atom_site_symmetry_multiplicity _atom_site_fract_x _atom_site_fract_y _atom_site_fract_z _atom_site_occupancy Sb Sb0 1 0.79675467 0.82189278 0.75000000 1 Sb Sb1 1 0.20324533 0.17810722 0.25000000 1 P P2 1 0.27495493 0.39220184 0.75000000 1 P P3 1 0.72504507 0.60779816 0.25000000 1 O O4 1 0.82349791 0.76758504 0.43049418 1 O O5 1 0.17650209 0.23241496 0.93049418 1 O O6 1 0.17650209 0.23241496 0.56950582 1 O O7 1 0.82349791 0.76758504 0.06950582 1 O O8 1 0.83196830 0.33017367 0.25000000 1 O O9 1 0.16803170 0.66982633 0.75000000 1 O O10 1 0.40059306 0.54940868 0.25000000 1 O O11 1 0.59940694 0.45059132 0.75000000 1 | -6.786434 | -7.244434 | -2.356257 | 0 | TRUE | -0.122377 | 17.1953 | 13.62339 | 3.571912 | 1.88995
mp-7090 | NaMgSb | ABC | # generated using pymatgen data_NaMgSb _symmetry_space_group_name_H-M 'P 1' _cell_length_a 4.64915576 _cell_length_b 4.64915576 _cell_length_c 7.61518133 _cell_angle_alpha 90.00000000 _cell_angle_beta 90.00000000 _cell_angle_gamma 90.00000000 _symmetry_Int_Tables_number 1 _chemical_formula_structural NaMgSb _chemical_formula_sum 'Na2 Mg2 Sb2' _cell_volume 164.59947366 _cell_formula_units_Z 2 loop_ _symmetry_equiv_pos_site_id _symmetry_equiv_pos_as_xyz 1 'x, y, z' loop_ _atom_site_type_symbol _atom_site_label _atom_site_symmetry_multiplicity _atom_site_fract_x _atom_site_fract_y _atom_site_fract_z _atom_site_occupancy Na Na0 1 0.25000000 0.25000000 0.35742757 1 Na Na1 1 0.75000000 0.75000000 0.64257243 1 Mg Mg2 1 0.25000000 0.75000000 0.00000000 1 Mg Mg3 1 0.75000000 0.25000000 0.00000000 1 Sb Sb4 1 0.25000000 0.25000000 0.77408844 1 Sb Sb5 1 0.75000000 0.75000000 0.22591156 1 | -2.85963465 | -2.92363465 | -0.5730325 | 0 | TRUE | -0.113453 | 18.10616 | 8.606503 | 9.499655 | 3.082151
mp-22987 | BiIO | ABC | # generated using pymatgen data_BiIO _symmetry_space_group_name_H-M 'P 1' _cell_length_a 4.00421410 _cell_length_b 4.00421410 _cell_length_c 9.60481707 _cell_angle_alpha 90.00000000 _cell_angle_beta 90.00000000 _cell_angle_gamma 90.00000000 _symmetry_Int_Tables_number 1 _chemical_formula_structural BiIO _chemical_formula_sum 'Bi2 I2 O2' _cell_volume 154.00104897 _cell_formula_units_Z 2 loop_ _symmetry_equiv_pos_site_id _symmetry_equiv_pos_as_xyz 1 'x, y, z' loop_ _atom_site_type_symbol _atom_site_label _atom_site_symmetry_multiplicity _atom_site_fract_x _atom_site_fract_y _atom_site_fract_z _atom_site_occupancy Bi Bi0 1 0.75000000 0.75000000 0.87328923 1 Bi Bi1 1 0.25000000 0.25000000 0.12671077 1 I I2 1 0.25000000 0.25000000 0.68049050 1 I I3 1 0.75000000 0.75000000 0.31950950 1 O O4 1 0.75000000 0.25000000 -0.00000000 1 O O5 1 0.25000000 0.75000000 0.00000000 1 | -4.433602855 | -4.788936 | -1.368755 | 0 | TRUE | -0.03424514 | 48.63873 | 41.99358 | 6.645149 | 2.577819
mp-560029 | Y3BrO4 | AB3C4 | # generated using pymatgen data_Y3BrO4 _symmetry_space_group_name_H-M 'P 1' _cell_length_a 4.06066646 _cell_length_b 6.20086139 _cell_length_c 11.61418977 _cell_angle_alpha 90.00000000 _cell_angle_beta 90.00000000 _cell_angle_gamma 109.11271611 _symmetry_Int_Tables_number 1 _chemical_formula_structural Y3BrO4 _chemical_formula_sum 'Y6 Br2 O8' _cell_volume 276.32055995 _cell_formula_units_Z 2 loop_ _symmetry_equiv_pos_site_id _symmetry_equiv_pos_as_xyz 1 'x, y, z' loop_ _atom_site_type_symbol _atom_site_label _atom_site_symmetry_multiplicity _atom_site_fract_x _atom_site_fract_y _atom_site_fract_z _atom_site_occupancy Y Y0 1 0.68548560 0.37097220 0.10282781 1 Y Y1 1 0.31451440 0.62902780 0.89717319 1 Y Y2 1 0.31451440 0.62902780 0.60282681 1 Y Y3 1 0.68548560 0.37097220 0.39717219 1 Y Y4 1 0.38162809 0.76325519 0.25000000 1 Y Y5 1 0.61837191 0.23674481 0.75000000 1 Br Br6 1 -0.00000000 -0.00000000 0.00000000 1 Br Br7 1 -0.00000000 -0.00000000 0.50000000 1 O O8 1 0.80871359 0.61742719 0.25000000 1 O O9 1 0.73007132 0.46014164 0.58944357 1 O O10 1 0.73007132 0.46014164 0.91055643 1 O O11 1 0.19128641 0.38257281 0.75000000 1 O O12 1 0.26992868 0.53985836 0.41055643 1 O O13 1 0.56642673 0.13285547 0.25000000 1 O O14 1 0.43357327 0.86714453 0.75000000 1 O O15 1 0.26992868 0.53985836 0.08944357 1 | -8.421111 | -8.831361 | -3.738961 | 0 | TRUE | -0.00176512 | 14.43682 | 10.38802964 | 4.048793 | 2.012161
mp-3125 | K3Zn2F7 | A2B3C7 | # generated using pymatgen data_K3Zn2F7 _symmetry_space_group_name_H-M 'P 1' _cell_length_a 4.05084948 _cell_length_b 4.05085101 _cell_length_c 10.92626405 _cell_angle_alpha 100.68797761 _cell_angle_beta 100.68798059 _cell_angle_gamma 89.98870836 _symmetry_Int_Tables_number 1 _chemical_formula_structural K3Zn2F7 _chemical_formula_sum 'K3 Zn2 F7' _cell_volume 173.01779170 _cell_formula_units_Z 1 loop_ _symmetry_equiv_pos_site_id _symmetry_equiv_pos_as_xyz 1 'x, y, z' loop_ _atom_site_type_symbol _atom_site_label _atom_site_symmetry_multiplicity _atom_site_fract_x _atom_site_fract_y _atom_site_fract_z _atom_site_occupancy K K0 1 0.31548033 0.31548025 0.63096685 1 K K1 1 0.68452167 0.68452175 0.36903715 1 K K2 1 0.49999900 0.49999900 0.99999700 1 Zn Zn3 1 0.09661480 0.09661480 0.19338090 1 Zn Zn4 1 0.90338520 0.90338520 0.80661810 1 F F5 1 0.99999800 0.99999800 0.99999600 1 F F6 1 0.40500046 0.90501287 0.80993890 1 F F7 1 0.90501283 0.40500048 0.80993896 1 F F8 1 0.59499954 0.09498713 0.19006010 1 F F9 1 0.09498717 0.59499952 0.19006004 1 F F10 1 0.19201052 0.19201056 0.38402124 1 F F11 1 0.80799248 0.80799244 0.61598376 1 | -4.17982976 | -4.44932976 | -2.846743 | 0 | TRUE | -0.001084147 | 9.053666 | 6.832114 | 2.2215514 | 1.490487
mp-1245967 | Zn3WN4 | AB3C4 | # generated using pymatgen data_Zn3WN4 _symmetry_space_group_name_H-M 'P 1' _cell_length_a 6.52296927 _cell_length_b 5.64332032 _cell_length_c 5.32210519 _cell_angle_alpha 90.00000000 _cell_angle_beta 90.00000000 _cell_angle_gamma 90.00000000 _symmetry_Int_Tables_number 1 _chemical_formula_structural Zn3WN4 _chemical_formula_sum 'Zn6 W2 N8' _cell_volume 195.91310533 _cell_formula_units_Z 2 loop_ _symmetry_equiv_pos_site_id _symmetry_equiv_pos_as_xyz 1 'x, y, z' loop_ _atom_site_type_symbol _atom_site_label _atom_site_symmetry_multiplicity _atom_site_fract_x _atom_site_fract_y _atom_site_fract_z _atom_site_occupancy Zn Zn0 1 0.25140535 0.83246480 0.73070163 1 Zn Zn1 1 0.24859465 0.16753520 0.23070163 1 Zn Zn2 1 0.74859465 0.83246480 0.73070163 1 Zn Zn3 1 0.75140535 0.16753520 0.23070163 1 Zn Zn4 1 0.00000000 0.33322920 0.72970907 1 Zn Zn5 1 0.50000000 0.66677080 0.22970907 1 W W6 1 0.00000000 0.67020420 0.22928573 1 W W7 1 0.50000000 0.32979580 0.72928573 1 N N8 1 0.76290229 0.82682105 0.11319528 1 N N9 1 0.73709771 0.17317895 0.61319528 1 N N10 1 0.23709771 0.82682105 0.11319528 1 N N11 1 0.26290229 0.17317895 0.61319528 1 N N12 1 0.00000000 0.35649686 0.11271362 1 N N13 1 0.50000000 0.64350314 0.61271362 1 N N14 1 0.00000000 0.67108122 0.57975875 1 N N15 1 0.50000000 0.32891878 0.07975875 1 | -6.511379 | -6.691879 | -0.431461 | 0 | TRUE | -0.2092717 | 13.4929 | 6.652442 | 6.840458 | 2.615427
mp-3427 | LiAlO2 | ABC2 | # generated using pymatgen data_LiAlO2 _symmetry_space_group_name_H-M 'P 1' _cell_length_a 5.15441713 _cell_length_b 5.15441713 _cell_length_c 6.23578610 _cell_angle_alpha 90.00000000 _cell_angle_beta 90.00000000 _cell_angle_gamma 90.00000000 _symmetry_Int_Tables_number 1 _chemical_formula_structural LiAlO2 _chemical_formula_sum 'Li4 Al4 O8' _cell_volume 165.67246457 _cell_formula_units_Z 4 loop_ _symmetry_equiv_pos_site_id _symmetry_equiv_pos_as_xyz 1 'x, y, z' loop_ _atom_site_type_symbol _atom_site_label _atom_site_symmetry_multiplicity _atom_site_fract_x _atom_site_fract_y _atom_site_fract_z _atom_site_occupancy Li Li0 1 0.68653362 0.31346638 0.25000000 1 Li Li1 1 0.18653362 0.18653362 0.50000000 1 Li Li2 1 0.31346638 0.68653362 0.75000000 1 Li Li3 1 0.81346638 0.81346638 -0.00000000 1 Al Al4 1 0.82495825 0.82495825 0.50000000 1 Al Al5 1 0.67504175 0.32495825 0.75000000 1 Al Al6 1 0.32495825 0.67504175 0.25000000 1 Al Al7 1 0.17504175 0.17504175 0.00000000 1 O O8 1 0.29222225 0.33489812 0.22869346 1 O O9 1 0.16510188 0.79222225 0.47869346 1 O O10 1 0.79222225 0.16510188 0.52130654 1 O O11 1 0.83489812 0.20777775 0.97869346 1 O O12 1 0.20777775 0.83489812 0.02130654 1 O O13 1 0.66510188 0.70777775 0.27130654 1 O O14 1 0.33489812 0.29222225 0.77130654 1 O O15 1 0.70777775 0.66510188 0.72869346 1 | -6.626988 | -6.970488 | -3.083519 | 0 | TRUE | -0.0882789 | 6.18858392 | 3.456588 | 2.731996 | 1.652875
mp-17891 | NaYSiO4 | ABCD4 | # generated using pymatgen data_NaYSiO4 _symmetry_space_group_name_H-M 'P 1' _cell_length_a 5.19102900 _cell_length_b 6.48984100 _cell_length_c 11.27346200 _cell_angle_alpha 90.00000000 _cell_angle_beta 90.00000000 _cell_angle_gamma 90.00000000 _symmetry_Int_Tables_number 1 _chemical_formula_structural NaYSiO4 _chemical_formula_sum 'Na4 Y4 Si4 O16' _cell_volume 379.79112962 _cell_formula_units_Z 4 loop_ _symmetry_equiv_pos_site_id _symmetry_equiv_pos_as_xyz 1 'x, y, z' loop_ _atom_site_type_symbol _atom_site_label _atom_site_symmetry_multiplicity _atom_site_fract_x _atom_site_fract_y _atom_site_fract_z _atom_site_occupancy Na Na0 1 0.50000000 0.50000000 0.00000000 1 Na Na1 1 0.50000000 0.00000000 0.00000000 1 Na Na2 1 0.00000000 0.00000000 0.50000000 1 Na Na3 1 0.00000000 0.50000000 0.50000000 1 Y Y4 1 0.49900100 0.25000000 0.28043800 1 Y Y5 1 0.50099900 0.75000000 0.71956200 1 Y Y6 1 0.00099900 0.25000000 0.78043800 1 Y Y7 1 0.99900100 0.75000000 0.21956200 1 Si Si8 1 0.56115800 0.75000000 0.39993600 1 Si Si9 1 0.93884200 0.75000000 0.89993600 1 Si Si10 1 0.43884200 0.25000000 0.60006400 1 Si Si11 1 0.06115800 0.25000000 0.10006400 1 O O12 1 0.74902600 0.25000000 0.11343300 1 O O13 1 0.25097400 0.75000000 0.88656700 1 O O14 1 0.75097400 0.25000000 0.61343300 1 O O15 1 0.24902600 0.75000000 0.38656700 1 O O16 1 0.83376400 0.75000000 0.03707100 1 O O17 1 0.16623600 0.25000000 0.96292900 1 O O18 1 0.66623600 0.75000000 0.53707100 1 O O19 1 0.33376400 0.25000000 0.46292900 1 O O20 1 0.70087500 0.55246500 0.32853600 1 O O21 1 0.29912500 0.05246500 0.67146400 1 O O22 1 0.79912500 0.55246500 0.82853600 1 O O23 1 0.20087500 0.05246500 0.17146400 1 O O24 1 0.20087500 0.44753500 0.17146400 1 O O25 1 0.79912500 0.94753500 0.82853600 1 O O26 1 0.29912500 0.44753500 0.67146400 1 O O27 1 0.70087500 0.94753500 0.32853600 1 | -7.677685 | -8.070256 | -3.355818 | 0 | TRUE | -0.03151361 | 8.431888 | 5.39351 | 3.038378 | 1.743094
mp-40226 | Na4Ga3Si3IO12 | AB3C3D4E12 | # generated using pymatgen data_Na4Ga3Si3IO12 _symmetry_space_group_name_H-M 'P 1' _cell_length_a 9.18852400 _cell_length_b 9.18852400 _cell_length_c 9.18852400 _cell_angle_alpha 90.00000000 _cell_angle_beta 90.00000000 _cell_angle_gamma 90.00000000 _symmetry_Int_Tables_number 1 _chemical_formula_structural Na4Ga3Si3IO12 _chemical_formula_sum 'Na8 Ga6 Si6 I2 O24' _cell_volume 775.77764745 _cell_formula_units_Z 2 loop_ _symmetry_equiv_pos_site_id _symmetry_equiv_pos_as_xyz 1 'x, y, z' loop_ _atom_site_type_symbol _atom_site_label _atom_site_symmetry_multiplicity _atom_site_fract_x _atom_site_fract_y _atom_site_fract_z _atom_site_occupancy Na Na0 1 0.80658900 0.80658900 0.19341100 1 Na Na1 1 0.80658900 0.19341100 0.80658900 1 Na Na2 1 0.19341100 0.80658900 0.80658900 1 Na Na3 1 0.19341100 0.19341100 0.19341100 1 Na Na4 1 0.30658900 0.30658900 0.69341100 1 Na Na5 1 0.30658900 0.69341100 0.30658900 1 Na Na6 1 0.69341100 0.30658900 0.30658900 1 Na Na7 1 0.69341100 0.69341100 0.69341100 1 Ga Ga8 1 0.00000000 0.50000000 0.25000000 1 Ga Ga9 1 0.00000000 0.50000000 0.75000000 1 Ga Ga10 1 0.25000000 0.00000000 0.50000000 1 Ga Ga11 1 0.50000000 0.75000000 0.00000000 1 Ga Ga12 1 0.50000000 0.25000000 0.00000000 1 Ga Ga13 1 0.75000000 0.00000000 0.50000000 1 Si Si14 1 0.75000000 0.50000000 0.00000000 1 Si Si15 1 0.00000000 0.75000000 0.50000000 1 Si Si16 1 0.25000000 0.50000000 0.00000000 1 Si Si17 1 0.50000000 0.00000000 0.75000000 1 Si Si18 1 0.50000000 0.00000000 0.25000000 1 Si Si19 1 0.00000000 0.25000000 0.50000000 1 I I20 1 0.00000000 0.00000000 0.00000000 1 I I21 1 0.50000000 0.50000000 0.50000000 1 O O22 1 0.56233400 0.86241200 0.15408100 1 O O23 1 0.56233400 0.13758800 0.84591900 1 O O24 1 0.84591900 0.56233400 0.13758800 1 O O25 1 0.84591900 0.43766600 0.86241200 1 O O26 1 0.86241200 0.15408100 0.56233400 1 O O27 1 0.86241200 0.84591900 0.43766600 1 O O28 1 0.06233400 0.34591900 0.63758800 1 O O29 1 0.06233400 0.65408100 0.36241200 1 O O30 1 0.13758800 0.84591900 0.56233400 1 O O31 1 0.13758800 0.15408100 0.43766600 1 O O32 1 0.15408100 0.56233400 0.86241200 1 O O33 1 0.15408100 0.43766600 0.13758800 1 O O34 1 0.34591900 0.36241200 0.93766600 1 O O35 1 0.34591900 0.63758800 0.06233400 1 O O36 1 0.36241200 0.06233400 0.65408100 1 O O37 1 0.36241200 0.93766600 0.34591900 1 O O38 1 0.43766600 0.86241200 0.84591900 1 O O39 1 0.43766600 0.13758800 0.15408100 1 O O40 1 0.63758800 0.06233400 0.34591900 1 O O41 1 0.63758800 0.93766600 0.65408100 1 O O42 1 0.65408100 0.36241200 0.06233400 1 O O43 1 0.65408100 0.63758800 0.93766600 1 O O44 1 0.93766600 0.34591900 0.36241200 1 O O45 1 0.93766600 0.65408100 0.63758800 1 | -6.233279 | -6.608192 | -2.630628 | 0 | TRUE | -0.02354198 | 5.617655 | 3.045223 | 2.57243187 | 1.60388
mp-29403 | GaCuI4 | ABC4 | # generated using pymatgen data_GaCuI4 _symmetry_space_group_name_H-M 'P 1' _cell_length_a 6.36998733 _cell_length_b 6.36998755 _cell_length_c 7.19958277 _cell_angle_alpha 116.25621990 _cell_angle_beta 116.25620727 _cell_angle_gamma 89.99999462 _symmetry_Int_Tables_number 1 _chemical_formula_structural GaCuI4 _chemical_formula_sum 'Ga1 Cu1 I4' _cell_volume 227.90122774 _cell_formula_units_Z 1 loop_ _symmetry_equiv_pos_site_id _symmetry_equiv_pos_as_xyz 1 'x, y, z' loop_ _atom_site_type_symbol _atom_site_label _atom_site_symmetry_multiplicity _atom_site_fract_x _atom_site_fract_y _atom_site_fract_z _atom_site_occupancy Ga Ga0 1 0.25000000 0.75000000 0.50000000 1 Cu Cu1 1 0.50000000 0.50000000 0.00000000 1 I I2 1 0.61151939 0.63475255 0.75511314 1 I I3 1 0.87964041 0.38848061 0.24488686 1 I I4 1 0.36524745 0.85640724 0.24488686 1 I I5 1 0.14359276 0.12035959 0.75511314 1 | -2.618843 | -2.871509845 | -0.7013818 | 0 | TRUE | -0.03050748 | 6.19800421 | 1.510056 | 4.687948 | 2.165167
mp-8389 | Na6ZnS4 | AB4C6 | # generated using pymatgen data_Na6ZnS4 _symmetry_space_group_name_H-M 'P 1' _cell_length_a 8.87355742 _cell_length_b 8.87354888 _cell_length_c 6.86111426 _cell_angle_alpha 90.00000683 _cell_angle_beta 89.99999741 _cell_angle_gamma 120.00158078 _symmetry_Int_Tables_number 1 _chemical_formula_structural Na6ZnS4 _chemical_formula_sum 'Na12 Zn2 S8' _cell_volume 467.85737027 _cell_formula_units_Z 2 loop_ _symmetry_equiv_pos_site_id _symmetry_equiv_pos_as_xyz 1 'x, y, z' loop_ _atom_site_type_symbol _atom_site_label _atom_site_symmetry_multiplicity _atom_site_fract_x _atom_site_fract_y _atom_site_fract_z _atom_site_occupancy Na Na0 1 0.14775299 0.85224690 0.53841967 1 Na Na1 1 0.29550791 0.14774536 0.03841451 1 Na Na2 1 0.85225502 0.70449275 0.03841376 1 Na Na3 1 0.14774481 0.29550651 0.53841516 1 Na Na4 1 0.70449230 0.85225498 0.53841404 1 Na Na5 1 0.85224586 0.14775312 0.03842045 1 Na Na6 1 0.53048311 0.46951570 0.36570354 1 Na Na7 1 0.06097545 0.53049018 0.86568427 1 Na Na8 1 0.46951053 0.93902524 0.86568529 1 Na Na9 1 0.53049077 0.06097511 0.36568411 1 Na Na10 1 0.93902569 0.46951084 0.36568432 1 Na Na11 1 0.46951598 0.53048339 0.86570363 1 Zn Zn12 1 0.66666833 0.33333115 0.74852101 1 Zn Zn13 1 0.33333114 0.66666818 0.24852060 1 S S14 1 0.81236497 0.18763557 0.64165819 1 S S15 1 0.62473058 0.81236542 0.14165552 1 S S16 1 0.33333522 0.66666556 0.59368600 1 S S17 1 0.66666512 0.33333569 0.09368584 1 S S18 1 0.18763548 0.81236461 0.14165823 1 S S19 1 0.37526978 0.18763417 0.64165450 1 S S20 1 0.81236620 0.62473074 0.64165573 1 S S21 1 0.18763278 0.37526884 0.14165562 1 | -3.380988 | -3.563897 | -1.223834 | 0 | TRUE | -0.01312633 | 9.108296 | 5.153337 | 3.95495961 | 1.988708
mp-22607 | Zn(InSe2)2 | AB2C4 | # generated using pymatgen data_Zn(InSe2)2 _symmetry_space_group_name_H-M 'P 1' _cell_length_a 5.74329487 _cell_length_b 5.74329452 _cell_length_c 7.09250194 _cell_angle_alpha 113.88391519 _cell_angle_beta 113.88391413 _cell_angle_gamma 90.00000101 _symmetry_Int_Tables_number 1 _chemical_formula_structural Zn(InSe2)2 _chemical_formula_sum 'Zn1 In2 Se4' _cell_volume 191.80078595 _cell_formula_units_Z 1 loop_ _symmetry_equiv_pos_site_id _symmetry_equiv_pos_as_xyz 1 'x, y, z' loop_ _atom_site_type_symbol _atom_site_label _atom_site_symmetry_multiplicity _atom_site_fract_x _atom_site_fract_y _atom_site_fract_z _atom_site_occupancy Zn Zn0 1 0.00000000 -0.00000000 -0.00000000 1 In In1 1 0.50000000 0.50000000 -0.00000000 1 In In2 1 0.25000000 0.75000000 0.50000000 1 Se Se3 1 0.39101634 0.34853592 0.26038497 1 Se Se4 1 0.86936863 0.91184804 0.26038497 1 Se Se5 1 0.08815196 0.60898366 0.73961503 1 Se Se6 1 0.65146408 0.13063137 0.73961503 1 | -3.557417 | -3.827131 | -0.8633086 | 0 | TRUE | -0.01869256 | 11.49947 | 3.696514 | 7.802956 | 2.793377
mp-1019893 | La3Si6N11 | A3B6C11 | # generated using pymatgen data_La3Si6N11 _symmetry_space_group_name_H-M 'P 1' _cell_length_a 10.19222250 _cell_length_b 10.19222250 _cell_length_c 4.84993614 _cell_angle_alpha 90.00000000 _cell_angle_beta 90.00000000 _cell_angle_gamma 90.00000000 _symmetry_Int_Tables_number 1 _chemical_formula_structural La3Si6N11 _chemical_formula_sum 'La6 Si12 N22' _cell_volume 503.81815366 _cell_formula_units_Z 2 loop_ _symmetry_equiv_pos_site_id _symmetry_equiv_pos_as_xyz 1 'x, y, z' loop_ _atom_site_type_symbol _atom_site_label _atom_site_symmetry_multiplicity _atom_site_fract_x _atom_site_fract_y _atom_site_fract_z _atom_site_occupancy La La0 1 0.81897404 0.31897404 0.01218071 1 La La1 1 0.18102596 0.68102596 0.01218071 1 La La2 1 0.31897404 0.18102596 0.01218071 1 La La3 1 0.68102596 0.81897404 0.01218071 1 La La4 1 0.50000000 0.50000000 -0.00011292 1 La La5 1 -0.00000000 0.00000000 -0.00011292 1 Si Si6 1 0.29063052 0.42158531 0.53420576 1 Si Si7 1 0.70936948 0.57841469 0.53420576 1 Si Si8 1 0.79063052 0.07841469 0.53420576 1 Si Si9 1 0.20936948 0.92158531 0.53420576 1 Si Si10 1 0.57841469 0.29063052 0.53420576 1 Si Si11 1 0.42158531 0.70936948 0.53420576 1 Si Si12 1 0.92158531 0.79063052 0.53420576 1 Si Si13 1 0.07841469 0.20936948 0.53420576 1 Si Si14 1 0.38327426 0.88327426 0.04420985 1 Si Si15 1 0.61672574 0.11672574 0.04420985 1 Si Si16 1 0.88327426 0.61672574 0.04420985 1 Si Si17 1 0.11672574 0.38327426 0.04420985 1 N N18 1 0.42016487 0.32190120 0.64056162 1 N N19 1 0.57983513 0.67809880 0.64056162 1 N N20 1 0.92016487 0.17809880 0.64056162 1 N N21 1 0.07983513 0.82190120 0.64056162 1 N N22 1 0.67809880 0.42016487 0.64056162 1 N N23 1 0.32190120 0.57983513 0.64056162 1 N N24 1 0.82190120 0.92016487 0.64056162 1 N N25 1 0.17809880 0.07983513 0.64056162 1 N N26 1 0.26720251 0.42544506 0.18165419 1 N N27 1 0.73279749 0.57455494 0.18165419 1 N N28 1 0.76720251 0.07455494 0.18165419 1 N N29 1 0.23279749 0.92544506 0.18165419 1 N N30 1 0.57455494 0.26720251 0.18165419 1 N N31 1 0.42544506 0.73279749 0.18165419 1 N N32 1 0.92544506 0.76720251 0.18165419 1 N N33 1 0.07455494 0.23279749 0.18165419 1 N N34 1 0.34622542 0.84622542 0.69796031 1 N N35 1 0.65377458 0.15377458 0.69796031 1 N N36 1 0.84622542 0.65377458 0.69796031 1 N N37 1 0.15377458 0.34622542 0.69796031 1 N N38 1 -0.00000000 0.50000000 0.06964492 1 N N39 1 0.50000000 0.00000000 0.06964492 1 | -8.2729784 | -8.4715284 | -1.51846 | 0 | TRUE | -0.03231118 | 15.03607 | 9.54705917 | 5.489007 | 2.342863
mp-1225950 | CsCrFeF6 | ABCD6 | # generated using pymatgen data_CsCrFeF6 _symmetry_space_group_name_H-M 'P 1' _cell_length_a 7.55990563 _cell_length_b 7.55990563 _cell_length_c 7.55990563 _cell_angle_alpha 120.72648777 _cell_angle_beta 120.46787197 _cell_angle_gamma 88.96887784 _symmetry_Int_Tables_number 1 _chemical_formula_structural CsCrFeF6 _chemical_formula_sum 'Cs2 Cr2 Fe2 F12' _cell_volume 302.70328306 _cell_formula_units_Z 2 loop_ _symmetry_equiv_pos_site_id _symmetry_equiv_pos_as_xyz 1 'x, y, z' loop_ _atom_site_type_symbol _atom_site_label _atom_site_symmetry_multiplicity _atom_site_fract_x _atom_site_fract_y _atom_site_fract_z _atom_site_occupancy Cs Cs0 1 0.62093200 0.37093200 0.25000000 1 Cs Cs1 1 0.37906800 0.62906800 0.75000000 1 Cr Cr2 1 0.00000000 0.00000000 0.50000000 1 Cr Cr3 1 0.00000000 0.50000000 0.00000000 1 Fe Fe4 1 0.50000000 0.00000000 0.50000000 1 Fe Fe5 1 0.00000000 0.00000000 0.00000000 1 F F6 1 0.06093500 0.31093500 0.75000000 1 F F7 1 0.67151700 0.92151700 0.75000000 1 F F8 1 0.06516700 0.33204400 0.13917500 1 F F9 1 0.69286900 0.92599200 0.36082500 1 F F10 1 0.69286900 0.33204400 0.76687700 1 F F11 1 0.06516700 0.92599200 0.73312300 1 F F12 1 0.93906500 0.68906500 0.25000000 1 F F13 1 0.32848300 0.07848300 0.25000000 1 F F14 1 0.93483300 0.66795600 0.86082500 1 F F15 1 0.30713100 0.07400800 0.63917500 1 F F16 1 0.30713100 0.66795600 0.23312300 1 F F17 1 0.93483300 0.07400800 0.26687700 1 | -5.566609 | -6.347386 | -2.959904 | 0 | TRUE | -0.0302336 | 11.31948 | 8.921189 | 2.39829 | 1.548641
mp-557724 | KBiF6 | ABC6 | # generated using pymatgen data_KBiF6 _symmetry_space_group_name_H-M 'P 1' _cell_length_a 5.38503697 _cell_length_b 5.38503697 _cell_length_c 9.61367763 _cell_angle_alpha 90.00000000 _cell_angle_beta 90.00000000 _cell_angle_gamma 90.00000000 _symmetry_Int_Tables_number 1 _chemical_formula_structural KBiF6 _chemical_formula_sum 'K2 Bi2 F12' _cell_volume 278.78341485 _cell_formula_units_Z 2 loop_ _symmetry_equiv_pos_site_id _symmetry_equiv_pos_as_xyz 1 'x, y, z' loop_ _atom_site_type_symbol _atom_site_label _atom_site_symmetry_multiplicity _atom_site_fract_x _atom_site_fract_y _atom_site_fract_z _atom_site_occupancy K K0 1 0.50000000 0.50000000 0.50000000 1 K K1 1 0.50000000 0.50000000 0.00000000 1 Bi Bi2 1 -0.00000000 0.00000000 0.25000000 1 Bi Bi3 1 -0.00000000 0.00000000 0.75000000 1 F F4 1 0.73333122 0.26666878 0.25000000 1 F F5 1 0.26666878 0.73333122 0.25000000 1 F F6 1 0.73333122 0.73333122 0.75000000 1 F F7 1 0.26666878 0.26666878 0.75000000 1 F F8 1 0.19129417 0.18887697 0.39604471 1 F F9 1 0.80870583 0.81112303 0.39604471 1 F F10 1 0.19129417 0.81112303 0.89604471 1 F F11 1 0.80870583 0.18887697 0.89604471 1 F F12 1 0.18887697 0.80870583 0.60395529 1 F F13 1 0.81112303 0.19129417 0.60395529 1 F F14 1 0.81112303 0.80870583 0.10395529 1 F F15 1 0.18887697 0.19129417 0.10395529 1 | -4.239379 | -4.585879 | -2.533409 | 0 | TRUE | -0.1957325 | 7.45824235 | 5.37190225 | 2.0863401 | 1.444417
mp-557257 | KVF3 | ABC3 | # generated using pymatgen data_KVF3 _symmetry_space_group_name_H-M 'P 1' _cell_length_a 4.12938738 _cell_length_b 4.12940323 _cell_length_c 4.12929040 _cell_angle_alpha 90.00000000 _cell_angle_beta 90.00000000 _cell_angle_gamma 90.00000000 _symmetry_Int_Tables_number 1 _chemical_formula_structural KVF3 _chemical_formula_sum 'K1 V1 F3' _cell_volume 70.41227003 _cell_formula_units_Z 1 loop_ _symmetry_equiv_pos_site_id _symmetry_equiv_pos_as_xyz 1 'x, y, z' loop_ _atom_site_type_symbol _atom_site_label _atom_site_symmetry_multiplicity _atom_site_fract_x _atom_site_fract_y _atom_site_fract_z _atom_site_occupancy K K0 1 -0.00000000 0.00000000 0.00000000 1 V V1 1 0.50000000 0.50000000 0.50000000 1 F F2 1 0.00000000 0.50000000 0.50000000 1 F F3 1 0.50000000 0.00000000 0.50000000 1 F F4 1 0.50000000 0.50000000 0.00000000 1 | -5.613237906 | -6.230437906 | -3.04469 | 0 | TRUE | -0.06954384 | 8.58916499 | 6.32800149 | 2.2611635 | 1.503717
mp-1190404 | Sr3LiNbO6 | ABC3D6 | # generated using pymatgen data_Sr3LiNbO6 _symmetry_space_group_name_H-M 'P 1' _cell_length_a 6.85444359 _cell_length_b 6.85444359 _cell_length_c 6.85444360 _cell_angle_alpha 92.66129522 _cell_angle_beta 92.66129522 _cell_angle_gamma 92.66129774 _symmetry_Int_Tables_number 1 _chemical_formula_structural Sr3LiNbO6 _chemical_formula_sum 'Sr6 Li2 Nb2 O12' _cell_volume 320.96956532 _cell_formula_units_Z 2 loop_ _symmetry_equiv_pos_site_id _symmetry_equiv_pos_as_xyz 1 'x, y, z' loop_ _atom_site_type_symbol _atom_site_label _atom_site_symmetry_multiplicity _atom_site_fract_x _atom_site_fract_y _atom_site_fract_z _atom_site_occupancy Sr Sr0 1 0.10361200 0.39638800 0.75000000 1 Sr Sr1 1 0.75000000 0.10361200 0.39638800 1 Sr Sr2 1 0.39638800 0.75000000 0.10361200 1 Sr Sr3 1 0.25000000 0.89638800 0.60361200 1 Sr Sr4 1 0.60361200 0.25000000 0.89638800 1 Sr Sr5 1 0.89638800 0.60361200 0.25000000 1 Li Li6 1 0.25000000 0.25000000 0.25000000 1 Li Li7 1 0.75000000 0.75000000 0.75000000 1 Nb Nb8 1 0.50000000 0.50000000 0.50000000 1 Nb Nb9 1 0.00000000 0.00000000 0.00000000 1 O O10 1 0.45214500 0.58083000 0.78232600 1 O O11 1 0.78232600 0.45214500 0.58083000 1 O O12 1 0.58083000 0.78232600 0.45214500 1 O O13 1 0.28232600 0.08083000 0.95214500 1 O O14 1 0.95214500 0.28232600 0.08083000 1 O O15 1 0.08083000 0.95214500 0.28232600 1 O O16 1 0.54785500 0.41917000 0.21767400 1 O O17 1 0.21767400 0.54785500 0.41917000 1 O O18 1 0.41917000 0.21767400 0.54785500 1 O O19 1 0.71767400 0.91917000 0.04785500 1 O O20 1 0.04785500 0.71767400 0.91917000 1 O O21 1 0.91917000 0.04785500 0.71767400 1 | -6.978459 | -7.353186 | -3.102382 | 0 | TRUE | -0.009217011 | 28.20357868 | 24.0245 | 4.179075 | 2.044278
mp-10955 | Sn(HgSe2)2 | AB2C4 | # generated using pymatgen data_Sn(HgSe2)2 _symmetry_space_group_name_H-M 'P 1' _cell_length_a 5.87897512 _cell_length_b 5.87897438 _cell_length_c 7.21216668 _cell_angle_alpha 114.05249641 _cell_angle_beta 114.05249744 _cell_angle_gamma 90.00000149 _symmetry_Int_Tables_number 1 _chemical_formula_structural Sn(HgSe2)2 _chemical_formula_sum 'Sn1 Hg2 Se4' _cell_volume 203.69559590 _cell_formula_units_Z 1 loop_ _symmetry_equiv_pos_site_id _symmetry_equiv_pos_as_xyz 1 'x, y, z' loop_ _atom_site_type_symbol _atom_site_label _atom_site_symmetry_multiplicity _atom_site_fract_x _atom_site_fract_y _atom_site_fract_z _atom_site_occupancy Sn Sn0 1 0.25000000 0.75000000 0.50000000 1 Hg Hg1 1 0.50000000 0.50000000 0.00000000 1 Hg Hg2 1 0.75000000 0.25000000 0.50000000 1 Se Se3 1 0.90534173 0.34617058 0.23047910 1 Se Se4 1 0.11569248 0.09465827 0.76952090 1 Se Se5 1 0.65382942 0.67486264 0.76952090 1 Se Se6 1 0.32513736 0.88430752 0.23047910 1 | -2.921159 | -3.19087302 | -0.5336475 | 0 | TRUE | -0.001039484 | 25.14458 | 8.602614 | 16.54196 | 4.067181
mp-997394 | NbAgF6 | ABC6 | # generated using pymatgen data_NbAgF6 _symmetry_space_group_name_H-M 'P 1' _cell_length_a 5.00140957 _cell_length_b 5.00140957 _cell_length_c 9.35474974 _cell_angle_alpha 90.00000000 _cell_angle_beta 90.00000000 _cell_angle_gamma 90.00000000 _symmetry_Int_Tables_number 1 _chemical_formula_structural NbAgF6 _chemical_formula_sum 'Nb2 Ag2 F12' _cell_volume 234.00062383 _cell_formula_units_Z 2 loop_ _symmetry_equiv_pos_site_id _symmetry_equiv_pos_as_xyz 1 'x, y, z' loop_ _atom_site_type_symbol _atom_site_label _atom_site_symmetry_multiplicity _atom_site_fract_x _atom_site_fract_y _atom_site_fract_z _atom_site_occupancy Nb Nb0 1 -0.00000000 -0.00000000 0.75000000 1 Nb Nb1 1 -0.00000000 -0.00000000 0.25000000 1 Ag Ag2 1 0.50000000 0.50000000 0.50000000 1 Ag Ag3 1 0.50000000 0.50000000 0.00000000 1 F F4 1 0.19493077 0.80560621 0.60537732 1 F F5 1 0.80506923 0.19439379 0.60537732 1 F F6 1 0.80560621 0.80506923 0.39462268 1 F F7 1 0.19439379 0.19493077 0.39462268 1 F F8 1 0.27363268 0.72636732 0.25000000 1 F F9 1 0.72636732 0.72636732 0.75000000 1 F F10 1 0.27363268 0.27363268 0.75000000 1 F F11 1 0.72636732 0.27363268 0.25000000 1 F F12 1 0.19493077 0.19439379 0.10537732 1 F F13 1 0.19439379 0.80506923 0.89462268 1 F F14 1 0.80560621 0.19493077 0.89462268 1 F F15 1 0.80506923 0.80560621 0.10537732 1 | -5.584828705 | -5.931328705 | -2.880987 | 0 | TRUE | -0.05444918875 | 14.88873769 | 12.20049 | 2.688252 | 1.639589
mp-11582 | LiGaSe2 | ABC2 | # generated using pymatgen data_LiGaSe2 _symmetry_space_group_name_H-M 'P 1' _cell_length_a 6.58957376 _cell_length_b 6.86953237 _cell_length_c 8.26428029 _cell_angle_alpha 90.00000000 _cell_angle_beta 90.00000000 _cell_angle_gamma 90.00000000 _symmetry_Int_Tables_number 1 _chemical_formula_structural LiGaSe2 _chemical_formula_sum 'Li4 Ga4 Se8' _cell_volume 374.10157459 _cell_formula_units_Z 4 loop_ _symmetry_equiv_pos_site_id _symmetry_equiv_pos_as_xyz 1 'x, y, z' loop_ _atom_site_type_symbol _atom_site_label _atom_site_symmetry_multiplicity _atom_site_fract_x _atom_site_fract_y _atom_site_fract_z _atom_site_occupancy Li Li0 1 0.11960890 0.91360938 0.62158584 1 Li Li1 1 0.61960890 0.08639062 0.37841416 1 Li Li2 1 0.61960890 0.58639062 0.12158584 1 Li Li3 1 0.11960890 0.41360938 0.87841416 1 Ga Ga4 1 0.62273089 0.57334526 0.62580377 1 Ga Ga5 1 0.12273089 0.42665474 0.37419623 1 Ga Ga6 1 0.12273089 0.92665474 0.12580377 1 Ga Ga7 1 0.62273089 0.07334526 0.87419623 1 Se Se8 1 0.50583385 0.90660799 0.63443971 1 Se Se9 1 0.00583385 0.09339201 0.36556029 1 Se Se10 1 0.00583385 0.59339201 0.13443971 1 Se Se11 1 0.50583385 0.40660799 0.86556029 1 Se Se12 1 0.98982535 0.06671919 0.88119243 1 Se Se13 1 0.48982635 0.93328081 0.11880757 1 Se Se14 1 0.48982635 0.43328081 0.38119243 1 Se Se15 1 0.98982535 0.56671919 0.61880757 1 | -3.892735 | -4.128735 | -1.146524 | 0 | TRUE | -0.07225746875 | 8.661229 | 2.890928 | 5.770302 | 2.402145
mp-3033 | RbTaO3 | ABC3 | # generated using pymatgen data_RbTaO3 _symmetry_space_group_name_H-M 'P 1' _cell_length_a 6.43027102 _cell_length_b 6.43026992 _cell_length_c 8.16808936 _cell_angle_alpha 86.24770949 _cell_angle_beta 86.24770814 _cell_angle_gamma 83.07055500 _symmetry_Int_Tables_number 1 _chemical_formula_structural RbTaO3 _chemical_formula_sum 'Rb4 Ta4 O12' _cell_volume 333.98647388 _cell_formula_units_Z 4 loop_ _symmetry_equiv_pos_site_id _symmetry_equiv_pos_as_xyz 1 'x, y, z' loop_ _atom_site_type_symbol _atom_site_label _atom_site_symmetry_multiplicity _atom_site_fract_x _atom_site_fract_y _atom_site_fract_z _atom_site_occupancy Rb Rb0 1 0.66204933 0.66204933 0.76124604 1 Rb Rb1 1 0.33795067 0.33795067 0.23875396 1 Rb Rb2 1 0.23439784 0.76560216 0.50000000 1 Rb Rb3 1 0.76560216 0.23439784 0.50000000 1 Ta Ta4 1 0.18939383 0.81060617 0.00000000 1 Ta Ta5 1 0.81060617 0.18939383 -0.00000000 1 Ta Ta6 1 0.73949046 0.73949046 0.19646896 1 Ta Ta7 1 0.26050954 0.26050954 0.80353104 1 O O8 1 0.12288695 0.12288695 0.05203341 1 O O9 1 0.87711305 0.87711305 0.94796659 1 O O10 1 0.77347509 0.45344587 0.10295968 1 O O11 1 0.54655413 0.22652491 0.89704032 1 O O12 1 0.22652491 0.54655413 0.89704032 1 O O13 1 0.45344587 0.77347509 0.10295968 1 O O14 1 0.33097539 0.33097539 0.58954317 1 O O15 1 0.66902461 0.66902461 0.41045683 1 O O16 1 0.28689255 0.95236455 0.78862552 1 O O17 1 0.04763545 0.71310745 0.21137448 1 O O18 1 0.71310745 0.04763545 0.21137448 1 O O19 1 0.95236455 0.28689255 0.78862552 1 | -8.158401 | -8.570601 | -3.034925 | 0 | TRUE | -0.006577969 | 17.48296 | 13.78653 | 3.6964318 | 1.922611
mp-2514 | Mg3P2 | A2B3 | # generated using pymatgen data_Mg3P2 _symmetry_space_group_name_H-M 'P 1' _cell_length_a 10.40148717 _cell_length_b 10.40148740 _cell_length_c 10.40148748 _cell_angle_alpha 109.47122468 _cell_angle_beta 109.47122513 _cell_angle_gamma 109.47121845 _symmetry_Int_Tables_number 1 _chemical_formula_structural Mg3P2 _chemical_formula_sum 'Mg24 P16' _cell_volume 866.29221397 _cell_formula_units_Z 8 loop_ _symmetry_equiv_pos_site_id _symmetry_equiv_pos_as_xyz 1 'x, y, z' loop_ _atom_site_type_symbol _atom_site_label _atom_site_symmetry_multiplicity _atom_site_fract_x _atom_site_fract_y _atom_site_fract_z _atom_site_occupancy Mg Mg0 1 0.52673318 0.76606347 0.53250217 1 Mg Mg1 1 0.99423101 0.96749783 0.73356030 1 Mg Mg2 1 0.26067071 0.76643970 0.73393653 1 Mg Mg3 1 0.50576899 0.23932929 0.97326682 1 Mg Mg4 1 0.96749783 0.73356030 0.99423101 1 Mg Mg5 1 0.73393653 0.26067071 0.76643970 1 Mg Mg6 1 0.23932929 0.97326682 0.50576899 1 Mg Mg7 1 0.53250217 0.52673318 0.76606347 1 Mg Mg8 1 0.76606347 0.53250217 0.52673318 1 Mg Mg9 1 0.73356030 0.99423101 0.96749783 1 Mg Mg10 1 0.76643970 0.73393653 0.26067071 1 Mg Mg11 1 0.97326682 0.50576899 0.23932929 1 Mg Mg12 1 0.47326582 0.23393653 0.46749783 1 Mg Mg13 1 0.00576899 0.03250217 0.26643970 1 Mg Mg14 1 0.73932929 0.23356030 0.26606347 1 Mg Mg15 1 0.49423101 0.76067071 0.02673418 1 Mg Mg16 1 0.03250217 0.26643970 0.00576899 1 Mg Mg17 1 0.26606347 0.73932929 0.23356030 1 Mg Mg18 1 0.76067071 0.02673418 0.49423101 1 Mg Mg19 1 0.46749783 0.47326582 0.23393653 1 Mg Mg20 1 0.23393653 0.46749783 0.47326582 1 Mg Mg21 1 0.26643970 0.00576899 0.03250217 1 Mg Mg22 1 0.23356030 0.26606347 0.73932929 1 Mg Mg23 1 0.02673418 0.49423101 0.76067071 1 P P24 1 0.50000000 0.50000000 0.50000000 1 P P25 1 0.00000000 0.00000000 0.50000000 1 P P26 1 0.50000000 0.00000000 0.00000000 1 P P27 1 0.00000000 0.50000000 0.00000000 1 P P28 1 0.25000000 0.22617632 0.97617632 1 P P29 1 0.27382368 0.52382368 0.75000000 1 P P30 1 0.52382368 0.75000000 0.27382368 1 P P31 1 0.22617632 0.97617632 0.25000000 1 P P32 1 0.97617632 0.25000000 0.22617632 1 P P33 1 0.75000000 0.27382368 0.52382368 1 P P34 1 0.75000000 0.77382368 0.02382368 1 P P35 1 0.72617632 0.47617632 0.25000000 1 P P36 1 0.47617632 0.25000000 0.72617632 1 P P37 1 0.77382368 0.02382368 0.75000000 1 P P38 1 0.02382368 0.75000000 0.77382368 1 P P39 1 0.25000000 0.72617632 0.47617632 1 | -3.792177939 | -3.792177939 | -0.6666889 | 0 | TRUE | -0.5024271 | 12.80278 | 5.484225 | 7.318551 | 2.705282
mp-28029 | TcP3 | AB3 | # generated using pymatgen data_TcP3 _symmetry_space_group_name_H-M 'P 1' _cell_length_a 3.11739506 _cell_length_b 5.13315370 _cell_length_c 15.36421722 _cell_angle_alpha 90.00000000 _cell_angle_beta 90.00000000 _cell_angle_gamma 90.00000000 _symmetry_Int_Tables_number 1 _chemical_formula_structural TcP3 _chemical_formula_sum 'Tc4 P12' _cell_volume 245.85924852 _cell_formula_units_Z 4 loop_ _symmetry_equiv_pos_site_id _symmetry_equiv_pos_as_xyz 1 'x, y, z' loop_ _atom_site_type_symbol _atom_site_label _atom_site_symmetry_multiplicity _atom_site_fract_x _atom_site_fract_y _atom_site_fract_z _atom_site_occupancy Tc Tc0 1 0.25000000 0.35108270 0.65029038 1 Tc Tc1 1 0.75000000 0.64891730 0.34970962 1 Tc Tc2 1 0.75000000 0.85108270 0.84970962 1 Tc Tc3 1 0.25000000 0.14891730 0.15029038 1 P P4 1 0.25000000 0.52207349 0.79333751 1 P P5 1 0.75000000 0.47792651 0.20666249 1 P P6 1 0.75000000 0.02207349 0.70666249 1 P P7 1 0.25000000 0.97792651 0.29333751 1 P P8 1 0.25000000 0.35343093 0.01246535 1 P P9 1 0.75000000 0.64656907 0.98753465 1 P P10 1 0.75000000 0.85343093 0.48753465 1 P P11 1 0.25000000 0.14656907 0.51246535 1 P P12 1 0.25000000 0.32066897 0.38161268 1 P P13 1 0.75000000 0.67933103 0.61838732 1 P P14 1 0.75000000 0.82066897 0.11838732 1 P P15 1 0.25000000 0.17933103 0.88161268 1 | -7.094565195 | -7.094565195 | -0.4444286 | 0 | TRUE | -0.003134281 | 32.48089 | 11.78173 | 20.69916529 | 4.549634
mp-557397 | K2MnF6 | AB2C6 | # generated using pymatgen data_K2MnF6 _symmetry_space_group_name_H-M 'P 1' _cell_length_a 5.70577703 _cell_length_b 5.70577796 _cell_length_c 5.70578100 _cell_angle_alpha 59.99998816 _cell_angle_beta 59.99998279 _cell_angle_gamma 60.00001006 _symmetry_Int_Tables_number 1 _chemical_formula_structural K2MnF6 _chemical_formula_sum 'K2 Mn1 F6' _cell_volume 131.34988644 _cell_formula_units_Z 1 loop_ _symmetry_equiv_pos_site_id _symmetry_equiv_pos_as_xyz 1 'x, y, z' loop_ _atom_site_type_symbol _atom_site_label _atom_site_symmetry_multiplicity _atom_site_fract_x _atom_site_fract_y _atom_site_fract_z _atom_site_occupancy K K0 1 0.75000000 0.75000000 0.75000000 1 K K1 1 0.25000000 0.25000000 0.25000000 1 Mn Mn2 1 0.00000000 0.00000000 0.00000000 1 F F3 1 0.22466800 0.77533200 0.77533200 1 F F4 1 0.22466800 0.77533200 0.22466800 1 F F5 1 0.77533200 0.22466800 0.77533200 1 F F6 1 0.77533200 0.22466800 0.22466800 1 F F7 1 0.77533100 0.77533100 0.22466900 1 F F8 1 0.22466900 0.22466900 0.77533100 1 | -4.94075416 | -5.434087 | -2.895011 | 0 | TRUE | -0.2173657 | 6.618603 | 4.441024 | 2.1775792 | 1.475662
mp-7074 | NaSc(SiO3)2 | ABC2D6 | # generated using pymatgen data_NaSc(SiO3)2 _symmetry_space_group_name_H-M 'P 1' _cell_length_a 6.77819937 _cell_length_b 6.77819937 _cell_length_c 5.42133879 _cell_angle_alpha 77.10823919 _cell_angle_beta 77.10823919 _cell_angle_gamma 84.95283882 _symmetry_Int_Tables_number 1 _chemical_formula_structural NaSc(SiO3)2 _chemical_formula_sum 'Na2 Sc2 Si4 O12' _cell_volume 236.48799885 _cell_formula_units_Z 2 loop_ _symmetry_equiv_pos_site_id _symmetry_equiv_pos_as_xyz 1 'x, y, z' loop_ _atom_site_type_symbol _atom_site_label _atom_site_symmetry_multiplicity _atom_site_fract_x _atom_site_fract_y _atom_site_fract_z _atom_site_occupancy Na Na0 1 0.30025600 0.69974400 0.25000000 1 Na Na1 1 0.69974400 0.30025600 0.75000000 1 Sc Sc2 1 0.89443000 0.10557000 0.25000000 1 Sc Sc3 1 0.10557000 0.89443000 0.75000000 1 Si Si4 1 0.37709200 0.20374000 0.25524800 1 Si Si5 1 0.20374000 0.37709200 0.75524800 1 Si Si6 1 0.79626000 0.62290800 0.24475200 1 Si Si7 1 0.62290800 0.79626000 0.74475200 1 O O8 1 0.35324100 0.34519600 0.47577700 1 O O9 1 0.65480400 0.64675900 0.02422300 1 O O10 1 0.64675900 0.65480400 0.52422300 1 O O11 1 0.34519600 0.35324100 0.97577700 1 O O12 1 0.60727400 0.11357500 0.19603500 1 O O13 1 0.88642500 0.39272600 0.30396500 1 O O14 1 0.39272600 0.88642500 0.80396500 1 O O15 1 0.11357500 0.60727400 0.69603500 1 O O16 1 0.03941100 0.19700400 0.85448900 1 O O17 1 0.80299600 0.96058900 0.64551100 1 O O18 1 0.96058900 0.80299600 0.14551100 1 O O19 1 0.19700400 0.03941100 0.35448900 1 | -7.726886 | -8.139086 | -3.32051 | 0 | TRUE | -0.02262356 | 8.65386 | 5.53818283 | 3.115677 | 1.765128
mp-30373 | RbAu | AB | # generated using pymatgen data_RbAu _symmetry_space_group_name_H-M 'P 1' _cell_length_a 4.10459350 _cell_length_b 4.10459350 _cell_length_c 4.10459350 _cell_angle_alpha 90.00000000 _cell_angle_beta 90.00000000 _cell_angle_gamma 90.00000000 _symmetry_Int_Tables_number 1 _chemical_formula_structural RbAu _chemical_formula_sum 'Rb1 Au1' _cell_volume 69.15290983 _cell_formula_units_Z 1 loop_ _symmetry_equiv_pos_site_id _symmetry_equiv_pos_as_xyz 1 'x, y, z' loop_ _atom_site_type_symbol _atom_site_label _atom_site_symmetry_multiplicity _atom_site_fract_x _atom_site_fract_y _atom_site_fract_z _atom_site_occupancy Rb Rb0 1 0.50000000 0.50000000 0.50000000 1 Au Au1 1 -0.00000000 -0.00000000 -0.00000000 1 | -2.40102393 | -2.40102393 | -0.2738159 | 0 | TRUE | -0.02494993625 | 9.82916724 | 4.536175 | 5.292992 | 2.30065
mp-27559 | Na14Cd2O9 | A2B9C14 | # generated using pymatgen data_Na14Cd2O9 _symmetry_space_group_name_H-M 'P 1' _cell_length_a 6.71864737 _cell_length_b 6.71865937 _cell_length_c 9.35923792 _cell_angle_alpha 89.99971848 _cell_angle_beta 89.99961006 _cell_angle_gamma 120.00236045 _symmetry_Int_Tables_number 1 _chemical_formula_structural Na14Cd2O9 _chemical_formula_sum 'Na14 Cd2 O9' _cell_volume 365.86870220 _cell_formula_units_Z 1 loop_ _symmetry_equiv_pos_site_id _symmetry_equiv_pos_as_xyz 1 'x, y, z' loop_ _atom_site_type_symbol _atom_site_label _atom_site_symmetry_multiplicity _atom_site_fract_x _atom_site_fract_y _atom_site_fract_z _atom_site_occupancy Na Na0 1 0.31803921 0.35839320 0.90776495 1 Na Na1 1 0.95963990 0.31804640 0.09223344 1 Na Na2 1 0.64158498 0.95963126 0.90777044 1 Na Na3 1 0.68717267 0.06144135 0.40967390 1 Na Na4 1 0.04036055 0.68195383 0.90776629 1 Na Na5 1 -0.00000271 -0.00000211 0.25282204 1 Na Na6 1 0.00000226 0.00000280 0.74717831 1 Na Na7 1 0.68196136 0.64160820 0.09223497 1 Na Na8 1 0.06145520 0.37428362 0.59031917 1 Na Na9 1 0.37425361 0.31282059 0.40967567 1 Na Na10 1 0.93854422 0.62571566 0.40968017 1 Na Na11 1 0.31282740 0.93855820 0.59032561 1 Na Na12 1 0.62574695 0.68717938 0.59032371 1 Na Na13 1 0.35841449 0.04036757 0.09222941 1 Cd Cd14 1 0.66666926 0.33332628 0.73984123 1 Cd Cd15 1 0.33333061 0.66667313 0.26015940 1 O O16 1 0.30514560 0.96240904 0.34052713 1 O O17 1 0.65725429 0.69484968 0.34052512 1 O O18 1 0.03758618 0.34273632 0.34052615 1 O O19 1 0.69485443 0.03759063 0.65947251 1 O O20 1 0.34274602 0.30515065 0.65947456 1 O O21 1 0.96241332 0.65726293 0.65947354 1 O O22 1 0.00000006 0.00000013 0.00000006 1 O O23 1 0.66667077 0.33333644 0.97617193 1 O O24 1 0.33332937 0.66666481 0.02383132 1 | -3.817422004 | -4.064742004 | -1.469489 | 0 | TRUE | -0.02390577 | 8.486592 | 4.914364 | 3.57222817 | 1.890034
mp-23267 | BeCl2 | AB2 | # generated using pymatgen data_BeCl2 _symmetry_space_group_name_H-M 'P 1' _cell_length_a 5.24110556 _cell_length_b 5.33088694 _cell_length_c 6.23818560 _cell_angle_alpha 115.29498996 _cell_angle_beta 114.83980350 _cell_angle_gamma 89.99998035 _symmetry_Int_Tables_number 1 _chemical_formula_structural BeCl2 _chemical_formula_sum 'Be2 Cl4' _cell_volume 139.53955492 _cell_formula_units_Z 2 loop_ _symmetry_equiv_pos_site_id _symmetry_equiv_pos_as_xyz 1 'x, y, z' loop_ _atom_site_type_symbol _atom_site_label _atom_site_symmetry_multiplicity _atom_site_fract_x _atom_site_fract_y _atom_site_fract_z _atom_site_occupancy Be Be0 1 0.25000000 0.00000000 0.00000000 1 Be Be1 1 0.75000000 0.00000000 0.00000000 1 Cl Cl2 1 0.61006045 0.90499845 0.22012090 1 Cl Cl3 1 0.38993955 0.09500155 0.77987910 1 Cl Cl4 1 0.11006045 0.31512145 0.22012090 1 Cl Cl5 1 0.88993955 0.68487855 0.77987910 1 | -3.906962 | -4.316295795 | -1.837467 | 0 | TRUE | -1.837467 | 3.09635 | 0.7891925 | 2.307158 | 1.518933
mp-17701 | Sr2NbN3 | AB2C3 | # generated using pymatgen data_Sr2NbN3 _symmetry_space_group_name_H-M 'P 1' _cell_length_a 6.39319268 _cell_length_b 6.39319268 _cell_length_c 12.61111035 _cell_angle_alpha 88.73249036 _cell_angle_beta 88.73249036 _cell_angle_gamma 123.46605507 _symmetry_Int_Tables_number 1 _chemical_formula_structural Sr2NbN3 _chemical_formula_sum 'Sr8 Nb4 N12' _cell_volume 429.52794487 _cell_formula_units_Z 4 loop_ _symmetry_equiv_pos_site_id _symmetry_equiv_pos_as_xyz 1 'x, y, z' loop_ _atom_site_type_symbol _atom_site_label _atom_site_symmetry_multiplicity _atom_site_fract_x _atom_site_fract_y _atom_site_fract_z _atom_site_occupancy Sr Sr0 1 0.61297822 0.84420239 0.57738881 1 Sr Sr1 1 0.05829048 0.46212722 0.35805015 1 Sr Sr2 1 0.46212722 0.05829048 0.85805015 1 Sr Sr3 1 0.94170952 0.53787278 0.64194985 1 Sr Sr4 1 0.38702178 0.15579761 0.42261119 1 Sr Sr5 1 0.84420239 0.61297822 0.07738881 1 Sr Sr6 1 0.15579761 0.38702178 0.92261119 1 Sr Sr7 1 0.53787278 0.94170952 0.14194985 1 Nb Nb8 1 0.23104534 0.23378468 0.16325438 1 Nb Nb9 1 0.76621532 0.76895466 0.33674562 1 Nb Nb10 1 0.76895466 0.76621532 0.83674562 1 Nb Nb11 1 0.23378468 0.23104534 0.66325438 1 N N12 1 0.49547506 0.50452494 0.25000000 1 N N13 1 0.50452494 0.49547506 0.75000000 1 N N14 1 0.09029403 0.90970597 0.25000000 1 N N15 1 0.90970597 0.09029403 0.75000000 1 N N16 1 0.67501289 -0.00017292 0.37590571 1 N N17 1 0.00017292 0.32498711 0.12409429 1 N N18 1 0.32498711 0.00017292 0.62409429 1 N N19 1 -0.00017292 0.67501289 0.87590571 1 N N20 1 0.38616775 0.19943805 0.04002969 1 N N21 1 0.19943805 0.38616775 0.54002969 1 N N22 1 0.61383225 0.80056195 0.95997031 1 N N23 1 0.80056195 0.61383225 0.45997031 1 | -7.457402 | -7.637902 | -1.222939 | 0 | TRUE | -0.1752232 | 15.5458632 | 9.442276 | 6.103587 | 2.470544
mp-31451 | ZrCoBi | ABC | # generated using pymatgen data_ZrCoBi _symmetry_space_group_name_H-M 'P 1' _cell_length_a 4.37563760 _cell_length_b 4.37563773 _cell_length_c 4.37563775 _cell_angle_alpha 59.99999974 _cell_angle_beta 59.99999877 _cell_angle_gamma 60.00000456 _symmetry_Int_Tables_number 1 _chemical_formula_structural ZrCoBi _chemical_formula_sum 'Zr1 Co1 Bi1' _cell_volume 59.23918516 _cell_formula_units_Z 1 loop_ _symmetry_equiv_pos_site_id _symmetry_equiv_pos_as_xyz 1 'x, y, z' loop_ _atom_site_type_symbol _atom_site_label _atom_site_symmetry_multiplicity _atom_site_fract_x _atom_site_fract_y _atom_site_fract_z _atom_site_occupancy Zr Zr0 1 0.00000000 0.00000000 0.00000000 1 Co Co1 1 0.25000000 0.25000000 0.25000000 1 Bi Bi2 1 0.50000000 0.50000000 0.50000000 1 | -6.936332 | -6.936332 | -0.437496375 | 0 | TRUE | -0.12782766 | 30.77396 | 9.83447 | 20.93949 | 4.575969
mp-865427 | KSrCO3F | ABCDE3 | # generated using pymatgen data_KSrCO3F _symmetry_space_group_name_H-M 'P 1' _cell_length_a 4.76639200 _cell_length_b 5.31426346 _cell_length_c 5.31426346 _cell_angle_alpha 119.99999325 _cell_angle_beta 90.00000000 _cell_angle_gamma 90.00000000 _symmetry_Int_Tables_number 1 _chemical_formula_structural KSrCO3F _chemical_formula_sum 'K1 Sr1 C1 O3 F1' _cell_volume 116.57531031 _cell_formula_units_Z 1 loop_ _symmetry_equiv_pos_site_id _symmetry_equiv_pos_as_xyz 1 'x, y, z' loop_ _atom_site_type_symbol _atom_site_label _atom_site_symmetry_multiplicity _atom_site_fract_x _atom_site_fract_y _atom_site_fract_z _atom_site_occupancy K K0 1 0.00000000 0.66666700 0.33333300 1 Sr Sr1 1 0.50000000 0.33333300 0.66666700 1 C C2 1 0.50000000 0.00000000 0.00000000 1 O O3 1 0.50000000 0.28321900 0.14161000 1 O O4 1 0.50000000 0.85839000 0.14161000 1 O O5 1 0.50000000 0.85839000 0.71678100 1 F F6 1 0.00000000 0.33333300 0.66666700 1 | -6.536867 | -6.897296 | -2.785853 | 0 | TRUE | -0.006721113 | 11.49653 | 9.18636 | 2.31016544 | 1.519923
mp-23268 | NaI | AB | # generated using pymatgen data_NaI _symmetry_space_group_name_H-M 'P 1' _cell_length_a 4.55186763 _cell_length_b 4.55186679 _cell_length_c 4.55186811 _cell_angle_alpha 60.00001244 _cell_angle_beta 60.00001867 _cell_angle_gamma 60.00000631 _symmetry_Int_Tables_number 1 _chemical_formula_structural NaI _chemical_formula_sum 'Na1 I1' _cell_volume 66.68896278 _cell_formula_units_Z 1 loop_ _symmetry_equiv_pos_site_id _symmetry_equiv_pos_as_xyz 1 'x, y, z' loop_ _atom_site_type_symbol _atom_site_label _atom_site_symmetry_multiplicity _atom_site_fract_x _atom_site_fract_y _atom_site_fract_z _atom_site_occupancy Na Na0 1 0.00000000 -0.00000000 0.00000000 1 I I1 1 0.50000000 0.50000000 0.50000000 1 | -2.69340911 | -2.88290911 | -1.484963 | 0 | TRUE | -1.484963 | 8.361273 | 5.028598 | 3.332675 | 1.825562
mp-28591 | Na4HgP2 | AB2C4 | # generated using pymatgen data_Na4HgP2 _symmetry_space_group_name_H-M 'P 1' _cell_length_a 8.97861425 _cell_length_b 8.97861460 _cell_length_c 8.97861449 _cell_angle_alpha 32.12722641 _cell_angle_beta 32.12721766 _cell_angle_gamma 32.12722063 _symmetry_Int_Tables_number 1 _chemical_formula_structural Na4HgP2 _chemical_formula_sum 'Na4 Hg1 P2' _cell_volume 181.91470786 _cell_formula_units_Z 1 loop_ _symmetry_equiv_pos_site_id _symmetry_equiv_pos_as_xyz 1 'x, y, z' loop_ _atom_site_type_symbol _atom_site_label _atom_site_symmetry_multiplicity _atom_site_fract_x _atom_site_fract_y _atom_site_fract_z _atom_site_occupancy Na Na0 1 0.79327429 0.79327429 0.79327429 1 Na Na1 1 0.59727293 0.59727293 0.59727293 1 Na Na2 1 0.20672571 0.20672571 0.20672571 1 Na Na3 1 0.40272707 0.40272707 0.40272707 1 Hg Hg4 1 -0.00000000 0.00000000 0.00000000 1 P P5 1 0.09371708 0.09371708 0.09371708 1 P P6 1 0.90628292 0.90628292 0.90628292 1 | -2.695265 | -2.695265 | -0.3494955 | 0 | TRUE | -0.02095432 | 10.0535 | 4.028648 | 6.02484903 | 2.454557
mp-554097 | Sm3CuSiS7 | ABC3D7 | # generated using pymatgen data_Sm3CuSiS7 _symmetry_space_group_name_H-M 'P 1' _cell_length_a 10.09574866 _cell_length_b 10.09574866 _cell_length_c 5.75516700 _cell_angle_alpha 90.00000000 _cell_angle_beta 90.00000000 _cell_angle_gamma 120.00000432 _symmetry_Int_Tables_number 1 _chemical_formula_structural Sm3CuSiS7 _chemical_formula_sum 'Sm6 Cu2 Si2 S14' _cell_volume 508.00221160 _cell_formula_units_Z 2 loop_ _symmetry_equiv_pos_site_id _symmetry_equiv_pos_as_xyz 1 'x, y, z' loop_ _atom_site_type_symbol _atom_site_label _atom_site_symmetry_multiplicity _atom_site_fract_x _atom_site_fract_y _atom_site_fract_z _atom_site_occupancy Sm Sm0 1 0.12477500 0.35645200 0.75011000 1 Sm Sm1 1 0.64354800 0.76832300 0.75011000 1 Sm Sm2 1 0.87522500 0.64354800 0.25011000 1 Sm Sm3 1 0.35645200 0.23167700 0.25011000 1 Sm Sm4 1 0.23167700 0.87522500 0.75011000 1 Sm Sm5 1 0.76832300 0.12477500 0.25011000 1 Cu Cu6 1 0.00000000 0.00000000 0.72010200 1 Cu Cu7 1 0.00000000 0.00000000 0.22010200 1 Si Si8 1 0.66666700 0.33333300 0.83740800 1 Si Si9 1 0.33333300 0.66666700 0.33740800 1 S S10 1 0.25389600 0.16503600 0.73222800 1 S S11 1 0.52344400 0.11040300 0.98351100 1 S S12 1 0.11040300 0.58695900 0.48351100 1 S S13 1 0.88959700 0.41304100 0.98351100 1 S S14 1 0.41304100 0.52344400 0.48351100 1 S S15 1 0.74610400 0.83496400 0.23222800 1 S S16 1 0.66666700 0.33333300 0.47023000 1 S S17 1 0.16503600 0.91114000 0.23222800 1 S S18 1 0.33333300 0.66666700 0.97023000 1 S S19 1 0.58695900 0.47655600 0.98351100 1 S S20 1 0.83496400 0.08886000 0.73222800 1 S S21 1 0.91114000 0.74610400 0.73222800 1 S S22 1 0.47655600 0.88959700 0.48351100 1 S S23 1 0.08886000 0.25389600 0.23222800 1 | -5.929657 | -6.22307409 | -1.836788 | 0 | TRUE | -0.05374272 | 15.96498 | 8.481455 | 7.48352324 | 2.735603
mp-10340 | Na2GeTeO6 | ABC2D6 | # generated using pymatgen data_Na2GeTeO6 _symmetry_space_group_name_H-M 'P 1' _cell_length_a 5.18405360 _cell_length_b 5.18405360 _cell_length_c 10.82241000 _cell_angle_alpha 90.00000000 _cell_angle_beta 90.00000000 _cell_angle_gamma 119.99999493 _symmetry_Int_Tables_number 1 _chemical_formula_structural Na2GeTeO6 _chemical_formula_sum 'Na4 Ge2 Te2 O12' _cell_volume 251.87995306 _cell_formula_units_Z 2 loop_ _symmetry_equiv_pos_site_id _symmetry_equiv_pos_as_xyz 1 'x, y, z' loop_ _atom_site_type_symbol _atom_site_label _atom_site_symmetry_multiplicity _atom_site_fract_x _atom_site_fract_y _atom_site_fract_z _atom_site_occupancy Na Na0 1 0.66666700 0.33333300 0.95960000 1 Na Na1 1 0.66666700 0.33333300 0.54040000 1 Na Na2 1 0.33333300 0.66666700 0.45960000 1 Na Na3 1 0.33333300 0.66666700 0.04040000 1 Ge Ge4 1 0.33333300 0.66666700 0.75000000 1 Ge Ge5 1 0.66666700 0.33333300 0.25000000 1 Te Te6 1 0.00000000 0.00000000 0.25000000 1 Te Te7 1 0.00000000 0.00000000 0.75000000 1 O O8 1 0.94473600 0.66122700 0.14797600 1 O O9 1 0.33877300 0.28351000 0.14797600 1 O O10 1 0.71649000 0.05526400 0.14797600 1 O O11 1 0.33877300 0.05526400 0.35202400 1 O O12 1 0.71649000 0.66122700 0.35202400 1 O O13 1 0.94473600 0.28351000 0.35202400 1 O O14 1 0.05526400 0.33877300 0.85202400 1 O O15 1 0.66122700 0.71649000 0.85202400 1 O O16 1 0.05526400 0.71649000 0.64797600 1 O O17 1 0.28351000 0.33877300 0.64797600 1 O O18 1 0.66122700 0.94473600 0.64797600 1 O O19 1 0.28351000 0.94473600 0.85202400 1 | -5.54813 | -5.96033 | -1.951179 | 0 | TRUE | -0.0428663 | 8.571916 | 5.250818 | 3.32109831 | 1.822388
mp-558430 | BaB2F8 | AB2C8 | # generated using pymatgen data_BaB2F8 _symmetry_space_group_name_H-M 'P 1' _cell_length_a 4.71604252 _cell_length_b 5.01812449 _cell_length_c 6.73946500 _cell_angle_alpha 111.88068658 _cell_angle_beta 109.88479071 _cell_angle_gamma 89.98877831 _symmetry_Int_Tables_number 1 _chemical_formula_structural BaB2F8 _chemical_formula_sum 'Ba1 B2 F8' _cell_volume 137.70857546 _cell_formula_units_Z 1 loop_ _symmetry_equiv_pos_site_id _symmetry_equiv_pos_as_xyz 1 'x, y, z' loop_ _atom_site_type_symbol _atom_site_label _atom_site_symmetry_multiplicity _atom_site_fract_x _atom_site_fract_y _atom_site_fract_z _atom_site_occupancy Ba Ba0 1 0.00000000 -0.00000000 0.00000000 1 B B1 1 0.28651505 0.34784892 0.69557208 1 B B2 1 0.71348495 0.65215108 0.30442792 1 F F3 1 0.46531949 0.61475222 0.76919341 1 F F4 1 0.85832035 0.77104594 0.54227559 1 F F5 1 0.46556517 0.15466428 0.76895250 1 F F6 1 0.06532431 0.40052674 0.80121546 1 F F7 1 0.53443483 0.84533572 0.23104750 1 F F8 1 0.53468051 0.38524778 0.23080659 1 F F9 1 0.14167865 0.22895406 0.45772441 1 F F10 1 0.93467569 0.59947326 0.19878354 1 | -5.987396 | -6.323396 | -3.544343 | 0 | TRUE | -0.1451974 | 7.597855 | 5.583516 | 2.01434 | 1.419274
mp-18873 | Rb2NaMnO4 | ABC2D4 | # generated using pymatgen data_Rb2NaMnO4 _symmetry_space_group_name_H-M 'P 1' _cell_length_a 6.08634800 _cell_length_b 6.07124200 _cell_length_c 7.97168099 _cell_angle_alpha 87.16797576 _cell_angle_beta 90.00000000 _cell_angle_gamma 90.00000000 _symmetry_Int_Tables_number 1 _chemical_formula_structural Rb2NaMnO4 _chemical_formula_sum 'Rb4 Na2 Mn2 O8' _cell_volume 294.20733621 _cell_formula_units_Z 2 loop_ _symmetry_equiv_pos_site_id _symmetry_equiv_pos_as_xyz 1 'x, y, z' loop_ _atom_site_type_symbol _atom_site_label _atom_site_symmetry_multiplicity _atom_site_fract_x _atom_site_fract_y _atom_site_fract_z _atom_site_occupancy Rb Rb0 1 0.75000000 0.11757200 0.82739400 1 Rb Rb1 1 0.25000000 0.88242800 0.17260600 1 Rb Rb2 1 0.25000000 0.30499600 0.48393000 1 Rb Rb3 1 0.75000000 0.69500400 0.51607000 1 Na Na4 1 0.75000000 0.61623100 0.03421900 1 Na Na5 1 0.25000000 0.38376900 0.96578100 1 Mn Mn6 1 0.25000000 0.80511600 0.74457800 1 Mn Mn7 1 0.75000000 0.19488400 0.25542200 1 O O8 1 0.52270500 0.33061600 0.17082800 1 O O9 1 0.02270500 0.66938400 0.82917100 1 O O10 1 0.47729500 0.66938400 0.82917100 1 O O11 1 0.97729500 0.33061600 0.17082800 1 O O12 1 0.75000000 0.20401300 0.46977300 1 O O13 1 0.75000000 0.92701000 0.19230000 1 O O14 1 0.25000000 0.79598700 0.53022700 1 O O15 1 0.25000000 0.07299000 0.80770000 1 | -5.29565 | -5.84765 | -1.818605 | 0 | TRUE | -0.1315438 | 8.657569 | 5.704483 | 2.95308631 | 1.718455
mp-24620 | MgMoH2O5 | ABC2D5 | # generated using pymatgen data_MgMoH2O5 _symmetry_space_group_name_H-M 'P 1' _cell_length_a 5.75804100 _cell_length_b 5.89150341 _cell_length_c 7.01486972 _cell_angle_alpha 100.44838446 _cell_angle_beta 94.67159591 _cell_angle_gamma 106.52654185 _symmetry_Int_Tables_number 1 _chemical_formula_structural MgMoH2O5 _chemical_formula_sum 'Mg2 Mo2 H4 O10' _cell_volume 222.11056385 _cell_formula_units_Z 2 loop_ _symmetry_equiv_pos_site_id _symmetry_equiv_pos_as_xyz 1 'x, y, z' loop_ _atom_site_type_symbol _atom_site_label _atom_site_symmetry_multiplicity _atom_site_fract_x _atom_site_fract_y _atom_site_fract_z _atom_site_occupancy Mg Mg0 1 0.63942600 0.70729000 0.19470100 1 Mg Mg1 1 0.36057400 0.29271000 0.80529900 1 Mo Mo2 1 0.74460000 0.87923400 0.74611200 1 Mo Mo3 1 0.25540000 0.12076600 0.25388800 1 H H4 1 0.06981200 0.59284100 0.18860500 1 H H5 1 0.93018800 0.40715900 0.81139500 1 H H6 1 0.86994500 0.34955800 0.20010100 1 H H7 1 0.13005500 0.65044200 0.79989900 1 O O8 1 0.37807400 0.35981200 0.12203900 1 O O9 1 0.62192600 0.64018800 0.87796100 1 O O10 1 0.35681600 0.86316500 0.17354200 1 O O11 1 0.64318400 0.13683500 0.82645800 1 O O12 1 0.35945100 0.23377600 0.50630700 1 O O13 1 0.64054900 0.76622400 0.49369300 1 O O14 1 0.92491200 0.02903500 0.21252200 1 O O15 1 0.07508800 0.97096500 0.78747800 1 O O16 1 0.09668900 0.47421700 0.78143700 1 O O17 1 0.90331100 0.52578300 0.21856300 1 | -6.183922 | -6.921366 | -2.036386 | 0 | TRUE | -0.0009783128 | 6.528781 | 3.59947594 | 2.929305 | 1.711521
mp-14415 | Pr2Be2GeO7 | AB2C2D7 | # generated using pymatgen data_Pr2Be2GeO7 _symmetry_space_group_name_H-M 'P 1' _cell_length_a 7.67364600 _cell_length_b 7.67364600 _cell_length_c 4.95652500 _cell_angle_alpha 90.00000000 _cell_angle_beta 90.00000000 _cell_angle_gamma 90.00000000 _symmetry_Int_Tables_number 1 _chemical_formula_structural Pr2Be2GeO7 _chemical_formula_sum 'Pr4 Be4 Ge2 O14' _cell_volume 291.86419612 _cell_formula_units_Z 2 loop_ _symmetry_equiv_pos_site_id _symmetry_equiv_pos_as_xyz 1 'x, y, z' loop_ _atom_site_type_symbol _atom_site_label _atom_site_symmetry_multiplicity _atom_site_fract_x _atom_site_fract_y _atom_site_fract_z _atom_site_occupancy Pr Pr0 1 0.65985900 0.84014100 0.50402500 1 Pr Pr1 1 0.15985900 0.65985900 0.49597500 1 Pr Pr2 1 0.84014100 0.34014100 0.49597500 1 Pr Pr3 1 0.34014100 0.15985900 0.50402500 1 Be Be4 1 0.36722300 0.86722300 0.03953900 1 Be Be5 1 0.86722300 0.63277700 0.96046100 1 Be Be6 1 0.63277700 0.13277700 0.03953900 1 Be Be7 1 0.13277700 0.36722300 0.96046100 1 Ge Ge8 1 0.50000000 0.50000000 0.00000000 1 Ge Ge9 1 0.00000000 0.00000000 0.00000000 1 O O10 1 0.92251500 0.82624900 0.79735600 1 O O11 1 0.17375100 0.92251500 0.20264400 1 O O12 1 0.57748500 0.32624900 0.20264400 1 O O13 1 0.42251500 0.67375100 0.20264400 1 O O14 1 0.32624900 0.42251500 0.79735600 1 O O15 1 0.67375100 0.57748500 0.79735600 1 O O16 1 0.00000000 0.50000000 0.82972200 1 O O17 1 0.50000000 0.00000000 0.17027800 1 O O18 1 0.14140100 0.35859900 0.28053800 1 O O19 1 0.64140100 0.14140100 0.71946200 1 O O20 1 0.35859900 0.85859900 0.71946200 1 O O21 1 0.85859900 0.64140100 0.28053800 1 O O22 1 0.07748500 0.17375100 0.79735600 1 O O23 1 0.82624900 0.07748500 0.20264400 1 | -7.515788 | -7.916538 | -3.225665 | 0 | TRUE | -0.09636241 | 12.33996 | 8.47684693 | 3.863111 | 1.96548
mp-550925 | NaScAs2O7 | ABC2D7 | # generated using pymatgen data_NaScAs2O7 _symmetry_space_group_name_H-M 'P 1' _cell_length_a 5.67465218 _cell_length_b 5.67465218 _cell_length_c 4.89163958 _cell_angle_alpha 82.54420814 _cell_angle_beta 82.54420814 _cell_angle_gamma 102.88497724 _symmetry_Int_Tables_number 1 _chemical_formula_structural NaScAs2O7 _chemical_formula_sum 'Na1 Sc1 As2 O7' _cell_volume 150.18823014 _cell_formula_units_Z 1 loop_ _symmetry_equiv_pos_site_id _symmetry_equiv_pos_as_xyz 1 'x, y, z' loop_ _atom_site_type_symbol _atom_site_label _atom_site_symmetry_multiplicity _atom_site_fract_x _atom_site_fract_y _atom_site_fract_z _atom_site_occupancy Na Na0 1 0.24585800 0.75414200 0.50000000 1 Sc Sc1 1 0.63165300 0.36834700 0.50000000 1 As As2 1 0.17643500 0.25144300 0.08604800 1 As As3 1 0.74855700 0.82356500 0.91395200 1 O O4 1 0.95981000 0.37371100 0.24611400 1 O O5 1 0.32890500 0.42538900 0.77823900 1 O O6 1 0.36185900 0.16238200 0.30553800 1 O O7 1 0.62628900 0.04019000 0.75388600 1 O O8 1 0.04158100 0.95841900 0.00000000 1 O O9 1 0.83761800 0.63814100 0.69446200 1 O O10 1 0.57461100 0.67109500 0.22176100 1 | -6.616242 | -7.053424 | -2.36251 | 0 | TRUE | -0.03679075 | 16.66044 | 13.25861 | 3.401825 | 1.844404
mp-864898 | Na2TlBi | ABC2 | # generated using pymatgen data_Na2TlBi _symmetry_space_group_name_H-M 'P 1' _cell_length_a 5.39686718 _cell_length_b 5.39686718 _cell_length_c 5.39686718 _cell_angle_alpha 60.00000000 _cell_angle_beta 60.00000000 _cell_angle_gamma 60.00000000 _symmetry_Int_Tables_number 1 _chemical_formula_structural Na2TlBi _chemical_formula_sum 'Na2 Tl1 Bi1' _cell_volume 111.15018554 _cell_formula_units_Z 1 loop_ _symmetry_equiv_pos_site_id _symmetry_equiv_pos_as_xyz 1 'x, y, z' loop_ _atom_site_type_symbol _atom_site_label _atom_site_symmetry_multiplicity _atom_site_fract_x _atom_site_fract_y _atom_site_fract_z _atom_site_occupancy Na Na0 1 0.50000100 0.50000100 0.50000100 1 Na Na1 1 -0.00000000 -0.00000000 -0.00000000 1 Tl Tl2 1 0.75000000 0.75000000 0.75000000 1 Bi Bi3 1 0.24999900 0.24999900 0.24999900 1 | -2.510804 | -2.510804 | -0.2987587 | 0 | TRUE | -0.01659767 | 307.6801 | 233.1527 | 74.52735854 | 8.632923
mp-9910 | K2Pd3S4 | A2B3C4 | # generated using pymatgen data_K2Pd3S4 _symmetry_space_group_name_H-M 'P 1' _cell_length_a 6.10849229 _cell_length_b 6.17696408 _cell_length_c 13.26812078 _cell_angle_alpha 83.46435532 _cell_angle_beta 76.69147723 _cell_angle_gamma 60.36601835 _symmetry_Int_Tables_number 1 _chemical_formula_structural K2Pd3S4 _chemical_formula_sum 'K4 Pd6 S8' _cell_volume 423.46404997 _cell_formula_units_Z 2 loop_ _symmetry_equiv_pos_site_id _symmetry_equiv_pos_as_xyz 1 'x, y, z' loop_ _atom_site_type_symbol _atom_site_label _atom_site_symmetry_multiplicity _atom_site_fract_x _atom_site_fract_y _atom_site_fract_z _atom_site_occupancy K K0 1 0.54707191 0.75000000 0.90585617 1 K K1 1 0.29707191 0.25000000 0.40585617 1 K K2 1 0.45292809 0.25000000 0.09414383 1 K K3 1 0.70292809 0.75000000 0.59414383 1 Pd Pd4 1 0.37408468 0.75000000 0.25183064 1 Pd Pd5 1 0.12408468 0.25000000 0.75183064 1 Pd Pd6 1 0.62591532 0.25000000 0.74816936 1 Pd Pd7 1 0.12500000 0.75000000 0.75000000 1 Pd Pd8 1 0.87500000 0.25000000 0.25000000 1 Pd Pd9 1 0.87591532 0.75000000 0.24816936 1 S S10 1 0.89349480 0.08159500 0.86970860 1 S S11 1 0.76320241 0.58159500 0.13029140 1 S S12 1 0.97508880 0.91840500 0.36970860 1 S S13 1 0.65520260 0.58159500 0.36970860 1 S S14 1 0.34479740 0.41840500 0.63029140 1 S S15 1 0.02491120 0.08159500 0.63029140 1 S S16 1 0.23679759 0.41840500 0.86970860 1 S S17 1 0.10650520 0.91840500 0.13029140 1 | -4.526814 | -4.75037 | -0.9385651 | 0 | TRUE | -0.05739531 | 12.95836521 | 6.325836 | 6.632529 | 2.57537
mp-9075 | CdCuF4 | ABC4 | # generated using pymatgen data_CdCuF4 _symmetry_space_group_name_H-M 'P 1' _cell_length_a 5.34074084 _cell_length_b 5.34074035 _cell_length_c 6.38057248 _cell_angle_alpha 114.74092439 _cell_angle_beta 114.74092710 _cell_angle_gamma 89.99999355 _symmetry_Int_Tables_number 1 _chemical_formula_structural CdCuF4 _chemical_formula_sum 'Cd2 Cu2 F8' _cell_volume 146.69501090 _cell_formula_units_Z 2 loop_ _symmetry_equiv_pos_site_id _symmetry_equiv_pos_as_xyz 1 'x, y, z' loop_ _atom_site_type_symbol _atom_site_label _atom_site_symmetry_multiplicity _atom_site_fract_x _atom_site_fract_y _atom_site_fract_z _atom_site_occupancy Cd Cd0 1 0.75000000 0.75000000 0.50000000 1 Cd Cd1 1 0.25000000 0.25000000 0.50000000 1 Cu Cu2 1 0.50000000 0.00000000 0.00000000 1 Cu Cu3 1 0.00000000 0.50000000 0.00000000 1 F F4 1 0.94622928 0.44622928 0.25524554 1 F F5 1 0.69098274 0.19098274 0.74475446 1 F F6 1 0.05377072 0.55377072 0.74475446 1 F F7 1 0.19098274 0.05377072 0.74475446 1 F F8 1 0.30901726 0.80901726 0.25524554 1 F F9 1 0.44622928 0.30901726 0.25524554 1 F F10 1 0.80901726 0.94622928 0.25524554 1 F F11 1 0.55377072 0.69098274 0.74475446 1 | -3.9593 | -4.2673 | -2.155965 | 0 | TRUE | -0.00913757 | 7.861521 | 4.833967 | 3.027553 | 1.739987
mp-30250 | YAgO2 | ABC2 | # generated using pymatgen data_YAgO2 _symmetry_space_group_name_H-M 'P 1' _cell_length_a 3.50492912 _cell_length_b 3.50493069 _cell_length_c 12.39250308 _cell_angle_alpha 90.00000000 _cell_angle_beta 90.00000000 _cell_angle_gamma 120.00000438 _symmetry_Int_Tables_number 1 _chemical_formula_structural YAgO2 _chemical_formula_sum 'Y2 Ag2 O4' _cell_volume 131.84034243 _cell_formula_units_Z 2 loop_ _symmetry_equiv_pos_site_id _symmetry_equiv_pos_as_xyz 1 'x, y, z' loop_ _atom_site_type_symbol _atom_site_label _atom_site_symmetry_multiplicity _atom_site_fract_x _atom_site_fract_y _atom_site_fract_z _atom_site_occupancy Y Y0 1 0.00000000 -0.00000000 -0.00000000 1 Y Y1 1 0.00000000 -0.00000000 0.50000000 1 Ag Ag2 1 0.33333300 0.66666700 0.25000000 1 Ag Ag3 1 0.66666700 0.33333300 0.75000000 1 O O4 1 0.33333300 0.66666700 0.08405777 1 O O5 1 0.66666700 0.33333300 0.58405777 1 O O6 1 0.66666700 0.33333300 0.91594223 1 O O7 1 0.33333300 0.66666700 0.41594223 1 | -7.069017 | -7.412517 | -2.614416 | 0 | TRUE | -0.01099629 | 11.40612 | 6.519987 | 4.886133 | 2.21046
mp-697111 | H2O | AB2 | # generated using pymatgen data_H2O _symmetry_space_group_name_H-M 'P 1' _cell_length_a 4.34051676 _cell_length_b 4.34051676 _cell_length_c 7.06770668 _cell_angle_alpha 90.00000000 _cell_angle_beta 90.00000000 _cell_angle_gamma 59.78805546 _symmetry_Int_Tables_number 1 _chemical_formula_structural H2O _chemical_formula_sum 'H8 O4' _cell_volume 115.06958218 _cell_formula_units_Z 4 loop_ _symmetry_equiv_pos_site_id _symmetry_equiv_pos_as_xyz 1 'x, y, z' loop_ _atom_site_type_symbol _atom_site_label _atom_site_symmetry_multiplicity _atom_site_fract_x _atom_site_fract_y _atom_site_fract_z _atom_site_occupancy H H0 1 0.33603074 0.33603074 0.70070179 1 H H1 1 0.66396926 0.66396926 0.20070179 1 H H2 1 0.46046973 0.46046973 0.51645832 1 H H3 1 0.53953027 0.53953027 0.01645832 1 H H4 1 0.91711890 0.54712861 0.48291244 1 H H5 1 0.54712861 0.91711890 0.48291244 1 H H6 1 0.08288110 0.45287139 0.98291244 1 H H7 1 0.45287139 0.08288110 0.98291244 1 O O8 1 0.33466271 0.33466271 0.55981199 1 O O9 1 0.66533729 0.66533729 0.05981199 1 O O10 1 0.66751863 0.66751863 0.43520003 1 O O11 1 0.33248137 0.33248137 0.93520003 1 | -4.963768 | -5.192768 | -1.282054 | 0 | TRUE | -1.282054 | 2.972292 | 1.149621 | 1.8226709 | 1.350063
mp-1192769 | Cs3Tl2Cl9 | A2B3C9 | # generated using pymatgen data_Cs3Tl2Cl9 _symmetry_space_group_name_H-M 'P 1' _cell_length_a 9.69241808 _cell_length_b 9.69241808 _cell_length_c 9.69241910 _cell_angle_alpha 83.70195261 _cell_angle_beta 83.70195261 _cell_angle_gamma 83.70194829 _symmetry_Int_Tables_number 1 _chemical_formula_structural Cs3Tl2Cl9 _chemical_formula_sum 'Cs6 Tl4 Cl18' _cell_volume 895.17072367 _cell_formula_units_Z 2 loop_ _symmetry_equiv_pos_site_id _symmetry_equiv_pos_as_xyz 1 'x, y, z' loop_ _atom_site_type_symbol _atom_site_label _atom_site_symmetry_multiplicity _atom_site_fract_x _atom_site_fract_y _atom_site_fract_z _atom_site_occupancy Cs Cs0 1 0.75000000 0.08786088 0.41213912 1 Cs Cs1 1 0.41213912 0.75000000 0.08786088 1 Cs Cs2 1 0.08786088 0.41213912 0.75000000 1 Cs Cs3 1 0.25000000 0.91213912 0.58786088 1 Cs Cs4 1 0.58786088 0.25000000 0.91213912 1 Cs Cs5 1 0.91213912 0.58786088 0.25000000 1 Tl Tl6 1 0.64918039 0.64918039 0.64918039 1 Tl Tl7 1 0.35081961 0.35081961 0.35081961 1 Tl Tl8 1 0.14918039 0.14918039 0.14918039 1 Tl Tl9 1 0.85081961 0.85081961 0.85081961 1 Cl Cl10 1 0.75000000 0.59389361 0.90610639 1 Cl Cl11 1 0.90610639 0.75000000 0.59389361 1 Cl Cl12 1 0.59389361 0.90610639 0.75000000 1 Cl Cl13 1 0.25000000 0.40610639 0.09389361 1 Cl Cl14 1 0.09389361 0.25000000 0.40610639 1 Cl Cl15 1 0.40610639 0.09389361 0.25000000 1 Cl Cl16 1 0.76405575 0.41604526 0.58694224 1 Cl Cl17 1 0.58694224 0.76405575 0.41604526 1 Cl Cl18 1 0.41604526 0.58694224 0.76405575 1 Cl Cl19 1 0.23594425 0.58395474 0.41305776 1 Cl Cl20 1 0.41305776 0.23594425 0.58395474 1 Cl Cl21 1 0.58395474 0.41305776 0.23594425 1 Cl Cl22 1 0.91604526 0.26405575 0.08694224 1 Cl Cl23 1 0.26405575 0.08694224 0.91604526 1 Cl Cl24 1 0.08694224 0.91604526 0.26405575 1 Cl Cl25 1 0.08395474 0.73594425 0.91305776 1 Cl Cl26 1 0.73594425 0.91305776 0.08395474 1 Cl Cl27 1 0.91305776 0.08395474 0.73594425 1 | -3.014356 | -3.409071 | -1.691333 | 0 | TRUE | -0.01219665 | 9.808385 | 6.740047 | 3.068338 | 1.751667
mp-11674 | Al2Se3 | A2B3 | # generated using pymatgen data_Al2Se3 _symmetry_space_group_name_H-M 'P 1' _cell_length_a 6.77603462 _cell_length_b 6.79651576 _cell_length_c 7.38078142 _cell_angle_alpha 116.52600001 _cell_angle_beta 90.00000000 _cell_angle_gamma 119.90035992 _symmetry_Int_Tables_number 1 _chemical_formula_structural Al2Se3 _chemical_formula_sum 'Al4 Se6' _cell_volume 252.55345150 _cell_formula_units_Z 2 loop_ _symmetry_equiv_pos_site_id _symmetry_equiv_pos_as_xyz 1 'x, y, z' loop_ _atom_site_type_symbol _atom_site_label _atom_site_symmetry_multiplicity _atom_site_fract_x _atom_site_fract_y _atom_site_fract_z _atom_site_occupancy Al Al0 1 0.63716051 0.08360766 0.12872702 1 Al Al1 1 0.44644715 0.08360766 0.62872702 1 Al Al2 1 0.26593505 0.40067517 0.11732339 1 Al Al3 1 0.13474112 0.40067517 0.61732339 1 Se Se4 1 0.90822530 0.99579156 0.98857913 1 Se Se5 1 0.08756626 0.99579156 0.48857913 1 Se Se6 1 0.58557247 0.34397636 0.01313823 1 Se Se7 1 0.75840389 0.34397636 0.51313823 1 Se Se8 1 0.24729820 0.67574724 0.00223122 1 Se Se9 1 0.42845004 0.67574724 0.50223222 1 | -4.435907781 | -4.719107781 | -1.123331 | 0 | TRUE | -1.123331 | 9.354687 | 3.429525 | 5.925161 | 2.434165
mp-1222442 | Li5AuO4 | AB4C5 | # generated using pymatgen data_Li5AuO4 _symmetry_space_group_name_H-M 'P 1' _cell_length_a 5.25718352 _cell_length_b 5.25718352 _cell_length_c 4.68234348 _cell_angle_alpha 84.41299835 _cell_angle_beta 84.41299835 _cell_angle_gamma 127.04436552 _symmetry_Int_Tables_number 1 _chemical_formula_structural Li5AuO4 _chemical_formula_sum 'Li5 Au1 O4' _cell_volume 100.79883746 _cell_formula_units_Z 1 loop_ _symmetry_equiv_pos_site_id _symmetry_equiv_pos_as_xyz 1 'x, y, z' loop_ _atom_site_type_symbol _atom_site_label _atom_site_symmetry_multiplicity _atom_site_fract_x _atom_site_fract_y _atom_site_fract_z _atom_site_occupancy Li Li0 1 0.79195968 0.20804032 0.50000000 1 Li Li1 1 0.28267161 0.71732839 -0.00000000 1 Li Li2 1 0.71732839 0.28267161 -0.00000000 1 Li Li3 1 0.20804032 0.79195968 0.50000000 1 Li Li4 1 0.00000000 0.00000000 -0.00000000 1 Au Au5 1 0.50000000 0.50000000 0.50000000 1 O O6 1 0.59760427 0.89351577 0.24934489 1 O O7 1 0.10648423 0.40239573 0.75065511 1 O O8 1 0.89351577 0.59760427 0.24934489 1 O O9 1 0.40239573 0.10648423 0.75065511 1 | -4.791525706 | -5.066325706 | -1.805801 | 0 | TRUE | -0.01700702725 | 8.069765 | 4.18188869 | 3.887876 | 1.97177
mp-866620 | Cs2MgP4(HO2)8 | AB2C4D8E16 | # generated using pymatgen data_Cs2MgP4(HO2)8 _symmetry_space_group_name_H-M 'P 1' _cell_length_a 7.08131200 _cell_length_b 7.52918596 _cell_length_c 8.03264940 _cell_angle_alpha 96.49163330 _cell_angle_beta 111.07312752 _cell_angle_gamma 87.69121671 _symmetry_Int_Tables_number 1 _chemical_formula_structural Cs2MgP4(HO2)8 _chemical_formula_sum 'Cs2 Mg1 P4 H8 O16' _cell_volume 397.06864157 _cell_formula_units_Z 1 loop_ _symmetry_equiv_pos_site_id _symmetry_equiv_pos_as_xyz 1 'x, y, z' loop_ _atom_site_type_symbol _atom_site_label _atom_site_symmetry_multiplicity _atom_site_fract_x _atom_site_fract_y _atom_site_fract_z _atom_site_occupancy Cs Cs0 1 0.90992100 0.29911200 0.27928300 1 Cs Cs1 1 0.09007900 0.70088800 0.72071700 1 Mg Mg2 1 0.50000000 0.50000000 0.50000000 1 P P3 1 0.62649900 0.74876500 0.23739800 1 P P4 1 0.22110900 0.80521400 0.24881100 1 P P5 1 0.77889100 0.19478600 0.75118900 1 P P6 1 0.37350100 0.25123500 0.76260200 1 H H7 1 0.89280700 0.75130200 0.08908300 1 H H8 1 0.38901200 0.30204700 0.15640800 1 H H9 1 0.37036900 0.17686800 0.29825100 1 H H10 1 0.72843500 0.97266500 0.45190600 1 H H11 1 0.27156500 0.02733500 0.54809400 1 H H12 1 0.62963100 0.82313200 0.70174900 1 H H13 1 0.61098800 0.69795300 0.84359200 1 H H14 1 0.10719300 0.24869800 0.91091700 1 O O15 1 0.02211200 0.80172100 0.07847100 1 O O16 1 0.69520700 0.68399500 0.08246200 1 O O17 1 0.38442100 0.78225000 0.14581500 1 O O18 1 0.42543700 0.29123600 0.28613000 1 O O19 1 0.72603900 0.93722700 0.32258400 1 O O20 1 0.25711400 0.98975600 0.35416200 1 O O21 1 0.23671900 0.64780600 0.35461200 1 O O22 1 0.66450500 0.62562500 0.38212700 1 O O23 1 0.33549500 0.37437500 0.61787300 1 O O24 1 0.76328100 0.35219400 0.64538800 1 O O25 1 0.74288600 0.01024400 0.64583800 1 O O26 1 0.27396100 0.06277300 0.67741600 1 O O27 1 0.57456300 0.70876400 0.71387000 1 O O28 1 0.61557900 0.21775000 0.85418500 1 O O29 1 0.30479300 0.31600500 0.91753800 1 O O30 1 0.97788800 0.19827900 0.92152900 1 | -6.101787 | -6.456368 | -2.219815 | 0 | TRUE | -0.0006790776 | 5.767386 | 3.379304 | 2.38808235 | 1.545342
mp-1219557 | RbMnCuS2 | ABCD2 | # generated using pymatgen data_RbMnCuS2 _symmetry_space_group_name_H-M 'P 1' _cell_length_a 7.42215997 _cell_length_b 7.42215997 _cell_length_c 7.42215997 _cell_angle_alpha 148.71391084 _cell_angle_beta 148.71391084 _cell_angle_gamma 44.83258561 _symmetry_Int_Tables_number 1 _chemical_formula_structural RbMnCuS2 _chemical_formula_sum 'Rb1 Mn1 Cu1 S2' _cell_volume 109.92790065 _cell_formula_units_Z 1 loop_ _symmetry_equiv_pos_site_id _symmetry_equiv_pos_as_xyz 1 'x, y, z' loop_ _atom_site_type_symbol _atom_site_label _atom_site_symmetry_multiplicity _atom_site_fract_x _atom_site_fract_y _atom_site_fract_z _atom_site_occupancy Rb Rb0 1 0.00000000 0.00000000 0.00000000 1 Mn Mn1 1 0.25000000 0.75000000 0.50000000 1 Cu Cu2 1 0.75000000 0.25000000 0.50000000 1 S S3 1 0.64997000 0.64997000 0.00000000 1 S S4 1 0.35003000 0.35003000 0.00000000 1 | -5.225499002 | -5.426699002 | -0.9237678 | 0 | TRUE | -0.0576562 | 11.15172614 | 5.365493 | 5.786233 | 2.405459
mp-541911 | HfNCl | ABC | # generated using pymatgen data_HfNCl _symmetry_space_group_name_H-M 'P 1' _cell_length_a 9.74299539 _cell_length_b 9.74299539 _cell_length_c 9.74299571 _cell_angle_alpha 21.08102850 _cell_angle_beta 21.08102850 _cell_angle_gamma 21.08102959 _symmetry_Int_Tables_number 1 _chemical_formula_structural HfNCl _chemical_formula_sum 'Hf2 N2 Cl2' _cell_volume 104.79245995 _cell_formula_units_Z 2 loop_ _symmetry_equiv_pos_site_id _symmetry_equiv_pos_as_xyz 1 'x, y, z' loop_ _atom_site_type_symbol _atom_site_label _atom_site_symmetry_multiplicity _atom_site_fract_x _atom_site_fract_y _atom_site_fract_z _atom_site_occupancy Hf Hf0 1 0.87876347 0.87876347 0.87876347 1 Hf Hf1 1 0.12123653 0.12123653 0.12123653 1 N N2 1 0.80344154 0.80344154 0.80344154 1 N N3 1 0.19655846 0.19655846 0.19655846 1 Cl Cl4 1 0.60859855 0.60859855 0.60859855 1 Cl Cl5 1 0.39140145 0.39140145 0.39140145 1 | -8.582878555 | -8.907878555 | -2.193805 | 0 | TRUE | -0.1344511 | 10.01577 | 5.376108 | 4.639662 | 2.153988
mp-8407 | Li3LaP2 | AB2C3 | # generated using pymatgen data_Li3LaP2 _symmetry_space_group_name_H-M 'P 1' _cell_length_a 4.22756992 _cell_length_b 4.22757055 _cell_length_c 6.88330997 _cell_angle_alpha 90.00000000 _cell_angle_beta 90.00000000 _cell_angle_gamma 120.00000319 _symmetry_Int_Tables_number 1 _chemical_formula_structural Li3LaP2 _chemical_formula_sum 'Li3 La1 P2' _cell_volume 106.53924332 _cell_formula_units_Z 1 loop_ _symmetry_equiv_pos_site_id _symmetry_equiv_pos_as_xyz 1 'x, y, z' loop_ _atom_site_type_symbol _atom_site_label _atom_site_symmetry_multiplicity _atom_site_fract_x _atom_site_fract_y _atom_site_fract_z _atom_site_occupancy Li Li0 1 0.00000000 0.00000000 0.50000000 1 Li Li1 1 0.66666700 0.33333300 0.36212146 1 Li Li2 1 0.33333300 0.66666700 0.63787854 1 La La3 1 0.00000000 0.00000000 0.00000000 1 P P4 1 0.33333300 0.66666700 0.26270303 1 P P5 1 0.66666700 0.33333300 0.73729697 1 | -4.59283756 | -4.59283756 | -1.011274 | 0 | TRUE | -0.02413678 | 31.05084 | 18.93428 | 12.11656 | 3.480885
mp-13946 | Rb2ZrF6 | AB2C6 | # generated using pymatgen data_Rb2ZrF6 _symmetry_space_group_name_H-M 'P 1' _cell_length_a 6.11047195 _cell_length_b 6.11047206 _cell_length_c 4.76285719 _cell_angle_alpha 90.00000000 _cell_angle_beta 90.00000000 _cell_angle_gamma 120.00000489 _symmetry_Int_Tables_number 1 _chemical_formula_structural Rb2ZrF6 _chemical_formula_sum 'Rb2 Zr1 F6' _cell_volume 154.00956257 _cell_formula_units_Z 1 loop_ _symmetry_equiv_pos_site_id _symmetry_equiv_pos_as_xyz 1 'x, y, z' loop_ _atom_site_type_symbol _atom_site_label _atom_site_symmetry_multiplicity _atom_site_fract_x _atom_site_fract_y _atom_site_fract_z _atom_site_occupancy Rb Rb0 1 0.33333300 0.66666700 0.69643997 1 Rb Rb1 1 0.66666700 0.33333300 0.30356003 1 Zr Zr2 1 0.00000000 0.00000000 -0.00000000 1 F F3 1 0.84032052 0.15967948 0.76854110 1 F F4 1 0.84032052 0.68064405 0.76854110 1 F F5 1 0.31935595 0.15967948 0.76854110 1 F F6 1 0.15967948 0.84032052 0.23145890 1 F F7 1 0.15967948 0.31935595 0.23145890 1 F F8 1 0.68064405 0.84032052 0.23145890 1 | -5.795162 | -6.103162 | -3.661202 | 0 | TRUE | -0.03973788 | 10.02595 | 7.870098 | 2.15585 | 1.468281
mp-558828 | K3Nb3(BO6)2 | A2B3C3D12 | # generated using pymatgen data_K3Nb3(BO6)2 _symmetry_space_group_name_H-M 'P 1' _cell_length_a 8.83846851 _cell_length_b 8.83846760 _cell_length_c 3.97084267 _cell_angle_alpha 90.00000000 _cell_angle_beta 90.00000000 _cell_angle_gamma 119.99999969 _symmetry_Int_Tables_number 1 _chemical_formula_structural K3Nb3(BO6)2 _chemical_formula_sum 'K3 Nb3 B2 O12' _cell_volume 268.63791404 _cell_formula_units_Z 1 loop_ _symmetry_equiv_pos_site_id _symmetry_equiv_pos_as_xyz 1 'x, y, z' loop_ _atom_site_type_symbol _atom_site_label _atom_site_symmetry_multiplicity _atom_site_fract_x _atom_site_fract_y _atom_site_fract_z _atom_site_occupancy K K0 1 0.00000000 0.59632737 0.49996516 1 K K1 1 0.59632737 -0.00000000 0.49996516 1 K K2 1 0.40367263 0.40367263 0.49996516 1 Nb Nb3 1 0.24736243 0.00000000 0.01481981 1 Nb Nb4 1 0.75263757 0.75263757 0.01481981 1 Nb Nb5 1 -0.00000000 0.24736243 0.01481981 1 B B6 1 0.33333300 0.66666700 0.98147406 1 B B7 1 0.66666700 0.33333300 0.98147406 1 O O8 1 0.26345546 0.00000000 0.48593832 1 O O9 1 0.31755619 0.81256612 0.98110834 1 O O10 1 0.18743388 0.50499007 0.98110834 1 O O11 1 0.81873774 -0.00000000 0.98737766 1 O O12 1 0.81256612 0.31755619 0.98110834 1 O O13 1 0.49500993 0.68244381 0.98110834 1 O O14 1 0.00000000 0.81873774 0.98737766 1 O O15 1 0.18126226 0.18126226 0.98737766 1 O O16 1 0.68244381 0.49500993 0.98110834 1 O O17 1 0.73654454 0.73654454 0.48593832 1 O O18 1 0.50499007 0.18743388 0.98110834 1 O O19 1 -0.00000000 0.26345546 0.48593832 1 | -7.786982 | -8.199182 | -2.881474 | 0 | TRUE | -0.003790276 | 25.32295 | 20.81615 | 4.506795 | 2.122921
mp-2068 | RhF3 | AB3 | # generated using pymatgen data_RhF3 _symmetry_space_group_name_H-M 'P 1' _cell_length_a 5.33199514 _cell_length_b 5.33199535 _cell_length_c 5.33199389 _cell_angle_alpha 54.42026576 _cell_angle_beta 54.42026792 _cell_angle_gamma 54.42026677 _symmetry_Int_Tables_number 1 _chemical_formula_structural RhF3 _chemical_formula_sum 'Rh2 F6' _cell_volume 93.24210572 _cell_formula_units_Z 2 loop_ _symmetry_equiv_pos_site_id _symmetry_equiv_pos_as_xyz 1 'x, y, z' loop_ _atom_site_type_symbol _atom_site_label _atom_site_symmetry_multiplicity _atom_site_fract_x _atom_site_fract_y _atom_site_fract_z _atom_site_occupancy Rh Rh0 1 0.50000000 0.50000000 0.50000000 1 Rh Rh1 1 0.00000000 -0.00000000 0.00000000 1 F F2 1 0.41839041 0.75000000 0.08160959 1 F F3 1 0.75000000 0.08160959 0.41839041 1 F F4 1 0.91839041 0.58160959 0.25000000 1 F F5 1 0.25000000 0.91839041 0.58160959 1 F F6 1 0.58160959 0.25000000 0.91839041 1 F F7 1 0.08160959 0.41839041 0.75000000 1 | -4.765503 | -5.112003 | -1.837317 | 0 | TRUE | -0.3243927 | 9.672385 | 1.067281 | 8.605104 | 2.933446
mp-1027692 | MoSe2 | AB2 | # generated using pymatgen data_MoSe2 _symmetry_space_group_name_H-M 'P 1' _cell_length_a 3.32112186 _cell_length_b 3.32118000 _cell_length_c 36.04449602 _cell_angle_alpha 90.00387711 _cell_angle_beta 90.00003177 _cell_angle_gamma 119.99915160 _symmetry_Int_Tables_number 1 _chemical_formula_structural MoSe2 _chemical_formula_sum 'Mo4 Se8' _cell_volume 344.31070488 _cell_formula_units_Z 4 loop_ _symmetry_equiv_pos_site_id _symmetry_equiv_pos_as_xyz 1 'x, y, z' loop_ _atom_site_type_symbol _atom_site_label _atom_site_symmetry_multiplicity _atom_site_fract_x _atom_site_fract_y _atom_site_fract_z _atom_site_occupancy Mo Mo0 1 0.66660567 0.33337600 0.28333188 1 Mo Mo1 1 0.66670296 0.33322862 0.66030980 1 Mo Mo2 1 0.33331514 0.66668739 0.09519714 1 Mo Mo3 1 0.33335623 0.66668933 0.47220310 1 Se Se4 1 0.33331503 0.66671919 0.32923202 1 Se Se5 1 0.33341899 0.66661847 0.70615058 1 Se Se6 1 0.66667177 0.33342850 0.14113109 1 Se Se7 1 0.66676445 0.33336121 0.51810188 1 Se Se8 1 0.33327608 0.66670555 0.23742624 1 Se Se9 1 0.33330917 0.66650304 0.61440316 1 Se Se10 1 0.66661371 0.33333422 0.04933166 1 Se Se11 1 0.66665179 0.33334848 0.42629044 1 | -6.618878 | -6.93354443 | -0.9877201 | 0 | TRUE | -0.9877201 | 24.71778746 | 16.54390516 | 8.1738823 | 2.859
mp-1205774 | Cs2ReF6 | AB2C6 | # generated using pymatgen data_Cs2ReF6 _symmetry_space_group_name_H-M 'P 1' _cell_length_a 6.28118566 _cell_length_b 6.28120145 _cell_length_c 4.94872613 _cell_angle_alpha 90.00217411 _cell_angle_beta 89.99788581 _cell_angle_gamma 119.99894739 _symmetry_Int_Tables_number 1 _chemical_formula_structural Cs2ReF6 _chemical_formula_sum 'Cs2 Re1 F6' _cell_volume 169.08808695 _cell_formula_units_Z 1 loop_ _symmetry_equiv_pos_site_id _symmetry_equiv_pos_as_xyz 1 'x, y, z' loop_ _atom_site_type_symbol _atom_site_label _atom_site_symmetry_multiplicity _atom_site_fract_x _atom_site_fract_y _atom_site_fract_z _atom_site_occupancy Cs Cs0 1 0.33333270 0.66666965 0.29880565 1 Cs Cs1 1 0.66666293 0.33333275 0.70113018 1 Re Re2 1 -0.00000256 -0.00000226 -0.00002732 1 F F3 1 0.84747603 0.15251673 0.21742176 1 F F4 1 0.15249714 0.84750250 0.78260621 1 F F5 1 0.84746731 0.69494052 0.21742714 1 F F6 1 0.15250503 0.30500493 0.78260267 1 F F7 1 0.30506352 0.15253496 0.21742925 1 F F8 1 0.69499689 0.84749922 0.78260547 1 | -5.33528 | -5.64328 | -2.787257 | 0 | TRUE | -0.091554167 | 7.242682 | 4.882457 | 2.360225 | 1.536302
mp-11265 | BaCaSn | ABC | # generated using pymatgen data_BaCaSn _symmetry_space_group_name_H-M 'P 1' _cell_length_a 5.31984239 _cell_length_b 8.92568558 _cell_length_c 9.71541841 _cell_angle_alpha 90.00000000 _cell_angle_beta 90.00000000 _cell_angle_gamma 90.00000000 _symmetry_Int_Tables_number 1 _chemical_formula_structural BaCaSn _chemical_formula_sum 'Ba4 Ca4 Sn4' _cell_volume 461.31954900 _cell_formula_units_Z 4 loop_ _symmetry_equiv_pos_site_id _symmetry_equiv_pos_as_xyz 1 'x, y, z' loop_ _atom_site_type_symbol _atom_site_label _atom_site_symmetry_multiplicity _atom_site_fract_x _atom_site_fract_y _atom_site_fract_z _atom_site_occupancy Ba Ba0 1 0.25000000 0.02150276 0.81901995 1 Ba Ba1 1 0.75000000 0.97849724 0.18098005 1 Ba Ba2 1 0.25000000 0.52150276 0.68098005 1 Ba Ba3 1 0.75000000 0.47849724 0.31901995 1 Ca Ca4 1 0.75000000 0.85686713 0.57157839 1 Ca Ca5 1 0.25000000 0.64313287 0.07157839 1 Ca Ca6 1 0.75000000 0.35686713 0.92842161 1 Ca Ca7 1 0.25000000 0.14313287 0.42842161 1 Sn Sn8 1 0.25000000 0.27664576 0.10829536 1 Sn Sn9 1 0.75000000 0.22335424 0.60829536 1 Sn Sn10 1 0.25000000 0.77664576 0.39170464 1 Sn Sn11 1 0.75000000 0.72335424 0.89170464 1 | -3.32083246 | -3.32083246 | -0.6761169 | 0 | TRUE | -0.04856624 | 39.37157 | 16.3857068 | 22.98586 | 4.794357
mp-697047 | Li3H4Rh | AB3C4 | # generated using pymatgen data_Li3H4Rh _symmetry_space_group_name_H-M 'P 1' _cell_length_a 4.81284334 _cell_length_b 4.81284334 _cell_length_c 8.76663544 _cell_angle_alpha 90.00000000 _cell_angle_beta 90.00000000 _cell_angle_gamma 45.65369735 _symmetry_Int_Tables_number 1 _chemical_formula_structural Li3H4Rh _chemical_formula_sum 'Li6 H8 Rh2' _cell_volume 145.21792694 _cell_formula_units_Z 2 loop_ _symmetry_equiv_pos_site_id _symmetry_equiv_pos_as_xyz 1 'x, y, z' loop_ _atom_site_type_symbol _atom_site_label _atom_site_symmetry_multiplicity _atom_site_fract_x _atom_site_fract_y _atom_site_fract_z _atom_site_occupancy Li Li0 1 0.83800736 0.83800736 0.42957206 1 Li Li1 1 0.16199264 0.16199264 0.57042794 1 Li Li2 1 0.83800736 0.83800736 0.07042794 1 Li Li3 1 0.16199264 0.16199264 0.92957206 1 Li Li4 1 0.51208573 0.51208573 0.25000000 1 Li Li5 1 0.48791427 0.48791427 0.75000000 1 H H6 1 0.06482695 0.06482695 0.12278103 1 H H7 1 0.93517305 0.93517305 0.87721897 1 H H8 1 0.06482695 0.06482695 0.37721897 1 H H9 1 0.93517305 0.93517305 0.62278103 1 H H10 1 0.33295048 0.33295048 0.38700795 1 H H11 1 0.66704952 0.66704952 0.61299205 1 H H12 1 0.33295048 0.33295048 0.11299205 1 H H13 1 0.66704952 0.66704952 0.88700795 1 Rh Rh14 1 0.20324912 0.20324912 0.25000000 1 Rh Rh15 1 0.79675088 0.79675088 0.75000000 1 | -3.74141933 | -3.83091933 | -0.4981717 | 0 | TRUE | -0.03173486 | 17.74899189 | 6.45919503 | 11.28979686 | 3.360029
mp-18633 | K8SnSb4 | AB4C8 | # generated using pymatgen data_K8SnSb4 _symmetry_space_group_name_H-M 'P 1' _cell_length_a 11.56962550 _cell_length_b 11.56962267 _cell_length_c 11.56962447 _cell_angle_alpha 59.99851731 _cell_angle_beta 59.99853081 _cell_angle_gamma 59.99852432 _symmetry_Int_Tables_number 1 _chemical_formula_structural K8SnSb4 _chemical_formula_sum 'K16 Sn2 Sb8' _cell_volume 1095.03557644 _cell_formula_units_Z 2 loop_ _symmetry_equiv_pos_site_id _symmetry_equiv_pos_as_xyz 1 'x, y, z' loop_ _atom_site_type_symbol _atom_site_label _atom_site_symmetry_multiplicity _atom_site_fract_x _atom_site_fract_y _atom_site_fract_z _atom_site_occupancy K K0 1 0.62500254 0.12499795 0.62500243 1 K K1 1 0.62500237 0.62500259 0.12499786 1 K K2 1 0.12499807 0.62500245 0.62500254 1 K K3 1 0.62500284 0.62500254 0.62500234 1 K K4 1 0.02243204 0.02243226 0.47757075 1 K K5 1 0.77255364 0.22744878 0.22744873 1 K K6 1 0.22744882 0.77255410 0.77255390 1 K K7 1 0.77255388 0.77255364 0.22744917 1 K K8 1 0.77255411 0.22744872 0.77255398 1 K K9 1 0.22744835 0.77255379 0.22744909 1 K K10 1 0.47757074 0.02243193 0.47757047 1 K K11 1 0.47757075 0.02243205 0.02243212 1 K K12 1 0.02243193 0.47757080 0.47757050 1 K K13 1 0.02243244 0.47757075 0.02243212 1 K K14 1 0.22744836 0.22744878 0.77255405 1 K K15 1 0.47757078 0.47757088 0.02243149 1 Sn Sn16 1 0.75000164 0.75000158 0.75000157 1 Sn Sn17 1 0.50000105 0.50000113 0.50000118 1 Sb Sb18 1 0.39704136 0.80887736 0.39704173 1 Sb Sb19 1 0.85293958 0.85293974 0.44114474 1 Sb Sb20 1 0.44114468 0.85293975 0.85293950 1 Sb Sb21 1 0.85294951 0.85294906 0.85294945 1 Sb Sb22 1 0.80887737 0.39704147 0.39704159 1 Sb Sb23 1 0.39704184 0.39704190 0.39704166 1 Sb Sb24 1 0.39704167 0.39704128 0.80887734 1 Sb Sb25 1 0.85293962 0.44114474 0.85293970 1 | -2.701729 | -2.760806 | -0.498593433 | 0 | TRUE | -0.04041033 | 10.39469 | 3.296596 | 7.09809124 | 2.664224
mp-863758 | K2SrCdSb2 | ABC2D2 | # generated using pymatgen data_K2SrCdSb2 _symmetry_space_group_name_H-M 'P 1' _cell_length_a 4.99711900 _cell_length_b 8.32600600 _cell_length_c 9.97313900 _cell_angle_alpha 90.00000000 _cell_angle_beta 90.00000000 _cell_angle_gamma 90.00000000 _symmetry_Int_Tables_number 1 _chemical_formula_structural K2SrCdSb2 _chemical_formula_sum 'K4 Sr2 Cd2 Sb4' _cell_volume 414.94284785 _cell_formula_units_Z 2 loop_ _symmetry_equiv_pos_site_id _symmetry_equiv_pos_as_xyz 1 'x, y, z' loop_ _atom_site_type_symbol _atom_site_label _atom_site_symmetry_multiplicity _atom_site_fract_x _atom_site_fract_y _atom_site_fract_z _atom_site_occupancy K K0 1 0.50000000 0.02486700 0.42226900 1 K K1 1 0.00000000 0.34092000 0.33757000 1 K K2 1 0.50000000 0.52486700 0.57773100 1 K K3 1 0.00000000 0.84092000 0.66243000 1 Sr Sr4 1 0.00000000 0.49606900 0.95409700 1 Sr Sr5 1 0.00000000 0.99606900 0.04590300 1 Cd Cd6 1 0.50000000 0.15180400 0.82443300 1 Cd Cd7 1 0.50000000 0.65180400 0.17556700 1 Sb Sb8 1 0.00000000 0.24943700 0.68490200 1 Sb Sb9 1 0.50000000 0.28242300 0.10957100 1 Sb Sb10 1 0.00000000 0.74943700 0.31509800 1 Sb Sb11 1 0.50000000 0.78242300 0.89042900 1 | -2.79956695 | -2.86356695 | -0.681703 | 0 | TRUE | -0.01953221 | 18.01175 | 7.350381 | 10.66137 | 3.265175
mp-19334 | Na4WO5 | AB4C5 | # generated using pymatgen data_Na4WO5 _symmetry_space_group_name_H-M 'P 1' _cell_length_a 5.62316891 _cell_length_b 5.64614086 _cell_length_c 8.43697876 _cell_angle_alpha 109.42757272 _cell_angle_beta 101.49111575 _cell_angle_gamma 102.05254733 _symmetry_Int_Tables_number 1 _chemical_formula_structural Na4WO5 _chemical_formula_sum 'Na8 W2 O10' _cell_volume 236.33233153 _cell_formula_units_Z 2 loop_ _symmetry_equiv_pos_site_id _symmetry_equiv_pos_as_xyz 1 'x, y, z' loop_ _atom_site_type_symbol _atom_site_label _atom_site_symmetry_multiplicity _atom_site_fract_x _atom_site_fract_y _atom_site_fract_z _atom_site_occupancy Na Na0 1 0.21049496 0.41741055 0.90390602 1 Na Na1 1 0.41420725 0.80139793 0.29271627 1 Na Na2 1 0.70066135 0.39571616 0.39725404 1 Na Na3 1 0.29933865 0.60428384 0.60274596 1 Na Na4 1 0.78950504 0.58258945 0.09609398 1 Na Na5 1 -0.00000000 -0.00000000 0.50000000 1 Na Na6 1 0.50000000 -0.00000000 0.00000000 1 Na Na7 1 0.58579275 0.19860207 0.70728373 1 W W8 1 0.89490717 0.79575940 0.79263329 1 W W9 1 0.10509283 0.20424060 0.20736671 1 O O10 1 0.60230139 0.62989797 0.84387370 1 O O11 1 0.39769861 0.37010203 0.15612630 1 O O12 1 0.68992708 0.81871541 0.59734582 1 O O13 1 0.31007292 0.18128459 0.40265418 1 O O14 1 0.80447942 0.02018361 0.24166162 1 O O15 1 0.19552058 0.97981639 0.75833838 1 O O16 1 0.88516521 0.15667300 0.96298140 1 O O17 1 0.11483479 0.84332700 0.03701860 1 O O18 1 0.05627383 0.52835525 0.31689412 1 O O19 1 0.94372617 0.47164475 0.68310588 1 | -5.654198 | -6.441498 | -2.143331 | 0 | TRUE | -0.156851446 | 13.72204 | 10.43436 | 3.28767737 | 1.813195
mp-6647 | BaYAgSe3 | ABCD3 | # generated using pymatgen data_BaYAgSe3 _symmetry_space_group_name_H-M 'P 1' _cell_length_a 7.48604271 _cell_length_b 7.48604271 _cell_length_c 10.81311900 _cell_angle_alpha 90.00000000 _cell_angle_beta 90.00000000 _cell_angle_gamma 146.64423600 _symmetry_Int_Tables_number 1 _chemical_formula_structural BaYAgSe3 _chemical_formula_sum 'Ba2 Y2 Ag2 Se6' _cell_volume 333.18755465 _cell_formula_units_Z 2 loop_ _symmetry_equiv_pos_site_id _symmetry_equiv_pos_as_xyz 1 'x, y, z' loop_ _atom_site_type_symbol _atom_site_label _atom_site_symmetry_multiplicity _atom_site_fract_x _atom_site_fract_y _atom_site_fract_z _atom_site_occupancy Ba Ba0 1 0.24875400 0.75124600 0.25000000 1 Ba Ba1 1 0.75124600 0.24875400 0.75000000 1 Y Y2 1 0.00000000 0.00000000 0.00000000 1 Y Y3 1 0.00000000 0.00000000 0.50000000 1 Ag Ag4 1 0.53037500 0.46962500 0.25000000 1 Ag Ag5 1 0.46962500 0.53037500 0.75000000 1 Se Se6 1 0.36454400 0.63545600 0.55008800 1 Se Se7 1 0.63545600 0.36454400 0.44991200 1 Se Se8 1 0.63545600 0.36454400 0.05008800 1 Se Se9 1 0.07958900 0.92041100 0.75000000 1 Se Se10 1 0.92041100 0.07958900 0.25000000 1 Se Se11 1 0.36454400 0.63545600 0.94991200 1 | -5.163531 | -5.399531 | -1.781909 | 0 | TRUE | -0.0309378 | 18.61291 | 11.35374 | 7.259172 | 2.694285
mp-567907 | P3N5 | A3B5 | # generated using pymatgen data_P3N5 _symmetry_space_group_name_H-M 'P 1' _cell_length_a 5.00084346 _cell_length_b 5.00084477 _cell_length_c 8.75646708 _cell_angle_alpha 100.86918441 _cell_angle_beta 101.66808508 _cell_angle_gamma 108.40277073 _symmetry_Int_Tables_number 1 _chemical_formula_structural P3N5 _chemical_formula_sum 'P6 N10' _cell_volume 195.84200947 _cell_formula_units_Z 2 loop_ _symmetry_equiv_pos_site_id _symmetry_equiv_pos_as_xyz 1 'x, y, z' loop_ _atom_site_type_symbol _atom_site_label _atom_site_symmetry_multiplicity _atom_site_fract_x _atom_site_fract_y _atom_site_fract_z _atom_site_occupancy P P0 1 0.23258421 0.48258421 0.75000000 1 P P1 1 0.37491590 0.66213241 0.44480618 1 P P2 1 0.28267577 0.06989028 0.94480618 1 P P3 1 0.62508410 0.33786759 0.55519382 1 P P4 1 0.71732423 0.93010972 0.05519382 1 P P5 1 0.76741579 0.51741579 0.25000000 1 N N6 1 0.61088253 0.50020682 0.40016445 1 N N7 1 0.30044435 0.22972627 0.80875946 1 N N8 1 0.38911747 0.49979318 0.59983555 1 N N9 1 0.60004136 0.21071708 0.09983555 1 N N10 1 0.92096681 0.49168389 0.69124054 1 N N11 1 0.69955565 0.77027373 0.19124054 1 N N12 1 0.50000000 0.00000000 0.50000000 1 N N13 1 0.39995864 0.78928292 0.90016445 1 N N14 1 0.07903319 0.50831611 0.30875946 1 N N15 1 0.00000000 0.00000000 0.00000000 1 | -7.53805 | -7.763675 | -0.5233771875 | 0 | TRUE | -0.5233771875 | 8.221034 | 4.203123 | 4.017911 | 2.004473
mp-10776 | K2Sn(AsS3)2 | AB2C2D6 | # generated using pymatgen data_K2Sn(AsS3)2 _symmetry_space_group_name_H-M 'P 1' _cell_length_a 6.78498579 _cell_length_b 6.78498579 _cell_length_c 7.39901500 _cell_angle_alpha 90.00000000 _cell_angle_beta 90.00000000 _cell_angle_gamma 119.99999797 _symmetry_Int_Tables_number 1 _chemical_formula_structural K2Sn(AsS3)2 _chemical_formula_sum 'K2 Sn1 As2 S6' _cell_volume 294.98669863 _cell_formula_units_Z 1 loop_ _symmetry_equiv_pos_site_id _symmetry_equiv_pos_as_xyz 1 'x, y, z' loop_ _atom_site_type_symbol _atom_site_label _atom_site_symmetry_multiplicity _atom_site_fract_x _atom_site_fract_y _atom_site_fract_z _atom_site_occupancy K K0 1 0.33333300 0.66666700 0.60168300 1 K K1 1 0.66666700 0.33333300 0.39831700 1 Sn Sn2 1 0.00000000 0.00000000 0.00000000 1 As As3 1 0.33333300 0.66666700 0.06601200 1 As As4 1 0.66666700 0.33333300 0.93398800 1 S S5 1 0.22913800 0.89072800 0.22179400 1 S S6 1 0.89072800 0.66159000 0.77820600 1 S S7 1 0.77086200 0.10927200 0.77820600 1 S S8 1 0.33841000 0.22913800 0.77820600 1 S S9 1 0.66159000 0.77086200 0.22179400 1 S S10 1 0.10927200 0.33841000 0.22179400 1 | -4.268507 | -4.542871 | -0.8731159 | 0 | TRUE | -0.03024438 | 12.2575 | 6.160297 | 6.09720347 | 2.469252
mp-8479 | Tl4SiS4 | AB4C4 | # generated using pymatgen data_Tl4SiS4 _symmetry_space_group_name_H-M 'P 1' _cell_length_a 7.65600529 _cell_length_b 8.55694573 _cell_length_c 8.55694597 _cell_angle_alpha 83.74687821 _cell_angle_beta 72.58965561 _cell_angle_gamma 72.58965734 _symmetry_Int_Tables_number 1 _chemical_formula_structural Tl4SiS4 _chemical_formula_sum 'Tl8 Si2 S8' _cell_volume 510.27892918 _cell_formula_units_Z 2 loop_ _symmetry_equiv_pos_site_id _symmetry_equiv_pos_as_xyz 1 'x, y, z' loop_ _atom_site_type_symbol _atom_site_label _atom_site_symmetry_multiplicity _atom_site_fract_x _atom_site_fract_y _atom_site_fract_z _atom_site_occupancy Tl Tl0 1 0.08387255 0.78449691 0.79532448 1 Tl Tl1 1 0.58387255 0.79532448 0.78449691 1 Tl Tl2 1 0.04392119 0.97724541 0.41199860 1 Tl Tl3 1 0.54392119 0.41199860 0.97724541 1 Tl Tl4 1 0.07326867 0.25431259 0.99639095 1 Tl Tl5 1 0.57326867 0.99639095 0.25431259 1 Tl Tl6 1 0.99315746 0.37065794 0.59475226 1 Tl Tl7 1 0.49315746 0.59475226 0.37065794 1 Si Si8 1 0.02878999 0.61678626 0.20207402 1 Si Si9 1 0.52878999 0.20207402 0.61678626 1 S S10 1 0.70836167 0.08862898 0.76862202 1 S S11 1 0.69966914 0.24476249 0.37627689 1 S S12 1 0.19966914 0.37627689 0.24476249 1 S S13 1 0.84469796 0.71890831 0.42923907 1 S S14 1 0.35546138 0.05267442 0.60524841 1 S S15 1 0.85546138 0.60524841 0.05267442 1 S S16 1 0.34469796 0.42923907 0.71890831 1 S S17 1 0.20836167 0.76862202 0.08862898 1 | -4.026987 | -4.250543 | -0.759244 | 0 | TRUE | -0.02284399 | 27.96847 | 21.30895 | 6.659523 | 2.580605
mp-865892 | Li2CaPb | ABC2 | # generated using pymatgen data_Li2CaPb _symmetry_space_group_name_H-M 'P 1' _cell_length_a 4.93574223 _cell_length_b 4.93574223 _cell_length_c 4.93574223 _cell_angle_alpha 60.00000000 _cell_angle_beta 60.00000000 _cell_angle_gamma 60.00000000 _symmetry_Int_Tables_number 1 _chemical_formula_structural Li2CaPb _chemical_formula_sum 'Li2 Ca1 Pb1' _cell_volume 85.02417240 _cell_formula_units_Z 1 loop_ _symmetry_equiv_pos_site_id _symmetry_equiv_pos_as_xyz 1 'x, y, z' loop_ _atom_site_type_symbol _atom_site_label _atom_site_symmetry_multiplicity _atom_site_fract_x _atom_site_fract_y _atom_site_fract_z _atom_site_occupancy Li Li0 1 0.75000000 0.75000000 0.75000000 1 Li Li1 1 0.25000000 0.25000000 0.25000000 1 Ca Ca2 1 0.50000000 0.50000000 0.50000000 1 Pb Pb3 1 -0.00000000 -0.00000000 -0.00000000 1 | -2.80242098 | -2.80242098 | -0.4183978 | 0 | TRUE | -0.02638736 | 33.98869191 | 7.91376452 | 26.07492739 | 5.106361
mp-8666 | CsAgO | ABC | # generated using pymatgen data_CsAgO _symmetry_space_group_name_H-M 'P 1' _cell_length_a 6.19775459 _cell_length_b 7.89836283 _cell_length_c 7.89836241 _cell_angle_alpha 81.14502731 _cell_angle_beta 66.89954875 _cell_angle_gamma 66.89955099 _symmetry_Int_Tables_number 1 _chemical_formula_structural CsAgO _chemical_formula_sum 'Cs4 Ag4 O4' _cell_volume 327.12422955 _cell_formula_units_Z 4 loop_ _symmetry_equiv_pos_site_id _symmetry_equiv_pos_as_xyz 1 'x, y, z' loop_ _atom_site_type_symbol _atom_site_label _atom_site_symmetry_multiplicity _atom_site_fract_x _atom_site_fract_y _atom_site_fract_z _atom_site_occupancy Cs Cs0 1 0.55659974 0.19337326 0.19337326 1 Cs Cs1 1 0.25002701 0.80662674 0.19337326 1 Cs Cs2 1 0.94334725 0.80662674 0.80662674 1 Cs Cs3 1 0.25002701 0.19337326 0.80662674 1 Ag Ag4 1 0.89146820 0.21706559 0.50000000 1 Ag Ag5 1 0.60853180 0.78293441 0.50000000 1 Ag Ag6 1 0.60853180 0.50000000 0.78293441 1 Ag Ag7 1 0.89146820 0.50000000 0.21706559 1 O O8 1 0.46730093 0.78252747 0.78252747 1 O O9 1 0.75017059 0.21747253 0.78252747 1 O O10 1 0.75017059 0.78252747 0.21747253 1 O O11 1 0.03235688 0.21747253 0.21747253 1 | -3.66039 | -3.88939 | -0.9978413 | 0 | TRUE | -0.1515459 | 7.933665 | 4.209613 | 3.72405236 | 1.92978
mp-561328 | SbSe(BrF2)3 | ABC3D6 | # generated using pymatgen data_SbSe(BrF2)3 _symmetry_space_group_name_H-M 'P 1' _cell_length_a 8.52494300 _cell_length_b 9.72428700 _cell_length_c 12.85796600 _cell_angle_alpha 90.00000000 _cell_angle_beta 90.00000000 _cell_angle_gamma 90.00000000 _symmetry_Int_Tables_number 1 _chemical_formula_structural SbSe(BrF2)3 _chemical_formula_sum 'Sb4 Se4 Br12 F24' _cell_volume 1065.91242559 _cell_formula_units_Z 4 loop_ _symmetry_equiv_pos_site_id _symmetry_equiv_pos_as_xyz 1 'x, y, z' loop_ _atom_site_type_symbol _atom_site_label _atom_site_symmetry_multiplicity _atom_site_fract_x _atom_site_fract_y _atom_site_fract_z _atom_site_occupancy Sb Sb0 1 0.81255300 0.45996200 0.18341100 1 Sb Sb1 1 0.68744700 0.54003800 0.68341100 1 Sb Sb2 1 0.18744700 0.95996200 0.31658900 1 Sb Sb3 1 0.31255300 0.04003800 0.81658900 1 Se Se4 1 0.36431900 0.46616900 0.97093000 1 Se Se5 1 0.13568100 0.53383100 0.47093000 1 Se Se6 1 0.86431900 0.03383100 0.02907000 1 Se Se7 1 0.63568100 0.96616900 0.52907000 1 Br Br8 1 0.85965200 0.98891000 0.63046300 1 Br Br9 1 0.86051500 0.82508900 0.94231900 1 Br Br10 1 0.35965200 0.51109000 0.36953700 1 Br Br11 1 0.20936900 0.68402200 0.60207300 1 Br Br12 1 0.14034800 0.48891000 0.86953700 1 Br Br13 1 0.29063100 0.31597800 0.10207300 1 Br Br14 1 0.79063100 0.18402200 0.89792700 1 Br Br15 1 0.64034800 0.01109000 0.13046300 1 Br Br16 1 0.36051500 0.67491100 0.05768100 1 Br Br17 1 0.13948500 0.32508900 0.55768100 1 Br Br18 1 0.70936900 0.81597800 0.39792700 1 Br Br19 1 0.63948500 0.17491100 0.44231900 1 F F20 1 0.26121200 0.13949900 0.27716800 1 F F21 1 0.05397700 0.95204200 0.19583400 1 F F22 1 0.67588400 0.45941500 0.06371600 1 F F23 1 0.82411600 0.54058500 0.56371600 1 F F24 1 0.38623200 0.22071200 0.85534700 1 F F25 1 0.61376800 0.72071200 0.64465300 1 F F26 1 0.85488900 0.61996700 0.76401400 1 F F27 1 0.44602300 0.04795800 0.69583400 1 F F28 1 0.11376800 0.77928800 0.35534700 1 F F29 1 0.73878800 0.63949900 0.22283200 1 F F30 1 0.35488900 0.88003300 0.23598600 1 F F31 1 0.17588400 0.04058500 0.93628400 1 F F32 1 0.97600800 0.54226700 0.10331400 1 F F33 1 0.23878800 0.86050100 0.77716800 1 F F34 1 0.64511100 0.38003300 0.26401400 1 F F35 1 0.94602300 0.45204200 0.30416600 1 F F36 1 0.47600800 0.95773300 0.89668600 1 F F37 1 0.14511100 0.11996700 0.73598600 1 F F38 1 0.55397700 0.54795800 0.80416600 1 F F39 1 0.52399200 0.45773300 0.60331400 1 F F40 1 0.02399200 0.04226700 0.39668600 1 F F41 1 0.88623200 0.27928800 0.14465300 1 F F42 1 0.32411600 0.95941500 0.43628400 1 F F43 1 0.76121200 0.36050100 0.72283200 1 | -3.70491 | -4.102546 | -1.943194 | 0 | TRUE | -0.05155361 | 6.18703499 | 3.549779 | 2.637256 | 1.623963
mp-2251 | Li3N | AB3 | # generated using pymatgen data_Li3N _symmetry_space_group_name_H-M 'P 1' _cell_length_a 3.60972717 _cell_length_b 3.60972763 _cell_length_c 3.85463861 _cell_angle_alpha 90.00000000 _cell_angle_beta 90.00000000 _cell_angle_gamma 120.00000504 _symmetry_Int_Tables_number 1 _chemical_formula_structural Li3N _chemical_formula_sum 'Li3 N1' _cell_volume 43.49737903 _cell_formula_units_Z 1 loop_ _symmetry_equiv_pos_site_id _symmetry_equiv_pos_as_xyz 1 'x, y, z' loop_ _atom_site_type_symbol _atom_site_label _atom_site_symmetry_multiplicity _atom_site_fract_x _atom_site_fract_y _atom_site_fract_z _atom_site_occupancy Li Li0 1 0.00000000 0.00000000 0.50000000 1 Li Li1 1 0.33333300 0.66666700 -0.00000000 1 Li Li2 1 0.66666700 0.33333300 0.00000000 1 N N3 1 0.00000000 0.00000000 0.00000000 1 | -3.882358 | -3.972608 | -0.4567925 | 0 | TRUE | -0.3227384 | 10.69328 | 4.691657 | 6.001619 | 2.44982
mp-6026 | Na2Mg(CO3)2 | AB2C2D6 | # generated using pymatgen data_Na2Mg(CO3)2 _symmetry_space_group_name_H-M 'P 1' _cell_length_a 6.24704537 _cell_length_b 6.24704537 _cell_length_c 6.24704528 _cell_angle_alpha 47.16290763 _cell_angle_beta 47.16290763 _cell_angle_gamma 47.16289868 _symmetry_Int_Tables_number 1 _chemical_formula_structural Na2Mg(CO3)2 _chemical_formula_sum 'Na2 Mg1 C2 O6' _cell_volume 119.87489584 _cell_formula_units_Z 1 loop_ _symmetry_equiv_pos_site_id _symmetry_equiv_pos_as_xyz 1 'x, y, z' loop_ _atom_site_type_symbol _atom_site_label _atom_site_symmetry_multiplicity _atom_site_fract_x _atom_site_fract_y _atom_site_fract_z _atom_site_occupancy Na Na0 1 0.20107500 0.20107500 0.20107500 1 Na Na1 1 0.79892500 0.79892500 0.79892500 1 Mg Mg2 1 0.00000000 0.00000000 0.00000000 1 C C3 1 0.59096400 0.59096400 0.59096400 1 C C4 1 0.40903600 0.40903600 0.40903600 1 O O5 1 0.69986300 0.19665000 0.33444500 1 O O6 1 0.33444500 0.69986300 0.19665000 1 O O7 1 0.19665000 0.33444500 0.69986300 1 O O8 1 0.30013700 0.80335000 0.66555500 1 O O9 1 0.80335000 0.66555500 0.30013700 1 O O10 1 0.66555500 0.30013700 0.80335000 1 | -6.643571 | -7.018298 | -2.256226 | 0 | TRUE | -0.01017225 | 7.627923 | 5.136163 | 2.4917604 | 1.578531
mp-19384 | Ni(AsO3)2 | AB2C6 | # generated using pymatgen data_Ni(AsO3)2 _symmetry_space_group_name_H-M 'P 1' _cell_length_a 4.77612626 _cell_length_b 4.77612589 _cell_length_c 4.42010369 _cell_angle_alpha 90.00000000 _cell_angle_beta 90.00000000 _cell_angle_gamma 120.00002818 _symmetry_Int_Tables_number 1 _chemical_formula_structural Ni(AsO3)2 _chemical_formula_sum 'Ni1 As2 O6' _cell_volume 87.32016148 _cell_formula_units_Z 1 loop_ _symmetry_equiv_pos_site_id _symmetry_equiv_pos_as_xyz 1 'x, y, z' loop_ _atom_site_type_symbol _atom_site_label _atom_site_symmetry_multiplicity _atom_site_fract_x _atom_site_fract_y _atom_site_fract_z _atom_site_occupancy Ni Ni0 1 -0.00000000 -0.00000000 0.00000000 1 As As1 1 0.33333300 0.66666700 0.50000000 1 As As2 1 0.66666700 0.33333300 0.50000000 1 O O3 1 0.36122723 0.36122723 0.72796343 1 O O4 1 0.63877277 -0.00000000 0.72796343 1 O O5 1 -0.00000000 0.63877277 0.72796343 1 O O6 1 0.36122723 0.00000000 0.27203657 1 O O7 1 0.00000000 0.36122723 0.27203657 1 O O8 1 0.63877277 0.63877277 0.27203657 1 | -5.838984 | -6.579317 | -1.603928 | 0 | TRUE | -0.05531997 | 10.78034 | 6.486058 | 4.29428408 | 2.072265
mp-997089 | NaAuO2 | ABC2 | # generated using pymatgen data_NaAuO2 _symmetry_space_group_name_H-M 'P 1' _cell_length_a 3.02201508 _cell_length_b 3.59551401 _cell_length_c 5.60065984 _cell_angle_alpha 79.87179864 _cell_angle_beta 74.34816915 _cell_angle_gamma 65.14977274 _symmetry_Int_Tables_number 1 _chemical_formula_structural NaAuO2 _chemical_formula_sum 'Na1 Au1 O2' _cell_volume 53.03675091 _cell_formula_units_Z 1 loop_ _symmetry_equiv_pos_site_id _symmetry_equiv_pos_as_xyz 1 'x, y, z' loop_ _atom_site_type_symbol _atom_site_label _atom_site_symmetry_multiplicity _atom_site_fract_x _atom_site_fract_y _atom_site_fract_z _atom_site_occupancy Na Na0 1 0.50000000 0.50000000 0.50000000 1 Au Au1 1 0.50000000 0.00000000 0.00000000 1 O O2 1 0.08956104 0.06908482 0.75179409 1 O O3 1 0.91043896 0.93091518 0.24820591 1 | -4.392048 | -4.735548 | -1.113101 | 0 | TRUE | -0.121111 | 8.80745924 | 4.02837883 | 4.77908041 | 2.186111
mp-10233 | Ca2BN2F | ABC2D2 | # generated using pymatgen data_Ca2BN2F _symmetry_space_group_name_H-M 'P 1' _cell_length_a 3.67843300 _cell_length_b 9.24138700 _cell_length_c 10.02998800 _cell_angle_alpha 90.00000000 _cell_angle_beta 90.00000000 _cell_angle_gamma 90.00000000 _symmetry_Int_Tables_number 1 _chemical_formula_structural Ca2BN2F _chemical_formula_sum 'Ca8 B4 N8 F4' _cell_volume 340.95763583 _cell_formula_units_Z 4 loop_ _symmetry_equiv_pos_site_id _symmetry_equiv_pos_as_xyz 1 'x, y, z' loop_ _atom_site_type_symbol _atom_site_label _atom_site_symmetry_multiplicity _atom_site_fract_x _atom_site_fract_y _atom_site_fract_z _atom_site_occupancy Ca Ca0 1 0.25000000 0.67649600 0.02559000 1 Ca Ca1 1 0.75000000 0.82350400 0.52559000 1 Ca Ca2 1 0.25000000 0.17649600 0.47441000 1 Ca Ca3 1 0.75000000 0.32350400 0.97441000 1 Ca Ca4 1 0.25000000 0.52712400 0.65627100 1 Ca Ca5 1 0.75000000 0.47287600 0.34372900 1 Ca Ca6 1 0.25000000 0.02712400 0.84372900 1 Ca Ca7 1 0.75000000 0.97287600 0.15627100 1 B B8 1 0.25000000 0.73531100 0.32349900 1 B B9 1 0.75000000 0.26468900 0.67650100 1 B B10 1 0.25000000 0.23531100 0.17650100 1 B B11 1 0.75000000 0.76468900 0.82349900 1 N N12 1 0.25000000 0.65355000 0.43563400 1 N N13 1 0.75000000 0.34645000 0.56436600 1 N N14 1 0.25000000 0.15355000 0.06436600 1 N N15 1 0.75000000 0.17917900 0.78334700 1 N N16 1 0.25000000 0.32082100 0.28334700 1 N N17 1 0.75000000 0.67917900 0.71665300 1 N N18 1 0.25000000 0.82082100 0.21665300 1 N N19 1 0.75000000 0.84645000 0.93563400 1 F F20 1 0.75000000 0.54069000 0.10551600 1 F F21 1 0.75000000 0.04069000 0.39448400 1 F F22 1 0.25000000 0.45931000 0.89448400 1 F F23 1 0.25000000 0.95931000 0.60551600 1 | -6.762403 | -6.959736 | -2.08056 | 0 | TRUE | -0.02163983 | 10.99814 | 7.340252 | 3.657887 | 1.91256
mp-1821 | WSe2 | AB2 | # generated using pymatgen data_WSe2 _symmetry_space_group_name_H-M 'P 1' _cell_length_a 3.31993213 _cell_length_b 3.31993371 _cell_length_c 13.73718730 _cell_angle_alpha 90.00000000 _cell_angle_beta 90.00000000 _cell_angle_gamma 120.00001535 _symmetry_Int_Tables_number 1 _chemical_formula_structural WSe2 _chemical_formula_sum 'W2 Se4' _cell_volume 131.12545319 _cell_formula_units_Z 2 loop_ _symmetry_equiv_pos_site_id _symmetry_equiv_pos_as_xyz 1 'x, y, z' loop_ _atom_site_type_symbol _atom_site_label _atom_site_symmetry_multiplicity _atom_site_fract_x _atom_site_fract_y _atom_site_fract_z _atom_site_occupancy W W0 1 0.66666700 0.33333300 0.75000000 1 W W1 1 0.33333300 0.66666700 0.25000000 1 Se Se2 1 0.33333300 0.66666700 0.87100079 1 Se Se3 1 0.66666700 0.33333300 0.37100079 1 Se Se4 1 0.33333300 0.66666700 0.62899921 1 Se Se5 1 0.66666700 0.33333300 0.12899921 1 | -7.207529 | -7.522195875 | -0.8722115 | 0 | TRUE | -0.8722115 | 10.24421 | 0.1111073 | 10.13310258 | 3.183253
mp-555836 | Sn2PClO4 | ABC2D4 | # generated using pymatgen data_Sn2PClO4 _symmetry_space_group_name_H-M 'P 1' _cell_length_a 5.07784360 _cell_length_b 5.07784360 _cell_length_c 13.79945700 _cell_angle_alpha 90.00000000 _cell_angle_beta 90.00000000 _cell_angle_gamma 123.23830760 _symmetry_Int_Tables_number 1 _chemical_formula_structural Sn2PClO4 _chemical_formula_sum 'Sn4 P2 Cl2 O8' _cell_volume 297.60048758 _cell_formula_units_Z 2 loop_ _symmetry_equiv_pos_site_id _symmetry_equiv_pos_as_xyz 1 'x, y, z' loop_ _atom_site_type_symbol _atom_site_label _atom_site_symmetry_multiplicity _atom_site_fract_x _atom_site_fract_y _atom_site_fract_z _atom_site_occupancy Sn Sn0 1 0.83273500 0.22969200 0.88662300 1 Sn Sn1 1 0.22969200 0.83273500 0.38662300 1 Sn Sn2 1 0.22969200 0.83273500 0.11337700 1 Sn Sn3 1 0.83273500 0.22969200 0.61337700 1 P P4 1 0.18956400 0.91643700 0.75000000 1 P P5 1 0.91643700 0.18956400 0.25000000 1 Cl Cl6 1 0.45545900 0.45545900 0.00000000 1 Cl Cl7 1 0.45545900 0.45545900 0.50000000 1 O O8 1 0.12896900 0.72468200 0.84354100 1 O O9 1 0.19524400 0.54726000 0.25000000 1 O O10 1 0.99112100 0.06730100 0.75000000 1 O O11 1 0.72468200 0.12896900 0.15645900 1 O O12 1 0.12896900 0.72468200 0.65645900 1 O O13 1 0.72468200 0.12896900 0.34354100 1 O O14 1 0.54726000 0.19524400 0.75000000 1 O O15 1 0.06730100 0.99112100 0.25000000 1 | -6.103476 | -6.523726 | -2.140259 | 0 | TRUE | -0.01061956 | 27.7956 | 23.52333809 | 4.272266 | 2.066946
mp-676483 | NaLiZnP2O7 | ABCD2E7 | # generated using pymatgen data_NaLiZnP2O7 _symmetry_space_group_name_H-M 'P 1' _cell_length_a 7.35148027 _cell_length_b 7.35148027 _cell_length_c 6.43472600 _cell_angle_alpha 90.00000000 _cell_angle_beta 90.00000000 _cell_angle_gamma 118.00782387 _symmetry_Int_Tables_number 1 _chemical_formula_structural NaLiZnP2O7 _chemical_formula_sum 'Na2 Li2 Zn2 P4 O14' _cell_volume 307.03157491 _cell_formula_units_Z 2 loop_ _symmetry_equiv_pos_site_id _symmetry_equiv_pos_as_xyz 1 'x, y, z' loop_ _atom_site_type_symbol _atom_site_label _atom_site_symmetry_multiplicity _atom_site_fract_x _atom_site_fract_y _atom_site_fract_z _atom_site_occupancy Na Na0 1 0.24110200 0.24110200 0.50000000 1 Na Na1 1 0.75889800 0.75889800 0.00000000 1 Li Li2 1 0.78579100 0.21420900 0.75000000 1 Li Li3 1 0.21420900 0.78579100 0.25000000 1 Zn Zn4 1 0.21667400 0.78332600 0.75000000 1 Zn Zn5 1 0.78332600 0.21667400 0.25000000 1 P P6 1 0.80682200 0.57656800 0.49638600 1 P P7 1 0.57656800 0.80682200 0.50361400 1 P P8 1 0.42343200 0.19317800 0.00361400 1 P P9 1 0.19317800 0.42343200 0.99638600 1 O O10 1 0.91775200 0.67919200 0.70071400 1 O O11 1 0.67786900 0.91950000 0.70146100 1 O O12 1 0.58763700 0.58763700 0.50000000 1 O O13 1 0.73286000 0.34172700 0.50169800 1 O O14 1 0.34172700 0.73286000 0.49830200 1 O O15 1 0.91950000 0.67786900 0.29853900 1 O O16 1 0.67919200 0.91775200 0.29928600 1 O O17 1 0.32213100 0.08050000 0.20146100 1 O O18 1 0.08224800 0.32080800 0.20071400 1 O O19 1 0.65827300 0.26714000 0.99830200 1 O O20 1 0.41236300 0.41236300 0.00000000 1 O O21 1 0.26714000 0.65827300 0.00169800 1 O O22 1 0.32080800 0.08224800 0.79928600 1 O O23 1 0.08050000 0.32213100 0.79853900 1 | -6.349655 | -6.750405 | -2.588354 | 0 | TRUE | -0.00181479 | 6.63399476 | 4.110872 | 2.523123 | 1.588434
mp-1080693 | Cs2Bi2Pd | AB2C2 | # generated using pymatgen data_Cs2Bi2Pd _symmetry_space_group_name_H-M 'P 1' _cell_length_a 8.62374257 _cell_length_b 8.62374257 _cell_length_c 7.00420109 _cell_angle_alpha 90.00000000 _cell_angle_beta 90.00000000 _cell_angle_gamma 126.46962233 _symmetry_Int_Tables_number 1 _chemical_formula_structural Cs2Bi2Pd _chemical_formula_sum 'Cs4 Bi4 Pd2' _cell_volume 418.88922018 _cell_formula_units_Z 2 loop_ _symmetry_equiv_pos_site_id _symmetry_equiv_pos_as_xyz 1 'x, y, z' loop_ _atom_site_type_symbol _atom_site_label _atom_site_symmetry_multiplicity _atom_site_fract_x _atom_site_fract_y _atom_site_fract_z _atom_site_occupancy Cs Cs0 1 0.60527203 0.39472797 0.75000000 1 Cs Cs1 1 0.39472797 0.60527203 0.25000000 1 Cs Cs2 1 0.19385357 0.80614643 0.75000000 1 Cs Cs3 1 0.80614643 0.19385357 0.25000000 1 Bi Bi4 1 0.70970861 0.90888729 0.75000000 1 Bi Bi5 1 0.90888729 0.70970861 0.25000000 1 Bi Bi6 1 0.29029139 0.09111271 0.25000000 1 Bi Bi7 1 0.09111271 0.29029139 0.75000000 1 Pd Pd8 1 -0.00000000 -0.00000000 -0.00000000 1 Pd Pd9 1 -0.00000000 -0.00000000 0.50000000 1 | -3.334246776 | -3.334246776 | -0.4039138 | 0 | TRUE | -0.05824759 | 17.41874 | 7.521338 | 9.897398 | 3.146013
mp-21137 | Ca2PbO4 | AB2C4 | # generated using pymatgen data_Ca2PbO4 _symmetry_space_group_name_H-M 'P 1' _cell_length_a 3.39822018 _cell_length_b 5.85128628 _cell_length_c 9.77047035 _cell_angle_alpha 90.00000000 _cell_angle_beta 90.00000000 _cell_angle_gamma 90.00000000 _symmetry_Int_Tables_number 1 _chemical_formula_structural Ca2PbO4 _chemical_formula_sum 'Ca4 Pb2 O8' _cell_volume 194.27563298 _cell_formula_units_Z 2 loop_ _symmetry_equiv_pos_site_id _symmetry_equiv_pos_as_xyz 1 'x, y, z' loop_ _atom_site_type_symbol _atom_site_label _atom_site_symmetry_multiplicity _atom_site_fract_x _atom_site_fract_y _atom_site_fract_z _atom_site_occupancy Ca Ca0 1 0.50000000 0.42735853 0.81815432 1 Ca Ca1 1 0.50000000 0.57264147 0.18184568 1 Ca Ca2 1 0.50000000 0.92735853 0.68184568 1 Ca Ca3 1 0.50000000 0.07264147 0.31815432 1 Pb Pb4 1 0.00000000 0.50000000 0.50000000 1 Pb Pb5 1 -0.00000000 0.00000000 0.00000000 1 O O6 1 0.00000000 0.14029697 0.79924152 1 O O7 1 -0.00000000 0.85970303 0.20075848 1 O O8 1 0.00000000 0.64029697 0.70075848 1 O O9 1 -0.00000000 0.35970303 0.29924152 1 O O10 1 0.50000000 0.26068974 0.54823361 1 O O11 1 0.50000000 0.73931026 0.45176639 1 O O12 1 0.50000000 0.23931026 0.04823361 1 O O13 1 0.50000000 0.76068974 0.95176639 1 | -6.089348 | -6.481919 | -2.551833 | 0 | TRUE | -0.1049607 | 15.23577 | 10.53527 | 4.70049706 | 2.168063
mp-1102523 | Zn2PN3 | AB2C3 | # generated using pymatgen data_Zn2PN3 _symmetry_space_group_name_H-M 'P 1' _cell_length_a 4.92991927 _cell_length_b 5.40322317 _cell_length_c 5.40322317 _cell_angle_alpha 119.43094654 _cell_angle_beta 90.00000000 _cell_angle_gamma 90.00000000 _symmetry_Int_Tables_number 1 _chemical_formula_structural Zn2PN3 _chemical_formula_sum 'Zn4 P2 N6' _cell_volume 125.35397606 _cell_formula_units_Z 2 loop_ _symmetry_equiv_pos_site_id _symmetry_equiv_pos_as_xyz 1 'x, y, z' loop_ _atom_site_type_symbol _atom_site_label _atom_site_symmetry_multiplicity _atom_site_fract_x _atom_site_fract_y _atom_site_fract_z _atom_site_occupancy Zn Zn0 1 0.46918752 0.82404005 0.49436257 1 Zn Zn1 1 0.46918752 0.49436257 0.82404005 1 Zn Zn2 1 0.96918752 0.17595995 0.50563743 1 Zn Zn3 1 0.96918752 0.50563743 0.17595995 1 P P4 1 0.95626034 0.84038920 0.84038920 1 P P5 1 0.45626034 0.15961080 0.15961080 1 N N6 1 0.87395485 0.84035489 0.55213872 1 N N7 1 0.87395485 0.55213872 0.84035489 1 N N8 1 0.37395485 0.15964511 0.44786128 1 N N9 1 0.37395485 0.44786128 0.15964511 1 N N10 1 0.30183590 0.88208485 0.88208485 1 N N11 1 0.80183590 0.11791515 0.11791515 1 | -5.863557075 | -6.044057075 | -0.553678 | 0 | TRUE | -0.3033196 | 11.29456 | 5.902965 | 5.39159449 | 2.321981
mp-14726 | Na4TiO4 | AB4C4 | # generated using pymatgen data_Na4TiO4 _symmetry_space_group_name_H-M 'P 1' _cell_length_a 5.72045048 _cell_length_b 5.73191480 _cell_length_c 8.63477050 _cell_angle_alpha 81.65322077 _cell_angle_beta 71.49410538 _cell_angle_gamma 68.26384628 _symmetry_Int_Tables_number 1 _chemical_formula_structural Na4TiO4 _chemical_formula_sum 'Na8 Ti2 O8' _cell_volume 249.27419846 _cell_formula_units_Z 2 loop_ _symmetry_equiv_pos_site_id _symmetry_equiv_pos_as_xyz 1 'x, y, z' loop_ _atom_site_type_symbol _atom_site_label _atom_site_symmetry_multiplicity _atom_site_fract_x _atom_site_fract_y _atom_site_fract_z _atom_site_occupancy Na Na0 1 0.74261068 0.25822162 0.48829508 1 Na Na1 1 0.25738932 0.74177838 0.51170492 1 Na Na2 1 0.44326033 0.74225652 0.10147991 1 Na Na3 1 0.55673967 0.25774348 0.89852009 1 Na Na4 1 0.97991256 0.23381939 0.06454606 1 Na Na5 1 0.02008744 0.76618061 0.93545394 1 Na Na6 1 0.89080933 0.77270078 0.31492446 1 Na Na7 1 0.10919067 0.22729922 0.68507554 1 Ti Ti8 1 0.65767880 0.78058109 0.74190960 1 Ti Ti9 1 0.34232120 0.21941891 0.25809040 1 O O10 1 0.86511308 0.97517035 0.69537514 1 O O11 1 0.13488692 0.02482965 0.30462486 1 O O12 1 0.66778842 0.02683386 0.13490388 1 O O13 1 0.33221158 0.97316614 0.86509612 1 O O14 1 0.20509504 0.47669333 0.12252837 1 O O15 1 0.79490496 0.52330667 0.87747163 1 O O16 1 0.35000524 0.34218002 0.43835862 1 O O17 1 0.64999476 0.65781998 0.56164138 1 | -5.789027 | -6.09436043 | -2.430766 | 0 | TRUE | -0.1356004 | 6.84571603 | 4.010451 | 2.835265 | 1.683824
mp-722832 | PH3NF5 | ABC3D5 | # generated using pymatgen data_PH3NF5 _symmetry_space_group_name_H-M 'P 1' _cell_length_a 9.39886600 _cell_length_b 4.86667500 _cell_length_c 9.83667393 _cell_angle_alpha 61.70005375 _cell_angle_beta 90.00000000 _cell_angle_gamma 90.00000000 _symmetry_Int_Tables_number 1 _chemical_formula_structural PH3NF5 _chemical_formula_sum 'P4 H12 N4 F20' _cell_volume 396.16352502 _cell_formula_units_Z 4 loop_ _symmetry_equiv_pos_site_id _symmetry_equiv_pos_as_xyz 1 'x, y, z' loop_ _atom_site_type_symbol _atom_site_label _atom_site_symmetry_multiplicity _atom_site_fract_x _atom_site_fract_y _atom_site_fract_z _atom_site_occupancy P P0 1 0.38858000 0.87350000 0.74891200 1 P P1 1 0.88858000 0.12650000 0.75108800 1 P P2 1 0.11142000 0.87350000 0.24891200 1 P P3 1 0.61142000 0.12650000 0.25108800 1 H H4 1 0.34205000 0.36639700 0.96908200 1 H H5 1 0.22653900 0.62904500 0.96691700 1 H H6 1 0.20370000 0.47486200 0.84906900 1 H H7 1 0.70369900 0.52513800 0.65093100 1 H H8 1 0.84205000 0.63360300 0.53091800 1 H H9 1 0.72653900 0.37095500 0.53308300 1 H H10 1 0.27346100 0.62904500 0.46691700 1 H H11 1 0.15795000 0.36639700 0.46908200 1 H H12 1 0.29630000 0.47486200 0.34906900 1 H H13 1 0.79630000 0.52513800 0.15093100 1 H H14 1 0.77346100 0.37095500 0.03308300 1 H H15 1 0.65795000 0.63360300 0.03091800 1 N N16 1 0.27878400 0.55241800 0.89909800 1 N N17 1 0.77878400 0.44758200 0.60090200 1 N N18 1 0.22121600 0.55241800 0.39909800 1 N N19 1 0.72121600 0.44758200 0.10090200 1 F F20 1 0.78930900 0.14133600 0.88507400 1 F F21 1 0.48001100 0.87558800 0.88960900 1 F F22 1 0.98239100 0.84687900 0.88000500 1 F F23 1 0.27584400 0.12162200 0.75683400 1 F F24 1 0.99305200 0.39200000 0.75208900 1 F F25 1 0.49305200 0.60800000 0.74791100 1 F F26 1 0.77584400 0.87837800 0.74316600 1 F F27 1 0.28930900 0.85866400 0.61492600 1 F F28 1 0.48239100 0.15312100 0.61999500 1 F F29 1 0.98001100 0.12441200 0.61039100 1 F F30 1 0.01998900 0.87558800 0.38960900 1 F F31 1 0.51760900 0.84687900 0.38000500 1 F F32 1 0.71069100 0.14133600 0.38507400 1 F F33 1 0.22415600 0.12162200 0.25683400 1 F F34 1 0.50694800 0.39200000 0.25208900 1 F F35 1 0.00694800 0.60800000 0.24791100 1 F F36 1 0.72415600 0.87837800 0.24316600 1 F F37 1 0.01760900 0.15312100 0.11999500 1 F F38 1 0.51998900 0.12441200 0.11039100 1 F F39 1 0.21069100 0.85866400 0.11492600 1 | -5.126058 | -5.393158 | -2.044621 | 0 | TRUE | -0.04374236 | 6.27462234 | 4.286521 | 1.988101 | 1.41
mp-546864 | Y2C(NO)2 | AB2C2D2 | # generated using pymatgen data_Y2C(NO)2 _symmetry_space_group_name_H-M 'P 1' _cell_length_a 3.69898908 _cell_length_b 3.69898911 _cell_length_c 8.16885521 _cell_angle_alpha 90.00000000 _cell_angle_beta 90.00000000 _cell_angle_gamma 119.99999970 _symmetry_Int_Tables_number 1 _chemical_formula_structural Y2C(NO)2 _chemical_formula_sum 'Y2 C1 N2 O2' _cell_volume 96.79611653 _cell_formula_units_Z 1 loop_ _symmetry_equiv_pos_site_id _symmetry_equiv_pos_as_xyz 1 'x, y, z' loop_ _atom_site_type_symbol _atom_site_label _atom_site_symmetry_multiplicity _atom_site_fract_x _atom_site_fract_y _atom_site_fract_z _atom_site_occupancy Y Y0 1 0.33333300 0.66666700 0.67751968 1 Y Y1 1 0.66666700 0.33333300 0.32247887 1 C C2 1 -0.00000000 0.00000000 0.00000246 1 N N3 1 -0.00000000 0.00000000 0.15014994 1 N N4 1 -0.00000000 0.00000000 0.84985334 1 O O5 1 0.33333300 0.66666700 0.39665933 1 O O6 1 0.66666700 0.33333300 0.60333638 1 | -9.123563 | -9.42299156 | -2.461852 | 0 | TRUE | -0.04933377 | 11.99831 | 7.938874 | 4.05944003 | 2.014805
mp-9309 | CsTa(BO3)2 | ABC2D6 | # generated using pymatgen data_CsTa(BO3)2 _symmetry_space_group_name_H-M 'P 1' _cell_length_a 3.96778700 _cell_length_b 7.65830200 _cell_length_c 9.91713300 _cell_angle_alpha 90.00000000 _cell_angle_beta 90.00000000 _cell_angle_gamma 90.00000000 _symmetry_Int_Tables_number 1 _chemical_formula_structural CsTa(BO3)2 _chemical_formula_sum 'Cs2 Ta2 B4 O12' _cell_volume 301.34707216 _cell_formula_units_Z 2 loop_ _symmetry_equiv_pos_site_id _symmetry_equiv_pos_as_xyz 1 'x, y, z' loop_ _atom_site_type_symbol _atom_site_label _atom_site_symmetry_multiplicity _atom_site_fract_x _atom_site_fract_y _atom_site_fract_z _atom_site_occupancy Cs Cs0 1 0.48002900 0.00000000 0.38575800 1 Cs Cs1 1 0.51997100 0.50000000 0.88575800 1 Ta Ta2 1 0.06625600 0.00000000 0.77356100 1 Ta Ta3 1 0.93374400 0.50000000 0.27356100 1 B B4 1 0.00646800 0.33712700 0.56231100 1 B B5 1 0.99353200 0.16287300 0.06231100 1 B B6 1 0.99353200 0.83712700 0.06231100 1 B B7 1 0.00646800 0.66287300 0.56231100 1 O O8 1 0.03891800 0.19151400 0.64019200 1 O O9 1 0.96108200 0.30848600 0.14019200 1 O O10 1 0.96108200 0.69151400 0.14019200 1 O O11 1 0.03891800 0.80848600 0.64019200 1 O O12 1 0.03585000 0.82396400 0.92632800 1 O O13 1 0.96415000 0.67603600 0.42632800 1 O O14 1 0.96415000 0.32396400 0.42632800 1 O O15 1 0.03585000 0.17603600 0.92632800 1 O O16 1 0.54003700 0.00000000 0.77159400 1 O O17 1 0.45996300 0.50000000 0.27159400 1 O O18 1 0.97906300 0.00000000 0.12822600 1 O O19 1 0.02093700 0.50000000 0.62822600 1 | -8.183397 | -8.595597 | -3.016387 | 0 | TRUE | -0.02970986 | 14.17449129 | 10.77793 | 3.396559 | 1.842976
mp-23562 | KIO4 | ABC4 | # generated using pymatgen data_KIO4 _symmetry_space_group_name_H-M 'P 1' _cell_length_a 5.73391451 _cell_length_b 5.73070878 _cell_length_c 7.42095513 _cell_angle_alpha 112.65119479 _cell_angle_beta 112.64208196 _cell_angle_gamma 90.00251606 _symmetry_Int_Tables_number 1 _chemical_formula_structural KIO4 _chemical_formula_sum 'K2 I2 O8' _cell_volume 204.52228152 _cell_formula_units_Z 2 loop_ _symmetry_equiv_pos_site_id _symmetry_equiv_pos_as_xyz 1 'x, y, z' loop_ _atom_site_type_symbol _atom_site_label _atom_site_symmetry_multiplicity _atom_site_fract_x _atom_site_fract_y _atom_site_fract_z _atom_site_occupancy K K0 1 0.62485776 0.87490394 0.24985734 1 K K1 1 0.37514224 0.12509606 0.75014266 1 I I2 1 0.87506179 0.62513725 0.74993353 1 I I3 1 0.12493821 0.37486275 0.25006647 1 O O4 1 0.92892333 0.76448525 0.59013752 1 O O5 1 0.82606922 0.42879384 0.09064029 1 O O6 1 0.26436706 0.16112964 0.09051297 1 O O7 1 0.66177727 0.32650561 0.59060522 1 O O8 1 0.33822273 0.67349439 0.40939478 1 O O9 1 0.73563294 0.83887036 0.90948703 1 O O10 1 0.17393078 0.57120616 0.90935971 1 O O11 1 0.07107667 0.23551475 0.40986248 1 | -4.449826 | -4.907826 | -1.179406013 | 0 | TRUE | -0.02878044625 | 6.339515 | 3.667101 | 2.672414 | 1.634752
mp-561639 | CsSbS2 | ABC2 | # generated using pymatgen data_CsSbS2 _symmetry_space_group_name_H-M 'P 1' _cell_length_a 7.14592113 _cell_length_b 7.73647956 _cell_length_c 9.93258973 _cell_angle_alpha 90.00000000 _cell_angle_beta 90.00000000 _cell_angle_gamma 102.13707007 _symmetry_Int_Tables_number 1 _chemical_formula_structural CsSbS2 _chemical_formula_sum 'Cs4 Sb4 S8' _cell_volume 536.84183488 _cell_formula_units_Z 4 loop_ _symmetry_equiv_pos_site_id _symmetry_equiv_pos_as_xyz 1 'x, y, z' loop_ _atom_site_type_symbol _atom_site_label _atom_site_symmetry_multiplicity _atom_site_fract_x _atom_site_fract_y _atom_site_fract_z _atom_site_occupancy Cs Cs0 1 0.21198612 0.34749939 0.42976159 1 Cs Cs1 1 0.71198612 0.34749939 0.07023841 1 Cs Cs2 1 0.78801388 0.65250061 0.57023841 1 Cs Cs3 1 0.28801388 0.65250061 0.92976159 1 Sb Sb4 1 0.85839031 0.90492623 0.16582022 1 Sb Sb5 1 0.14160969 0.09507377 0.83417978 1 Sb Sb6 1 0.35839031 0.90492623 0.33417978 1 Sb Sb7 1 0.64160969 0.09507377 0.66582022 1 S S8 1 0.45194632 0.30759241 0.74502814 1 S S9 1 0.04805368 0.69240759 0.24502714 1 S S10 1 0.30353267 0.81500617 0.56323380 1 S S11 1 0.19646733 0.18499383 0.06323380 1 S S12 1 0.95194632 0.30759241 0.75497186 1 S S13 1 0.54805368 0.69240759 0.25497186 1 S S14 1 0.80353267 0.81500617 0.93676620 1 S S15 1 0.69646733 0.18499383 0.43676620 1 | -4.046166 | -4.297666 | -0.9733401 | 0 | TRUE | -0.02019649 | 21.46565676 | 16.20718313 | 5.25847363 | 2.293136
mp-1029660 | Ca4ZrN4 | AB4C4 | # generated using pymatgen data_Ca4ZrN4 _symmetry_space_group_name_H-M 'P 1' _cell_length_a 6.13180236 _cell_length_b 6.13083772 _cell_length_c 9.30688634 _cell_angle_alpha 70.76539822 _cell_angle_beta 81.66936169 _cell_angle_gamma 68.54037938 _symmetry_Int_Tables_number 1 _chemical_formula_structural Ca4ZrN4 _chemical_formula_sum 'Ca8 Zr2 N8' _cell_volume 307.32467648 _cell_formula_units_Z 2 loop_ _symmetry_equiv_pos_site_id _symmetry_equiv_pos_as_xyz 1 'x, y, z' loop_ _atom_site_type_symbol _atom_site_label _atom_site_symmetry_multiplicity _atom_site_fract_x _atom_site_fract_y _atom_site_fract_z _atom_site_occupancy Ca Ca0 1 0.72840985 0.61935345 0.19523058 1 Ca Ca1 1 0.27159015 0.38064655 0.80476942 1 Ca Ca2 1 0.75616033 0.24431930 0.99381995 1 Ca Ca3 1 0.24383967 0.75568070 0.00618005 1 Ca Ca4 1 0.73716771 0.47545102 0.57469406 1 Ca Ca5 1 0.26283229 0.52454898 0.42530594 1 Ca Ca6 1 0.24821634 0.94300419 0.59505779 1 Ca Ca7 1 0.75178366 0.05699581 0.40494221 1 Zr Zr8 1 0.72046009 0.84185985 0.76514640 1 Zr Zr9 1 0.27953991 0.15814015 0.23485360 1 N N10 1 0.98598958 0.69908966 0.61575601 1 N N11 1 0.01401042 0.30091034 0.38424399 1 N N12 1 0.84313014 0.85408368 0.95653328 1 N N13 1 0.15686986 0.14591632 0.04346672 1 N N14 1 0.51215983 0.62204757 0.80180458 1 N N15 1 0.48784017 0.37795243 0.19819542 1 N N16 1 0.48570946 0.81846463 0.37913348 1 N N17 1 0.51429054 0.18153537 0.62086652 1 | -6.66112997 | -6.821574 | -1.27534332 | 0 | TRUE | -0.0171839 | 11.95154 | 5.837596 | 6.113946 | 2.472639
mp-996995 | MnAgO2 | ABC2 | # generated using pymatgen data_MnAgO2 _symmetry_space_group_name_H-M 'P 1' _cell_length_a 2.90318675 _cell_length_b 3.13088246 _cell_length_c 6.34860802 _cell_angle_alpha 100.55490576 _cell_angle_beta 89.99998743 _cell_angle_gamma 117.62204861 _symmetry_Int_Tables_number 1 _chemical_formula_structural MnAgO2 _chemical_formula_sum 'Mn1 Ag1 O2' _cell_volume 50.02428544 _cell_formula_units_Z 1 loop_ _symmetry_equiv_pos_site_id _symmetry_equiv_pos_as_xyz 1 'x, y, z' loop_ _atom_site_type_symbol _atom_site_label _atom_site_symmetry_multiplicity _atom_site_fract_x _atom_site_fract_y _atom_site_fract_z _atom_site_occupancy Mn Mn0 1 0.50000000 0.00000000 0.50000000 1 Ag Ag1 1 0.00000000 0.00000000 0.00000000 1 O O2 1 0.10099056 0.20198213 0.33561696 1 O O3 1 0.89900944 0.79801787 0.66438304 1 | -6.146169 | -6.906669 | -1.434682 | 0 | TRUE | -0.0543875 | 12.33718651 | 4.027371 | 8.309815 | 2.882675
mp-626448 | H4SO5 | AB4C5 | # generated using pymatgen data_H4SO5 _symmetry_space_group_name_H-M 'P 1' _cell_length_a 7.04961100 _cell_length_b 7.22967900 _cell_length_c 8.25980583 _cell_angle_alpha 73.21195199 _cell_angle_beta 90.00000000 _cell_angle_gamma 90.00000000 _symmetry_Int_Tables_number 1 _chemical_formula_structural H4SO5 _chemical_formula_sum 'H16 S4 O20' _cell_volume 403.03081446 _cell_formula_units_Z 4 loop_ _symmetry_equiv_pos_site_id _symmetry_equiv_pos_as_xyz 1 'x, y, z' loop_ _atom_site_type_symbol _atom_site_label _atom_site_symmetry_multiplicity _atom_site_fract_x _atom_site_fract_y _atom_site_fract_z _atom_site_occupancy H H0 1 0.86241400 0.22451000 0.71873200 1 H H1 1 0.13758600 0.22451000 0.21873200 1 H H2 1 0.06652200 0.60531400 0.38970300 1 H H3 1 0.56943700 0.42031800 0.08180300 1 H H4 1 0.43056300 0.42031800 0.58180300 1 H H5 1 0.93347800 0.60531400 0.88970300 1 H H6 1 0.55672800 0.93020900 0.07788400 1 H H7 1 0.44327200 0.93020900 0.57788400 1 H H8 1 0.94279200 0.08760500 0.90807200 1 H H9 1 0.08294100 0.26056500 0.78810000 1 H H10 1 0.58239600 0.74948700 0.69382000 1 H H11 1 0.36854100 0.79039800 0.76748600 1 H H12 1 0.63145900 0.79039800 0.26748600 1 H H13 1 0.41760400 0.74948700 0.19382000 1 H H14 1 0.05720800 0.08760500 0.40807200 1 H H15 1 0.91705900 0.26056500 0.28810000 1 S S16 1 0.90453800 0.75551000 0.53470400 1 S S17 1 0.40686900 0.26101400 0.94981500 1 S S18 1 0.59313100 0.26101400 0.44981500 1 S S19 1 0.09546200 0.75551000 0.03470400 1 O O20 1 0.23533300 0.83671200 0.90318300 1 O O21 1 0.72689700 0.18207100 0.58713100 1 O O22 1 0.27310300 0.18207100 0.08713100 1 O O23 1 0.76466700 0.83671200 0.40318300 1 O O24 1 0.81486600 0.67685200 0.70282100 1 O O25 1 0.31349800 0.32901100 0.78311900 1 O O26 1 0.68650200 0.32901100 0.28311900 1 O O27 1 0.18513400 0.67685200 0.20282100 1 O O28 1 0.99866700 0.57035100 0.50243400 1 O O29 1 0.49564500 0.45354900 0.97341200 1 O O30 1 0.50435500 0.45354900 0.47341200 1 O O31 1 0.00133300 0.57035100 0.00243400 1 O O32 1 0.05795800 0.89286500 0.53647600 1 O O33 1 0.56548300 0.12770500 0.95298200 1 O O34 1 0.43451700 0.12770500 0.45298200 1 O O35 1 0.94204200 0.89286500 0.03647600 1 O O36 1 0.94738700 0.22274600 0.81928000 1 O O37 1 0.44781000 0.79242200 0.66388600 1 O O38 1 0.55219000 0.79242200 0.16388600 1 O O39 1 0.05261300 0.22274600 0.31928000 1 | -5.379124 | -5.722624 | -1.478545 | 0 | TRUE | -0.008034491 | 5.09963925 | 2.861166 | 2.238473 | 1.496153
mp-706976 | PH4N(OF)2 | ABC2D2E4 | # generated using pymatgen data_PH4N(OF)2 _symmetry_space_group_name_H-M 'P 1' _cell_length_a 6.54702100 _cell_length_b 7.98037400 _cell_length_c 8.23344700 _cell_angle_alpha 90.00000000 _cell_angle_beta 90.00000000 _cell_angle_gamma 90.00000000 _symmetry_Int_Tables_number 1 _chemical_formula_structural PH4N(OF)2 _chemical_formula_sum 'P4 H16 N4 O8 F8' _cell_volume 430.17847258 _cell_formula_units_Z 4 loop_ _symmetry_equiv_pos_site_id _symmetry_equiv_pos_as_xyz 1 'x, y, z' loop_ _atom_site_type_symbol _atom_site_label _atom_site_symmetry_multiplicity _atom_site_fract_x _atom_site_fract_y _atom_site_fract_z _atom_site_occupancy P P0 1 0.25000000 0.81955800 0.60640300 1 P P1 1 0.25000000 0.68044200 0.10640300 1 P P2 1 0.75000000 0.18044200 0.39359700 1 P P3 1 0.75000000 0.31955800 0.89359700 1 H H4 1 0.25000000 0.48184800 0.62200300 1 H H5 1 0.25000000 0.01815200 0.12200300 1 H H6 1 0.75000000 0.51815200 0.37799700 1 H H7 1 0.75000000 0.98184800 0.87799700 1 H H8 1 0.25000000 0.31645200 0.74774100 1 H H9 1 0.25000000 0.18354800 0.24774100 1 H H10 1 0.75000000 0.68354800 0.25225900 1 H H11 1 0.75000000 0.81645200 0.75225900 1 H H12 1 0.12106900 0.30923200 0.56740300 1 H H13 1 0.37893100 0.19076800 0.06740300 1 H H14 1 0.62106900 0.69076800 0.43259700 1 H H15 1 0.87893100 0.80923200 0.93259700 1 H H16 1 0.87893100 0.69076800 0.43259700 1 H H17 1 0.62106900 0.80923200 0.93259700 1 H H18 1 0.37893100 0.30923200 0.56740300 1 H H19 1 0.12106900 0.19076800 0.06740300 1 N N20 1 0.25000000 0.35301400 0.62853300 1 N N21 1 0.25000000 0.14698600 0.12853300 1 N N22 1 0.75000000 0.64698600 0.37146700 1 N N23 1 0.75000000 0.85301400 0.87146700 1 O O24 1 0.05138700 0.72783700 0.60835400 1 O O25 1 0.44861300 0.77216300 0.10835400 1 O O26 1 0.55138700 0.27216300 0.39164600 1 O O27 1 0.94861300 0.22783700 0.89164600 1 O O28 1 0.94861300 0.27216300 0.39164600 1 O O29 1 0.55138700 0.22783700 0.89164600 1 O O30 1 0.44861300 0.72783700 0.60835400 1 O O31 1 0.05138700 0.77216300 0.10835400 1 F F32 1 0.25000000 0.95474400 0.74804200 1 F F33 1 0.25000000 0.54525600 0.24804200 1 F F34 1 0.75000000 0.04525600 0.25195800 1 F F35 1 0.75000000 0.45474400 0.75195800 1 F F36 1 0.25000000 0.94733300 0.45823800 1 F F37 1 0.25000000 0.55266700 0.95823800 1 F F38 1 0.75000000 0.05266700 0.54176200 1 F F39 1 0.75000000 0.44733300 0.04176200 1 | -5.571976 | -5.837876 | -1.734172 | 0 | TRUE | -0.01070467 | 4.291606 | 2.22529665 | 2.066309 | 1.437466
mp-561011 | Li2Ta2(OF2)3 | A2B2C3D6 | # generated using pymatgen data_Li2Ta2(OF2)3 _symmetry_space_group_name_H-M 'P 1' _cell_length_a 5.67194075 _cell_length_b 5.67194075 _cell_length_c 21.27847600 _cell_angle_alpha 90.00000000 _cell_angle_beta 90.00000000 _cell_angle_gamma 120.00000880 _symmetry_Int_Tables_number 1 _chemical_formula_structural Li2Ta2(OF2)3 _chemical_formula_sum 'Li6 Ta6 O9 F18' _cell_volume 592.83588583 _cell_formula_units_Z 3 loop_ _symmetry_equiv_pos_site_id _symmetry_equiv_pos_as_xyz 1 'x, y, z' loop_ _atom_site_type_symbol _atom_site_label _atom_site_symmetry_multiplicity _atom_site_fract_x _atom_site_fract_y _atom_site_fract_z _atom_site_occupancy Li Li0 1 0.44700300 0.45286800 0.14199300 1 Li Li1 1 0.99413600 0.54713200 0.52467300 1 Li Li2 1 0.45286800 0.44700300 0.85800700 1 Li Li3 1 0.54713200 0.99413600 0.47532700 1 Li Li4 1 0.55299700 0.00586400 0.19134000 1 Li Li5 1 0.00586400 0.55299700 0.80866000 1 Ta Ta6 1 0.78006400 0.11205000 0.04558800 1 Ta Ta7 1 0.66801400 0.88795000 0.62107900 1 Ta Ta8 1 0.21993600 0.33198600 0.28774600 1 Ta Ta9 1 0.88795000 0.66801400 0.37892100 1 Ta Ta10 1 0.33198600 0.21993600 0.71225400 1 Ta Ta11 1 0.11205000 0.78006400 0.95441200 1 O O12 1 0.09795200 0.00000000 0.33333300 1 O O13 1 0.90204800 0.90204800 0.00000000 1 O O14 1 0.50628400 0.58074700 0.67512900 1 O O15 1 0.58074700 0.50628400 0.32487100 1 O O16 1 0.41925300 0.92553700 0.00846300 1 O O17 1 0.00000000 0.09795200 0.66666700 1 O O18 1 0.92553700 0.41925300 0.99153700 1 O O19 1 0.07446300 0.49371600 0.34179600 1 O O20 1 0.49371600 0.07446300 0.65820400 1 F F21 1 0.36304100 0.70614800 0.55799400 1 F F22 1 0.15852400 0.87926100 0.76179300 1 F F23 1 0.27926400 0.12073900 0.90487400 1 F F24 1 0.83248200 0.63499600 0.88321500 1 F F25 1 0.65689300 0.29385200 0.10867300 1 F F26 1 0.63499600 0.83248200 0.11678500 1 F F27 1 0.19748600 0.36500400 0.78345200 1 F F28 1 0.16751800 0.80251400 0.45011800 1 F F29 1 0.63695900 0.34310700 0.77533900 1 F F30 1 0.72073600 0.84147600 0.42846000 1 F F31 1 0.36500400 0.19748600 0.21654800 1 F F32 1 0.12073900 0.27926400 0.09512600 1 F F33 1 0.87926100 0.15852400 0.23820700 1 F F34 1 0.34310700 0.63695900 0.22466100 1 F F35 1 0.29385200 0.65689300 0.89132700 1 F F36 1 0.70614800 0.36304100 0.44200600 1 F F37 1 0.80251400 0.16751800 0.54988200 1 F F38 1 0.84147600 0.72073600 0.57154000 1 | -7.247317 | -7.619086 | -3.477368 | 0 | TRUE | -0.05087075 | 12.89785 | 10.08286 | 2.81499039 | 1.677793
mp-19956 | Ba2InO3F | ABC2D3 | # generated using pymatgen data_Ba2InO3F _symmetry_space_group_name_H-M 'P 1' _cell_length_a 4.22909900 _cell_length_b 4.22909900 _cell_length_c 14.17652200 _cell_angle_alpha 90.00000000 _cell_angle_beta 90.00000000 _cell_angle_gamma 90.00000000 _symmetry_Int_Tables_number 1 _chemical_formula_structural Ba2InO3F _chemical_formula_sum 'Ba4 In2 O6 F2' _cell_volume 253.55104203 _cell_formula_units_Z 2 loop_ _symmetry_equiv_pos_site_id _symmetry_equiv_pos_as_xyz 1 'x, y, z' loop_ _atom_site_type_symbol _atom_site_label _atom_site_symmetry_multiplicity _atom_site_fract_x _atom_site_fract_y _atom_site_fract_z _atom_site_occupancy Ba Ba0 1 0.00000000 0.50000000 0.89799800 1 Ba Ba1 1 0.50000000 0.00000000 0.10200200 1 Ba Ba2 1 0.00000000 0.50000000 0.62053000 1 Ba Ba3 1 0.50000000 0.00000000 0.37947000 1 In In4 1 0.50000000 0.00000000 0.76801900 1 In In5 1 0.00000000 0.50000000 0.23198100 1 O O6 1 0.50000000 0.50000000 0.25837400 1 O O7 1 0.00000000 0.00000000 0.25837400 1 O O8 1 0.50000000 0.00000000 0.91857900 1 O O9 1 0.00000000 0.50000000 0.08142100 1 O O10 1 0.00000000 0.00000000 0.74162600 1 O O11 1 0.50000000 0.50000000 0.74162600 1 F F12 1 0.00000000 0.50000000 0.42783400 1 F F13 1 0.50000000 0.00000000 0.57216600 1 | -5.842082 | -6.20251072 | -2.868057 | 0 | TRUE | -0.008382513 | 24.59948 | 20.7086 | 3.890875 | 1.97253
mp-1541018 | TiPO4F | ABCD4 | # generated using pymatgen data_TiPO4F _symmetry_space_group_name_H-M 'P 1' _cell_length_a 5.19764172 _cell_length_b 5.19782253 _cell_length_c 7.42650986 _cell_angle_alpha 109.70684607 _cell_angle_beta 109.69565718 _cell_angle_gamma 89.97989319 _symmetry_Int_Tables_number 1 _chemical_formula_structural TiPO4F _chemical_formula_sum 'Ti2 P2 O8 F2' _cell_volume 176.37702899 _cell_formula_units_Z 2 loop_ _symmetry_equiv_pos_site_id _symmetry_equiv_pos_as_xyz 1 'x, y, z' loop_ _atom_site_type_symbol _atom_site_label _atom_site_symmetry_multiplicity _atom_site_fract_x _atom_site_fract_y _atom_site_fract_z _atom_site_occupancy Ti Ti0 1 0.00000000 0.00000000 0.00000000 1 Ti Ti1 1 0.50000000 0.50000000 0.50000000 1 P P2 1 0.38030100 0.11973100 0.75006800 1 P P3 1 0.61969900 0.88026900 0.24993200 1 O O4 1 0.32751000 0.83454500 0.08650700 1 O O5 1 0.84005800 0.85470700 0.15104200 1 O O6 1 0.66551000 0.17254900 0.41331000 1 O O7 1 0.64497000 0.66001400 0.34886100 1 O O8 1 0.15994200 0.14529300 0.84895800 1 O O9 1 0.33449000 0.82745100 0.58669000 1 O O10 1 0.35503000 0.33998600 0.65113900 1 O O11 1 0.67249000 0.16545500 0.91349300 1 F F12 1 0.16975600 0.33013500 0.25006700 1 F F13 1 0.83024400 0.66986500 0.74993300 1 | -7.710809 | -8.16938 | -3.168376 | 0 | TRUE | -0.01717563 | 19.77177 | 15.63388 | 4.137891 | 2.034181
mp-754944 | TaFeO4 | ABC4 | # generated using pymatgen data_TaFeO4 _symmetry_space_group_name_H-M 'P 1' _cell_length_a 6.57362806 _cell_length_b 6.57362806 _cell_length_c 6.66283842 _cell_angle_alpha 73.39150151 _cell_angle_beta 73.39150151 _cell_angle_gamma 34.05375952 _symmetry_Int_Tables_number 1 _chemical_formula_structural TaFeO4 _chemical_formula_sum 'Ta2 Fe2 O8' _cell_volume 153.85363816 _cell_formula_units_Z 2 loop_ _symmetry_equiv_pos_site_id _symmetry_equiv_pos_as_xyz 1 'x, y, z' loop_ _atom_site_type_symbol _atom_site_label _atom_site_symmetry_multiplicity _atom_site_fract_x _atom_site_fract_y _atom_site_fract_z _atom_site_occupancy Ta Ta0 1 0.89514192 0.89514192 0.22360485 1 Ta Ta1 1 0.10485808 0.10485808 0.77639515 1 Fe Fe2 1 0.80488906 0.80488906 0.80567604 1 Fe Fe3 1 0.19511094 0.19511094 0.19432396 1 O O4 1 0.94539071 0.94539071 0.86900856 1 O O5 1 0.86290619 0.86290619 0.51058578 1 O O6 1 0.63284318 0.63284318 0.79895156 1 O O7 1 0.74513526 0.74513526 0.14818265 1 O O8 1 0.25486474 0.25486474 0.85181735 1 O O9 1 0.36715682 0.36715682 0.20104844 1 O O10 1 0.13709381 0.13709381 0.48941422 1 O O11 1 0.05460929 0.05460929 0.13099144 1 | -8.522339 | -9.356339 | -2.67058 | 0 | TRUE | -0.01269342 | 17.65273 | 12.64168 | 5.01105516 | 2.238539
mp-1080848 | KVN2 | ABC2 | # generated using pymatgen data_KVN2 _symmetry_space_group_name_H-M 'P 1' _cell_length_a 5.71496100 _cell_length_b 11.49090200 _cell_length_c 16.02342800 _cell_angle_alpha 90.00000000 _cell_angle_beta 90.00000000 _cell_angle_gamma 90.00000000 _symmetry_Int_Tables_number 1 _chemical_formula_structural KVN2 _chemical_formula_sum 'K16 V16 N32' _cell_volume 1052.25942665 _cell_formula_units_Z 16 loop_ _symmetry_equiv_pos_site_id _symmetry_equiv_pos_as_xyz 1 'x, y, z' loop_ _atom_site_type_symbol _atom_site_label _atom_site_symmetry_multiplicity _atom_site_fract_x _atom_site_fract_y _atom_site_fract_z _atom_site_occupancy K K0 1 0.24485900 0.00098200 0.43687000 1 K K1 1 0.74485900 0.49901800 0.56313000 1 K K2 1 0.75514100 0.50098200 0.06313000 1 K K3 1 0.25514100 0.99901800 0.93687000 1 K K4 1 0.75514100 0.99901800 0.56313000 1 K K5 1 0.25514100 0.50098200 0.43687000 1 K K6 1 0.24485900 0.49901800 0.93687000 1 K K7 1 0.74485900 0.00098200 0.06313000 1 K K8 1 0.30991800 0.25771200 0.31208300 1 K K9 1 0.80991800 0.24228800 0.68791700 1 K K10 1 0.69008200 0.75771200 0.18791700 1 K K11 1 0.19008200 0.74228800 0.81208300 1 K K12 1 0.69008200 0.74228800 0.68791700 1 K K13 1 0.19008200 0.75771200 0.31208300 1 K K14 1 0.30991800 0.24228800 0.81208300 1 K K15 1 0.80991800 0.25771200 0.18791700 1 V V16 1 0.73916600 0.00761800 0.31253000 1 V V17 1 0.23916600 0.49238200 0.68747000 1 V V18 1 0.26083400 0.50761800 0.18747000 1 V V19 1 0.76083400 0.99238200 0.81253000 1 V V20 1 0.26083400 0.99238200 0.68747000 1 V V21 1 0.76083400 0.50761800 0.31253000 1 V V22 1 0.73916600 0.49238200 0.81253000 1 V V23 1 0.23916600 0.00761800 0.18747000 1 V V24 1 0.78805300 0.26142200 0.43825600 1 V V25 1 0.28805300 0.23857800 0.56174400 1 V V26 1 0.21194700 0.76142200 0.06174400 1 V V27 1 0.71194700 0.73857800 0.93825600 1 V V28 1 0.21194700 0.73857800 0.56174400 1 V V29 1 0.71194700 0.76142200 0.43825600 1 V V30 1 0.78805300 0.23857800 0.93825600 1 V V31 1 0.28805300 0.26142200 0.06174400 1 N N32 1 0.08632600 0.26981200 0.47737700 1 N N33 1 0.58632600 0.23018800 0.52262300 1 N N34 1 0.91367400 0.76981200 0.02262300 1 N N35 1 0.41367400 0.73018800 0.97737700 1 N N36 1 0.91367400 0.73018800 0.52262300 1 N N37 1 0.41367400 0.76981200 0.47737700 1 N N38 1 0.08632600 0.23018800 0.97737700 1 N N39 1 0.58632600 0.26981200 0.02262300 1 N N40 1 0.70751500 0.39998100 0.39300700 1 N N41 1 0.20751500 0.10001900 0.60699300 1 N N42 1 0.29248500 0.89998100 0.10699300 1 N N43 1 0.79248500 0.60001900 0.89300700 1 N N44 1 0.29248500 0.60001900 0.60699300 1 N N45 1 0.79248500 0.89998100 0.39300700 1 N N46 1 0.70751500 0.10001900 0.89300700 1 N N47 1 0.20751500 0.39998100 0.10699300 1 N N48 1 0.76911700 0.15117100 0.35752700 1 N N49 1 0.26911700 0.34882900 0.64247300 1 N N50 1 0.23088300 0.65117100 0.14247300 1 N N51 1 0.73088300 0.84882900 0.85752700 1 N N52 1 0.23088300 0.84882900 0.64247300 1 N N53 1 0.73088300 0.65117100 0.35752700 1 N N54 1 0.76911700 0.34882900 0.85752700 1 N N55 1 0.26911700 0.15117100 0.14247300 1 N N56 1 0.55359300 0.48892500 0.22806000 1 N N57 1 0.05359300 0.01107500 0.77194000 1 N N58 1 0.44640700 0.98892500 0.27194000 1 N N59 1 0.94640700 0.51107500 0.72806000 1 N N60 1 0.44640700 0.51107500 0.77194000 1 N N61 1 0.94640700 0.98892500 0.22806000 1 N N62 1 0.55359300 0.01107500 0.72806000 1 N N63 1 0.05359300 0.48892500 0.27194000 1 | -7.464664 | -7.645164 | -0.9283403 | 0 | TRUE | -0.1180498 | 40.22484381 | 27.3529 | 12.87194 | 3.587749
mp-17650 | KGaS2 | ABC2 | # generated using pymatgen data_KGaS2 _symmetry_space_group_name_H-M 'P 1' _cell_length_a 7.39468663 _cell_length_b 7.39468663 _cell_length_c 14.84406581 _cell_angle_alpha 82.74819570 _cell_angle_beta 82.74819570 _cell_angle_gamma 90.00549165 _symmetry_Int_Tables_number 1 _chemical_formula_structural KGaS2 _chemical_formula_sum 'K8 Ga8 S16' _cell_volume 798.65458764 _cell_formula_units_Z 8 loop_ _symmetry_equiv_pos_site_id _symmetry_equiv_pos_as_xyz 1 'x, y, z' loop_ _atom_site_type_symbol _atom_site_label _atom_site_symmetry_multiplicity _atom_site_fract_x _atom_site_fract_y _atom_site_fract_z _atom_site_occupancy K K0 1 0.65360348 0.77692887 0.88916584 1 K K1 1 0.22307113 0.34639652 0.61083416 1 K K2 1 0.15215899 0.77480476 0.89060407 1 K K3 1 0.77480476 0.15215899 0.39060407 1 K K4 1 0.22519524 0.84784101 0.60939593 1 K K5 1 0.84784101 0.22519524 0.10939593 1 K K6 1 0.77692887 0.65360348 0.38916584 1 K K7 1 0.34639652 0.22307113 0.11083416 1 Ga Ga8 1 0.91288899 0.29021057 0.83657696 1 Ga Ga9 1 0.29021057 0.91288899 0.33657696 1 Ga Ga10 1 0.29034713 0.41853867 0.33695332 1 Ga Ga11 1 0.41853867 0.29034713 0.83695332 1 Ga Ga12 1 0.70965287 0.58146133 0.66304668 1 Ga Ga13 1 0.58146133 0.70965287 0.16304668 1 Ga Ga14 1 0.08711101 0.70978943 0.16342304 1 Ga Ga15 1 0.70978943 0.08711101 0.66342304 1 S S16 1 0.43277397 0.05699971 0.75035378 1 S S17 1 0.05699971 0.43277397 0.25035378 1 S S18 1 0.64201345 0.26598236 0.93156101 1 S S19 1 0.26598236 0.64201345 0.43156101 1 S S20 1 0.94300029 0.56722603 0.74964622 1 S S21 1 0.56722603 0.94300029 0.24964622 1 S S22 1 0.26789293 0.14228910 0.42855188 1 S S23 1 0.14228910 0.26789293 0.92855188 1 S S24 1 0.56721208 0.43278792 0.25000000 1 S S25 1 0.43278792 0.56721208 0.75000000 1 S S26 1 0.73401764 0.35798655 0.56843899 1 S S27 1 0.94319555 0.05680445 0.75000000 1 S S28 1 0.85771090 0.73210707 0.07144812 1 S S29 1 0.73210707 0.85771090 0.57144812 1 S S30 1 0.05680445 0.94319555 0.25000000 1 S S31 1 0.35798655 0.73401764 0.06843899 1 | -4.149784 | -4.401284 | -1.298436 | 0 | TRUE | -0.1198514 | 19.45947 | 15.22793 | 4.231535 | 2.057069
mp-9750 | SbPO5 | ABC5 | # generated using pymatgen data_SbPO5 _symmetry_space_group_name_H-M 'P 1' _cell_length_a 5.26815699 _cell_length_b 5.26815790 _cell_length_c 7.05433983 _cell_angle_alpha 106.36092716 _cell_angle_beta 106.36092179 _cell_angle_gamma 99.94077481 _symmetry_Int_Tables_number 1 _chemical_formula_structural SbPO5 _chemical_formula_sum 'Sb2 P2 O10' _cell_volume 173.36515074 _cell_formula_units_Z 2 loop_ _symmetry_equiv_pos_site_id _symmetry_equiv_pos_as_xyz 1 'x, y, z' loop_ _atom_site_type_symbol _atom_site_label _atom_site_symmetry_multiplicity _atom_site_fract_x _atom_site_fract_y _atom_site_fract_z _atom_site_occupancy Sb Sb0 1 0.00000000 -0.00000000 0.50000000 1 Sb Sb1 1 0.00000000 -0.00000000 -0.00000000 1 P P2 1 0.33235582 0.66764418 0.25000000 1 P P3 1 0.66764418 0.33235582 0.75000000 1 O O4 1 0.25882073 0.37415758 0.09630269 1 O O5 1 0.62584242 0.74117927 0.40369731 1 O O6 1 0.74117927 0.62584242 0.90369731 1 O O7 1 0.37415758 0.25882073 0.59630269 1 O O8 1 0.09165938 0.90834062 0.75000000 1 O O9 1 0.90834062 0.09165938 0.25000000 1 O O10 1 0.13217188 0.68562287 0.37185213 1 O O11 1 0.31437713 0.86782812 0.12814787 1 O O12 1 0.86782812 0.31437713 0.62814787 1 O O13 1 0.68562287 0.13217188 0.87185213 1 | -6.664122 | -7.15483662 | -2.258301 | 0 | TRUE | -0.1243167 | 7.793585 | 4.50147209 | 3.292113 | 1.814418
mp-16737 | Na2BeB2O5 | AB2C2D5 | # generated using pymatgen data_Na2BeB2O5 _symmetry_space_group_name_H-M 'P 1' _cell_length_a 5.04032083 _cell_length_b 5.04032083 _cell_length_c 9.12378215 _cell_angle_alpha 85.23343795 _cell_angle_beta 85.23343795 _cell_angle_gamma 108.21509345 _symmetry_Int_Tables_number 1 _chemical_formula_structural Na2BeB2O5 _chemical_formula_sum 'Na4 Be2 B4 O10' _cell_volume 217.95037458 _cell_formula_units_Z 2 loop_ _symmetry_equiv_pos_site_id _symmetry_equiv_pos_as_xyz 1 'x, y, z' loop_ _atom_site_type_symbol _atom_site_label _atom_site_symmetry_multiplicity _atom_site_fract_x _atom_site_fract_y _atom_site_fract_z _atom_site_occupancy Na Na0 1 0.29457700 0.68448500 0.57154300 1 Na Na1 1 0.31551500 0.70542300 0.92845700 1 Na Na2 1 0.70542300 0.31551500 0.42845700 1 Na Na3 1 0.68448500 0.29457700 0.07154300 1 Be Be4 1 0.71074200 0.28925800 0.75000000 1 Be Be5 1 0.28925800 0.71074200 0.25000000 1 B B6 1 0.82784500 0.83960300 0.67826200 1 B B7 1 0.16039700 0.17215500 0.82173800 1 B B8 1 0.83960300 0.82784500 0.17826200 1 B B9 1 0.17215500 0.16039700 0.32173800 1 O O10 1 0.01863700 0.67693000 0.15617300 1 O O11 1 0.67693000 0.01863700 0.65617300 1 O O12 1 0.57560900 0.75495900 0.13301800 1 O O13 1 0.24504100 0.42439100 0.36698200 1 O O14 1 0.42439100 0.24504100 0.86698200 1 O O15 1 0.75495900 0.57560900 0.63301800 1 O O16 1 0.92433800 0.07566200 0.25000000 1 O O17 1 0.07566200 0.92433800 0.75000000 1 O O18 1 0.98136300 0.32307000 0.84382700 1 O O19 1 0.32307000 0.98136300 0.34382700 1 | -6.832517 | -7.176017 | -2.728348 | 0 | TRUE | -0.01704287 | 5.978256 | 3.512277 | 2.46597848 | 1.570343
mp-27824 | PICl6 | ABC6 | # generated using pymatgen data_PICl6 _symmetry_space_group_name_H-M 'P 1' _cell_length_a 5.68064054 _cell_length_b 9.55077568 _cell_length_c 9.55077568 _cell_angle_alpha 90.00000000 _cell_angle_beta 90.00000000 _cell_angle_gamma 90.00000000 _symmetry_Int_Tables_number 1 _chemical_formula_structural PICl6 _chemical_formula_sum 'P2 I2 Cl12' _cell_volume 518.17278373 _cell_formula_units_Z 2 loop_ _symmetry_equiv_pos_site_id _symmetry_equiv_pos_as_xyz 1 'x, y, z' loop_ _atom_site_type_symbol _atom_site_label _atom_site_symmetry_multiplicity _atom_site_fract_x _atom_site_fract_y _atom_site_fract_z _atom_site_occupancy P P0 1 0.50000000 -0.00000000 0.00000000 1 P P1 1 0.50000000 0.50000000 0.50000000 1 I I2 1 0.14972257 -0.00000000 0.50000000 1 I I3 1 0.85027743 0.50000000 0.00000000 1 Cl Cl4 1 0.85253232 0.30979565 0.19020435 1 Cl Cl5 1 0.70426688 0.08380324 0.85915183 1 Cl Cl6 1 0.14746768 0.19020435 0.69020435 1 Cl Cl7 1 0.85253232 0.69020435 0.80979565 1 Cl Cl8 1 0.70426688 0.35915183 0.58380324 1 Cl Cl9 1 0.14746768 0.80979565 0.30979565 1 Cl Cl10 1 0.29573312 0.58380324 0.64084817 1 Cl Cl11 1 0.29573312 0.14084817 0.08380324 1 Cl Cl12 1 0.29573312 0.41619676 0.35915183 1 Cl Cl13 1 0.70426688 0.64084817 0.41619676 1 Cl Cl14 1 0.29573312 0.85915183 0.91619676 1 Cl Cl15 1 0.70426688 0.91619676 0.14084817 1 | -2.770792 | -3.231292 | -0.9840563 | 0 | TRUE | -0.02570225075 | 6.527921 | 3.43493488 | 3.092986 | 1.758689
mp-1189598 | Y3GaS6 | AB3C6 | # generated using pymatgen data_Y3GaS6 _symmetry_space_group_name_H-M 'P 1' _cell_length_a 8.52511842 _cell_length_b 8.52511842 _cell_length_c 6.45084557 _cell_angle_alpha 90.00000000 _cell_angle_beta 90.00000000 _cell_angle_gamma 102.39407201 _symmetry_Int_Tables_number 1 _chemical_formula_structural Y3GaS6 _chemical_formula_sum 'Y6 Ga2 S12' _cell_volume 457.90588380 _cell_formula_units_Z 2 loop_ _symmetry_equiv_pos_site_id _symmetry_equiv_pos_as_xyz 1 'x, y, z' loop_ _atom_site_type_symbol _atom_site_label _atom_site_symmetry_multiplicity _atom_site_fract_x _atom_site_fract_y _atom_site_fract_z _atom_site_occupancy Y Y0 1 0.28461746 0.08551325 0.22574999 1 Y Y1 1 0.91448675 0.71538254 0.22574999 1 Y Y2 1 0.71538254 0.91448675 0.72574999 1 Y Y3 1 0.08551325 0.28461746 0.72574999 1 Y Y4 1 0.40180067 0.59819933 0.13746400 1 Y Y5 1 0.59819933 0.40180067 0.63746400 1 Ga Ga6 1 0.20057907 0.79942093 0.76290227 1 Ga Ga7 1 0.79942093 0.20057907 0.26290227 1 S S8 1 0.56805907 0.10203229 0.44057154 1 S S9 1 0.89796771 0.43194093 0.44057154 1 S S10 1 0.43194093 0.89796771 0.94057154 1 S S11 1 0.10203229 0.56805907 0.94057154 1 S S12 1 0.63216979 0.69298663 0.43059601 1 S S13 1 0.30701337 0.36783021 0.43059601 1 S S14 1 0.36783021 0.30701337 0.93059601 1 S S15 1 0.69298663 0.63216979 0.93059601 1 S S16 1 0.21670956 0.78329044 0.41356525 1 S S17 1 0.78329044 0.21670956 0.91356525 1 S S18 1 0.95904137 0.04095863 0.40723341 1 S S19 1 0.04095863 0.95904137 0.90723341 1 | -6.455931726 | -6.757731726 | -2.033111 | 0 | TRUE | -0.01001094 | 13.96263397 | 7.419499 | 6.543135 | 2.557955
mp-554894 | MgTlP(H6O5)2 | ABCD10E12 | # generated using pymatgen data_MgTlP(H6O5)2 _symmetry_space_group_name_H-M 'P 1' _cell_length_a 6.14284600 _cell_length_b 6.90910600 _cell_length_c 11.36622400 _cell_angle_alpha 90.00000000 _cell_angle_beta 90.00000000 _cell_angle_gamma 90.00000000 _symmetry_Int_Tables_number 1 _chemical_formula_structural MgTlP(H6O5)2 _chemical_formula_sum 'Mg2 Tl2 P2 H24 O20' _cell_volume 482.40043877 _cell_formula_units_Z 2 loop_ _symmetry_equiv_pos_site_id _symmetry_equiv_pos_as_xyz 1 'x, y, z' loop_ _atom_site_type_symbol _atom_site_label _atom_site_symmetry_multiplicity _atom_site_fract_x _atom_site_fract_y _atom_site_fract_z _atom_site_occupancy Mg Mg0 1 0.38319400 0.50000000 0.87825900 1 Mg Mg1 1 0.61680600 0.00000000 0.37825900 1 Tl Tl2 1 0.62833000 0.00000000 0.73315200 1 Tl Tl3 1 0.37167000 0.50000000 0.23315200 1 P P4 1 0.01375400 0.00000000 0.01253600 1 P P5 1 0.98624600 0.50000000 0.51253600 1 H H6 1 0.16830200 0.00000000 0.34266400 1 H H7 1 0.60399200 0.32350000 0.52300000 1 H H8 1 0.80025100 0.20480000 0.18995300 1 H H9 1 0.82685800 0.67582700 0.31137900 1 H H10 1 0.19974900 0.29520000 0.68995300 1 H H11 1 0.60399200 0.67650000 0.52300000 1 H H12 1 0.00683400 0.61780600 0.00093900 1 H H13 1 0.80025100 0.79520000 0.18995300 1 H H14 1 0.19974900 0.70480000 0.68995300 1 H H15 1 0.17314200 0.82417300 0.81137900 1 H H16 1 0.27224200 0.00000000 0.21137300 1 H H17 1 0.64387000 0.24939100 0.01160200 1 H H18 1 0.39600800 0.82350000 0.02300000 1 H H19 1 0.17314200 0.17582700 0.81137900 1 H H20 1 0.35613000 0.74939100 0.51160200 1 H H21 1 0.99316600 0.11780600 0.50093900 1 H H22 1 0.72775800 0.50000000 0.71137300 1 H H23 1 0.00683400 0.38219400 0.00093900 1 H H24 1 0.39600800 0.17650000 0.02300000 1 H H25 1 0.83169800 0.50000000 0.84266400 1 H H26 1 0.82685800 0.32417300 0.31137900 1 H H27 1 0.99316600 0.88219400 0.50093900 1 H H28 1 0.64387000 0.75060900 0.01160200 1 H H29 1 0.35613000 0.25060900 0.51160200 1 O O30 1 0.51085100 0.78881600 0.49650400 1 O O31 1 0.69350200 0.50000000 0.79841100 1 O O32 1 0.73156600 0.77318300 0.26948100 1 O O33 1 0.89203300 0.81453800 0.05477800 1 O O34 1 0.26843400 0.72681700 0.76948100 1 O O35 1 0.10796700 0.68546200 0.55477800 1 O O36 1 0.96625200 0.50000000 0.37645000 1 O O37 1 0.24644500 0.00000000 0.06899700 1 O O38 1 0.26843400 0.27318300 0.76948100 1 O O39 1 0.48914900 0.71118400 0.99650400 1 O O40 1 0.73156600 0.22681700 0.26948100 1 O O41 1 0.51085100 0.21118400 0.49650400 1 O O42 1 0.30649800 0.00000000 0.29841100 1 O O43 1 0.75355500 0.50000000 0.56899700 1 O O44 1 0.89203300 0.18546200 0.05477800 1 O O45 1 0.06562600 0.50000000 0.95904400 1 O O46 1 0.03374800 0.00000000 0.87645000 1 O O47 1 0.10796700 0.31453800 0.55477800 1 O O48 1 0.93437400 0.00000000 0.45904400 1 O O49 1 0.48914900 0.28881600 0.99650400 1 | -5.365441 | -5.640241 | -1.658008 | 0 | TRUE | -0.0009247703 | 12.26467 | 9.654059 | 2.610613 | 1.615739
mp-755026 | La2Pt2O7 | A2B2C7 | # generated using pymatgen data_La2Pt2O7 _symmetry_space_group_name_H-M 'P 1' _cell_length_a 7.45537357 _cell_length_b 7.45537357 _cell_length_c 7.45537357 _cell_angle_alpha 60.00000000 _cell_angle_beta 60.00000000 _cell_angle_gamma 60.00000000 _symmetry_Int_Tables_number 1 _chemical_formula_structural La2Pt2O7 _chemical_formula_sum 'La4 Pt4 O14' _cell_volume 293.01727957 _cell_formula_units_Z 2 loop_ _symmetry_equiv_pos_site_id _symmetry_equiv_pos_as_xyz 1 'x, y, z' loop_ _atom_site_type_symbol _atom_site_label _atom_site_symmetry_multiplicity _atom_site_fract_x _atom_site_fract_y _atom_site_fract_z _atom_site_occupancy La La0 1 0.62500000 0.12500000 0.12500000 1 La La1 1 0.12500000 0.12500000 0.12500000 1 La La2 1 0.12500000 0.62500000 0.12500000 1 La La3 1 0.12500000 0.12500000 0.62500000 1 Pt Pt4 1 0.62500000 0.62500000 0.12500000 1 Pt Pt5 1 0.62500000 0.62500000 0.62500000 1 Pt Pt6 1 0.62500000 0.12500000 0.62500000 1 Pt Pt7 1 0.12500000 0.62500000 0.62500000 1 O O8 1 0.70674055 0.29325945 0.29325945 1 O O9 1 0.70674055 0.70674055 0.29325945 1 O O10 1 0.29325945 0.70674055 0.29325945 1 O O11 1 0.00000000 0.00000000 0.00000000 1 O O12 1 0.70674055 0.29325945 0.70674055 1 O O13 1 0.95674055 0.54325945 0.54325945 1 O O14 1 0.29325945 0.70674055 0.70674055 1 O O15 1 0.54325945 0.95674055 0.54325945 1 O O16 1 0.25000000 0.25000000 0.25000000 1 O O17 1 0.95674055 0.54325945 0.95674055 1 O O18 1 0.54325945 0.54325945 0.95674055 1 O O19 1 0.95674055 0.95674055 0.54325945 1 O O20 1 0.54325945 0.95674055 0.95674055 1 O O21 1 0.29325945 0.29325945 0.70674055 1 | -7.084414 | -7.52159584 | -2.372405 | 0 | TRUE | -0.02029504 | 17.76156085 | 9.88321305 | 7.8783478 | 2.806839
mp-17792 | K2Hg3(GeS4)2 | A2B2C3D8 | # generated using pymatgen data_K2Hg3(GeS4)2 _symmetry_space_group_name_H-M 'P 1' _cell_length_a 6.43537570 _cell_length_b 6.43537541 _cell_length_c 19.36004524 _cell_angle_alpha 90.00000000 _cell_angle_beta 90.00000000 _cell_angle_gamma 98.87581018 _symmetry_Int_Tables_number 1 _chemical_formula_structural K2Hg3(GeS4)2 _chemical_formula_sum 'K4 Hg6 Ge4 S16' _cell_volume 792.17683032 _cell_formula_units_Z 2 loop_ _symmetry_equiv_pos_site_id _symmetry_equiv_pos_as_xyz 1 'x, y, z' loop_ _atom_site_type_symbol _atom_site_label _atom_site_symmetry_multiplicity _atom_site_fract_x _atom_site_fract_y _atom_site_fract_z _atom_site_occupancy K K0 1 0.14381046 0.54588006 0.11752940 1 K K1 1 0.54588006 0.14381046 0.88247060 1 K K2 1 0.64381046 0.04588006 0.38247060 1 K K3 1 0.04588006 0.64381046 0.61752940 1 Hg Hg4 1 0.70417145 0.61225904 0.24559854 1 Hg Hg5 1 0.61225904 0.70417145 0.75440146 1 Hg Hg6 1 0.20417145 0.11225904 0.25440146 1 Hg Hg7 1 0.11225904 0.20417145 0.74559854 1 Hg Hg8 1 0.97938384 0.97938384 -0.00000000 1 Hg Hg9 1 0.47938384 0.47938384 0.50000000 1 Ge Ge10 1 0.62997061 0.04802652 0.13546081 1 Ge Ge11 1 0.04802652 0.62997061 0.86453919 1 Ge Ge12 1 0.12997061 0.54802652 0.36453919 1 Ge Ge13 1 0.54802652 0.12997061 0.63546081 1 S S14 1 0.79080078 0.58778755 0.36703432 1 S S15 1 0.58778755 0.79080078 0.63296568 1 S S16 1 0.29080078 0.08778755 0.13296568 1 S S17 1 0.08778755 0.29080078 0.86703432 1 S S18 1 0.67488993 0.71148852 0.12584043 1 S S19 1 0.71148852 0.67488993 0.87415957 1 S S20 1 0.17488993 0.21148752 0.37415957 1 S S21 1 0.21148752 0.17488993 0.62584043 1 S S22 1 0.75375567 0.21029205 0.03718976 1 S S23 1 0.21029205 0.75375567 0.96281024 1 S S24 1 0.25375567 0.71029305 0.46281024 1 S S25 1 0.71029305 0.25375567 0.53718976 1 S S26 1 0.78089309 0.19329242 0.22730990 1 S S27 1 0.19329242 0.78089309 0.77269010 1 S S28 1 0.69329242 0.28089309 0.72730990 1 S S29 1 0.28089309 0.69329242 0.27269010 1 | -3.561177 | -3.829443 | -0.7981437 | 0 | TRUE | -0.01940499 | 11.77414 | 6.641064 | 5.133073 | 2.265629
mp-1105594 | La3Cu3Sb4 | A3B3C4 | # generated using pymatgen data_La3Cu3Sb4 _symmetry_space_group_name_H-M 'P 1' _cell_length_a 8.56574815 _cell_length_b 8.56574815 _cell_length_c 8.56574815 _cell_angle_alpha 109.47122063 _cell_angle_beta 109.47122063 _cell_angle_gamma 109.47122063 _symmetry_Int_Tables_number 1 _chemical_formula_structural La3Cu3Sb4 _chemical_formula_sum 'La6 Cu6 Sb8' _cell_volume 483.80907750 _cell_formula_units_Z 2 loop_ _symmetry_equiv_pos_site_id _symmetry_equiv_pos_as_xyz 1 'x, y, z' loop_ _atom_site_type_symbol _atom_site_label _atom_site_symmetry_multiplicity _atom_site_fract_x _atom_site_fract_y _atom_site_fract_z _atom_site_occupancy La La0 1 0.87500000 0.25000000 0.12500000 1 La La1 1 0.62500000 0.75000000 0.37500000 1 La La2 1 0.25000000 0.12500000 0.87500000 1 La La3 1 0.75000000 0.37500000 0.62500000 1 La La4 1 0.12500000 0.87500000 0.25000000 1 La La5 1 0.37500000 0.62500000 0.75000000 1 Cu Cu6 1 0.37500000 0.25000000 0.62500000 1 Cu Cu7 1 0.12500000 0.75000000 0.87500000 1 Cu Cu8 1 0.25000000 0.62500000 0.37500000 1 Cu Cu9 1 0.75000000 0.87500000 0.12500000 1 Cu Cu10 1 0.62500000 0.37500000 0.25000000 1 Cu Cu11 1 0.87500000 0.12500000 0.75000000 1 Sb Sb12 1 0.65942600 0.50000000 0.00000000 1 Sb Sb13 1 0.50000000 0.00000000 0.65942600 1 Sb Sb14 1 0.00000000 0.65942600 0.50000000 1 Sb Sb15 1 0.84057400 0.84057400 0.84057400 1 Sb Sb16 1 0.50000000 0.00000000 0.15942600 1 Sb Sb17 1 0.15942600 0.50000000 0.00000000 1 Sb Sb18 1 0.00000000 0.15942600 0.50000000 1 Sb Sb19 1 0.34057400 0.34057400 0.34057400 1 | -5.200453193 | -5.277253193 | -0.9150885645 | 0 | TRUE | -0.03909288 | 31.09610557 | 5.54947741 | 25.54662816 | 5.054367
mp-8658 | CsNaSe | ABC | # generated using pymatgen data_CsNaSe _symmetry_space_group_name_H-M 'P 1' _cell_length_a 4.99492510 _cell_length_b 4.99492510 _cell_length_c 8.10724230 _cell_angle_alpha 90.00000000 _cell_angle_beta 90.00000000 _cell_angle_gamma 90.00000000 _symmetry_Int_Tables_number 1 _chemical_formula_structural CsNaSe _chemical_formula_sum 'Cs2 Na2 Se2' _cell_volume 202.26983186 _cell_formula_units_Z 2 loop_ _symmetry_equiv_pos_site_id _symmetry_equiv_pos_as_xyz 1 'x, y, z' loop_ _atom_site_type_symbol _atom_site_label _atom_site_symmetry_multiplicity _atom_site_fract_x _atom_site_fract_y _atom_site_fract_z _atom_site_occupancy Cs Cs0 1 0.25000000 0.25000000 0.65137117 1 Cs Cs1 1 0.75000000 0.75000000 0.34862883 1 Na Na2 1 0.25000000 0.75000000 -0.00000000 1 Na Na3 1 0.75000000 0.25000000 -0.00000000 1 Se Se4 1 0.75000000 0.75000000 0.80636536 1 Se Se5 1 0.25000000 0.25000000 0.19363464 1 | -2.991721 | -3.149054 | -1.244441 | 0 | TRUE | -0.03211334 | 9.64843507 | 5.554521 | 4.093914 | 2.023342
mp-30930 | AlI3 | AB3 | # generated using pymatgen data_AlI3 _symmetry_space_group_name_H-M 'P 1' _cell_length_a 6.31281900 _cell_length_b 9.85190496 _cell_length_c 12.26360959 _cell_angle_alpha 107.99968024 _cell_angle_beta 90.00000000 _cell_angle_gamma 90.00000000 _symmetry_Int_Tables_number 1 _chemical_formula_structural AlI3 _chemical_formula_sum 'Al4 I12' _cell_volume 725.38568479 _cell_formula_units_Z 4 loop_ _symmetry_equiv_pos_site_id _symmetry_equiv_pos_as_xyz 1 'x, y, z' loop_ _atom_site_type_symbol _atom_site_label _atom_site_symmetry_multiplicity _atom_site_fract_x _atom_site_fract_y _atom_site_fract_z _atom_site_occupancy Al Al0 1 0.00363998 0.80905053 0.95323532 1 Al Al1 1 0.50363998 0.19094947 0.54676468 1 Al Al2 1 0.99636002 0.19094947 0.04676468 1 Al Al3 1 0.49636002 0.80905053 0.45323532 1 I I4 1 0.76845431 0.67410075 0.79468984 1 I I5 1 0.26845431 0.32589925 0.70531016 1 I I6 1 0.23154569 0.32589925 0.20531016 1 I I7 1 0.73154569 0.67410075 0.29468984 1 I I8 1 0.24484268 0.67969134 0.04661730 1 I I9 1 0.74484268 0.32030866 0.45338270 1 I I10 1 0.75515732 0.32030866 0.95338270 1 I I11 1 0.25515732 0.67969134 0.54661730 1 I I12 1 0.77855681 0.99869589 0.11347754 1 I I13 1 0.27855681 0.00130411 0.38652246 1 I I14 1 0.22144319 0.00130411 0.88652246 1 I I15 1 0.72144319 0.99869589 0.61347754 1 | -2.750368 | -3.034618 | -0.9931989 | 0 | TRUE | -0.9931989 | 3.72597 | 0.8912697 | 2.83470072 | 1.683657
mp-12905 | Ba3CrN3 | AB3C3 | # generated using pymatgen data_Ba3CrN3 _symmetry_space_group_name_H-M 'P 1' _cell_length_a 8.33785700 _cell_length_b 8.33785732 _cell_length_c 5.49712178 _cell_angle_alpha 90.00000000 _cell_angle_beta 90.00000000 _cell_angle_gamma 120.00000471 _symmetry_Int_Tables_number 1 _chemical_formula_structural Ba3CrN3 _chemical_formula_sum 'Ba6 Cr2 N6' _cell_volume 330.95951447 _cell_formula_units_Z 2 loop_ _symmetry_equiv_pos_site_id _symmetry_equiv_pos_as_xyz 1 'x, y, z' loop_ _atom_site_type_symbol _atom_site_label _atom_site_symmetry_multiplicity _atom_site_fract_x _atom_site_fract_y _atom_site_fract_z _atom_site_occupancy Ba Ba0 1 0.63887241 0.71993901 0.75000000 1 Ba Ba1 1 0.91893240 0.63887241 0.25000000 1 Ba Ba2 1 0.71993901 0.08106760 0.25000000 1 Ba Ba3 1 0.28006099 0.91893240 0.75000000 1 Ba Ba4 1 0.08106760 0.36112759 0.75000000 1 Ba Ba5 1 0.36112759 0.28006099 0.25000000 1 Cr Cr6 1 0.66666700 0.33333300 0.75000000 1 Cr Cr7 1 0.33333300 0.66666700 0.25000000 1 N N8 1 0.54636051 0.68149718 0.25000000 1 N N9 1 0.86486234 0.54636051 0.75000000 1 N N10 1 0.68149718 0.13513766 0.75000000 1 N N11 1 0.31850282 0.86486234 0.25000000 1 N N12 1 0.13513766 0.45363949 0.25000000 1 N N13 1 0.45363949 0.31850282 0.75000000 1 | -6.528644 | -6.683359 | -0.9091505 | 0 | TRUE | -0.0644437 | 19.2401 | 7.26757 | 11.97252496 | 3.460134
mp-1030950 | K15W7N19 | A7B15C19 | # generated using pymatgen data_K15W7N19 _symmetry_space_group_name_H-M 'P 1' _cell_length_a 6.87294100 _cell_length_b 12.63784558 _cell_length_c 19.79018224 _cell_angle_alpha 90.70609430 _cell_angle_beta 94.25189423 _cell_angle_gamma 99.88396900 _symmetry_Int_Tables_number 1 _chemical_formula_structural K15W7N19 _chemical_formula_sum 'K30 W14 N38' _cell_volume 1688.23505376 _cell_formula_units_Z 2 loop_ _symmetry_equiv_pos_site_id _symmetry_equiv_pos_as_xyz 1 'x, y, z' loop_ _atom_site_type_symbol _atom_site_label _atom_site_symmetry_multiplicity _atom_site_fract_x _atom_site_fract_y _atom_site_fract_z _atom_site_occupancy K K0 1 0.52471100 0.62494100 0.43972800 1 K K1 1 0.47528900 0.37505900 0.56027200 1 K K2 1 0.60713700 0.13250900 0.65187700 1 K K3 1 0.39286300 0.86749100 0.34812300 1 K K4 1 0.72149300 0.01690300 0.18892700 1 K K5 1 0.27850700 0.98309700 0.81107300 1 K K6 1 0.93494700 0.03567300 0.37154600 1 K K7 1 0.06505300 0.96432700 0.62845400 1 K K8 1 0.77795400 0.75433000 0.28217600 1 K K9 1 0.22204600 0.24567000 0.71782400 1 K K10 1 0.85160100 0.16510000 0.83532100 1 K K11 1 0.14839900 0.83490000 0.16467900 1 K K12 1 0.87545600 0.90157100 0.89936100 1 K K13 1 0.12454400 0.09842900 0.10063900 1 K K14 1 0.72276400 0.08191700 0.00261800 1 K K15 1 0.27723600 0.91808300 0.99738200 1 K K16 1 0.63742800 0.90553900 0.52191900 1 K K17 1 0.36257200 0.09446100 0.47808100 1 K K18 1 0.60381300 0.45528000 0.28710000 1 K K19 1 0.39618700 0.54472000 0.71290000 1 K K20 1 0.97190200 0.34471600 0.01352900 1 K K21 1 0.02809800 0.65528400 0.98647100 1 K K22 1 0.92281300 0.67466100 0.78944900 1 K K23 1 0.07718700 0.32533900 0.21055100 1 K K24 1 0.72346200 0.24640100 0.39528900 1 K K25 1 0.27653800 0.75359900 0.60471100 1 K K26 1 0.60584000 0.37970800 0.84084000 1 K K27 1 0.39416000 0.62029200 0.15916000 1 K K28 1 0.00000000 0.50000000 0.50000000 1 K K29 1 0.50000000 0.50000000 0.00000000 1 W W30 1 0.57690400 0.27107200 0.12268600 1 W W31 1 0.42309600 0.72892800 0.87731400 1 W W32 1 0.85930000 0.41403700 0.68628200 1 W W33 1 0.14070000 0.58596300 0.31371800 1 W W34 1 0.75061400 0.66338700 0.60656200 1 W W35 1 0.24938600 0.33661300 0.39343800 1 W W36 1 0.99966600 0.77445500 0.44938900 1 W W37 1 0.00033400 0.22554500 0.55061100 1 W W38 1 0.86570200 0.54928100 0.14131000 1 W W39 1 0.13429800 0.45071900 0.85869000 1 W W40 1 0.65232400 0.87855800 0.72823800 1 W W41 1 0.34767600 0.12144200 0.27176200 1 W W42 1 0.68340100 0.79099900 0.05580400 1 W W43 1 0.31659900 0.20900100 0.94419600 1 N N44 1 0.79164500 0.20827700 0.11810100 1 N N45 1 0.20835500 0.79172300 0.88189900 1 N N46 1 0.93857900 0.32835500 0.61798400 1 N N47 1 0.06142100 0.67164500 0.38201600 1 N N48 1 0.56002400 0.07038700 0.31059300 1 N N49 1 0.43997600 0.92961300 0.68940700 1 N N50 1 0.57834300 0.79454900 0.80842000 1 N N51 1 0.42165700 0.20545100 0.19158000 1 N N52 1 0.66003300 0.42410800 0.14117300 1 N N53 1 0.33996700 0.57589200 0.85882700 1 N N54 1 0.50012000 0.39668900 0.42166800 1 N N55 1 0.49988000 0.60331100 0.57833200 1 N N56 1 0.78052700 0.12503000 0.52558600 1 N N57 1 0.21947300 0.87497000 0.47441400 1 N N58 1 0.89647300 0.70258200 0.52985700 1 N N59 1 0.10352700 0.29741800 0.47014300 1 N N60 1 0.90352400 0.89450800 0.05475700 1 N N61 1 0.09647600 0.10549200 0.94524300 1 N N62 1 0.80147500 0.83540600 0.40895700 1 N N63 1 0.19852500 0.16459400 0.59104300 1 N N64 1 0.74762200 0.78556700 0.66162600 1 N N65 1 0.25237800 0.21443300 0.33837400 1 N N66 1 0.93569200 0.48020700 0.90546300 1 N N67 1 0.06430800 0.51979300 0.09453700 1 N N68 1 0.57560400 0.75537200 0.96232500 1 N N69 1 0.42439600 0.24462800 0.03767500 1 N N70 1 0.75823100 0.66218800 0.09857000 1 N N71 1 0.24176900 0.33781200 0.90143000 1 N N72 1 0.85292400 0.99099100 0.75161900 1 N N73 1 0.14707600 0.00900900 0.24838100 1 N N74 1 0.96610600 0.58995500 0.23263700 1 N N75 1 0.03389400 0.41004500 0.76736300 1 N N76 1 0.87279100 0.55893000 0.65814000 1 N N77 1 0.12720900 0.44107000 0.34186000 1 N N78 1 0.60941500 0.35976200 0.70480400 1 N N79 1 0.39058500 0.64023800 0.29519600 1 N N80 1 0.49967600 0.84023700 0.10456800 1 N N81 1 0.50032400 0.15976300 0.89543200 1 | -6.964814 | -7.132106 | -0.6502453 | 0 | TRUE | -0.06045564 | 12.73868161 | 8.063628 | 4.675053 | 2.162187
mp-755689 | ErClO | ABC | # generated using pymatgen data_ErClO _symmetry_space_group_name_H-M 'P 1' _cell_length_a 4.11839098 _cell_length_b 8.58400486 _cell_length_c 3.71307733 _cell_angle_alpha 90.00000000 _cell_angle_beta 90.00000000 _cell_angle_gamma 90.00000000 _symmetry_Int_Tables_number 1 _chemical_formula_structural ErClO _chemical_formula_sum 'Er2 Cl2 O2' _cell_volume 131.26577983 _cell_formula_units_Z 2 loop_ _symmetry_equiv_pos_site_id _symmetry_equiv_pos_as_xyz 1 'x, y, z' loop_ _atom_site_type_symbol _atom_site_label _atom_site_symmetry_multiplicity _atom_site_fract_x _atom_site_fract_y _atom_site_fract_z _atom_site_occupancy Er Er0 1 0.00000000 0.12068889 0.50000000 1 Er Er1 1 0.50000000 0.87931111 0.00000000 1 Cl Cl2 1 0.00000000 0.33973482 0.00000000 1 Cl Cl3 1 0.50000000 0.66026518 0.50000000 1 O O4 1 0.00000000 0.96903582 -0.00000000 1 O O5 1 0.50000000 0.03096418 0.50000000 1 | -6.884409925 | -7.318077 | -3.530429 | 0 | TRUE | -0.08982051 | 7.40389862 | 4.465066 | 2.938833 | 1.714302
mp-14649 | Tb2Ge2O7 | A2B2C7 | # generated using pymatgen data_Tb2Ge2O7 _symmetry_space_group_name_H-M 'P 1' _cell_length_a 6.83413062 _cell_length_b 6.83413062 _cell_length_c 12.45113394 _cell_angle_alpha 90.00000000 _cell_angle_beta 90.00000000 _cell_angle_gamma 90.00000000 _symmetry_Int_Tables_number 1 _chemical_formula_structural Tb2Ge2O7 _chemical_formula_sum 'Tb8 Ge8 O28' _cell_volume 581.53446063 _cell_formula_units_Z 4 loop_ _symmetry_equiv_pos_site_id _symmetry_equiv_pos_as_xyz 1 'x, y, z' loop_ _atom_site_type_symbol _atom_site_label _atom_site_symmetry_multiplicity _atom_site_fract_x _atom_site_fract_y _atom_site_fract_z _atom_site_occupancy Tb Tb0 1 0.64820340 0.12430254 0.86496009 1 Tb Tb1 1 0.35179660 0.87569746 0.36496009 1 Tb Tb2 1 0.12430254 0.64820340 0.13503991 1 Tb Tb3 1 0.62430254 0.85179660 0.61496009 1 Tb Tb4 1 0.37569746 0.14820340 0.11496009 1 Tb Tb5 1 0.85179660 0.62430254 0.38503991 1 Tb Tb6 1 0.14820340 0.37569746 0.88503991 1 Tb Tb7 1 0.87569746 0.35179660 0.63503991 1 Ge Ge8 1 0.65342895 0.59942975 0.86981511 1 Ge Ge9 1 0.34657105 0.40057025 0.36981511 1 Ge Ge10 1 0.59942975 0.65342895 0.13018489 1 Ge Ge11 1 0.09942975 0.84657105 0.61981511 1 Ge Ge12 1 0.90057025 0.15342895 0.11981511 1 Ge Ge13 1 0.84657105 0.09942975 0.38018489 1 Ge Ge14 1 0.15342895 0.90057025 0.88018489 1 Ge Ge15 1 0.40057025 0.34657105 0.63018489 1 O O16 1 0.30350624 0.30350624 0.50000000 1 O O17 1 0.19649376 0.80350624 0.75000000 1 O O18 1 0.80350624 0.19649376 0.25000000 1 O O19 1 0.69649376 0.69649376 0.00000000 1 O O20 1 0.53050709 0.57654284 0.37370769 1 O O21 1 0.46949291 0.42345716 0.87370769 1 O O22 1 0.57654284 0.53050709 0.62629231 1 O O23 1 0.07654284 0.96949291 0.12370769 1 O O24 1 0.92345716 0.03050709 0.62370769 1 O O25 1 0.96949291 0.07654284 0.87629231 1 O O26 1 0.03050709 0.92345716 0.37629231 1 O O27 1 0.42345716 0.46949291 0.12629231 1 O O28 1 0.81466012 0.64334144 0.20491114 1 O O29 1 0.18533988 0.35665856 0.70491114 1 O O30 1 0.64334144 0.81466012 0.79508886 1 O O31 1 0.14334144 0.68533988 0.95491114 1 O O32 1 0.06295130 0.33821076 0.07164204 1 O O33 1 0.16178924 0.56295130 0.32164204 1 O O34 1 0.83821076 0.43704870 0.82164204 1 O O35 1 0.56295130 0.16178924 0.67835796 1 O O36 1 0.43704870 0.83821076 0.17835796 1 O O37 1 0.93704870 0.66178924 0.57164204 1 O O38 1 0.33821076 0.06295130 0.92835796 1 O O39 1 0.66178924 0.93704870 0.42835796 1 O O40 1 0.35665856 0.18533988 0.29508886 1 O O41 1 0.31466012 0.85665856 0.54508886 1 O O42 1 0.68533988 0.14334144 0.04508886 1 O O43 1 0.85665856 0.31466012 0.45491114 1 | -7.449611 | -7.886793 | -3.055738 | 0 | TRUE | -0.1112612 | 11.84689 | 8.084236 | 3.76264989 | 1.939755
mp-5020 | BaTiO3 | ABC3 | # generated using pymatgen data_BaTiO3 _symmetry_space_group_name_H-M 'P 1' _cell_length_a 4.03380655 _cell_length_b 4.03380589 _cell_length_c 4.03380615 _cell_angle_alpha 89.83638280 _cell_angle_beta 89.83636958 _cell_angle_gamma 89.83638730 _symmetry_Int_Tables_number 1 _chemical_formula_structural BaTiO3 _chemical_formula_sum 'Ba1 Ti1 O3' _cell_volume 65.63564907 _cell_formula_units_Z 1 loop_ _symmetry_equiv_pos_site_id _symmetry_equiv_pos_as_xyz 1 'x, y, z' loop_ _atom_site_type_symbol _atom_site_label _atom_site_symmetry_multiplicity _atom_site_fract_x _atom_site_fract_y _atom_site_fract_z _atom_site_occupancy Ba Ba0 1 0.99985396 0.99985396 0.99985396 1 Ti Ti1 1 0.48666229 0.48666229 0.48666229 1 O O2 1 0.02028337 0.51104969 0.51104969 1 O O3 1 0.51104969 0.51104969 0.02028337 1 O O4 1 0.51104969 0.02028337 0.51104969 1 | -8.011706982 | -8.423906982 | -3.493 | 0 | TRUE | -0.02220218 | 32.54203 | 26.965 | 5.5770265 | 2.361573
mp-1222482 | Li6AsS5I | ABC5D6 | # generated using pymatgen data_Li6AsS5I _symmetry_space_group_name_H-M 'P 1' _cell_length_a 7.21818600 _cell_length_b 7.29049443 _cell_length_c 7.29560674 _cell_angle_alpha 61.18366430 _cell_angle_beta 61.05413393 _cell_angle_gamma 60.38593890 _symmetry_Int_Tables_number 1 _chemical_formula_structural Li6AsS5I _chemical_formula_sum 'Li6 As1 S5 I1' _cell_volume 276.79857925 _cell_formula_units_Z 1 loop_ _symmetry_equiv_pos_site_id _symmetry_equiv_pos_as_xyz 1 'x, y, z' loop_ _atom_site_type_symbol _atom_site_label _atom_site_symmetry_multiplicity _atom_site_fract_x _atom_site_fract_y _atom_site_fract_z _atom_site_occupancy Li Li0 1 0.96683100 0.60877100 0.45283200 1 Li Li1 1 0.97861000 0.97466500 0.59140700 1 Li Li2 1 0.97053000 0.44317300 0.97440300 1 Li Li3 1 0.59360200 0.97330500 0.98786000 1 Li Li4 1 0.45477200 0.98822400 0.59137000 1 Li Li5 1 0.45549700 0.59190300 0.98277400 1 As As6 1 0.50080500 0.49901300 0.50231500 1 S S7 1 0.74490300 0.75456600 0.75518400 1 S S8 1 0.37257100 0.38112800 0.37620700 1 S S9 1 0.37856100 0.86391400 0.38114500 1 S S10 1 0.37910100 0.37874600 0.86295400 1 S S11 1 0.86960500 0.37634300 0.37717800 1 I I12 1 0.01461300 0.98624800 0.98437200 1 | -3.943624 | -4.166239 | -1.222526 | 0 | TRUE | -0.00209323 | 8.41290831 | 4.17489665 | 4.23801166 | 2.058643
mp-7684 | Tl3AsSe3 | AB3C3 | # generated using pymatgen data_Tl3AsSe3 _symmetry_space_group_name_H-M 'P 1' _cell_length_a 6.30265695 _cell_length_b 6.30265615 _cell_length_c 6.30265641 _cell_angle_alpha 106.64896459 _cell_angle_beta 106.64896950 _cell_angle_gamma 106.64896541 _symmetry_Int_Tables_number 1 _chemical_formula_structural Tl3AsSe3 _chemical_formula_sum 'Tl3 As1 Se3' _cell_volume 210.46975858 _cell_formula_units_Z 1 loop_ _symmetry_equiv_pos_site_id _symmetry_equiv_pos_as_xyz 1 'x, y, z' loop_ _atom_site_type_symbol _atom_site_label _atom_site_symmetry_multiplicity _atom_site_fract_x _atom_site_fract_y _atom_site_fract_z _atom_site_occupancy Tl Tl0 1 0.15605165 0.55229506 0.15605165 1 Tl Tl1 1 0.55229506 0.15605165 0.15605165 1 Tl Tl2 1 0.15605165 0.15605165 0.55229506 1 As As3 1 0.69669820 0.69669820 0.69669820 1 Se Se4 1 0.08961385 0.71914429 0.71914429 1 Se Se5 1 0.71914429 0.71914429 0.08961385 1 Se Se6 1 0.71914429 0.08961385 0.71914429 1 | -3.491493 | -3.693778 | -0.517381 | 0 | TRUE | -0.03146583 | 27.63201 | 17.1695 | 10.46251 | 3.234581
mp-961687 | ZrSnPd | ABC | # generated using pymatgen data_ZrSnPd _symmetry_space_group_name_H-M 'P 1' _cell_length_a 4.49914048 _cell_length_b 4.49914057 _cell_length_c 4.49914090 _cell_angle_alpha 59.99996274 _cell_angle_beta 59.99998938 _cell_angle_gamma 59.99999052 _symmetry_Int_Tables_number 1 _chemical_formula_structural ZrSnPd _chemical_formula_sum 'Zr1 Sn1 Pd1' _cell_volume 64.39816969 _cell_formula_units_Z 1 loop_ _symmetry_equiv_pos_site_id _symmetry_equiv_pos_as_xyz 1 'x, y, z' loop_ _atom_site_type_symbol _atom_site_label _atom_site_symmetry_multiplicity _atom_site_fract_x _atom_site_fract_y _atom_site_fract_z _atom_site_occupancy Zr Zr0 1 0.50000000 0.50000000 0.50000000 1 Sn Sn1 1 0.00000000 -0.00000000 0.00000000 1 Pd Pd2 1 0.25000000 0.25000000 0.25000000 1 | -6.69667247 | -6.69667247 | -0.784287705 | 0 | TRUE | -0.1429273 | 24.82317 | 4.045129 | 20.77804 | 4.558294
mp-1192816 | Cs3SbSe3 | AB3C3 | # generated using pymatgen data_Cs3SbSe3 _symmetry_space_group_name_H-M 'P 1' _cell_length_a 10.73779602 _cell_length_b 10.73779602 _cell_length_c 10.73779602 _cell_angle_alpha 90.00000000 _cell_angle_beta 90.00000000 _cell_angle_gamma 90.00000000 _symmetry_Int_Tables_number 1 _chemical_formula_structural Cs3SbSe3 _chemical_formula_sum 'Cs12 Sb4 Se12' _cell_volume 1238.07070909 _cell_formula_units_Z 4 loop_ _symmetry_equiv_pos_site_id _symmetry_equiv_pos_as_xyz 1 'x, y, z' loop_ _atom_site_type_symbol _atom_site_label _atom_site_symmetry_multiplicity _atom_site_fract_x _atom_site_fract_y _atom_site_fract_z _atom_site_occupancy Cs Cs0 1 0.18519297 0.68519297 0.81480703 1 Cs Cs1 1 0.68519297 0.81480703 0.18519297 1 Cs Cs2 1 0.81480703 0.18519297 0.68519297 1 Cs Cs3 1 0.31480703 0.31480703 0.31480703 1 Cs Cs4 1 0.92535241 0.42535241 0.07464759 1 Cs Cs5 1 0.42535241 0.07464759 0.92535241 1 Cs Cs6 1 0.07464759 0.92535241 0.42535241 1 Cs Cs7 1 0.57464759 0.57464759 0.57464759 1 Cs Cs8 1 0.68891312 0.18891312 0.31108688 1 Cs Cs9 1 0.18891312 0.31108688 0.68891312 1 Cs Cs10 1 0.31108688 0.68891312 0.18891312 1 Cs Cs11 1 0.81108688 0.81108688 0.81108688 1 Sb Sb12 1 0.47434977 0.97434977 0.52565023 1 Sb Sb13 1 0.97434977 0.52565023 0.47434977 1 Sb Sb14 1 0.52565023 0.47434977 0.97434977 1 Sb Sb15 1 0.02565023 0.02565023 0.02565023 1 Se Se16 1 0.00665025 0.79693762 0.09582060 1 Se Se17 1 0.90417940 0.50665025 0.70306238 1 Se Se18 1 0.29693762 0.40417940 0.99334975 1 Se Se19 1 0.50665025 0.70306238 0.90417940 1 Se Se20 1 0.40417940 0.99334975 0.29693762 1 Se Se21 1 0.79693762 0.09582060 0.00665025 1 Se Se22 1 0.99334975 0.29693762 0.40417940 1 Se Se23 1 0.09582060 0.00665025 0.79693762 1 Se Se24 1 0.70306238 0.90417940 0.50665025 1 Se Se25 1 0.49334975 0.20306238 0.59582060 1 Se Se26 1 0.59582060 0.49334975 0.20306238 1 Se Se27 1 0.20306238 0.59582060 0.49334975 1 | -3.438738 | -3.641023 | -1.169174 | 0 | TRUE | -0.08287755 | 10.24246002 | 6.40378271 | 3.83867731 | 1.959254
mp-558332 | K5Au(IO)2 | AB2C2D5 | # generated using pymatgen data_K5Au(IO)2 _symmetry_space_group_name_H-M 'P 1' _cell_length_a 5.60007300 _cell_length_b 7.34781300 _cell_length_c 14.26065600 _cell_angle_alpha 90.00000000 _cell_angle_beta 90.00000000 _cell_angle_gamma 90.00000000 _symmetry_Int_Tables_number 1 _chemical_formula_structural K5Au(IO)2 _chemical_formula_sum 'K10 Au2 I4 O4' _cell_volume 586.80159713 _cell_formula_units_Z 2 loop_ _symmetry_equiv_pos_site_id _symmetry_equiv_pos_as_xyz 1 'x, y, z' loop_ _atom_site_type_symbol _atom_site_label _atom_site_symmetry_multiplicity _atom_site_fract_x _atom_site_fract_y _atom_site_fract_z _atom_site_occupancy K K0 1 0.50000000 0.32996000 0.60131300 1 K K1 1 0.50000000 0.17004000 0.10131300 1 K K2 1 0.00000000 0.60042300 0.73812300 1 K K3 1 0.00000000 0.50000000 0.00000000 1 K K4 1 0.50000000 0.67004000 0.39868700 1 K K5 1 0.50000000 0.82996000 0.89868700 1 K K6 1 0.00000000 0.89957700 0.23812300 1 K K7 1 0.00000000 0.39957700 0.26187700 1 K K8 1 0.00000000 0.10042300 0.76187700 1 K K9 1 0.00000000 0.00000000 0.50000000 1 Au Au10 1 0.00000000 0.50000000 0.50000000 1 Au Au11 1 0.00000000 0.00000000 0.00000000 1 I I12 1 0.50000000 0.65006400 0.14564400 1 I I13 1 0.50000000 0.34993600 0.85435600 1 I I14 1 0.50000000 0.15006400 0.35435600 1 I I15 1 0.50000000 0.84993600 0.64564400 1 O O16 1 0.00000000 0.68066600 0.38976600 1 O O17 1 0.00000000 0.81933400 0.88976600 1 O O18 1 0.00000000 0.18066600 0.11023400 1 O O19 1 0.00000000 0.31933400 0.61023400 1 | -3.418870427 | -3.632070427 | -1.465472 | 0 | TRUE | -0.09408234 | 8.059509 | 4.790014 | 3.26949511 | 1.808175
mp-1206176 | Rb2NaCuF6 | ABC2D6 | # generated using pymatgen data_Rb2NaCuF6 _symmetry_space_group_name_H-M 'P 1' _cell_length_a 6.02790570 _cell_length_b 6.02790570 _cell_length_c 6.02790570 _cell_angle_alpha 60.00000000 _cell_angle_beta 60.00000000 _cell_angle_gamma 60.00000000 _symmetry_Int_Tables_number 1 _chemical_formula_structural Rb2NaCuF6 _chemical_formula_sum 'Rb2 Na1 Cu1 F6' _cell_volume 154.87608149 _cell_formula_units_Z 1 loop_ _symmetry_equiv_pos_site_id _symmetry_equiv_pos_as_xyz 1 'x, y, z' loop_ _atom_site_type_symbol _atom_site_label _atom_site_symmetry_multiplicity _atom_site_fract_x _atom_site_fract_y _atom_site_fract_z _atom_site_occupancy Rb Rb0 1 0.25000000 0.25000000 0.25000000 1 Rb Rb1 1 0.75000000 0.75000000 0.75000000 1 Na Na2 1 0.50000000 0.50000000 0.50000000 1 Cu Cu3 1 0.00000000 0.00000000 0.00000000 1 F F4 1 0.77245900 0.22754100 0.22754100 1 F F5 1 0.22754100 0.77245900 0.77245900 1 F F6 1 0.22754100 0.77245900 0.22754100 1 F F7 1 0.77245900 0.22754100 0.77245900 1 F F8 1 0.22754100 0.22754100 0.77245900 1 F F9 1 0.77245900 0.77245900 0.22754100 1 | -4.18461597 | -4.46181597 | -2.576649 | 0 | TRUE | -0.0808489 | 6.93771771 | 4.366539 | 2.571178 | 1.603489
mp-556229 | Li2MnF5 | AB2C5 | # generated using pymatgen data_Li2MnF5 _symmetry_space_group_name_H-M 'P 1' _cell_length_a 5.51942609 _cell_length_b 5.51942609 _cell_length_c 7.32469881 _cell_angle_alpha 70.24038004 _cell_angle_beta 70.24038004 _cell_angle_gamma 53.11710966 _symmetry_Int_Tables_number 1 _chemical_formula_structural Li2MnF5 _chemical_formula_sum 'Li4 Mn2 F10' _cell_volume 165.24245520 _cell_formula_units_Z 2 loop_ _symmetry_equiv_pos_site_id _symmetry_equiv_pos_as_xyz 1 'x, y, z' loop_ _atom_site_type_symbol _atom_site_label _atom_site_symmetry_multiplicity _atom_site_fract_x _atom_site_fract_y _atom_site_fract_z _atom_site_occupancy Li Li0 1 0.62638486 0.64208752 0.75858138 1 Li Li1 1 0.64208752 0.62638486 0.25858138 1 Li Li2 1 0.37361514 0.35791248 0.24141862 1 Li Li3 1 0.35791248 0.37361514 0.74141862 1 Mn Mn4 1 -0.00000000 0.00000000 0.50000000 1 Mn Mn5 1 -0.00000000 0.00000000 0.00000000 1 F F6 1 0.21637612 0.78362388 0.25000000 1 F F7 1 0.78362388 0.21637612 0.75000000 1 F F8 1 0.77398859 0.39973065 0.04610027 1 F F9 1 0.60026935 0.22601141 0.45389973 1 F F10 1 0.22601141 0.60026935 0.95389973 1 F F11 1 0.39973065 0.77398859 0.54610027 1 F F12 1 0.33238270 0.02868675 0.85204314 1 F F13 1 0.97131325 0.66761730 0.64795686 1 F F14 1 0.66761730 0.97131325 0.14795686 1 F F15 1 0.02868675 0.33238270 0.35204314 1 | -5.318136 | -5.815386 | -2.998229 | 0 | TRUE | -0.006021689 | 8.04563344 | 5.710343 | 2.335291 | 1.528166
mp-23341 | Bi2Pt2O7 | A2B2C7 | # generated using pymatgen data_Bi2Pt2O7 _symmetry_space_group_name_H-M 'P 1' _cell_length_a 7.37188021 _cell_length_b 7.37188021 _cell_length_c 7.37188021 _cell_angle_alpha 60.00000000 _cell_angle_beta 60.00000000 _cell_angle_gamma 60.00000000 _symmetry_Int_Tables_number 1 _chemical_formula_structural Bi2Pt2O7 _chemical_formula_sum 'Bi4 Pt4 O14' _cell_volume 283.28254243 _cell_formula_units_Z 2 loop_ _symmetry_equiv_pos_site_id _symmetry_equiv_pos_as_xyz 1 'x, y, z' loop_ _atom_site_type_symbol _atom_site_label _atom_site_symmetry_multiplicity _atom_site_fract_x _atom_site_fract_y _atom_site_fract_z _atom_site_occupancy Bi Bi0 1 0.12500000 0.12500000 0.62500000 1 Bi Bi1 1 0.12500000 0.62500000 0.12500000 1 Bi Bi2 1 0.62500000 0.12500000 0.12500000 1 Bi Bi3 1 0.12500000 0.12500000 0.12500000 1 Pt Pt4 1 0.62500000 0.62500000 0.12500000 1 Pt Pt5 1 0.62500000 0.12500000 0.62500000 1 Pt Pt6 1 0.12500000 0.62500000 0.62500000 1 Pt Pt7 1 0.62500000 0.62500000 0.62500000 1 O O8 1 0.25000000 0.25000000 0.25000000 1 O O9 1 -0.00000000 0.00000000 -0.00000000 1 O O10 1 0.54234364 0.95765636 0.54234364 1 O O11 1 0.29234364 0.70765636 0.29234364 1 O O12 1 0.54234364 0.54234364 0.95765636 1 O O13 1 0.95765636 0.54234364 0.54234364 1 O O14 1 0.54234364 0.95765636 0.95765636 1 O O15 1 0.95765636 0.95765636 0.54234364 1 O O16 1 0.95765636 0.54234364 0.95765636 1 O O17 1 0.70765636 0.29234364 0.29234364 1 O O18 1 0.29234364 0.70765636 0.70765636 1 O O19 1 0.70765636 0.29234364 0.70765636 1 O O20 1 0.29234364 0.29234364 0.70765636 1 O O21 1 0.70765636 0.70765636 0.29234364 1 | -5.853454 | -6.290635 | -1.340629 | 0 | TRUE | -0.01411768 | 27.78907098 | 17.73872 | 10.05035 | 3.170228
mp-8041 | Rb2S | AB2 | # generated using pymatgen data_Rb2S _symmetry_space_group_name_H-M 'P 1' _cell_length_a 5.49939703 _cell_length_b 5.49939650 _cell_length_c 5.49939553 _cell_angle_alpha 59.99999973 _cell_angle_beta 60.00000282 _cell_angle_gamma 59.99999883 _symmetry_Int_Tables_number 1 _chemical_formula_structural Rb2S _chemical_formula_sum 'Rb2 S1' _cell_volume 117.60616017 _cell_formula_units_Z 1 loop_ _symmetry_equiv_pos_site_id _symmetry_equiv_pos_as_xyz 1 'x, y, z' loop_ _atom_site_type_symbol _atom_site_label _atom_site_symmetry_multiplicity _atom_site_fract_x _atom_site_fract_y _atom_site_fract_z _atom_site_occupancy Rb Rb0 1 0.75000000 0.75000000 0.75000000 1 Rb Rb1 1 0.25000000 0.25000000 0.25000000 1 S S2 1 -0.00000000 0.00000000 0.00000000 1 | -3.02590605 | -3.193573 | -1.161067 | 0 | TRUE | -0.3877741 | 6.614046 | 3.436365 | 3.177681 | 1.782605
mp-557158 | CrMoF6 | ABC6 | # generated using pymatgen data_CrMoF6 _symmetry_space_group_name_H-M 'P 1' _cell_length_a 5.46018193 _cell_length_b 5.46018199 _cell_length_c 5.46018140 _cell_angle_alpha 54.85329768 _cell_angle_beta 54.85329244 _cell_angle_gamma 54.85330478 _symmetry_Int_Tables_number 1 _chemical_formula_structural CrMoF6 _chemical_formula_sum 'Cr1 Mo1 F6' _cell_volume 101.31598665 _cell_formula_units_Z 1 loop_ _symmetry_equiv_pos_site_id _symmetry_equiv_pos_as_xyz 1 'x, y, z' loop_ _atom_site_type_symbol _atom_site_label _atom_site_symmetry_multiplicity _atom_site_fract_x _atom_site_fract_y _atom_site_fract_z _atom_site_occupancy Cr Cr0 1 -0.00000000 0.00000000 -0.00000000 1 Mo Mo1 1 0.50000000 0.50000000 0.50000000 1 F F2 1 0.89794104 0.62238010 0.23908953 1 F F3 1 0.10205896 0.37761990 0.76091047 1 F F4 1 0.76091047 0.10205896 0.37761990 1 F F5 1 0.23908953 0.89794104 0.62238010 1 F F6 1 0.62238010 0.23908953 0.89794104 1 F F7 1 0.37761990 0.76091047 0.10205896 1 | -5.909540345 | -6.906165345 | -2.910219 | 0 | TRUE | -0.006113354 | 5.097937 | 2.334032 | 2.763905 | 1.6625
mp-9899 | BaAgP | ABC | # generated using pymatgen data_BaAgP _symmetry_space_group_name_H-M 'P 1' _cell_length_a 4.50458785 _cell_length_b 4.50458858 _cell_length_c 9.02158675 _cell_angle_alpha 90.00000000 _cell_angle_beta 90.00000000 _cell_angle_gamma 119.99999472 _symmetry_Int_Tables_number 1 _chemical_formula_structural BaAgP _chemical_formula_sum 'Ba2 Ag2 P2' _cell_volume 158.53449619 _cell_formula_units_Z 2 loop_ _symmetry_equiv_pos_site_id _symmetry_equiv_pos_as_xyz 1 'x, y, z' loop_ _atom_site_type_symbol _atom_site_label _atom_site_symmetry_multiplicity _atom_site_fract_x _atom_site_fract_y _atom_site_fract_z _atom_site_occupancy Ba Ba0 1 0.00000000 0.00000000 0.50000000 1 Ba Ba1 1 0.00000000 0.00000000 -0.00000000 1 Ag Ag2 1 0.33333300 0.66666700 0.75000000 1 Ag Ag3 1 0.66666700 0.33333300 0.25000000 1 P P4 1 0.66666700 0.33333300 0.75000000 1 P P5 1 0.33333300 0.66666700 0.25000000 1 | -4.11501 | -4.11501 | -0.72673204 | 0 | TRUE | -0.07040806 | 42.92718 | 14.72829 | 28.19889 | 5.310262
mp-567817 | HfGeTe4 | ABC4 | # generated using pymatgen data_HfGeTe4 _symmetry_space_group_name_H-M 'P 1' _cell_length_a 4.01324803 _cell_length_b 8.57909793 _cell_length_c 11.09401546 _cell_angle_alpha 89.99996202 _cell_angle_beta 89.99832936 _cell_angle_gamma 103.50848710 _symmetry_Int_Tables_number 1 _chemical_formula_structural HfGeTe4 _chemical_formula_sum 'Hf2 Ge2 Te8' _cell_volume 371.40047935 _cell_formula_units_Z 2 loop_ _symmetry_equiv_pos_site_id _symmetry_equiv_pos_as_xyz 1 'x, y, z' loop_ _atom_site_type_symbol _atom_site_label _atom_site_symmetry_multiplicity _atom_site_fract_x _atom_site_fract_y _atom_site_fract_z _atom_site_occupancy Hf Hf0 1 0.34466837 0.68921834 0.27287268 1 Hf Hf1 1 0.65534076 0.31077783 0.77287939 1 Ge Ge2 1 0.22950911 0.45780994 0.46240426 1 Ge Ge3 1 0.77049867 0.54219194 0.96240041 1 Te Te4 1 0.27403311 0.54937245 0.69652321 1 Te Te5 1 0.37537100 0.75141233 0.00059314 1 Te Te6 1 0.72596839 0.45059442 0.19648959 1 Te Te7 1 0.97268748 0.94786424 0.24149981 1 Te Te8 1 0.10308543 0.20910932 0.95827256 1 Te Te9 1 0.89683021 0.79090298 0.45826352 1 Te Te10 1 0.02736884 0.05214944 0.74152886 1 Te Te11 1 0.62463865 0.24859677 0.50059057 1 | -4.988175 | -5.269509 | -0.7439351 | 0 | TRUE | -0.002439028 | 17.21730018 | 3.43214697 | 13.78515321 | 3.712836
mp-23018 | BiSbO4 | ABC4 | # generated using pymatgen data_BiSbO4 _symmetry_space_group_name_H-M 'P 1' _cell_length_a 4.91983925 _cell_length_b 5.49144798 _cell_length_c 6.49561198 _cell_angle_alpha 104.15499391 _cell_angle_beta 112.25347074 _cell_angle_gamma 89.99999483 _symmetry_Int_Tables_number 1 _chemical_formula_structural BiSbO4 _chemical_formula_sum 'Bi2 Sb2 O8' _cell_volume 156.64881274 _cell_formula_units_Z 2 loop_ _symmetry_equiv_pos_site_id _symmetry_equiv_pos_as_xyz 1 'x, y, z' loop_ _atom_site_type_symbol _atom_site_label _atom_site_symmetry_multiplicity _atom_site_fract_x _atom_site_fract_y _atom_site_fract_z _atom_site_occupancy Bi Bi0 1 0.75848714 0.25000000 0.50000000 1 Bi Bi1 1 0.24151286 0.75000000 0.50000000 1 Sb Sb2 1 -0.00000000 0.00000000 -0.00000000 1 Sb Sb3 1 0.50000000 0.50000000 -0.00000000 1 O O4 1 0.81080192 0.53790753 0.30772523 1 O O5 1 0.00307568 0.96209247 0.69227477 1 O O6 1 0.18919808 0.46209247 0.69227477 1 O O7 1 0.99692432 0.03790753 0.30772523 1 O O8 1 0.35580893 0.82067700 0.12599627 1 O O9 1 0.72981266 0.67932300 0.87400373 1 O O10 1 0.64419107 0.17932300 0.87400373 1 O O11 1 0.27018734 0.32067700 0.12599627 1 | -6.018596 | -6.476596 | -1.850555 | 0 | TRUE | -0.08871089 | 19.82013 | 14.37055 | 5.449577 | 2.334433
mp-1190487 | Na2Zn(SnS3)2 | AB2C2D6 | # generated using pymatgen data_Na2Zn(SnS3)2 _symmetry_space_group_name_H-M 'P 1' _cell_length_a 13.68824954 _cell_length_b 12.55741615 _cell_length_c 7.56466652 _cell_angle_alpha 81.66368656 _cell_angle_beta 65.18853732 _cell_angle_gamma 33.14777612 _symmetry_Int_Tables_number 1 _chemical_formula_structural Na2Zn(SnS3)2 _chemical_formula_sum 'Na4 Zn2 Sn4 S12' _cell_volume 586.93923856 _cell_formula_units_Z 2 loop_ _symmetry_equiv_pos_site_id _symmetry_equiv_pos_as_xyz 1 'x, y, z' loop_ _atom_site_type_symbol _atom_site_label _atom_site_symmetry_multiplicity _atom_site_fract_x _atom_site_fract_y _atom_site_fract_z _atom_site_occupancy Na Na0 1 0.28966000 0.30516600 0.54944900 1 Na Na1 1 0.85572400 0.54944900 0.30516600 1 Na Na2 1 0.70055100 0.39427600 0.96034000 1 Na Na3 1 0.94483400 0.96034000 0.39427600 1 Zn Zn4 1 0.58391600 0.91608400 0.91608400 1 Zn Zn5 1 0.33391600 0.66608400 0.66608400 1 Sn Sn6 1 0.82695400 0.95023300 0.92578100 1 Sn Sn7 1 0.29703200 0.92578100 0.95023300 1 Sn Sn8 1 0.32421900 0.95296800 0.42304600 1 Sn Sn9 1 0.29976700 0.42304600 0.95296800 1 S S10 1 0.88161000 0.77523700 0.69375200 1 S S11 1 0.64940000 0.69375200 0.77523700 1 S S12 1 0.55624800 0.60060000 0.36839000 1 S S13 1 0.47476300 0.36839000 0.60060000 1 S S14 1 0.44412700 0.32737200 0.16490900 1 S S15 1 0.06359300 0.16490900 0.32737200 1 S S16 1 0.08509100 0.18640700 0.80587300 1 S S17 1 0.92262800 0.80587300 0.18640700 1 S S18 1 0.98892600 0.97834000 0.72011600 1 S S19 1 0.31261900 0.72011600 0.97834000 1 S S20 1 0.52988400 0.93738100 0.26107400 1 S S21 1 0.27166000 0.26107400 0.93738100 1 | -4.04605036 | -4.320414 | -0.9801743 | 0 | TRUE | -0.006185766 | 9.087697 | 4.343094 | 4.744604 | 2.178211
mp-252 | BeTe | AB | # generated using pymatgen data_BeTe _symmetry_space_group_name_H-M 'P 1' _cell_length_a 4.00428698 _cell_length_b 4.00428753 _cell_length_c 4.00428684 _cell_angle_alpha 60.00001418 _cell_angle_beta 60.00000970 _cell_angle_gamma 60.00000613 _symmetry_Int_Tables_number 1 _chemical_formula_structural BeTe _chemical_formula_sum 'Be1 Te1' _cell_volume 45.40050984 _cell_formula_units_Z 1 loop_ _symmetry_equiv_pos_site_id _symmetry_equiv_pos_as_xyz 1 'x, y, z' loop_ _atom_site_type_symbol _atom_site_label _atom_site_symmetry_multiplicity _atom_site_fract_x _atom_site_fract_y _atom_site_fract_z _atom_site_occupancy Be Be0 1 0.00000000 -0.00000000 0.00000000 1 Te Te1 1 0.25000000 0.25000000 0.25000000 1 | -3.80072132 | -4.01172132 | -0.5703619 | 0 | TRUE | -0.5703619 | 8.498386 | 1.086929 | 7.411457 | 2.722399
mp-674490 | FeSbO4 | ABC4 | # generated using pymatgen data_FeSbO4 _symmetry_space_group_name_H-M 'P 1' _cell_length_a 3.07510828 _cell_length_b 4.65711081 _cell_length_c 4.65711081 _cell_angle_alpha 91.95773459 _cell_angle_beta 90.00000000 _cell_angle_gamma 90.00000000 _symmetry_Int_Tables_number 1 _chemical_formula_structural FeSbO4 _chemical_formula_sum 'Fe1 Sb1 O4' _cell_volume 66.65611286 _cell_formula_units_Z 1 loop_ _symmetry_equiv_pos_site_id _symmetry_equiv_pos_as_xyz 1 'x, y, z' loop_ _atom_site_type_symbol _atom_site_label _atom_site_symmetry_multiplicity _atom_site_fract_x _atom_site_fract_y _atom_site_fract_z _atom_site_occupancy Fe Fe0 1 0.50000000 0.50000000 0.50000000 1 Sb Sb1 1 -0.00000000 0.00000000 0.00000000 1 O O2 1 -0.00000000 0.30264023 0.30264023 1 O O3 1 -0.00000000 0.69735977 0.69735977 1 O O4 1 0.50000000 0.80708759 0.19291241 1 O O5 1 0.50000000 0.19291241 0.80708759 1 | -6.398879 | -7.232879 | -1.83525 | 0 | TRUE | -0.07666155 | 15.07272 | 9.80511073 | 5.267611 | 2.295128
mp-3443 | Cd(GaO2)2 | AB2C4 | # generated using pymatgen data_Cd(GaO2)2 _symmetry_space_group_name_H-M 'P 1' _cell_length_a 6.10669516 _cell_length_b 6.10669526 _cell_length_c 6.10669508 _cell_angle_alpha 60.00000100 _cell_angle_beta 60.00000041 _cell_angle_gamma 60.00000089 _symmetry_Int_Tables_number 1 _chemical_formula_structural Cd(GaO2)2 _chemical_formula_sum 'Cd2 Ga4 O8' _cell_volume 161.02886585 _cell_formula_units_Z 2 loop_ _symmetry_equiv_pos_site_id _symmetry_equiv_pos_as_xyz 1 'x, y, z' loop_ _atom_site_type_symbol _atom_site_label _atom_site_symmetry_multiplicity _atom_site_fract_x _atom_site_fract_y _atom_site_fract_z _atom_site_occupancy Cd Cd0 1 0.87500000 0.87500000 0.87500000 1 Cd Cd1 1 0.12500000 0.12500000 0.12500000 1 Ga Ga2 1 0.50000000 0.00000000 0.50000000 1 Ga Ga3 1 -0.00000000 0.50000000 0.50000000 1 Ga Ga4 1 0.50000000 0.50000000 0.00000000 1 Ga Ga5 1 0.50000000 0.50000000 0.50000000 1 O O6 1 0.73178931 0.73178931 0.73178931 1 O O7 1 0.26821069 0.26821069 0.69536894 1 O O8 1 0.26821069 0.69536894 0.26821069 1 O O9 1 0.69536894 0.26821069 0.26821069 1 O O10 1 0.73178931 0.30463106 0.73178931 1 O O11 1 0.30463106 0.73178931 0.73178931 1 O O12 1 0.26821069 0.26821069 0.26821069 1 O O13 1 0.73178931 0.73178931 0.30463106 1 | -5.467529 | -5.8601 | -2.036409 | 0 | TRUE | -0.02505263 | 12.36339 | 7.751452 | 4.611941 | 2.147543
mp-549589 | LaZnAsO | ABCD | # generated using pymatgen data_LaZnAsO _symmetry_space_group_name_H-M 'P 1' _cell_length_a 4.11063400 _cell_length_b 4.11063400 _cell_length_c 9.16709800 _cell_angle_alpha 90.00000000 _cell_angle_beta 90.00000000 _cell_angle_gamma 90.00000000 _symmetry_Int_Tables_number 1 _chemical_formula_structural LaZnAsO _chemical_formula_sum 'La2 Zn2 As2 O2' _cell_volume 154.89931396 _cell_formula_units_Z 2 loop_ _symmetry_equiv_pos_site_id _symmetry_equiv_pos_as_xyz 1 'x, y, z' loop_ _atom_site_type_symbol _atom_site_label _atom_site_symmetry_multiplicity _atom_site_fract_x _atom_site_fract_y _atom_site_fract_z _atom_site_occupancy La La0 1 0.50000000 0.00000000 0.13286300 1 La La1 1 0.00000000 0.50000000 0.86713700 1 Zn Zn2 1 0.50000000 0.50000000 0.50000000 1 Zn Zn3 1 0.00000000 0.00000000 0.50000000 1 As As4 1 0.00000000 0.50000000 0.32887700 1 As As5 1 0.50000000 0.00000000 0.67112300 1 O O6 1 0.50000000 0.50000000 0.00000000 1 O O7 1 0.00000000 0.00000000 0.00000000 1 | -5.84222 | -6.01397 | -2.06358 | 0 | TRUE | -0.1076887 | 27.40474 | 17.40639 | 9.998351 | 3.162017
mp-1102857 | SbTeRu | ABC | # generated using pymatgen data_SbTeRu _symmetry_space_group_name_H-M 'P 1' _cell_length_a 6.56301599 _cell_length_b 6.64626426 _cell_length_c 6.70802933 _cell_angle_alpha 66.05813050 _cell_angle_beta 90.00000000 _cell_angle_gamma 90.00000000 _symmetry_Int_Tables_number 1 _chemical_formula_structural SbTeRu _chemical_formula_sum 'Sb4 Te4 Ru4' _cell_volume 267.42505422 _cell_formula_units_Z 4 loop_ _symmetry_equiv_pos_site_id _symmetry_equiv_pos_as_xyz 1 'x, y, z' loop_ _atom_site_type_symbol _atom_site_label _atom_site_symmetry_multiplicity _atom_site_fract_x _atom_site_fract_y _atom_site_fract_z _atom_site_occupancy Sb Sb0 1 0.63955683 0.85925228 0.38186975 1 Sb Sb1 1 0.13955683 0.14074772 0.11813025 1 Sb Sb2 1 0.36044317 0.14074772 0.61813025 1 Sb Sb3 1 0.86044317 0.85925228 0.88186975 1 Te Te4 1 0.36465657 0.65358119 0.17979669 1 Te Te5 1 0.86465657 0.34641881 0.32020331 1 Te Te6 1 0.63534343 0.34641881 0.82020331 1 Te Te7 1 0.13534343 0.65358119 0.67979669 1 Ru Ru8 1 0.99958114 0.72330935 0.29374482 1 Ru Ru9 1 0.49958114 0.27669065 0.20625518 1 Ru Ru10 1 0.00041886 0.27669065 0.70625518 1 Ru Ru11 1 0.50041886 0.72330935 0.79374482 1 | -5.838321 | -6.042988 | -0.5274182 | 0 | TRUE | -0.02708924 | 34.56632 | 11.79381 | 22.77251 | 4.772055
mp-18685 | SrCu2GeS4 | ABC2D4 | # generated using pymatgen data_SrCu2GeS4 _symmetry_space_group_name_H-M 'P 1' _cell_length_a 6.18227731 _cell_length_b 6.18227731 _cell_length_c 15.30418100 _cell_angle_alpha 90.00000000 _cell_angle_beta 90.00000000 _cell_angle_gamma 119.99999257 _symmetry_Int_Tables_number 1 _chemical_formula_structural SrCu2GeS4 _chemical_formula_sum 'Sr3 Cu6 Ge3 S12' _cell_volume 506.56796339 _cell_formula_units_Z 3 loop_ _symmetry_equiv_pos_site_id _symmetry_equiv_pos_as_xyz 1 'x, y, z' loop_ _atom_site_type_symbol _atom_site_label _atom_site_symmetry_multiplicity _atom_site_fract_x _atom_site_fract_y _atom_site_fract_z _atom_site_occupancy Sr Sr0 1 0.44580600 0.44580600 0.00000000 1 Sr Sr1 1 0.00000000 0.55419400 0.33333300 1 Sr Sr2 1 0.55419400 0.00000000 0.66666700 1 Cu Cu3 1 0.34775300 0.42501000 0.75535000 1 Cu Cu4 1 0.92274300 0.57499000 0.57798300 1 Cu Cu5 1 0.42501000 0.34775300 0.24465000 1 Cu Cu6 1 0.07725700 0.65224700 0.08868300 1 Cu Cu7 1 0.57499000 0.92274300 0.42201700 1 Cu Cu8 1 0.65224700 0.07725700 0.91131700 1 Ge Ge9 1 0.71286000 0.00000000 0.16666700 1 Ge Ge10 1 0.00000000 0.71286000 0.83333300 1 Ge Ge11 1 0.28714000 0.28714000 0.50000000 1 S S12 1 0.76535600 0.66291900 0.16834200 1 S S13 1 0.89756300 0.23464400 0.50167500 1 S S14 1 0.33708100 0.10243700 0.83500900 1 S S15 1 0.10243700 0.33708100 0.16499100 1 S S16 1 0.23464400 0.89756300 0.49832500 1 S S17 1 0.66291900 0.76535600 0.83165800 1 S S18 1 0.96192900 0.47022100 0.94843800 1 S S19 1 0.50829200 0.03807100 0.28177100 1 S S20 1 0.03807100 0.50829200 0.71822900 1 S S21 1 0.47022100 0.96192900 0.05156200 1 S S22 1 0.49170800 0.52977900 0.38489500 1 S S23 1 0.52977900 0.49170800 0.61510500 1 | -4.674447 | -4.925947 | -1.043855 | 0 | TRUE | -0.01645267 | 12.53628 | 4.679663 | 7.85661279 | 2.802965
mp-5962 | NaMgAs | ABC | # generated using pymatgen data_NaMgAs _symmetry_space_group_name_H-M 'P 1' _cell_length_a 4.38585587 _cell_length_b 4.38585587 _cell_length_c 7.09374208 _cell_angle_alpha 90.00000000 _cell_angle_beta 90.00000000 _cell_angle_gamma 90.00000000 _symmetry_Int_Tables_number 1 _chemical_formula_structural NaMgAs _chemical_formula_sum 'Na2 Mg2 As2' _cell_volume 136.45331949 _cell_formula_units_Z 2 loop_ _symmetry_equiv_pos_site_id _symmetry_equiv_pos_as_xyz 1 'x, y, z' loop_ _atom_site_type_symbol _atom_site_label _atom_site_symmetry_multiplicity _atom_site_fract_x _atom_site_fract_y _atom_site_fract_z _atom_site_occupancy Na Na0 1 0.25000000 0.25000000 0.36627454 1 Na Na1 1 0.75000000 0.75000000 0.63372546 1 Mg Mg2 1 0.25000000 0.75000000 0.00000000 1 Mg Mg3 1 0.75000000 0.25000000 0.00000000 1 As As4 1 0.25000000 0.25000000 0.78348844 1 As As5 1 0.75000000 0.75000000 0.21651156 1 | -3.163704 | -3.163704 | -0.636396 | 0 | TRUE | -0.1045021 | 18.55819 | 10.25304 | 8.30514546 | 2.881865
mp-4804 | Li4TeO5 | AB4C5 | # generated using pymatgen data_Li4TeO5 _symmetry_space_group_name_H-M 'P 1' _cell_length_a 5.08465933 _cell_length_b 5.14222787 _cell_length_c 7.72468069 _cell_angle_alpha 107.71844402 _cell_angle_beta 102.02532547 _cell_angle_gamma 101.66717708 _symmetry_Int_Tables_number 1 _chemical_formula_structural Li4TeO5 _chemical_formula_sum 'Li8 Te2 O10' _cell_volume 180.35983354 _cell_formula_units_Z 2 loop_ _symmetry_equiv_pos_site_id _symmetry_equiv_pos_as_xyz 1 'x, y, z' loop_ _atom_site_type_symbol _atom_site_label _atom_site_symmetry_multiplicity _atom_site_fract_x _atom_site_fract_y _atom_site_fract_z _atom_site_occupancy Li Li0 1 0.42646130 0.80460678 0.31956461 1 Li Li1 1 0.57353870 0.19539322 0.68043539 1 Li Li2 1 -0.00000000 -0.00000000 0.50000000 1 Li Li3 1 0.50000000 -0.00000000 -0.00000000 1 Li Li4 1 0.22970857 0.39446713 0.88784684 1 Li Li5 1 0.77029143 0.60553287 0.11215316 1 Li Li6 1 0.29618315 0.61451636 0.60385483 1 Li Li7 1 0.70381685 0.38548364 0.39614517 1 Te Te8 1 0.89101632 0.78899673 0.78776195 1 Te Te9 1 0.10898368 0.21100327 0.21223805 1 O O10 1 0.57492733 0.61003426 0.84700174 1 O O11 1 0.42507267 0.38996574 0.15299826 1 O O12 1 0.05115830 0.56314896 0.33109817 1 O O13 1 0.94884170 0.43685104 0.66890183 1 O O14 1 0.13223576 0.83060987 0.04404533 1 O O15 1 0.86776424 0.16939013 0.95595467 1 O O16 1 0.21957208 0.99015024 0.75068676 1 O O17 1 0.78042792 0.00984976 0.24931324 1 O O18 1 0.33690207 0.18320271 0.42824307 1 O O19 1 0.66309793 0.81679729 0.57175693 1 | -5.312625174 | -5.656125174 | -2.104881 | 0 | TRUE | -0.03594528 | 18.04095 | 14.61157 | 3.429375 | 1.851857
mp-643036 | BaHBrO | ABCD | # generated using pymatgen data_BaHBrO _symmetry_space_group_name_H-M 'P 1' _cell_length_a 4.44627500 _cell_length_b 7.71557800 _cell_length_c 10.53073200 _cell_angle_alpha 90.00000000 _cell_angle_beta 90.00000000 _cell_angle_gamma 90.00000000 _symmetry_Int_Tables_number 1 _chemical_formula_structural BaHBrO _chemical_formula_sum 'Ba4 H4 Br4 O4' _cell_volume 361.26288564 _cell_formula_units_Z 4 loop_ _symmetry_equiv_pos_site_id _symmetry_equiv_pos_as_xyz 1 'x, y, z' loop_ _atom_site_type_symbol _atom_site_label _atom_site_symmetry_multiplicity _atom_site_fract_x _atom_site_fract_y _atom_site_fract_z _atom_site_occupancy Ba Ba0 1 0.25000000 0.69720800 0.40778100 1 Ba Ba1 1 0.25000000 0.19720800 0.09221900 1 Ba Ba2 1 0.75000000 0.30279200 0.59221900 1 Ba Ba3 1 0.75000000 0.80279200 0.90778100 1 H H4 1 0.25000000 0.76646400 0.09997000 1 H H5 1 0.25000000 0.26646400 0.40003000 1 H H6 1 0.75000000 0.23353600 0.90003000 1 H H7 1 0.75000000 0.73353600 0.59997000 1 Br Br8 1 0.75000000 0.53120700 0.17788400 1 Br Br9 1 0.75000000 0.03120700 0.32211600 1 Br Br10 1 0.25000000 0.46879300 0.82211600 1 Br Br11 1 0.25000000 0.96879300 0.67788400 1 O O12 1 0.25000000 0.86234600 0.03890000 1 O O13 1 0.25000000 0.36234600 0.46110000 1 O O14 1 0.75000000 0.13765400 0.96110000 1 O O15 1 0.75000000 0.63765400 0.53890000 1 | -4.971376 | -5.276626 | -2.323772 | 0 | TRUE | -0.04107525 | 11.46292 | 8.285808 | 3.177107 | 1.782444
mp-29423 | TlFeBr4 | ABC4 | # generated using pymatgen data_TlFeBr4 _symmetry_space_group_name_H-M 'P 1' _cell_length_a 7.74002701 _cell_length_b 10.29616806 _cell_length_c 10.39793600 _cell_angle_alpha 90.00000000 _cell_angle_beta 90.00000000 _cell_angle_gamma 90.00000000 _symmetry_Int_Tables_number 1 _chemical_formula_structural TlFeBr4 _chemical_formula_sum 'Tl4 Fe4 Br16' _cell_volume 828.63875083 _cell_formula_units_Z 4 loop_ _symmetry_equiv_pos_site_id _symmetry_equiv_pos_as_xyz 1 'x, y, z' loop_ _atom_site_type_symbol _atom_site_label _atom_site_symmetry_multiplicity _atom_site_fract_x _atom_site_fract_y _atom_site_fract_z _atom_site_occupancy Tl Tl0 1 0.83467625 0.25000000 0.25000000 1 Tl Tl1 1 0.66532375 0.25000000 0.75000000 1 Tl Tl2 1 0.16532375 0.75000000 0.75000000 1 Tl Tl3 1 0.33467625 0.75000000 0.25000000 1 Fe Fe4 1 0.75000000 0.81855333 0.00000000 1 Fe Fe5 1 0.25000000 0.31855333 0.50000000 1 Fe Fe6 1 0.25000000 0.18144667 0.00000000 1 Fe Fe7 1 0.75000000 0.68144667 0.50000000 1 Br Br8 1 0.49229259 0.18721652 0.45787186 1 Br Br9 1 0.00770741 0.31278348 0.95787186 1 Br Br10 1 0.00770741 0.18721652 0.54212814 1 Br Br11 1 0.49229259 0.31278348 0.04212814 1 Br Br12 1 0.67548099 0.94558185 0.17878153 1 Br Br13 1 0.67548099 0.55441815 0.32121847 1 Br Br14 1 0.82451901 0.94558185 0.82121847 1 Br Br15 1 0.82451901 0.55441815 0.67878153 1 Br Br16 1 0.32451901 0.05441815 0.82121847 1 Br Br17 1 0.32451901 0.44558185 0.67878153 1 Br Br18 1 0.17548099 0.05441815 0.17878153 1 Br Br19 1 0.17548099 0.44558185 0.32121847 1 Br Br20 1 0.99229259 0.68721652 0.04212814 1 Br Br21 1 0.99229259 0.81278348 0.45787186 1 Br Br22 1 0.50770741 0.68721652 0.95787186 1 Br Br23 1 0.50770741 0.81278348 0.54212814 1 | -3.568551 | -3.924551 | -1.083755 | 0 | TRUE | -0.1234157 | 12.85806205 | 8.813641 | 4.044421 | 2.011075
mp-706913 | BeH8(NO5)2 | AB2C8D10 | # generated using pymatgen data_BeH8(NO5)2 _symmetry_space_group_name_H-M 'P 1' _cell_length_a 8.86449396 _cell_length_b 8.86449396 _cell_length_c 8.86449396 _cell_angle_alpha 97.24952020 _cell_angle_beta 97.24952020 _cell_angle_gamma 138.38451916 _symmetry_Int_Tables_number 1 _chemical_formula_structural BeH8(NO5)2 _chemical_formula_sum 'Be2 H16 N4 O20' _cell_volume 432.43628887 _cell_formula_units_Z 2 loop_ _symmetry_equiv_pos_site_id _symmetry_equiv_pos_as_xyz 1 'x, y, z' loop_ _atom_site_type_symbol _atom_site_label _atom_site_symmetry_multiplicity _atom_site_fract_x _atom_site_fract_y _atom_site_fract_z _atom_site_occupancy Be Be0 1 0.75000000 0.25000000 0.50000000 1 Be Be1 1 0.50000000 0.50000000 0.00000000 1 H H2 1 0.22386400 0.46866400 0.03562700 1 H H3 1 0.02613600 0.56176200 0.74479900 1 H H4 1 0.43303700 0.18823800 0.96437300 1 H H5 1 0.81696300 0.28133600 0.25520100 1 H H6 1 0.53133600 0.56696300 0.75520100 1 H H7 1 0.71866400 0.97386400 0.53562700 1 H H8 1 0.81176200 0.77613600 0.24479900 1 H H9 1 0.43823800 0.18303700 0.46437300 1 H H10 1 0.35654600 0.96470300 0.33436600 1 H H11 1 0.89345400 0.72782100 0.10815700 1 H H12 1 0.63033700 0.02217900 0.66563400 1 H H13 1 0.61966300 0.78529700 0.89184300 1 H H14 1 0.03529700 0.36966300 0.39184300 1 H H15 1 0.21470300 0.10654600 0.83436600 1 H H16 1 0.97782100 0.64345400 0.60815700 1 H H17 1 0.27217900 0.38033700 0.16563400 1 N N18 1 0.12500000 0.67786300 0.05286300 1 N N19 1 0.62500000 0.07213700 0.94713700 1 N N20 1 0.32213700 0.37500000 0.44713700 1 N N21 1 0.92786300 0.87500000 0.55286300 1 O O22 1 0.12500000 0.56874700 0.94374700 1 O O23 1 0.62500000 0.18125300 0.05625300 1 O O24 1 0.43125300 0.37500000 0.55625300 1 O O25 1 0.81874700 0.87500000 0.44374700 1 O O26 1 0.18650400 0.69928200 0.19772300 1 O O27 1 0.06349600 0.76121900 0.01277800 1 O O28 1 0.50155900 0.98878100 0.80227700 1 O O29 1 0.74844100 0.05071800 0.98722200 1 O O30 1 0.30071800 0.49844100 0.48722200 1 O O31 1 0.94928200 0.93650400 0.69772300 1 O O32 1 0.01121900 0.81349600 0.51277800 1 O O33 1 0.23878100 0.25155900 0.30227700 1 O O34 1 0.32868700 0.46661600 0.08491300 1 O O35 1 0.92131300 0.50622600 0.63792900 1 O O36 1 0.38170400 0.24377400 0.91508700 1 O O37 1 0.86829600 0.28338400 0.36207100 1 O O38 1 0.53338400 0.61829600 0.86207100 1 O O39 1 0.71661600 0.07868700 0.58491200 1 O O40 1 0.75622600 0.67131300 0.13792900 1 O O41 1 0.49377400 0.13170400 0.41508800 1 | -5.590775 | -5.917918 | -1.297866 | 0 | TRUE | -0.01474419 | 5.2106904 | 3.08292768 | 2.12776272 | 1.458685
mp-3318 | Na2BeF4 | AB2C4 | # generated using pymatgen data_Na2BeF4 _symmetry_space_group_name_H-M 'P 1' _cell_length_a 4.84992512 _cell_length_b 6.45599084 _cell_length_c 10.80226749 _cell_angle_alpha 90.00000000 _cell_angle_beta 90.00000000 _cell_angle_gamma 90.00000000 _symmetry_Int_Tables_number 1 _chemical_formula_structural Na2BeF4 _chemical_formula_sum 'Na8 Be4 F16' _cell_volume 338.23057676 _cell_formula_units_Z 4 loop_ _symmetry_equiv_pos_site_id _symmetry_equiv_pos_as_xyz 1 'x, y, z' loop_ _atom_site_type_symbol _atom_site_label _atom_site_symmetry_multiplicity _atom_site_fract_x _atom_site_fract_y _atom_site_fract_z _atom_site_occupancy Na Na0 1 0.51296965 0.25000000 0.77791179 1 Na Na1 1 0.01296965 0.75000000 0.72208821 1 Na Na2 1 0.48703035 0.75000000 0.22208821 1 Na Na3 1 0.98703035 0.25000000 0.27791179 1 Na Na4 1 0.50000000 0.50000000 0.50000000 1 Na Na5 1 -0.00000000 0.50000000 -0.00000000 1 Na Na6 1 0.50000000 0.00000000 0.50000000 1 Na Na7 1 -0.00000000 0.00000000 -0.00000000 1 Be Be8 1 0.42693017 0.25000000 0.09558278 1 Be Be9 1 0.57306983 0.75000000 0.90441722 1 Be Be10 1 0.07306983 0.25000000 0.59558278 1 Be Be11 1 0.92693017 0.75000000 0.40441722 1 F F12 1 0.69852385 0.94412457 0.83882131 1 F F13 1 0.19852385 0.05587543 0.66117869 1 F F14 1 0.30147615 0.44412457 0.16117869 1 F F15 1 0.80147615 0.55587543 0.33882131 1 F F16 1 0.19852385 0.44412457 0.66117869 1 F F17 1 0.30147615 0.05587543 0.16117869 1 F F18 1 0.69852385 0.55587543 0.83882131 1 F F19 1 0.80147615 0.94412457 0.33882131 1 F F20 1 0.74534195 0.25000000 0.09373901 1 F F21 1 0.24534195 0.75000000 0.40626099 1 F F22 1 0.25465805 0.75000000 0.90626099 1 F F23 1 0.75465805 0.25000000 0.59373901 1 F F24 1 0.69503775 0.75000000 0.03910057 1 F F25 1 0.19503775 0.25000000 0.46089943 1 F F26 1 0.30496225 0.25000000 0.96089943 1 F F27 1 0.80496225 0.75000000 0.53910057 1 | -5.010909 | -5.274909 | -3.270569 | 0 | TRUE | -0.06885124 | 4.422908 | 2.653833 | 1.769075 | 1.330066
mp-550959 | KNiIO6 | ABCD6 | # generated using pymatgen data_KNiIO6 _symmetry_space_group_name_H-M 'P 1' _cell_length_a 5.02106848 _cell_length_b 5.02106848 _cell_length_c 6.11732300 _cell_angle_alpha 90.00000000 _cell_angle_beta 90.00000000 _cell_angle_gamma 120.00000637 _symmetry_Int_Tables_number 1 _chemical_formula_structural KNiIO6 _chemical_formula_sum 'K1 Ni1 I1 O6' _cell_volume 133.56242810 _cell_formula_units_Z 1 loop_ _symmetry_equiv_pos_site_id _symmetry_equiv_pos_as_xyz 1 'x, y, z' loop_ _atom_site_type_symbol _atom_site_label _atom_site_symmetry_multiplicity _atom_site_fract_x _atom_site_fract_y _atom_site_fract_z _atom_site_occupancy K K0 1 0.00000000 0.00000000 0.00000000 1 Ni Ni1 1 0.33333300 0.66666700 0.50000000 1 I I2 1 0.66666700 0.33333300 0.50000000 1 O O3 1 0.37639700 0.99760800 0.67495500 1 O O4 1 0.00239200 0.37879000 0.67495500 1 O O5 1 0.62121000 0.62360300 0.67495500 1 O O6 1 0.00239200 0.62360300 0.32504500 1 O O7 1 0.62121000 0.99760800 0.32504500 1 O O8 1 0.37639700 0.37879000 0.32504500 1 | -4.55977039 | -5.300104 | -1.072989 | 0 | TRUE | -0.01515 | 8.632126 | 3.667288 | 4.96483772 | 2.228192
mp-3288 | CsNO2 | ABC2 | # generated using pymatgen data_CsNO2 _symmetry_space_group_name_H-M 'P 1' _cell_length_a 5.90621212 _cell_length_b 5.90621191 _cell_length_c 7.92975677 _cell_angle_alpha 90.00000000 _cell_angle_beta 90.00000000 _cell_angle_gamma 120.00000119 _symmetry_Int_Tables_number 1 _chemical_formula_structural CsNO2 _chemical_formula_sum 'Cs3 N3 O6' _cell_volume 239.55683033 _cell_formula_units_Z 3 loop_ _symmetry_equiv_pos_site_id _symmetry_equiv_pos_as_xyz 1 'x, y, z' loop_ _atom_site_type_symbol _atom_site_label _atom_site_symmetry_multiplicity _atom_site_fract_x _atom_site_fract_y _atom_site_fract_z _atom_site_occupancy Cs Cs0 1 0.00000000 0.69674325 0.66666700 1 Cs Cs1 1 0.69674325 0.00000000 0.33333300 1 Cs Cs2 1 0.30325675 0.30325675 0.00000000 1 N N3 1 0.68984929 0.00000000 0.83333300 1 N N4 1 -0.00000000 0.68984929 0.16666700 1 N N5 1 0.31015071 0.31015071 0.50000000 1 O O6 1 0.89547254 0.52255920 0.05015575 1 O O7 1 0.47744080 0.37291334 0.38348875 1 O O8 1 0.62708666 0.10452746 0.71682275 1 O O9 1 0.37291334 0.47744080 0.61651125 1 O O10 1 0.52255920 0.89547254 0.94984425 1 O O11 1 0.10452746 0.62708666 0.28317725 1 | -5.70982 | -6.05332 | -1.272001 | 0 | TRUE | -0.0003011836 | 8.072615 | 5.658507 | 2.414108 | 1.55374
mp-8756 | KLiSe | ABC | # generated using pymatgen data_KLiSe _symmetry_space_group_name_H-M 'P 1' _cell_length_a 4.50147408 _cell_length_b 4.50147408 _cell_length_c 7.20714494 _cell_angle_alpha 90.00000000 _cell_angle_beta 90.00000000 _cell_angle_gamma 90.00000000 _symmetry_Int_Tables_number 1 _chemical_formula_structural KLiSe _chemical_formula_sum 'K2 Li2 Se2' _cell_volume 146.04031587 _cell_formula_units_Z 2 loop_ _symmetry_equiv_pos_site_id _symmetry_equiv_pos_as_xyz 1 'x, y, z' loop_ _atom_site_type_symbol _atom_site_label _atom_site_symmetry_multiplicity _atom_site_fract_x _atom_site_fract_y _atom_site_fract_z _atom_site_occupancy K K0 1 0.25000000 0.25000000 0.66235907 1 K K1 1 0.75000000 0.75000000 0.33764093 1 Li Li2 1 0.25000000 0.75000000 -0.00000000 1 Li Li3 1 0.75000000 0.25000000 -0.00000000 1 Se Se4 1 0.25000000 0.25000000 0.19201154 1 Se Se5 1 0.75000000 0.75000000 0.80798846 1 | -3.385056 | -3.542389 | -1.370645 | 0 | TRUE | -0.03478543 | 8.849831 | 4.81525821 | 4.034573 | 2.008625
mp-3775 | Na2SiF6 | AB2C6 | # generated using pymatgen data_Na2SiF6 _symmetry_space_group_name_H-M 'P 1' _cell_length_a 8.80252010 _cell_length_b 8.80275868 _cell_length_c 4.96761863 _cell_angle_alpha 89.99881117 _cell_angle_beta 89.99986535 _cell_angle_gamma 120.00407965 _symmetry_Int_Tables_number 1 _chemical_formula_structural Na2SiF6 _chemical_formula_sum 'Na6 Si3 F18' _cell_volume 333.33955041 _cell_formula_units_Z 3 loop_ _symmetry_equiv_pos_site_id _symmetry_equiv_pos_as_xyz 1 'x, y, z' loop_ _atom_site_type_symbol _atom_site_label _atom_site_symmetry_multiplicity _atom_site_fract_x _atom_site_fract_y _atom_site_fract_z _atom_site_occupancy Na Na0 1 -0.00002071 0.28954207 0.49984447 1 Na Na1 1 0.28958324 0.00006182 0.49990974 1 Na Na2 1 0.71046563 0.71041057 0.49993711 1 Na Na3 1 -0.00008409 0.62514533 0.99962629 1 Na Na4 1 0.62524653 0.00010323 0.99961921 1 Na Na5 1 0.37483756 0.37474381 0.99960682 1 Si Si6 1 0.66667914 0.33333595 0.49438088 1 Si Si7 1 0.33333005 0.66666858 0.50563687 1 Si Si8 1 -0.00000890 -0.00000106 0.00013015 1 F F9 1 0.74102008 0.22593554 0.69129327 1 F F10 1 0.77408607 0.51508301 0.69131184 1 F F11 1 0.48492696 0.25899076 0.69130765 1 F F12 1 0.51508727 0.77423827 0.30881426 1 F F13 1 0.25914765 0.48493305 0.30878310 1 F F14 1 0.22576925 0.74085209 0.30879154 1 F F15 1 0.59545833 0.44314725 0.29735818 1 F F16 1 0.55684974 0.15229978 0.29737659 1 F F17 1 0.84770898 0.40455437 0.29736608 1 F F18 1 0.08515082 0.90274156 0.80496997 1 F F19 1 0.09724773 0.18241810 0.80499158 1 F F20 1 0.81756445 0.91483993 0.80502137 1 F F21 1 0.18242231 0.09774717 0.19525371 1 F F22 1 0.91531053 0.81758599 0.19529235 1 F F23 1 0.90226117 0.08466356 0.19527471 1 F F24 1 0.44331236 0.59564254 0.70269567 1 F F25 1 0.40433716 0.84766514 0.70272365 1 F F26 1 0.15231166 0.55665256 0.70268095 1 | -5.238702 | -5.546702 | -3.375675 | 0 | TRUE | -0.1394047 | 5.108117 | 3.32524542 | 1.782872 | 1.335242
mp-7639 | Na2CuP | ABC2 | # generated using pymatgen data_Na2CuP _symmetry_space_group_name_H-M 'P 1' _cell_length_a 5.17933139 _cell_length_b 5.52850960 _cell_length_c 5.52850991 _cell_angle_alpha 102.45519493 _cell_angle_beta 90.00000000 _cell_angle_gamma 90.00000000 _symmetry_Int_Tables_number 1 _chemical_formula_structural Na2CuP _chemical_formula_sum 'Na4 Cu2 P2' _cell_volume 154.57758741 _cell_formula_units_Z 2 loop_ _symmetry_equiv_pos_site_id _symmetry_equiv_pos_as_xyz 1 'x, y, z' loop_ _atom_site_type_symbol _atom_site_label _atom_site_symmetry_multiplicity _atom_site_fract_x _atom_site_fract_y _atom_site_fract_z _atom_site_occupancy Na Na0 1 0.25000000 0.68459005 0.02986682 1 Na Na1 1 0.75000000 0.31540995 0.97013318 1 Na Na2 1 0.25000000 0.02986682 0.68459005 1 Na Na3 1 0.75000000 0.97013318 0.31540995 1 Cu Cu4 1 0.50000000 0.50000000 0.50000000 1 Cu Cu5 1 -0.00000000 0.50000000 0.50000000 1 P P6 1 0.75000000 0.76050177 0.76050177 1 P P7 1 0.25000000 0.23949823 0.23949823 1 | -3.40611 | -3.40611 | -0.36672 | 0 | TRUE | -0.1056865 | 16.01529 | 6.540572 | 9.47471434 | 3.078102
mp-6204 | Cs2NaScF6 | ABC2D6 | # generated using pymatgen data_Cs2NaScF6 _symmetry_space_group_name_H-M 'P 1' _cell_length_a 6.35893774 _cell_length_b 6.35893774 _cell_length_c 6.35893774 _cell_angle_alpha 60.00000000 _cell_angle_beta 60.00000000 _cell_angle_gamma 60.00000000 _symmetry_Int_Tables_number 1 _chemical_formula_structural Cs2NaScF6 _chemical_formula_sum 'Cs2 Na1 Sc1 F6' _cell_volume 181.81877256 _cell_formula_units_Z 1 loop_ _symmetry_equiv_pos_site_id _symmetry_equiv_pos_as_xyz 1 'x, y, z' loop_ _atom_site_type_symbol _atom_site_label _atom_site_symmetry_multiplicity _atom_site_fract_x _atom_site_fract_y _atom_site_fract_z _atom_site_occupancy Cs Cs0 1 0.25000000 0.25000000 0.25000000 1 Cs Cs1 1 0.75000000 0.75000000 0.75000000 1 Na Na2 1 0.50000000 0.50000000 0.50000000 1 Sc Sc3 1 0.00000000 0.00000000 0.00000000 1 F F4 1 0.77144400 0.77144400 0.22855600 1 F F5 1 0.22855600 0.77144400 0.77144400 1 F F6 1 0.22855600 0.22855600 0.77144400 1 F F7 1 0.77144400 0.22855600 0.77144400 1 F F8 1 0.22855600 0.77144400 0.22855600 1 F F9 1 0.77144400 0.22855600 0.22855600 1 | -5.380892836 | -5.658092836 | -3.566626 | 0 | TRUE | -0.03131952 | 7.999318 | 5.681613 | 2.317704 | 1.522401
mp-756582 | Li2CoGeO4 | ABC2D4 | # generated using pymatgen data_Li2CoGeO4 _symmetry_space_group_name_H-M 'P 1' _cell_length_a 5.52413600 _cell_length_b 8.22307715 _cell_length_c 8.21398255 _cell_angle_alpha 76.81904180 _cell_angle_beta 89.99994296 _cell_angle_gamma 89.99998967 _symmetry_Int_Tables_number 1 _chemical_formula_structural Li2CoGeO4 _chemical_formula_sum 'Li8 Co4 Ge4 O16' _cell_volume 363.29338111 _cell_formula_units_Z 4 loop_ _symmetry_equiv_pos_site_id _symmetry_equiv_pos_as_xyz 1 'x, y, z' loop_ _atom_site_type_symbol _atom_site_label _atom_site_symmetry_multiplicity _atom_site_fract_x _atom_site_fract_y _atom_site_fract_z _atom_site_occupancy Li Li0 1 0.33633100 0.37256000 0.87427800 1 Li Li1 1 0.33633100 0.87256100 0.37427800 1 Li Li2 1 0.66366700 0.87256100 0.87427900 1 Li Li3 1 0.66366900 0.37256000 0.37427800 1 Li Li4 1 0.82886500 0.74727000 0.24816400 1 Li Li5 1 0.82886700 0.24726900 0.74816400 1 Li Li6 1 0.17113500 0.74727000 0.74816400 1 Li Li7 1 0.17113400 0.24726900 0.24816400 1 Co Co8 1 0.16736400 0.50079300 0.50040500 1 Co Co9 1 0.83263500 0.50079100 0.00040500 1 Co Co10 1 0.16736700 0.00079200 0.00040500 1 Co Co11 1 0.83263300 0.00079100 0.50040500 1 Ge Ge12 1 0.66917300 0.12575200 0.12067800 1 Ge Ge13 1 0.66917200 0.62575000 0.62068000 1 Ge Ge14 1 0.33082800 0.62575000 0.12068000 1 Ge Ge15 1 0.33082700 0.12575300 0.62067700 1 O O16 1 0.67626500 0.30157500 0.94671600 1 O O17 1 0.67626600 0.80157400 0.44671700 1 O O18 1 0.32373300 0.80157500 0.94671700 1 O O19 1 0.32373900 0.30157600 0.44671400 1 O O20 1 0.17853900 0.68355600 0.29115800 1 O O21 1 0.17854200 0.18355400 0.79115800 1 O O22 1 0.82145900 0.68355500 0.79115600 1 O O23 1 0.82145800 0.18355400 0.29115800 1 O O24 1 0.17757000 0.45537400 0.06325900 1 O O25 1 0.17756400 0.95537300 0.56325900 1 O O26 1 0.82243100 0.45537000 0.56326000 1 O O27 1 0.82243700 0.95537200 0.06325800 1 O O28 1 0.63636700 0.56882700 0.17674200 1 O O29 1 0.63637700 0.06882400 0.67674500 1 O O30 1 0.36363400 0.56882700 0.67674200 1 O O31 1 0.36362000 0.06882400 0.17674400 1 | -5.962905 | -6.511155 | -2.094162 | 0 | TRUE | -0.03083964 | 7.0311 | 3.63346379 | 3.397637 | 1.843268
mp-938 | GeTe | AB | # generated using pymatgen data_GeTe _symmetry_space_group_name_H-M 'P 1' _cell_length_a 4.40277633 _cell_length_b 4.40277602 _cell_length_c 4.40277502 _cell_angle_alpha 56.81262634 _cell_angle_beta 56.81263336 _cell_angle_gamma 56.81261992 _symmetry_Int_Tables_number 1 _chemical_formula_structural GeTe _chemical_formula_sum 'Ge1 Te1' _cell_volume 55.90896881 _cell_formula_units_Z 1 loop_ _symmetry_equiv_pos_site_id _symmetry_equiv_pos_as_xyz 1 'x, y, z' loop_ _atom_site_type_symbol _atom_site_label _atom_site_symmetry_multiplicity _atom_site_fract_x _atom_site_fract_y _atom_site_fract_z _atom_site_occupancy Ge Ge0 1 0.99222319 0.99222319 0.99222319 1 Te Te1 1 0.52877681 0.52877681 0.52877681 1 | -3.97538627 | -4.18638627 | -0.3032194 | 0 | TRUE | -0.3032194 | 93.61108 | 55.84821 | 37.76287 | 6.14515
mp-13356 | Ba2SrTeO6 | ABC2D6 | # generated using pymatgen data_Ba2SrTeO6 _symmetry_space_group_name_H-M 'P 1' _cell_length_a 6.11840606 _cell_length_b 6.11840606 _cell_length_c 6.11840603 _cell_angle_alpha 60.76419607 _cell_angle_beta 60.76419607 _cell_angle_gamma 60.76419518 _symmetry_Int_Tables_number 1 _chemical_formula_structural Ba2SrTeO6 _chemical_formula_sum 'Ba2 Sr1 Te1 O6' _cell_volume 164.74931149 _cell_formula_units_Z 1 loop_ _symmetry_equiv_pos_site_id _symmetry_equiv_pos_as_xyz 1 'x, y, z' loop_ _atom_site_type_symbol _atom_site_label _atom_site_symmetry_multiplicity _atom_site_fract_x _atom_site_fract_y _atom_site_fract_z _atom_site_occupancy Ba Ba0 1 0.25206000 0.25206000 0.25206000 1 Ba Ba1 1 0.74794000 0.74794000 0.74794000 1 Sr Sr2 1 0.00000000 0.00000000 0.00000000 1 Te Te3 1 0.50000000 0.50000000 0.50000000 1 O O4 1 0.32844100 0.71750600 0.22634000 1 O O5 1 0.71750600 0.22634000 0.32844100 1 O O6 1 0.22634000 0.32844100 0.71750600 1 O O7 1 0.67155900 0.28249400 0.77366000 1 O O8 1 0.77366000 0.67155900 0.28249400 1 O O9 1 0.28249400 0.77366000 0.67155900 1 | -6.154422305 | -6.566622305 | -2.731534 | 0 | TRUE | -0.1350768 | 18.29295 | 14.39874851 | 3.894206 | 1.973374
mp-1223057 | LaAg(MoO4)2 | ABC2D8 | # generated using pymatgen data_LaAg(MoO4)2 _symmetry_space_group_name_H-M 'P 1' _cell_length_a 6.99186493 _cell_length_b 6.99186493 _cell_length_c 6.99186493 _cell_angle_alpha 134.11836208 _cell_angle_beta 134.11836208 _cell_angle_gamma 66.90319584 _symmetry_Int_Tables_number 1 _chemical_formula_structural LaAg(MoO4)2 _chemical_formula_sum 'La1 Ag1 Mo2 O8' _cell_volume 173.31161414 _cell_formula_units_Z 1 loop_ _symmetry_equiv_pos_site_id _symmetry_equiv_pos_as_xyz 1 'x, y, z' loop_ _atom_site_type_symbol _atom_site_label _atom_site_symmetry_multiplicity _atom_site_fract_x _atom_site_fract_y _atom_site_fract_z _atom_site_occupancy La La0 1 0.50000000 0.50000000 0.00000000 1 Ag Ag1 1 0.75000000 0.25000000 0.50000000 1 Mo Mo2 1 0.25000000 0.75000000 0.50000000 1 Mo Mo3 1 0.00000000 0.00000000 0.00000000 1 O O4 1 0.39576200 0.52076600 0.59295600 1 O O5 1 0.92781100 0.80280600 0.40704400 1 O O6 1 0.06962400 0.15574200 0.38967300 1 O O7 1 0.76606900 0.67995200 0.61032700 1 O O8 1 0.84425800 0.23393100 0.91388300 1 O O9 1 0.32004800 0.93037600 0.08611700 1 O O10 1 0.19719400 0.60423800 0.12500400 1 O O11 1 0.47923400 0.07218900 0.87499600 1 | -7.024246 | -8.015913 | -2.263132 | 0 | TRUE | -0.01612988 | 15.0978 | 10.37813 | 4.71967 | 2.17248
mp-1190588 | Ba2Cd(BO2)6 | AB2C6D12 | # generated using pymatgen data_Ba2Cd(BO2)6 _symmetry_space_group_name_H-M 'P 1' _cell_length_a 7.25779804 _cell_length_b 7.25779804 _cell_length_c 7.25779872 _cell_angle_alpha 59.75730972 _cell_angle_beta 59.75730972 _cell_angle_gamma 59.75730721 _symmetry_Int_Tables_number 1 _chemical_formula_structural Ba2Cd(BO2)6 _chemical_formula_sum 'Ba2 Cd1 B6 O12' _cell_volume 268.84364290 _cell_formula_units_Z 1 loop_ _symmetry_equiv_pos_site_id _symmetry_equiv_pos_as_xyz 1 'x, y, z' loop_ _atom_site_type_symbol _atom_site_label _atom_site_symmetry_multiplicity _atom_site_fract_x _atom_site_fract_y _atom_site_fract_z _atom_site_occupancy Ba Ba0 1 0.79146600 0.79146600 0.79146600 1 Ba Ba1 1 0.20853400 0.20853400 0.20853400 1 Cd Cd2 1 0.00000000 0.00000000 0.00000000 1 B B3 1 0.36753400 0.63289100 0.75637800 1 B B4 1 0.63289100 0.75637800 0.36753400 1 B B5 1 0.75637800 0.36753400 0.63289100 1 B B6 1 0.63246600 0.36710900 0.24362200 1 B B7 1 0.36710900 0.24362200 0.63246600 1 B B8 1 0.24362200 0.63246600 0.36710900 1 O O9 1 0.16338300 0.66389800 0.91426600 1 O O10 1 0.66389800 0.91426600 0.16338300 1 O O11 1 0.91426600 0.16338300 0.66389800 1 O O12 1 0.83661700 0.33610200 0.08573400 1 O O13 1 0.33610200 0.08573400 0.83661700 1 O O14 1 0.08573400 0.83661700 0.33610200 1 O O15 1 0.54241000 0.42226900 0.79785200 1 O O16 1 0.42226900 0.79785200 0.54241000 1 O O17 1 0.79785200 0.54241000 0.42226900 1 O O18 1 0.45759000 0.57773100 0.20214800 1 O O19 1 0.57773100 0.20214800 0.45759000 1 O O20 1 0.20214800 0.45759000 0.57773100 1 | -7.467162 | -7.859733 | -2.89794976 | 0 | TRUE | -0.004210562 | 7.98572 | 5.020153 | 2.96556619 | 1.722082
mp-1105700 | TePb2O5 | AB2C5 | # generated using pymatgen data_TePb2O5 _symmetry_space_group_name_H-M 'P 1' _cell_length_a 5.75560293 _cell_length_b 7.14384130 _cell_length_c 7.29504169 _cell_angle_alpha 63.01515702 _cell_angle_beta 66.76599643 _cell_angle_gamma 66.24436536 _symmetry_Int_Tables_number 1 _chemical_formula_structural TePb2O5 _chemical_formula_sum 'Te2 Pb4 O10' _cell_volume 236.26261613 _cell_formula_units_Z 2 loop_ _symmetry_equiv_pos_site_id _symmetry_equiv_pos_as_xyz 1 'x, y, z' loop_ _atom_site_type_symbol _atom_site_label _atom_site_symmetry_multiplicity _atom_site_fract_x _atom_site_fract_y _atom_site_fract_z _atom_site_occupancy Te Te0 1 -0.00000000 0.50000000 0.50000000 1 Te Te1 1 -0.00000000 0.00000000 0.00000000 1 Pb Pb2 1 0.66791063 0.18271793 0.49913994 1 Pb Pb3 1 0.34977050 0.31728207 0.00086006 1 Pb Pb4 1 0.33208937 0.81728207 0.50086006 1 Pb Pb5 1 0.65022950 0.68271793 -0.00086006 1 O O6 1 0.35270188 0.51778019 0.37179559 1 O O7 1 0.24227866 0.98221981 0.12820441 1 O O8 1 0.64729812 0.48221981 0.62820441 1 O O9 1 0.75772134 0.01778019 0.87179559 1 O O10 1 0.05601630 0.29872411 0.37067804 1 O O11 1 0.72541845 0.20127589 0.12932196 1 O O12 1 0.94398370 0.70127589 0.62932196 1 O O13 1 0.27458155 0.79872411 0.87067804 1 O O14 1 0.12538339 0.25000000 0.75000000 1 O O15 1 0.87461661 0.75000000 0.25000000 1 | -5.551775 | -5.98115 | -1.568394 | 0 | TRUE | -0.08591466 | 27.20284 | 21.30599977 | 5.896838 | 2.428341
mp-989551 | LiTl2InF6 | ABC2D6 | # generated using pymatgen data_LiTl2InF6 _symmetry_space_group_name_H-M 'P 1' _cell_length_a 6.05849797 _cell_length_b 6.05849797 _cell_length_c 6.05849797 _cell_angle_alpha 60.00000000 _cell_angle_beta 60.00000000 _cell_angle_gamma 60.00000000 _symmetry_Int_Tables_number 1 _chemical_formula_structural LiTl2InF6 _chemical_formula_sum 'Li1 Tl2 In1 F6' _cell_volume 157.24610719 _cell_formula_units_Z 1 loop_ _symmetry_equiv_pos_site_id _symmetry_equiv_pos_as_xyz 1 'x, y, z' loop_ _atom_site_type_symbol _atom_site_label _atom_site_symmetry_multiplicity _atom_site_fract_x _atom_site_fract_y _atom_site_fract_z _atom_site_occupancy Li Li0 1 0.50000000 0.50000000 0.50000000 1 Tl Tl1 1 0.25000000 0.25000000 0.25000000 1 Tl Tl2 1 0.75000000 0.75000000 0.75000000 1 In In3 1 0.00000000 0.00000000 0.00000000 1 F F4 1 0.24780400 0.75219600 0.75219600 1 F F5 1 0.24780400 0.75219600 0.24780400 1 F F6 1 0.75219600 0.24780400 0.75219600 1 F F7 1 0.75219600 0.75219600 0.24780400 1 F F8 1 0.24780400 0.24780400 0.75219600 1 F F9 1 0.75219600 0.24780400 0.24780400 1 | -4.405193616 | -4.682393616 | -2.596917 | 0 | TRUE | -0.0349946 | 27.49141433 | 24.41725981 | 3.07415452 | 1.753327
mp-1216623 | TlSbWO6 | ABCD6 | # generated using pymatgen data_TlSbWO6 _symmetry_space_group_name_H-M 'P 1' _cell_length_a 7.38258940 _cell_length_b 7.38258940 _cell_length_c 7.38258940 _cell_angle_alpha 120.62971298 _cell_angle_beta 119.68163962 _cell_angle_gamma 89.73254177 _symmetry_Int_Tables_number 1 _chemical_formula_structural TlSbWO6 _chemical_formula_sum 'Tl2 Sb2 W2 O12' _cell_volume 283.82165189 _cell_formula_units_Z 2 loop_ _symmetry_equiv_pos_site_id _symmetry_equiv_pos_as_xyz 1 'x, y, z' loop_ _atom_site_type_symbol _atom_site_label _atom_site_symmetry_multiplicity _atom_site_fract_x _atom_site_fract_y _atom_site_fract_z _atom_site_occupancy Tl Tl0 1 0.70871000 0.90215100 0.30655900 1 Tl Tl1 1 0.40440800 0.09784900 0.80655900 1 Sb Sb2 1 0.00095300 0.00000000 0.00095300 1 Sb Sb3 1 0.00095300 0.50000000 0.50095300 1 W W4 1 0.50149400 0.49813800 0.50335600 1 W W5 1 0.00521800 0.50186200 0.00335600 1 O O6 1 0.69236800 0.44190700 0.75046100 1 O O7 1 0.07244100 0.82512600 0.74731500 1 O O8 1 0.06347300 0.43276800 0.75239600 1 O O9 1 0.68022000 0.81193200 0.74596700 1 O O10 1 0.06347300 0.81107800 0.13070600 1 O O11 1 0.68022000 0.43425300 0.36828800 1 O O12 1 0.30855400 0.55809300 0.25046100 1 O O13 1 0.92218900 0.17487400 0.24731500 1 O O14 1 0.93403500 0.56574700 0.24596700 1 O O15 1 0.31962800 0.18892200 0.25239600 1 O O16 1 0.93403500 0.18806800 0.86828800 1 O O17 1 0.31962800 0.56723200 0.63070600 1 | -6.442051 | -7.393162 | -1.934283 | 0 | TRUE | -0.007256503 | 32.28652 | 27.50795 | 4.778567 | 2.185993
mp-10533 | YCuS2 | ABC2 | # generated using pymatgen data_YCuS2 _symmetry_space_group_name_H-M 'P 1' _cell_length_a 3.94267118 _cell_length_b 6.25236082 _cell_length_c 13.42731935 _cell_angle_alpha 90.00000000 _cell_angle_beta 90.00000000 _cell_angle_gamma 90.00000000 _symmetry_Int_Tables_number 1 _chemical_formula_structural YCuS2 _chemical_formula_sum 'Y4 Cu4 S8' _cell_volume 330.99688705 _cell_formula_units_Z 4 loop_ _symmetry_equiv_pos_site_id _symmetry_equiv_pos_as_xyz 1 'x, y, z' loop_ _atom_site_type_symbol _atom_site_label _atom_site_symmetry_multiplicity _atom_site_fract_x _atom_site_fract_y _atom_site_fract_z _atom_site_occupancy Y Y0 1 0.24673559 0.75203632 0.63437535 1 Y Y1 1 0.74673559 0.74796368 0.36562465 1 Y Y2 1 0.75326441 0.25203632 0.86562465 1 Y Y3 1 0.25326441 0.24796368 0.13437535 1 Cu Cu4 1 0.75628640 0.62628902 0.04262824 1 Cu Cu5 1 0.24371360 0.12628902 0.45737176 1 Cu Cu6 1 0.25628640 0.87371098 0.95737176 1 Cu Cu7 1 0.74371360 0.37371098 0.54262824 1 S S8 1 0.74700042 0.50627357 0.70212617 1 S S9 1 0.24700042 0.99372643 0.29787383 1 S S10 1 0.25299958 0.00627357 0.79787383 1 S S11 1 0.75299958 0.49372643 0.20212617 1 S S12 1 0.74604795 0.99680656 0.53899683 1 S S13 1 0.75395205 0.00319344 0.03899683 1 S S14 1 0.25395205 0.49680656 0.96100317 1 S S15 1 0.24604795 0.50319344 0.46100317 1 | -6.081961 | -6.333461 | -1.623817 | 0 | TRUE | -0.01243218 | 16.3274 | 8.429118 | 7.898278 | 2.810388
mp-1225923 | CsSbTeO6 | ABCD6 | # generated using pymatgen data_CsSbTeO6 _symmetry_space_group_name_H-M 'P 1' _cell_length_a 7.32879306 _cell_length_b 7.32879306 _cell_length_c 7.32879306 _cell_angle_alpha 120.37355281 _cell_angle_beta 119.75805570 _cell_angle_gamma 89.88688956 _symmetry_Int_Tables_number 1 _chemical_formula_structural CsSbTeO6 _chemical_formula_sum 'Cs2 Sb2 Te2 O12' _cell_volume 278.05684012 _cell_formula_units_Z 2 loop_ _symmetry_equiv_pos_site_id _symmetry_equiv_pos_as_xyz 1 'x, y, z' loop_ _atom_site_type_symbol _atom_site_label _atom_site_symmetry_multiplicity _atom_site_fract_x _atom_site_fract_y _atom_site_fract_z _atom_site_occupancy Cs Cs0 1 0.37409300 0.62409300 0.75000000 1 Cs Cs1 1 0.62590700 0.37590700 0.25000000 1 Sb Sb2 1 0.00000000 0.00000000 0.50000000 1 Sb Sb3 1 0.00000000 0.50000000 0.00000000 1 Te Te4 1 0.00000000 0.00000000 0.00000000 1 Te Te5 1 0.50000000 0.00000000 0.50000000 1 O O6 1 0.32078500 0.07078500 0.25000000 1 O O7 1 0.92609400 0.67609400 0.25000000 1 O O8 1 0.32736900 0.68309300 0.25581900 1 O O9 1 0.92727400 0.07155100 0.24418100 1 O O10 1 0.32736900 0.07155100 0.64427700 1 O O11 1 0.92727400 0.68309300 0.85572300 1 O O12 1 0.67921500 0.92921500 0.75000000 1 O O13 1 0.07390600 0.32390600 0.75000000 1 O O14 1 0.67263100 0.31690700 0.74418100 1 O O15 1 0.07272600 0.92844900 0.75581900 1 O O16 1 0.67263100 0.92844900 0.35572300 1 O O17 1 0.07272600 0.31690700 0.14427700 1 | -5.571771 | -6.029771 | -1.824455 | 0 | TRUE | -0.0877458 | 11.61204965 | 7.48687777 | 4.12517188 | 2.031052
mp-981 | SrF2 | AB2 | # generated using pymatgen data_SrF2 _symmetry_space_group_name_H-M 'P 1' _cell_length_a 4.10020863 _cell_length_b 4.10020812 _cell_length_c 4.10020874 _cell_angle_alpha 60.00001137 _cell_angle_beta 60.00001558 _cell_angle_gamma 59.99998247 _symmetry_Int_Tables_number 1 _chemical_formula_structural SrF2 _chemical_formula_sum 'Sr1 F2' _cell_volume 48.74194526 _cell_formula_units_Z 1 loop_ _symmetry_equiv_pos_site_id _symmetry_equiv_pos_as_xyz 1 'x, y, z' loop_ _atom_site_type_symbol _atom_site_label _atom_site_symmetry_multiplicity _atom_site_fract_x _atom_site_fract_y _atom_site_fract_z _atom_site_occupancy Sr Sr0 1 0.00000000 -0.00000000 0.00000000 1 F F1 1 0.75000000 0.75000000 0.75000000 1 F F2 1 0.25000000 0.25000000 0.25000000 1 | -5.762042 | -6.070042 | -4.232558 | 0 | TRUE | -4.232558 | 6.456894 | 4.127999 | 2.328895 | 1.526072
mp-8258 | BaAl4S7 | AB4C7 | # generated using pymatgen data_BaAl4S7 _symmetry_space_group_name_H-M 'P 1' _cell_length_a 5.92746583 _cell_length_b 6.25334407 _cell_length_c 14.91800445 _cell_angle_alpha 90.00000000 _cell_angle_beta 90.00000000 _cell_angle_gamma 90.00000000 _symmetry_Int_Tables_number 1 _chemical_formula_structural BaAl4S7 _chemical_formula_sum 'Ba2 Al8 S14' _cell_volume 552.95796279 _cell_formula_units_Z 2 loop_ _symmetry_equiv_pos_site_id _symmetry_equiv_pos_as_xyz 1 'x, y, z' loop_ _atom_site_type_symbol _atom_site_label _atom_site_symmetry_multiplicity _atom_site_fract_x _atom_site_fract_y _atom_site_fract_z _atom_site_occupancy Ba Ba0 1 0.48570503 0.34316672 0.50000000 1 Ba Ba1 1 0.98570503 0.65683328 -0.00000000 1 Al Al2 1 0.08920433 0.82947004 0.38043728 1 Al Al3 1 0.07227504 0.31521897 0.74795597 1 Al Al4 1 0.57227504 0.68478103 0.75204403 1 Al Al5 1 0.58920433 0.17052996 0.11956272 1 Al Al6 1 0.58920433 0.17052996 0.88043728 1 Al Al7 1 0.08920433 0.82947004 0.61956272 1 Al Al8 1 0.07227504 0.31521897 0.25204403 1 Al Al9 1 0.57227504 0.68478103 0.24795597 1 S S10 1 0.97506151 0.64621764 0.50000000 1 S S11 1 0.47506151 0.35378236 -0.00000000 1 S S12 1 0.96618677 0.19344497 0.11966943 1 S S13 1 0.46618677 0.80655503 0.38033057 1 S S14 1 0.46618677 0.80655503 0.61966943 1 S S15 1 0.96618677 0.19344497 0.88033057 1 S S16 1 0.98437844 0.17182177 0.38291827 1 S S17 1 0.48437844 0.82817823 0.11708173 1 S S18 1 0.48437844 0.82817823 0.88291827 1 S S19 1 0.98437844 0.17182177 0.61708173 1 S S20 1 0.96097215 0.66677881 0.25158450 1 S S21 1 0.46097215 0.33322119 0.24841550 1 S S22 1 0.46097215 0.33322119 0.75158450 1 S S23 1 0.96097215 0.66677881 0.74841550 1 | -5.12056 | -5.413977 | -1.592608 | 0 | TRUE | -0.002701913 | 14.29202 | 9.409771 | 4.88224705 | 2.209581
mp-1011695 | Cs2Se | AB2 | # generated using pymatgen data_Cs2Se _symmetry_space_group_name_H-M 'P 1' _cell_length_a 5.97789268 _cell_length_b 5.97789288 _cell_length_c 5.97011603 _cell_angle_alpha 59.95689410 _cell_angle_beta 59.95691334 _cell_angle_gamma 59.99999302 _symmetry_Int_Tables_number 1 _chemical_formula_structural Cs2Se _chemical_formula_sum 'Cs2 Se1' _cell_volume 150.75814548 _cell_formula_units_Z 1 loop_ _symmetry_equiv_pos_site_id _symmetry_equiv_pos_as_xyz 1 'x, y, z' loop_ _atom_site_type_symbol _atom_site_label _atom_site_symmetry_multiplicity _atom_site_fract_x _atom_site_fract_y _atom_site_fract_z _atom_site_occupancy Cs Cs0 1 0.25055078 0.25055078 0.24834965 1 Cs Cs1 1 0.74944922 0.74944922 0.75165035 1 Se Se2 1 -0.00000000 -0.00000000 -0.00000000 1 | -2.81031345 | -2.967647 | -1.205408 | 0 | TRUE | -0.592352 | 7.101829 | 3.590125 | 3.511704 | 1.873954
mp-1021504 | Ba2NbFeO6 | ABC2D6 | # generated using pymatgen data_Ba2NbFeO6 _symmetry_space_group_name_H-M 'P 1' _cell_length_a 5.80921314 _cell_length_b 5.80925698 _cell_length_c 10.06197764 _cell_angle_alpha 106.77538230 _cell_angle_beta 73.22434014 _cell_angle_gamma 119.99681908 _symmetry_Int_Tables_number 1 _chemical_formula_structural Ba2NbFeO6 _chemical_formula_sum 'Ba4 Nb2 Fe2 O12' _cell_volume 277.26721103 _cell_formula_units_Z 2 loop_ _symmetry_equiv_pos_site_id _symmetry_equiv_pos_as_xyz 1 'x, y, z' loop_ _atom_site_type_symbol _atom_site_label _atom_site_symmetry_multiplicity _atom_site_fract_x _atom_site_fract_y _atom_site_fract_z _atom_site_occupancy Ba Ba0 1 0.62499800 0.37499400 0.12499300 1 Ba Ba1 1 0.12500000 0.87499800 0.62499100 1 Ba Ba2 1 0.87499300 0.12500300 0.37501200 1 Ba Ba3 1 0.37500600 0.62500400 0.87499800 1 Nb Nb4 1 0.24999600 0.75000400 0.25001700 1 Nb Nb5 1 0.75001400 0.24999900 0.74998400 1 Fe Fe6 1 0.50001200 0.49999200 0.49999500 1 Fe Fe7 1 0.00000900 0.00001200 0.00000000 1 O O8 1 0.12639500 0.37916300 0.12638100 1 O O9 1 0.62639700 0.87917300 0.62638900 1 O O10 1 0.37360900 0.62639200 0.37362000 1 O O11 1 0.87361500 0.12639000 0.87363000 1 O O12 1 0.62083300 0.87360100 0.12638000 1 O O13 1 0.12082200 0.37360100 0.62639000 1 O O14 1 0.37359400 0.12082300 0.37361200 1 O O15 1 0.87360200 0.62083400 0.87362100 1 O O16 1 0.12638600 0.87361200 0.12637300 1 O O17 1 0.62638500 0.37361000 0.62638000 1 O O18 1 0.87917300 0.62639800 0.37361300 1 O O19 1 0.37916000 0.12639700 0.87362300 1 | -7.467458 | -8.105258 | -2.896317 | 0 | TRUE | -0.04537882 | 62.70667973 | 56.81758278 | 5.88909695 | 2.426746
mp-570238 | P10Au7I | AB7C10 | # generated using pymatgen data_P10Au7I _symmetry_space_group_name_H-M 'P 1' _cell_length_a 6.22570615 _cell_length_b 6.22570553 _cell_length_c 11.13625738 _cell_angle_alpha 90.00000000 _cell_angle_beta 90.00000000 _cell_angle_gamma 119.99999792 _symmetry_Int_Tables_number 1 _chemical_formula_structural P10Au7I _chemical_formula_sum 'P10 Au7 I1' _cell_volume 373.80671108 _cell_formula_units_Z 1 loop_ _symmetry_equiv_pos_site_id _symmetry_equiv_pos_as_xyz 1 'x, y, z' loop_ _atom_site_type_symbol _atom_site_label _atom_site_symmetry_multiplicity _atom_site_fract_x _atom_site_fract_y _atom_site_fract_z _atom_site_occupancy P P0 1 -0.00000000 0.37520073 0.19912478 1 P P1 1 0.66666700 0.33333300 0.70811256 1 P P2 1 0.00000000 0.62479927 0.80087522 1 P P3 1 0.37520073 0.00000000 0.19912478 1 P P4 1 0.66666700 0.33333300 0.29188744 1 P P5 1 0.62479927 0.62479927 0.19912478 1 P P6 1 0.62479927 -0.00000000 0.80087522 1 P P7 1 0.33333300 0.66666700 0.70811256 1 P P8 1 0.33333300 0.66666700 0.29188744 1 P P9 1 0.37520073 0.37520073 0.80087522 1 Au Au10 1 -0.00000000 0.00000000 0.77818323 1 Au Au11 1 0.50000000 0.00000000 0.00000000 1 Au Au12 1 0.66666700 0.33333300 0.50000000 1 Au Au13 1 -0.00000000 0.00000000 0.22181677 1 Au Au14 1 -0.00000000 0.50000000 0.00000000 1 Au Au15 1 0.33333300 0.66666700 0.50000000 1 Au Au16 1 0.50000000 0.50000000 -0.00000000 1 I I17 1 -0.00000000 0.00000000 0.50000000 1 | -4.503487 | -4.52454289 | -0.1621226 | 0 | TRUE | -0.03172136 | 21.56785 | 6.06301481 | 15.50484 | 3.937618
mp-29863 | AsCl3O | ABC3 | # generated using pymatgen data_AsCl3O _symmetry_space_group_name_H-M 'P 1' _cell_length_a 6.35824603 _cell_length_b 8.27020354 _cell_length_c 10.38806172 _cell_angle_alpha 113.03358664 _cell_angle_beta 90.00000000 _cell_angle_gamma 90.00000000 _symmetry_Int_Tables_number 1 _chemical_formula_structural AsCl3O _chemical_formula_sum 'As4 Cl12 O4' _cell_volume 502.69663633 _cell_formula_units_Z 4 loop_ _symmetry_equiv_pos_site_id _symmetry_equiv_pos_as_xyz 1 'x, y, z' loop_ _atom_site_type_symbol _atom_site_label _atom_site_symmetry_multiplicity _atom_site_fract_x _atom_site_fract_y _atom_site_fract_z _atom_site_occupancy As As0 1 0.55518833 0.34181512 0.00808947 1 As As1 1 0.05518833 0.65818488 0.49191053 1 As As2 1 0.44481167 0.65818488 0.99191053 1 As As3 1 0.94481167 0.34181512 0.50808947 1 Cl Cl4 1 0.03718899 0.34454813 0.70587878 1 Cl Cl5 1 0.53718899 0.65545187 0.79412122 1 Cl Cl6 1 0.96281101 0.65545187 0.29412122 1 Cl Cl7 1 0.46281101 0.34454813 0.20587878 1 Cl Cl8 1 0.07373550 0.12620832 0.33520530 1 Cl Cl9 1 0.57373550 0.87379168 0.16479470 1 Cl Cl10 1 0.92626450 0.87379168 0.66479470 1 Cl Cl11 1 0.42626450 0.12620832 0.83520530 1 Cl Cl12 1 0.64285840 0.20877788 0.50226284 1 Cl Cl13 1 0.14285840 0.79122212 0.99773716 1 Cl Cl14 1 0.35714160 0.79122212 0.49773716 1 Cl Cl15 1 0.85714160 0.20877788 0.00226284 1 O O16 1 0.68362432 0.52023270 0.99342114 1 O O17 1 0.18362432 0.47976730 0.50657886 1 O O18 1 0.31637568 0.47976730 0.00657886 1 O O19 1 0.81637568 0.52023270 0.49342114 1 | -3.683013655 | -4.188813655 | -1.15853 | 0 | TRUE | -0.03673814 | 3.13078 | 0.6623936 | 2.468386 | 1.57111
mp-558864 | CrHgF6 | ABC6 | # generated using pymatgen data_CrHgF6 _symmetry_space_group_name_H-M 'P 1' _cell_length_a 5.58753464 _cell_length_b 5.58173905 _cell_length_c 5.58286394 _cell_angle_alpha 54.31452243 _cell_angle_beta 54.28982014 _cell_angle_gamma 54.37216422 _symmetry_Int_Tables_number 1 _chemical_formula_structural CrHgF6 _chemical_formula_sum 'Cr1 Hg1 F6' _cell_volume 106.82191339 _cell_formula_units_Z 1 loop_ _symmetry_equiv_pos_site_id _symmetry_equiv_pos_as_xyz 1 'x, y, z' loop_ _atom_site_type_symbol _atom_site_label _atom_site_symmetry_multiplicity _atom_site_fract_x _atom_site_fract_y _atom_site_fract_z _atom_site_occupancy Cr Cr0 1 -0.00000000 -0.00000000 0.00000000 1 Hg Hg1 1 0.50000000 0.50000000 0.50000000 1 F F2 1 0.94992165 0.20470738 0.62199961 1 F F3 1 0.20490421 0.62164537 0.94956784 1 F F4 1 0.37840728 0.05093570 0.79455271 1 F F5 1 0.79509579 0.37835463 0.05043216 1 F F6 1 0.05007835 0.79529262 0.37800039 1 F F7 1 0.62159272 0.94906430 0.20544729 1 | -4.392717 | -4.989092 | -2.310892 | 0 | TRUE | -0.0404133 | 8.953313 | 5.759627 | 3.193686 | 1.787089
mp-6233 | NaSr3RuO6 | ABC3D6 | # generated using pymatgen data_NaSr3RuO6 _symmetry_space_group_name_H-M 'P 1' _cell_length_a 6.83117998 _cell_length_b 6.83117998 _cell_length_c 6.83117998 _cell_angle_alpha 90.81839776 _cell_angle_beta 90.81839776 _cell_angle_gamma 90.81839546 _symmetry_Int_Tables_number 1 _chemical_formula_structural NaSr3RuO6 _chemical_formula_sum 'Na2 Sr6 Ru2 O12' _cell_volume 318.67865478 _cell_formula_units_Z 2 loop_ _symmetry_equiv_pos_site_id _symmetry_equiv_pos_as_xyz 1 'x, y, z' loop_ _atom_site_type_symbol _atom_site_label _atom_site_symmetry_multiplicity _atom_site_fract_x _atom_site_fract_y _atom_site_fract_z _atom_site_occupancy Na Na0 1 0.25000000 0.25000000 0.25000000 1 Na Na1 1 0.75000000 0.75000000 0.75000000 1 Sr Sr2 1 0.75000000 0.39202100 0.10797900 1 Sr Sr3 1 0.10797900 0.75000000 0.39202100 1 Sr Sr4 1 0.39202100 0.10797900 0.75000000 1 Sr Sr5 1 0.25000000 0.60797900 0.89202100 1 Sr Sr6 1 0.89202100 0.25000000 0.60797900 1 Sr Sr7 1 0.60797900 0.89202100 0.25000000 1 Ru Ru8 1 0.00000000 0.00000000 0.00000000 1 Ru Ru9 1 0.50000000 0.50000000 0.50000000 1 O O10 1 0.44462400 0.77833200 0.57547000 1 O O11 1 0.57547000 0.44462400 0.77833200 1 O O12 1 0.77833200 0.57547000 0.44462400 1 O O13 1 0.05537600 0.92453000 0.72166800 1 O O14 1 0.72166800 0.05537600 0.92453000 1 O O15 1 0.92453000 0.72166800 0.05537600 1 O O16 1 0.55537600 0.22166800 0.42453000 1 O O17 1 0.42453000 0.55537600 0.22166800 1 O O18 1 0.22166800 0.42453000 0.55537600 1 O O19 1 0.94462400 0.07547000 0.27833200 1 O O20 1 0.07547000 0.27833200 0.94462400 1 O O21 1 0.27833200 0.94462400 0.07547000 1 | -6.287683 | -6.66240988 | -2.540088 | 0 | TRUE | -0.0764563 | 17.02485759 | 11.95192472 | 5.07293287 | 2.252317
mp-554955 | MgCrF6 | ABC6 | # generated using pymatgen data_MgCrF6 _symmetry_space_group_name_H-M 'P 1' _cell_length_a 5.25917164 _cell_length_b 5.25914093 _cell_length_c 5.25914877 _cell_angle_alpha 56.59311430 _cell_angle_beta 56.59315776 _cell_angle_gamma 56.59300301 _symmetry_Int_Tables_number 1 _chemical_formula_structural MgCrF6 _chemical_formula_sum 'Mg1 Cr1 F6' _cell_volume 94.76075401 _cell_formula_units_Z 1 loop_ _symmetry_equiv_pos_site_id _symmetry_equiv_pos_as_xyz 1 'x, y, z' loop_ _atom_site_type_symbol _atom_site_label _atom_site_symmetry_multiplicity _atom_site_fract_x _atom_site_fract_y _atom_site_fract_z _atom_site_occupancy Mg Mg0 1 0.50000000 0.50000000 0.50000000 1 Cr Cr1 1 -0.00000000 0.00000000 0.00000000 1 F F2 1 0.35548519 0.12255664 0.76256897 1 F F3 1 0.12255464 0.76257197 0.35548119 1 F F4 1 0.23742803 0.64451881 0.87744636 1 F F5 1 0.87744536 0.23742803 0.64451881 1 F F6 1 0.64451481 0.87744436 0.23743103 1 F F7 1 0.76257197 0.35548119 0.12255364 1 | -5.363977 | -5.960352 | -3.120077 | 0 | TRUE | -0.053641235 | 5.969821 | 3.451617 | 2.51820485 | 1.586885
mp-4549 | SrSiN2 | ABC2 | # generated using pymatgen data_SrSiN2 _symmetry_space_group_name_H-M 'P 1' _cell_length_a 5.51387146 _cell_length_b 6.00496759 _cell_length_c 7.28292443 _cell_angle_alpha 90.00000000 _cell_angle_beta 90.00000000 _cell_angle_gamma 113.57888582 _symmetry_Int_Tables_number 1 _chemical_formula_structural SrSiN2 _chemical_formula_sum 'Sr4 Si4 N8' _cell_volume 221.00923041 _cell_formula_units_Z 4 loop_ _symmetry_equiv_pos_site_id _symmetry_equiv_pos_as_xyz 1 'x, y, z' loop_ _atom_site_type_symbol _atom_site_label _atom_site_symmetry_multiplicity _atom_site_fract_x _atom_site_fract_y _atom_site_fract_z _atom_site_occupancy Sr Sr0 1 0.67591057 0.33816148 0.92995563 1 Sr Sr1 1 0.82408943 0.66183852 0.42995563 1 Sr Sr2 1 0.32408943 0.66183852 0.07004437 1 Sr Sr3 1 0.17591057 0.33816148 0.57004437 1 Si Si4 1 0.06469763 0.10717946 0.14131287 1 Si Si5 1 0.93530237 0.89282054 0.85868713 1 Si Si6 1 0.43530237 0.89282054 0.64131287 1 Si Si7 1 0.56469763 0.10717946 0.35868713 1 N N8 1 0.87920662 0.21752300 0.27126326 1 N N9 1 0.62079338 0.78247700 0.77126326 1 N N10 1 0.12079338 0.78247700 0.72873674 1 N N11 1 0.37920662 0.21752300 0.22873674 1 N N12 1 0.08455382 0.20676117 0.91029857 1 N N13 1 0.58455382 0.20676117 0.58970143 1 N N14 1 0.91544618 0.79323983 0.08970143 1 N N15 1 0.41544618 0.79323983 0.41029857 1 | -7.123251675 | -7.303751675 | -1.356801 | 0 | TRUE | -0.07764923 | 17.14439 | 12.37593 | 4.76846575 | 2.183682
mp-7937 | NaNbS2 | ABC2 | # generated using pymatgen data_NaNbS2 _symmetry_space_group_name_H-M 'P 1' _cell_length_a 3.42669221 _cell_length_b 3.42669333 _cell_length_c 14.15652617 _cell_angle_alpha 90.00000000 _cell_angle_beta 90.00000000 _cell_angle_gamma 120.00000911 _symmetry_Int_Tables_number 1 _chemical_formula_structural NaNbS2 _chemical_formula_sum 'Na2 Nb2 S4' _cell_volume 143.95860344 _cell_formula_units_Z 2 loop_ _symmetry_equiv_pos_site_id _symmetry_equiv_pos_as_xyz 1 'x, y, z' loop_ _atom_site_type_symbol _atom_site_label _atom_site_symmetry_multiplicity _atom_site_fract_x _atom_site_fract_y _atom_site_fract_z _atom_site_occupancy Na Na0 1 0.00000000 0.00000000 -0.00000000 1 Na Na1 1 0.00000000 0.00000000 0.50000000 1 Nb Nb2 1 -0.00000000 0.00000000 0.25000000 1 Nb Nb3 1 0.00000000 0.00000000 0.75000000 1 S S4 1 0.33333300 0.66666700 0.13980374 1 S S5 1 0.33333300 0.66666700 0.36019626 1 S S6 1 0.66666700 0.33333300 0.63980374 1 S S7 1 0.66666700 0.33333300 0.86019626 1 | -6.13166 | -6.38316 | -1.458977 | 0 | TRUE | -0.04965571 | 12.89105 | 1.818125 | 11.07292689 | 3.327601
mp-3839 | GaCuTe2 | ABC2 | # generated using pymatgen data_GaCuTe2 _symmetry_space_group_name_H-M 'P 1' _cell_length_a 6.02531956 _cell_length_b 6.02532057 _cell_length_c 7.36921891 _cell_angle_alpha 114.13053047 _cell_angle_beta 114.13052501 _cell_angle_gamma 89.99999915 _symmetry_Int_Tables_number 1 _chemical_formula_structural GaCuTe2 _chemical_formula_sum 'Ga2 Cu2 Te4' _cell_volume 218.28971713 _cell_formula_units_Z 2 loop_ _symmetry_equiv_pos_site_id _symmetry_equiv_pos_as_xyz 1 'x, y, z' loop_ _atom_site_type_symbol _atom_site_label _atom_site_symmetry_multiplicity _atom_site_fract_x _atom_site_fract_y _atom_site_fract_z _atom_site_occupancy Ga Ga0 1 0.50000000 0.50000000 0.00000000 1 Ga Ga1 1 0.75000000 0.25000000 0.50000000 1 Cu Cu2 1 0.00000000 0.00000000 0.00000000 1 Cu Cu3 1 0.25000000 0.75000000 0.50000000 1 Te Te4 1 0.36358739 0.37500000 0.25000000 1 Te Te5 1 0.12500000 0.63641261 0.75000000 1 Te Te6 1 0.62500000 0.11358739 0.75000000 1 Te Te7 1 0.88641261 0.87500000 0.25000000 1 | -3.637945 | -3.848945 | -0.4954659 | 0 | TRUE | -0.06583564 | 40.61936 | 2.240237 | 38.37912264 | 6.195089
mp-19247 | ScVO4 | ABC4 | # generated using pymatgen data_ScVO4 _symmetry_space_group_name_H-M 'P 1' _cell_length_a 5.70397082 _cell_length_b 5.70397052 _cell_length_c 5.70396998 _cell_angle_alpha 106.80137907 _cell_angle_beta 106.80138166 _cell_angle_gamma 114.95398818 _symmetry_Int_Tables_number 1 _chemical_formula_structural ScVO4 _chemical_formula_sum 'Sc2 V2 O8' _cell_volume 141.86916440 _cell_formula_units_Z 2 loop_ _symmetry_equiv_pos_site_id _symmetry_equiv_pos_as_xyz 1 'x, y, z' loop_ _atom_site_type_symbol _atom_site_label _atom_site_symmetry_multiplicity _atom_site_fract_x _atom_site_fract_y _atom_site_fract_z _atom_site_occupancy Sc Sc0 1 0.87500000 0.12500000 0.75000000 1 Sc Sc1 1 0.12500000 0.87500000 0.25000000 1 V V2 1 0.62500000 0.37500000 0.25000000 1 V V3 1 0.37500000 0.62500000 0.75000000 1 O O4 1 0.80367317 0.74687508 0.44320291 1 O O5 1 0.36047126 0.80367317 0.55679709 1 O O6 1 0.74687508 0.80367317 0.94320291 1 O O7 1 0.80367317 0.36047126 0.05679709 1 O O8 1 0.63952874 0.19632683 0.44320291 1 O O9 1 0.19632683 0.25312492 0.55679709 1 O O10 1 0.19632683 0.63952874 0.94320291 1 O O11 1 0.25312492 0.19632683 0.05679709 1 | -8.168573145 | -8.909906 | -3.042718 | 0 | TRUE | -0.05296862 | 21.09953 | 16.02411 | 5.075418 | 2.252869
mp-1223306 | La(Tl3Te2)3 | AB6C9 | # generated using pymatgen data_La(Tl3Te2)3 _symmetry_space_group_name_H-M 'P 1' _cell_length_a 9.28598549 _cell_length_b 9.28598549 _cell_length_c 9.28598549 _cell_angle_alpha 121.75558924 _cell_angle_beta 121.75558924 _cell_angle_gamma 86.98520930 _symmetry_Int_Tables_number 1 _chemical_formula_structural La(Tl3Te2)3 _chemical_formula_sum 'La1 Tl9 Te6' _cell_volume 550.34578396 _cell_formula_units_Z 1 loop_ _symmetry_equiv_pos_site_id _symmetry_equiv_pos_as_xyz 1 'x, y, z' loop_ _atom_site_type_symbol _atom_site_label _atom_site_symmetry_multiplicity _atom_site_fract_x _atom_site_fract_y _atom_site_fract_z _atom_site_occupancy La La0 1 -0.00000000 0.00000000 -0.00000000 1 Tl Tl1 1 0.80271797 0.00715716 0.49254137 1 Tl Tl2 1 0.51461579 0.31017660 0.50745863 1 Tl Tl3 1 0.31017660 0.80271797 0.79556081 1 Tl Tl4 1 0.00715716 0.51461579 0.20443919 1 Tl Tl5 1 0.19728203 0.99284284 0.50745863 1 Tl Tl6 1 0.48538421 0.68982340 0.49254137 1 Tl Tl7 1 0.68982340 0.19728203 0.20443919 1 Tl Tl8 1 0.99284284 0.48538421 0.79556081 1 Tl Tl9 1 0.50000000 0.50000000 -0.00000000 1 Te Te10 1 0.84676603 0.67191617 0.51868220 1 Te Te11 1 0.15323397 0.32808383 0.48131780 1 Te Te12 1 0.32808383 0.84676603 0.17484787 1 Te Te13 1 0.67191617 0.15323397 0.82515213 1 Te Te14 1 0.76063412 0.76063412 -0.00000000 1 Te Te15 1 0.23936588 0.23936588 -0.00000000 1 | -3.328468 | -3.486718 | -0.6704913 | 0 | TRUE | -0.005927417 | 63.7791 | 47.43466 | 16.3444415 | 4.042826
mp-17770 | CsPr(PO3)4 | ABC4D12 | # generated using pymatgen data_CsPr(PO3)4 _symmetry_space_group_name_H-M 'P 1' _cell_length_a 7.17359311 _cell_length_b 8.81783270 _cell_length_c 9.22680346 _cell_angle_alpha 90.00000000 _cell_angle_beta 90.00000000 _cell_angle_gamma 99.45687474 _symmetry_Int_Tables_number 1 _chemical_formula_structural CsPr(PO3)4 _chemical_formula_sum 'Cs2 Pr2 P8 O24' _cell_volume 575.71445333 _cell_formula_units_Z 2 loop_ _symmetry_equiv_pos_site_id _symmetry_equiv_pos_as_xyz 1 'x, y, z' loop_ _atom_site_type_symbol _atom_site_label _atom_site_symmetry_multiplicity _atom_site_fract_x _atom_site_fract_y _atom_site_fract_z _atom_site_occupancy Cs Cs0 1 0.67018249 0.17463669 0.33206250 1 Cs Cs1 1 0.32981751 0.82536331 0.83206250 1 Pr Pr2 1 0.79838661 0.69756917 0.49562478 1 Pr Pr3 1 0.20161339 0.30243083 0.99562478 1 P P4 1 0.64553118 0.54358229 0.86924106 1 P P5 1 0.35446882 0.45641771 0.36924106 1 P P6 1 0.06017148 0.37417576 0.60411227 1 P P7 1 0.93982852 0.62582424 0.10411227 1 P P8 1 0.30651595 0.77310168 0.42301269 1 P P9 1 0.69348405 0.22689832 0.92301269 1 P P10 1 0.08379693 0.92966985 0.22157722 1 P P11 1 0.91620307 0.07033015 0.72157722 1 O O12 1 0.84766108 0.59412776 0.24690719 1 O O13 1 0.15233892 0.40587224 0.74690719 1 O O14 1 0.20969628 0.36183181 0.47967605 1 O O15 1 0.79030372 0.63816819 0.97967605 1 O O16 1 0.27500816 0.61217287 0.33882360 1 O O17 1 0.72499184 0.38782713 0.83882360 1 O O18 1 0.53991820 0.49057731 0.44275009 1 O O19 1 0.46008180 0.50942269 0.94275009 1 O O20 1 0.50744349 0.81679503 0.46671177 1 O O21 1 0.49255651 0.18320497 0.96671177 1 O O22 1 0.04509084 0.80153150 0.09798520 1 O O23 1 0.95490916 0.19846850 0.59798520 1 O O24 1 0.07464445 0.08959777 0.82693379 1 O O25 1 0.92535555 0.91040223 0.32693379 1 O O26 1 0.14259177 0.07779308 0.14896673 1 O O27 1 0.85740823 0.92220692 0.64896673 1 O O28 1 0.92327810 0.46931034 0.55051990 1 O O29 1 0.07672190 0.53068966 0.05051990 1 O O30 1 0.72713759 0.11259088 0.79530626 1 O O31 1 0.27286241 0.88740912 0.29530626 1 O O32 1 0.34057243 0.36727344 0.23319741 1 O O33 1 0.65942757 0.63272656 0.73319741 1 O O34 1 0.84480738 0.23218774 0.03335048 1 O O35 1 0.15519262 0.76781226 0.53335048 1 | -7.281278 | -7.739278 | -2.923179 | 0 | TRUE | -0.02227581 | 6.883018 | 4.362061 | 2.520958 | 1.587752
mp-626417 | CsH3O2 | AB2C3 | # generated using pymatgen data_CsH3O2 _symmetry_space_group_name_H-M 'P 1' _cell_length_a 4.42520097 _cell_length_b 4.59119314 _cell_length_c 4.25023165 _cell_angle_alpha 90.00000000 _cell_angle_beta 90.00000000 _cell_angle_gamma 118.79308370 _symmetry_Int_Tables_number 1 _chemical_formula_structural CsH3O2 _chemical_formula_sum 'Cs1 H3 O2' _cell_volume 75.67563999 _cell_formula_units_Z 1 loop_ _symmetry_equiv_pos_site_id _symmetry_equiv_pos_as_xyz 1 'x, y, z' loop_ _atom_site_type_symbol _atom_site_label _atom_site_symmetry_multiplicity _atom_site_fract_x _atom_site_fract_y _atom_site_fract_z _atom_site_occupancy Cs Cs0 1 0.98524883 0.97057989 0.00000000 1 H H1 1 0.55847345 0.11686371 0.50000000 1 H H2 1 0.07109470 0.52379543 0.50000000 1 H H3 1 0.45282315 0.52381013 0.50000000 1 O O4 1 0.67955366 0.35893505 0.50000000 1 O O5 1 0.33397521 0.66803979 0.50000000 1 | -4.71116 | -4.94016 | -1.445667 | 0 | TRUE | -0.02038427 | 6.167858 | 3.483064 | 2.68479397 | 1.638534
mp-1540553 | Rb2Ti(TeO4)3 | AB2C3D12 | # generated using pymatgen data_Rb2Ti(TeO4)3 _symmetry_space_group_name_H-M 'P 1' _cell_length_a 7.23085508 _cell_length_b 7.27516287 _cell_length_c 7.23088270 _cell_angle_alpha 90.00000000 _cell_angle_beta 60.40599182 _cell_angle_gamma 120.20290077 _symmetry_Int_Tables_number 1 _chemical_formula_structural Rb2Ti(TeO4)3 _chemical_formula_sum 'Rb2 Ti1 Te3 O12' _cell_volume 269.78895275 _cell_formula_units_Z 1 loop_ _symmetry_equiv_pos_site_id _symmetry_equiv_pos_as_xyz 1 'x, y, z' loop_ _atom_site_type_symbol _atom_site_label _atom_site_symmetry_multiplicity _atom_site_fract_x _atom_site_fract_y _atom_site_fract_z _atom_site_occupancy Rb Rb0 1 0.26175300 0.12819200 0.63087900 1 Rb Rb1 1 0.73824700 0.86643900 0.36912100 1 Ti Ti2 1 0.00000000 0.49733600 0.00000000 1 Te Te3 1 0.49999800 0.49733200 0.99999700 1 Te Te4 1 0.50000200 0.99733400 0.00000300 1 Te Te5 1 0.00000000 0.49733400 0.50000000 1 O O6 1 0.65184100 0.82325500 0.92936700 1 O O7 1 0.86881100 0.43174800 0.31932000 1 O O8 1 0.25373300 0.43175300 0.93439100 1 O O9 1 0.25527100 0.82325600 0.32591900 1 O O10 1 0.25373100 0.81664800 0.93440900 1 O O11 1 0.25527600 0.42669000 0.32591600 1 O O12 1 0.34815900 0.17141300 0.07063300 1 O O13 1 0.13118900 0.56293700 0.68068000 1 O O14 1 0.74626900 0.56291600 0.06559100 1 O O15 1 0.74472400 0.17141400 0.67408400 1 O O16 1 0.74626700 0.17802000 0.06560900 1 O O17 1 0.74472900 0.56798500 0.67408100 1 | -5.911507 | -6.369507 | -2.000244 | 0 | TRUE | -0.09438662 | 21.5369 | 17.09875 | 4.438144 | 2.10669
mp-1079600 | Cs2S3 | A2B3 | # generated using pymatgen data_Cs2S3 _symmetry_space_group_name_H-M 'P 1' _cell_length_a 6.74983851 _cell_length_b 6.74983851 _cell_length_c 8.21402104 _cell_angle_alpha 90.00000000 _cell_angle_beta 90.00000000 _cell_angle_gamma 109.90637093 _symmetry_Int_Tables_number 1 _chemical_formula_structural Cs2S3 _chemical_formula_sum 'Cs4 S6' _cell_volume 351.87308114 _cell_formula_units_Z 2 loop_ _symmetry_equiv_pos_site_id _symmetry_equiv_pos_as_xyz 1 'x, y, z' loop_ _atom_site_type_symbol _atom_site_label _atom_site_symmetry_multiplicity _atom_site_fract_x _atom_site_fract_y _atom_site_fract_z _atom_site_occupancy Cs Cs0 1 0.10282726 0.89717274 0.53018758 1 Cs Cs1 1 0.89717274 0.10282726 0.03018758 1 Cs Cs2 1 0.57003123 0.42996877 0.80968158 1 Cs Cs3 1 0.42996877 0.57003123 0.30968158 1 S S4 1 0.61775897 0.94794923 0.64641169 1 S S5 1 0.05205077 0.38224103 0.64641169 1 S S6 1 0.38224103 0.05205077 0.14641169 1 S S7 1 0.94794923 0.61775897 0.14641169 1 S S8 1 0.79412801 0.20587199 0.50780546 1 S S9 1 0.20587199 0.79412801 0.00780546 1 | -3.646078674 | -3.947878674 | -1.107848 | 0 | TRUE | -0.01968115 | 7.89951106 | 4.33132815 | 3.56818291 | 1.888963
mp-5794 | Zn(GaO2)2 | AB2C4 | # generated using pymatgen data_Zn(GaO2)2 _symmetry_space_group_name_H-M 'P 1' _cell_length_a 5.89895224 _cell_length_b 5.89895254 _cell_length_c 5.89895211 _cell_angle_alpha 59.99999127 _cell_angle_beta 59.99998958 _cell_angle_gamma 59.99999147 _symmetry_Int_Tables_number 1 _chemical_formula_structural Zn(GaO2)2 _chemical_formula_sum 'Zn2 Ga4 O8' _cell_volume 145.14750134 _cell_formula_units_Z 2 loop_ _symmetry_equiv_pos_site_id _symmetry_equiv_pos_as_xyz 1 'x, y, z' loop_ _atom_site_type_symbol _atom_site_label _atom_site_symmetry_multiplicity _atom_site_fract_x _atom_site_fract_y _atom_site_fract_z _atom_site_occupancy Zn Zn0 1 0.12500000 0.12500000 0.12500000 1 Zn Zn1 1 0.87500000 0.87500000 0.87500000 1 Ga Ga2 1 0.50000000 0.50000000 -0.00000000 1 Ga Ga3 1 0.50000000 0.50000000 0.50000000 1 Ga Ga4 1 -0.00000000 0.50000000 0.50000000 1 Ga Ga5 1 0.50000000 0.00000000 0.50000000 1 O O6 1 0.73849449 0.73849449 0.73849449 1 O O7 1 0.26150551 0.26150551 0.71548448 1 O O8 1 0.26150551 0.71548448 0.26150551 1 O O9 1 0.71548448 0.26150551 0.26150551 1 O O10 1 0.73849449 0.28451552 0.73849449 1 O O11 1 0.28451552 0.73849449 0.73849449 1 O O12 1 0.26150551 0.26150551 0.26150551 1 O O13 1 0.73849449 0.73849449 0.28451552 1 | -5.656926 | -6.049497 | -2.177684 | 0 | TRUE | -0.04455977 | 11.77716 | 7.556972 | 4.220188 | 2.05431
mp-505297 | NbSbRu | ABC | # generated using pymatgen data_NbSbRu _symmetry_space_group_name_H-M 'P 1' _cell_length_a 4.36686522 _cell_length_b 4.36686457 _cell_length_c 4.36686603 _cell_angle_alpha 60.00000451 _cell_angle_beta 60.00000939 _cell_angle_gamma 60.00001022 _symmetry_Int_Tables_number 1 _chemical_formula_structural NbSbRu _chemical_formula_sum 'Nb1 Sb1 Ru1' _cell_volume 58.88361463 _cell_formula_units_Z 1 loop_ _symmetry_equiv_pos_site_id _symmetry_equiv_pos_as_xyz 1 'x, y, z' loop_ _atom_site_type_symbol _atom_site_label _atom_site_symmetry_multiplicity _atom_site_fract_x _atom_site_fract_y _atom_site_fract_z _atom_site_occupancy Nb Nb0 1 -0.00000000 0.00000000 0.00000000 1 Sb Sb1 1 0.50000000 0.50000000 0.50000000 1 Ru Ru2 1 0.25000000 0.25000000 0.25000000 1 | -8.252133 | -8.316133 | -0.4812304 | 0 | TRUE | -0.1825632 | 38.03041 | 15.19551 | 22.8349 | 4.778588
mp-675801 | KNbCl6 | ABC6 | # generated using pymatgen data_KNbCl6 _symmetry_space_group_name_H-M 'P 1' _cell_length_a 10.34924600 _cell_length_b 7.33926000 _cell_length_c 7.36500921 _cell_angle_alpha 89.96713179 _cell_angle_beta 90.00000000 _cell_angle_gamma 90.00000000 _symmetry_Int_Tables_number 1 _chemical_formula_structural KNbCl6 _chemical_formula_sum 'K2 Nb2 Cl12' _cell_volume 559.41512766 _cell_formula_units_Z 2 loop_ _symmetry_equiv_pos_site_id _symmetry_equiv_pos_as_xyz 1 'x, y, z' loop_ _atom_site_type_symbol _atom_site_label _atom_site_symmetry_multiplicity _atom_site_fract_x _atom_site_fract_y _atom_site_fract_z _atom_site_occupancy K K0 1 0.71898100 0.25562500 0.31540900 1 K K1 1 0.21898100 0.74437500 0.68459100 1 Nb Nb2 1 0.99515600 0.24744200 0.76272500 1 Nb Nb3 1 0.49515600 0.75255800 0.23727500 1 Cl Cl4 1 0.49762700 0.97877100 0.47668500 1 Cl Cl5 1 0.76420300 0.24811000 0.75268300 1 Cl Cl6 1 0.99517800 0.01786000 0.98692400 1 Cl Cl7 1 0.99534600 0.48066000 0.98393600 1 Cl Cl8 1 0.49517800 0.98214000 0.01307600 1 Cl Cl9 1 0.72553800 0.74752800 0.25102600 1 Cl Cl10 1 0.26420300 0.75189000 0.24731700 1 Cl Cl11 1 0.49242500 0.52417400 0.47767400 1 Cl Cl12 1 0.99762600 0.02122900 0.52331500 1 Cl Cl13 1 0.99242500 0.47582600 0.52232600 1 Cl Cl14 1 0.22553800 0.25247200 0.74897400 1 Cl Cl15 1 0.49534600 0.51934000 0.01606400 1 | -4.222482 | -4.682982 | -1.895116 | 0 | TRUE | -0.01048335 | 10.14328 | 7.347022 | 2.796261 | 1.672203
mp-1101801 | BaYCuSe3 | ABCD3 | # generated using pymatgen data_BaYCuSe3 _symmetry_space_group_name_H-M 'P 1' _cell_length_a 7.37658718 _cell_length_b 7.37658718 _cell_length_c 10.70069300 _cell_angle_alpha 90.00000000 _cell_angle_beta 90.00000000 _cell_angle_gamma 146.98805838 _symmetry_Int_Tables_number 1 _chemical_formula_structural BaYCuSe3 _chemical_formula_sum 'Ba2 Y2 Cu2 Se6' _cell_volume 317.22760956 _cell_formula_units_Z 2 loop_ _symmetry_equiv_pos_site_id _symmetry_equiv_pos_as_xyz 1 'x, y, z' loop_ _atom_site_type_symbol _atom_site_label _atom_site_symmetry_multiplicity _atom_site_fract_x _atom_site_fract_y _atom_site_fract_z _atom_site_occupancy Ba Ba0 1 0.25253600 0.74746400 0.25000000 1 Ba Ba1 1 0.74746400 0.25253600 0.75000000 1 Y Y2 1 0.00000000 0.00000000 0.50000000 1 Y Y3 1 0.00000000 0.00000000 0.00000000 1 Cu Cu4 1 0.53299200 0.46700800 0.25000000 1 Cu Cu5 1 0.46700800 0.53299200 0.75000000 1 Se Se6 1 0.63395300 0.36604700 0.43948300 1 Se Se7 1 0.36604700 0.63395300 0.56051700 1 Se Se8 1 0.63395300 0.36604700 0.06051700 1 Se Se9 1 0.36604700 0.63395300 0.93948300 1 Se Se10 1 0.93141900 0.06858100 0.25000000 1 Se Se11 1 0.06858100 0.93141900 0.75000000 1 | -5.40960215 | -5.64560215 | -1.816871 | 0 | TRUE | -0.05495332 | 16.96003 | 9.48782 | 7.47221459 | 2.733535
mp-643279 | K2H6Pt | AB2C6 | # generated using pymatgen data_K2H6Pt _symmetry_space_group_name_H-M 'P 1' _cell_length_a 5.74173613 _cell_length_b 5.74173613 _cell_length_c 5.74173613 _cell_angle_alpha 60.00000000 _cell_angle_beta 60.00000000 _cell_angle_gamma 60.00000000 _symmetry_Int_Tables_number 1 _chemical_formula_structural K2H6Pt _chemical_formula_sum 'K2 H6 Pt1' _cell_volume 133.84886444 _cell_formula_units_Z 1 loop_ _symmetry_equiv_pos_site_id _symmetry_equiv_pos_as_xyz 1 'x, y, z' loop_ _atom_site_type_symbol _atom_site_label _atom_site_symmetry_multiplicity _atom_site_fract_x _atom_site_fract_y _atom_site_fract_z _atom_site_occupancy K K0 1 0.75000000 0.75000000 0.75000000 1 K K1 1 0.25000000 0.25000000 0.25000000 1 H H2 1 0.20213780 0.79786220 0.79786220 1 H H3 1 0.20213780 0.20213780 0.79786220 1 H H4 1 0.20213780 0.79786220 0.20213780 1 H H5 1 0.79786220 0.20213780 0.20213780 1 H H6 1 0.79786220 0.79786220 0.20213780 1 H H7 1 0.79786220 0.20213780 0.79786220 1 Pt Pt8 1 0.00000000 -0.00000000 -0.00000000 1 | -3.576611 | -3.576611 | -0.3934679 | 0 | TRUE | -0.09784685 | 5.94405191 | 3.2061971 | 2.73785481 | 1.654646
mp-756117 | Li2TiTeO6 | ABC2D6 | # generated using pymatgen data_Li2TiTeO6 _symmetry_space_group_name_H-M 'P 1' _cell_length_a 4.99111900 _cell_length_b 5.13887700 _cell_length_c 8.49621200 _cell_angle_alpha 90.00000000 _cell_angle_beta 90.00000000 _cell_angle_gamma 90.00000000 _symmetry_Int_Tables_number 1 _chemical_formula_structural Li2TiTeO6 _chemical_formula_sum 'Li4 Ti2 Te2 O12' _cell_volume 217.91718893 _cell_formula_units_Z 2 loop_ _symmetry_equiv_pos_site_id _symmetry_equiv_pos_as_xyz 1 'x, y, z' loop_ _atom_site_type_symbol _atom_site_label _atom_site_symmetry_multiplicity _atom_site_fract_x _atom_site_fract_y _atom_site_fract_z _atom_site_occupancy Li Li0 1 0.00000000 0.00000000 0.30241800 1 Li Li1 1 0.50000000 0.00000000 0.17834500 1 Li Li2 1 0.00000000 0.50000000 0.67834500 1 Li Li3 1 0.50000000 0.50000000 0.80241800 1 Ti Ti4 1 0.00000000 0.00000000 0.89128200 1 Ti Ti5 1 0.50000000 0.50000000 0.39128200 1 Te Te6 1 0.50000000 0.00000000 0.58639100 1 Te Te7 1 0.00000000 0.50000000 0.08639100 1 O O8 1 0.25708200 0.14656700 0.74383500 1 O O9 1 0.29744500 0.17474800 0.41663300 1 O O10 1 0.19894400 0.17930200 0.07504500 1 O O11 1 0.69894400 0.32069800 0.57504500 1 O O12 1 0.79744500 0.32525200 0.91663300 1 O O13 1 0.75708200 0.35343300 0.24383500 1 O O14 1 0.24291800 0.64656700 0.24383500 1 O O15 1 0.20255500 0.67474800 0.91663300 1 O O16 1 0.30105600 0.67930200 0.57504500 1 O O17 1 0.80105600 0.82069800 0.07504500 1 O O18 1 0.70255500 0.82525200 0.41663300 1 O O19 1 0.74291800 0.85343300 0.74383500 1 | -6.460495 | -6.872695 | -2.419017 | 0 | TRUE | -0.00288091 | 21.71885 | 17.11239 | 4.60645527 | 2.146265
mp-3416 | Na3AlF6 | AB3C6 | # generated using pymatgen data_Na3AlF6 _symmetry_space_group_name_H-M 'P 1' _cell_length_a 5.33880368 _cell_length_b 5.54932288 _cell_length_c 7.67853953 _cell_angle_alpha 90.00000000 _cell_angle_beta 90.27105088 _cell_angle_gamma 90.00000000 _symmetry_Int_Tables_number 1 _chemical_formula_structural Na3AlF6 _chemical_formula_sum 'Na6 Al2 F12' _cell_volume 227.48759049 _cell_formula_units_Z 2 loop_ _symmetry_equiv_pos_site_id _symmetry_equiv_pos_as_xyz 1 'x, y, z' loop_ _atom_site_type_symbol _atom_site_label _atom_site_symmetry_multiplicity _atom_site_fract_x _atom_site_fract_y _atom_site_fract_z _atom_site_occupancy Na Na0 1 0.01655349 0.55540027 0.74574114 1 Na Na1 1 0.48344651 0.05540027 0.75425886 1 Na Na2 1 0.98344651 0.44459973 0.25425886 1 Na Na3 1 0.51655349 0.94459973 0.24574114 1 Na Na4 1 0.50000000 0.50000000 0.00000000 1 Na Na5 1 0.00000000 0.00000000 0.50000000 1 Al Al6 1 0.50000000 0.50000000 0.50000000 1 Al Al7 1 0.00000000 -0.00000000 0.00000000 1 F F8 1 0.66542403 0.22994976 0.43220055 1 F F9 1 0.83457597 0.72994976 0.06779945 1 F F10 1 0.33457597 0.77005024 0.56779945 1 F F11 1 0.16542403 0.27005024 0.93220055 1 F F12 1 0.22441550 0.32381444 0.54775265 1 F F13 1 0.27558450 0.82381444 0.95224735 1 F F14 1 0.77558450 0.67618556 0.45224735 1 F F15 1 0.72441550 0.17618556 0.04775265 1 F F16 1 0.10922512 0.04979072 0.22088245 1 F F17 1 0.39077488 0.54979072 0.27911755 1 F F18 1 0.89077488 0.95020928 0.77911755 1 F F19 1 0.60922512 0.45020928 0.72088245 1 | -5.035871 | -5.313071 | -3.394869 | 0 | TRUE | -0.0326897 | 7.037719 | 5.15803547 | 1.879683 | 1.371015
mp-38487 | Li7BiO6 | AB6C7 | # generated using pymatgen data_Li7BiO6 _symmetry_space_group_name_H-M 'P 1' _cell_length_a 5.43462916 _cell_length_b 5.48396042 _cell_length_c 5.95117999 _cell_angle_alpha 63.53285627 _cell_angle_beta 64.42535808 _cell_angle_gamma 60.86009538 _symmetry_Int_Tables_number 1 _chemical_formula_structural Li7BiO6 _chemical_formula_sum 'Li7 Bi1 O6' _cell_volume 133.35067398 _cell_formula_units_Z 1 loop_ _symmetry_equiv_pos_site_id _symmetry_equiv_pos_as_xyz 1 'x, y, z' loop_ _atom_site_type_symbol _atom_site_label _atom_site_symmetry_multiplicity _atom_site_fract_x _atom_site_fract_y _atom_site_fract_z _atom_site_occupancy Li Li0 1 0.11079050 0.74164646 0.61580959 1 Li Li1 1 0.47508459 0.14984966 0.61267107 1 Li Li2 1 0.35828927 0.33328919 0.98521858 1 Li Li3 1 0.62173995 0.63298353 0.06075649 1 Li Li4 1 0.50299152 0.89684285 0.37308830 1 Li Li5 1 0.91083719 0.23353432 0.35547770 1 Li Li6 1 0.80211598 0.49422051 0.62054394 1 Bi Bi7 1 0.00915510 0.97946614 0.00465706 1 O O8 1 0.09477408 0.37235440 0.78229852 1 O O9 1 0.24408166 0.91699490 0.24176053 1 O O10 1 0.62123042 0.22384472 0.23686257 1 O O11 1 0.39948297 0.75260065 0.75710416 1 O O12 1 0.78013642 0.09828031 0.73306676 1 O O13 1 0.87929036 0.61909037 0.24268573 1 | -5.039102715 | -5.333531 | -1.98474 | 0 | TRUE | -0.02013515 | 11.39804392 | 7.687457 | 3.710587 | 1.926289
mp-8405 | Li3LaSb2 | AB2C3 | # generated using pymatgen data_Li3LaSb2 _symmetry_space_group_name_H-M 'P 1' _cell_length_a 4.63793087 _cell_length_b 4.63793019 _cell_length_c 7.47384481 _cell_angle_alpha 90.00000000 _cell_angle_beta 90.00000000 _cell_angle_gamma 119.99999736 _symmetry_Int_Tables_number 1 _chemical_formula_structural Li3LaSb2 _chemical_formula_sum 'Li3 La1 Sb2' _cell_volume 139.22691422 _cell_formula_units_Z 1 loop_ _symmetry_equiv_pos_site_id _symmetry_equiv_pos_as_xyz 1 'x, y, z' loop_ _atom_site_type_symbol _atom_site_label _atom_site_symmetry_multiplicity _atom_site_fract_x _atom_site_fract_y _atom_site_fract_z _atom_site_occupancy Li Li0 1 -0.00000000 0.00000000 0.50000000 1 Li Li1 1 0.66666700 0.33333300 0.35705648 1 Li Li2 1 0.33333300 0.66666700 0.64294352 1 La La3 1 -0.00000000 0.00000000 0.00000000 1 Sb Sb4 1 0.33333300 0.66666700 0.25864128 1 Sb Sb5 1 0.66666700 0.33333300 0.74135872 1 | -4.033366 | -4.097366 | -0.943903 | 0 | TRUE | -0.03624483 | 31.22317 | 15.01372 | 16.20944397 | 4.026095
mp-12403 | LiBF4 | ABC4 | # generated using pymatgen data_LiBF4 _symmetry_space_group_name_H-M 'P 1' _cell_length_a 4.73333170 _cell_length_b 4.73333257 _cell_length_c 10.83966193 _cell_angle_alpha 90.00000000 _cell_angle_beta 90.00000000 _cell_angle_gamma 120.00000053 _symmetry_Int_Tables_number 1 _chemical_formula_structural LiBF4 _chemical_formula_sum 'Li3 B3 F12' _cell_volume 210.31988033 _cell_formula_units_Z 3 loop_ _symmetry_equiv_pos_site_id _symmetry_equiv_pos_as_xyz 1 'x, y, z' loop_ _atom_site_type_symbol _atom_site_label _atom_site_symmetry_multiplicity _atom_site_fract_x _atom_site_fract_y _atom_site_fract_z _atom_site_occupancy Li Li0 1 -0.00000000 0.45103296 0.66666700 1 Li Li1 1 0.45103296 0.00000000 0.33333300 1 Li Li2 1 0.54896704 0.54896704 -0.00000000 1 B B3 1 0.55613501 0.55613501 0.50000000 1 B B4 1 -0.00000000 0.44386499 0.16666700 1 B B5 1 0.44386499 0.00000000 0.83333300 1 F F6 1 0.57548036 0.91917567 0.93442562 1 F F7 1 0.08082433 0.65630569 0.26775862 1 F F8 1 0.34369431 0.42451964 0.60109162 1 F F9 1 0.65630569 0.08082433 0.73224138 1 F F10 1 0.42451964 0.34369431 0.39890838 1 F F11 1 0.91917567 0.57548036 0.06557438 1 F F12 1 0.26666571 0.40602841 0.13458007 1 F F13 1 0.59397159 0.86063729 0.46791307 1 F F14 1 0.13936271 0.73333429 0.80124607 1 F F15 1 0.86063729 0.59397159 0.53208693 1 F F16 1 0.73333429 0.13936271 0.19875393 1 F F17 1 0.40602841 0.26666571 0.86541993 1 | -5.65192 | -5.95992 | -3.254214 | 0 | TRUE | -0.1240124 | 3.34293 | 1.68368 | 1.6592503 | 1.288119
mp-866132 | Na2TlSb | ABC2 | # generated using pymatgen data_Na2TlSb _symmetry_space_group_name_H-M 'P 1' _cell_length_a 5.32535611 _cell_length_b 5.32535611 _cell_length_c 5.32535611 _cell_angle_alpha 60.00000000 _cell_angle_beta 60.00000000 _cell_angle_gamma 60.00000000 _symmetry_Int_Tables_number 1 _chemical_formula_structural Na2TlSb _chemical_formula_sum 'Na2 Tl1 Sb1' _cell_volume 106.79009353 _cell_formula_units_Z 1 loop_ _symmetry_equiv_pos_site_id _symmetry_equiv_pos_as_xyz 1 'x, y, z' loop_ _atom_site_type_symbol _atom_site_label _atom_site_symmetry_multiplicity _atom_site_fract_x _atom_site_fract_y _atom_site_fract_z _atom_site_occupancy Na Na0 1 0.00000000 0.00000000 0.00000000 1 Na Na1 1 0.50000100 0.50000100 0.50000100 1 Tl Tl2 1 0.75000000 0.75000000 0.75000000 1 Sb Sb3 1 0.25000000 0.25000000 0.25000000 1 | -2.599656 | -2.647656 | -0.3634826 | 0 | TRUE | -0.0206396 | 172.5171 | 136.1449 | 36.37220782 | 6.030938
mp-1189986 | Ca3(GaP2)2 | A2B3C4 | # generated using pymatgen data_Ca3(GaP2)2 _symmetry_space_group_name_H-M 'P 1' _cell_length_a 8.01426617 _cell_length_b 8.01426617 _cell_length_c 6.44722686 _cell_angle_alpha 89.20151597 _cell_angle_beta 89.20151597 _cell_angle_gamma 75.92059240 _symmetry_Int_Tables_number 1 _chemical_formula_structural Ca3(GaP2)2 _chemical_formula_sum 'Ca6 Ga4 P8' _cell_volume 401.59309099 _cell_formula_units_Z 2 loop_ _symmetry_equiv_pos_site_id _symmetry_equiv_pos_as_xyz 1 'x, y, z' loop_ _atom_site_type_symbol _atom_site_label _atom_site_symmetry_multiplicity _atom_site_fract_x _atom_site_fract_y _atom_site_fract_z _atom_site_occupancy Ca Ca0 1 0.99457584 0.24848319 0.02611551 1 Ca Ca1 1 0.75151681 0.00542416 0.47388449 1 Ca Ca2 1 0.00542416 0.75151681 0.97388449 1 Ca Ca3 1 0.24848319 0.99457584 0.52611551 1 Ca Ca4 1 0.60059115 0.39940885 0.75000000 1 Ca Ca5 1 0.39940885 0.60059115 0.25000000 1 Ga Ga6 1 0.17585785 0.41875944 0.59153518 1 Ga Ga7 1 0.58124056 0.82414215 0.90846482 1 Ga Ga8 1 0.82414215 0.58124056 0.40846482 1 Ga Ga9 1 0.41875944 0.17585785 0.09153518 1 P P10 1 0.94208798 0.28630613 0.52184292 1 P P11 1 0.71369387 0.05791202 0.97815708 1 P P12 1 0.05791202 0.71369387 0.47815708 1 P P13 1 0.28630613 0.94208798 0.02184292 1 P P14 1 0.25798235 0.43359429 0.93807049 1 P P15 1 0.56640571 0.74201765 0.56192951 1 P P16 1 0.74201765 0.56640571 0.06192951 1 P P17 1 0.43359429 0.25798235 0.43807049 1 | -4.622003 | -4.622003 | -0.8746473 | 0 | TRUE | -0.0161523 | 21.9243 | 12.12189 | 9.8024084 | 3.13088
mp-17229 | RbBe3ZnF9 | ABC3D9 | # generated using pymatgen data_RbBe3ZnF9 _symmetry_space_group_name_H-M 'P 1' _cell_length_a 6.78528373 _cell_length_b 6.78528373 _cell_length_c 9.81390100 _cell_angle_alpha 90.00000000 _cell_angle_beta 90.00000000 _cell_angle_gamma 119.99999733 _symmetry_Int_Tables_number 1 _chemical_formula_structural RbBe3ZnF9 _chemical_formula_sum 'Rb2 Be6 Zn2 F18' _cell_volume 391.29864207 _cell_formula_units_Z 2 loop_ _symmetry_equiv_pos_site_id _symmetry_equiv_pos_as_xyz 1 'x, y, z' loop_ _atom_site_type_symbol _atom_site_label _atom_site_symmetry_multiplicity _atom_site_fract_x _atom_site_fract_y _atom_site_fract_z _atom_site_occupancy Rb Rb0 1 0.33333300 0.66666700 0.50000000 1 Rb Rb1 1 0.33333300 0.66666700 0.00000000 1 Be Be2 1 0.87607200 0.26673300 0.25000000 1 Be Be3 1 0.87607200 0.60933900 0.75000000 1 Be Be4 1 0.39066100 0.26673300 0.75000000 1 Be Be5 1 0.73326700 0.12392800 0.75000000 1 Be Be6 1 0.73326700 0.60933900 0.25000000 1 Be Be7 1 0.39066100 0.12392800 0.25000000 1 Zn Zn8 1 0.00000000 0.00000000 0.50000000 1 Zn Zn9 1 0.00000000 0.00000000 0.00000000 1 F F10 1 0.75412800 0.00803300 0.61958100 1 F F11 1 0.25390500 0.24587200 0.61958100 1 F F12 1 0.99196700 0.74609500 0.61958100 1 F F13 1 0.99196700 0.24587200 0.38041900 1 F F14 1 0.90672600 0.51700300 0.25000000 1 F F15 1 0.61027700 0.09327400 0.25000000 1 F F16 1 0.48299700 0.38972300 0.25000000 1 F F17 1 0.48299700 0.09327400 0.75000000 1 F F18 1 0.61027700 0.51700300 0.75000000 1 F F19 1 0.90672600 0.38972300 0.75000000 1 F F20 1 0.99196700 0.24587200 0.11958100 1 F F21 1 0.25390500 0.00803300 0.38041900 1 F F22 1 0.75412800 0.74609500 0.38041900 1 F F23 1 0.75412800 0.74609500 0.11958100 1 F F24 1 0.25390500 0.00803300 0.11958100 1 F F25 1 0.75412800 0.00803300 0.88041900 1 F F26 1 0.25390500 0.24587200 0.88041900 1 F F27 1 0.99196700 0.74609500 0.88041900 1 | -5.207005 | -5.504005 | -3.313875 | 0 | TRUE | -0.01439695 | 4.720353 | 2.80631791 | 1.914035 | 1.383486
mp-21365 | InSbS3 | ABC3 | # generated using pymatgen data_InSbS3 _symmetry_space_group_name_H-M 'P 1' _cell_length_a 3.83957740 _cell_length_b 9.40747945 _cell_length_c 13.58207990 _cell_angle_alpha 90.00000000 _cell_angle_beta 90.00000000 _cell_angle_gamma 90.00000000 _symmetry_Int_Tables_number 1 _chemical_formula_structural InSbS3 _chemical_formula_sum 'In4 Sb4 S12' _cell_volume 490.59485125 _cell_formula_units_Z 4 loop_ _symmetry_equiv_pos_site_id _symmetry_equiv_pos_as_xyz 1 'x, y, z' loop_ _atom_site_type_symbol _atom_site_label _atom_site_symmetry_multiplicity _atom_site_fract_x _atom_site_fract_y _atom_site_fract_z _atom_site_occupancy In In0 1 0.75000000 0.85192301 0.04480903 1 In In1 1 0.25000000 0.14807699 0.95519097 1 In In2 1 0.75000000 0.35192301 0.45519097 1 In In3 1 0.25000000 0.64807699 0.54480903 1 Sb Sb4 1 0.75000000 0.46996656 0.85484021 1 Sb Sb5 1 0.25000000 0.53003344 0.14515979 1 Sb Sb6 1 0.75000000 0.96996656 0.64515979 1 Sb Sb7 1 0.25000000 0.03003344 0.35484021 1 S S8 1 0.25000000 0.80960498 0.70343335 1 S S9 1 0.75000000 0.19039502 0.29656665 1 S S10 1 0.25000000 0.30960498 0.79656665 1 S S11 1 0.75000000 0.69039502 0.20343335 1 S S12 1 0.25000000 0.16026283 0.51523585 1 S S13 1 0.75000000 0.83973717 0.48476415 1 S S14 1 0.25000000 0.66026283 0.98476415 1 S S15 1 0.75000000 0.33973717 0.01523585 1 S S16 1 0.75000000 0.99654357 0.88496603 1 S S17 1 0.25000000 0.00345643 0.11503397 1 S S18 1 0.75000000 0.49654357 0.61503397 1 S S19 1 0.25000000 0.50345643 0.38496603 1 | -4.25621 | -4.55801 | -0.7000032 | 0 | TRUE | -0.00704519 | 29.00998 | 20.46462 | 8.545362 | 2.923245
mp-24239 | K(BH)6 | AB6C6 | # generated using pymatgen data_K(BH)6 _symmetry_space_group_name_H-M 'P 1' _cell_length_a 7.45122014 _cell_length_b 7.45122014 _cell_length_c 7.45122014 _cell_angle_alpha 60.00000000 _cell_angle_beta 60.00000000 _cell_angle_gamma 60.00000000 _symmetry_Int_Tables_number 1 _chemical_formula_structural K(BH)6 _chemical_formula_sum 'K2 B12 H12' _cell_volume 292.52782745 _cell_formula_units_Z 2 loop_ _symmetry_equiv_pos_site_id _symmetry_equiv_pos_as_xyz 1 'x, y, z' loop_ _atom_site_type_symbol _atom_site_label _atom_site_symmetry_multiplicity _atom_site_fract_x _atom_site_fract_y _atom_site_fract_z _atom_site_occupancy K K0 1 0.75000000 0.75000000 0.75000000 1 K K1 1 0.25000000 0.25000000 0.25000000 1 B B2 1 0.94721950 0.77956934 0.05278050 1 B B3 1 0.77956934 0.94721950 0.22043066 1 B B4 1 0.77956934 0.22043066 0.05278050 1 B B5 1 0.77956934 0.05278050 0.94721950 1 B B6 1 0.22043066 0.77956934 0.94721950 1 B B7 1 0.05278050 0.94721950 0.77956934 1 B B8 1 0.05278050 0.77956934 0.22043066 1 B B9 1 0.22043066 0.94721950 0.05278050 1 B B10 1 0.94721950 0.05278050 0.22043066 1 B B11 1 0.05278050 0.22043066 0.94721950 1 B B12 1 0.22043066 0.05278050 0.77956934 1 B B13 1 0.94721950 0.22043066 0.77956934 1 H H14 1 0.62396803 0.90712999 0.37603197 1 H H15 1 0.90712999 0.62396803 0.09287001 1 H H16 1 0.62396803 0.37603197 0.09287001 1 H H17 1 0.62396803 0.09287001 0.90712999 1 H H18 1 0.37603197 0.62396803 0.90712999 1 H H19 1 0.09287001 0.90712999 0.62396803 1 H H20 1 0.09287001 0.62396803 0.37603197 1 H H21 1 0.37603197 0.90712999 0.09287001 1 H H22 1 0.90712999 0.09287001 0.37603197 1 H H23 1 0.09287001 0.37603197 0.90712999 1 H H24 1 0.37603197 0.09287001 0.62396803 1 H H25 1 0.90712999 0.37603197 0.62396803 1 | -5.107518 | -5.190133 | -0.4560484 | 0 | TRUE | -0.1371271 | 5.510091 | 3.006571 | 2.50352031 | 1.582252
mp-36988 | Ca(AlSe2)2 | AB2C4 | # generated using pymatgen data_Ca(AlSe2)2 _symmetry_space_group_name_H-M 'P 1' _cell_length_a 6.18854293 _cell_length_b 6.18854255 _cell_length_c 10.70752577 _cell_angle_alpha 90.00000000 _cell_angle_beta 90.00000000 _cell_angle_gamma 119.65518155 _symmetry_Int_Tables_number 1 _chemical_formula_structural Ca(AlSe2)2 _chemical_formula_sum 'Ca2 Al4 Se8' _cell_volume 356.36504249 _cell_formula_units_Z 2 loop_ _symmetry_equiv_pos_site_id _symmetry_equiv_pos_as_xyz 1 'x, y, z' loop_ _atom_site_type_symbol _atom_site_label _atom_site_symmetry_multiplicity _atom_site_fract_x _atom_site_fract_y _atom_site_fract_z _atom_site_occupancy Ca Ca0 1 0.50000000 0.50000000 0.25000000 1 Ca Ca1 1 0.50000000 0.50000000 0.75000000 1 Al Al2 1 0.23745840 0.76016946 0.00000000 1 Al Al3 1 0.23983054 0.76254160 0.50000000 1 Al Al4 1 0.76016946 0.23745840 0.50000000 1 Al Al5 1 0.76254160 0.23983054 0.00000000 1 Se Se6 1 -0.00000000 0.50000000 0.17049362 1 Se Se7 1 0.18779985 0.34860157 0.50000000 1 Se Se8 1 0.34860157 0.18779985 0.00000000 1 Se Se9 1 0.65139843 0.81220015 0.00000000 1 Se Se10 1 0.50000000 0.00000000 0.32950638 1 Se Se11 1 0.50000000 0.00000000 0.67049362 1 Se Se12 1 0.81220015 0.65139843 0.50000000 1 Se Se13 1 -0.00000000 0.50000000 0.82950638 1 | -4.555295 | -4.82501 | -1.470667 | 0 | TRUE | -0.02305458 | 12.57201 | 6.668388 | 5.90362452 | 2.429738
mp-707009 | BH2OF3 | ABC2D3 | # generated using pymatgen data_BH2OF3 _symmetry_space_group_name_H-M 'P 1' _cell_length_a 7.91573600 _cell_length_b 5.48839500 _cell_length_c 9.02540477 _cell_angle_alpha 54.10010083 _cell_angle_beta 90.00000000 _cell_angle_gamma 90.00000000 _symmetry_Int_Tables_number 1 _chemical_formula_structural BH2OF3 _chemical_formula_sum 'B4 H8 O4 F12' _cell_volume 317.62249104 _cell_formula_units_Z 4 loop_ _symmetry_equiv_pos_site_id _symmetry_equiv_pos_as_xyz 1 'x, y, z' loop_ _atom_site_type_symbol _atom_site_label _atom_site_symmetry_multiplicity _atom_site_fract_x _atom_site_fract_y _atom_site_fract_z _atom_site_occupancy B B0 1 0.19236200 0.10750100 0.86961300 1 B B1 1 0.30763800 0.10750100 0.36961300 1 B B2 1 0.80763800 0.89249900 0.13038700 1 B B3 1 0.69236200 0.89249900 0.63038700 1 H H4 1 0.43678900 0.19111900 0.73506800 1 H H5 1 0.06321100 0.19111900 0.23506800 1 H H6 1 0.56321100 0.80888100 0.26493200 1 H H7 1 0.93678900 0.80888100 0.76493200 1 H H8 1 0.33538400 0.50312000 0.66659700 1 H H9 1 0.16461600 0.50312000 0.16659700 1 H H10 1 0.66461600 0.49688000 0.33340300 1 H H11 1 0.83538400 0.49688000 0.83340300 1 O O12 1 0.35514100 0.28584600 0.76892700 1 O O13 1 0.14485900 0.28584600 0.26892700 1 O O14 1 0.64485900 0.71415400 0.23107300 1 O O15 1 0.85514100 0.71415400 0.73107300 1 F F16 1 0.11333900 0.27174100 0.92112700 1 F F17 1 0.38666100 0.27174100 0.42112700 1 F F18 1 0.88666100 0.72825900 0.07887300 1 F F19 1 0.61333900 0.72825900 0.57887300 1 F F20 1 0.09286100 0.07914000 0.75225200 1 F F21 1 0.40713900 0.07914000 0.25225200 1 F F22 1 0.90713900 0.92086000 0.24774800 1 F F23 1 0.59286100 0.92086000 0.74774800 1 F F24 1 0.25083200 0.82505100 0.01962600 1 F F25 1 0.24916800 0.82505100 0.51962600 1 F F26 1 0.74916800 0.17494900 0.98037400 1 F F27 1 0.75083200 0.17494900 0.48037400 1 | -5.543019 | -5.839162 | -2.389738 | 0 | TRUE | -0.008894317 | 3.537729 | 1.771517 | 1.7662116 | 1.328989
mp-16764 | RbYTe2 | ABC2 | # generated using pymatgen data_RbYTe2 _symmetry_space_group_name_H-M 'P 1' _cell_length_a 4.51541384 _cell_length_b 4.51541315 _cell_length_c 17.03131253 _cell_angle_alpha 90.00000000 _cell_angle_beta 90.00000000 _cell_angle_gamma 120.00000504 _symmetry_Int_Tables_number 1 _chemical_formula_structural RbYTe2 _chemical_formula_sum 'Rb2 Y2 Te4' _cell_volume 300.72794151 _cell_formula_units_Z 2 loop_ _symmetry_equiv_pos_site_id _symmetry_equiv_pos_as_xyz 1 'x, y, z' loop_ _atom_site_type_symbol _atom_site_label _atom_site_symmetry_multiplicity _atom_site_fract_x _atom_site_fract_y _atom_site_fract_z _atom_site_occupancy Rb Rb0 1 0.33333300 0.66666700 0.25000000 1 Rb Rb1 1 0.66666700 0.33333300 0.75000000 1 Y Y2 1 -0.00000000 -0.00000000 -0.00000000 1 Y Y3 1 0.00000000 -0.00000000 0.50000000 1 Te Te4 1 0.33333300 0.66666700 0.60014039 1 Te Te5 1 0.66666700 0.33333300 0.10014039 1 Te Te6 1 0.66666700 0.33333300 0.39985961 1 Te Te7 1 0.33333300 0.66666700 0.89985961 1 | -4.824678 | -5.035678 | -1.602274 | 0 | TRUE | -0.1218903 | 13.34466 | 6.923075 | 6.42158024 | 2.534084
mp-574169 | TiGeTe6 | ABC6 | # generated using pymatgen data_TiGeTe6 _symmetry_space_group_name_H-M 'P 1' _cell_length_a 3.93501168 _cell_length_b 7.63522343 _cell_length_c 17.60576046 _cell_angle_alpha 79.27130776 _cell_angle_beta 83.59421558 _cell_angle_gamma 75.04130382 _symmetry_Int_Tables_number 1 _chemical_formula_structural TiGeTe6 _chemical_formula_sum 'Ti2 Ge2 Te12' _cell_volume 500.97595930 _cell_formula_units_Z 2 loop_ _symmetry_equiv_pos_site_id _symmetry_equiv_pos_as_xyz 1 'x, y, z' loop_ _atom_site_type_symbol _atom_site_label _atom_site_symmetry_multiplicity _atom_site_fract_x _atom_site_fract_y _atom_site_fract_z _atom_site_occupancy Ti Ti0 1 0.73555155 0.79078815 0.73892098 1 Ti Ti1 1 0.26444845 0.20921185 0.26107902 1 Ge Ge2 1 0.27908632 0.03400452 0.40735260 1 Ge Ge3 1 0.72091368 0.96599548 0.59264740 1 Te Te4 1 0.91077432 0.92260839 0.25572929 1 Te Te5 1 0.15652136 0.71058518 0.97775821 1 Te Te6 1 0.40636989 0.06807738 0.11889074 1 Te Te7 1 0.63208137 0.39025038 0.34483393 1 Te Te8 1 0.08922568 0.07739161 0.74427071 1 Te Te9 1 0.59363011 0.93192262 0.88110926 1 Te Te10 1 0.84347864 0.28941482 0.02224179 1 Te Te11 1 0.12955979 0.20590468 0.53506941 1 Te Te12 1 0.87044021 0.79409532 0.46493059 1 Te Te13 1 0.31464975 0.55330999 0.81827492 1 Te Te14 1 0.68535025 0.44669001 0.18172508 1 Te Te15 1 0.36791863 0.60974962 0.65516607 1 | -4.22633 | -4.54283 | -0.6205357 | 0 | TRUE | -0.1779275 | 49.07415 | 23.50946 | 25.56469 | 5.056154
mp-23715 | BaH2 | AB2 | # generated using pymatgen data_BaH2 _symmetry_space_group_name_H-M 'P 1' _cell_length_a 4.17829280 _cell_length_b 6.84279802 _cell_length_c 7.89075743 _cell_angle_alpha 90.00000000 _cell_angle_beta 90.00000000 _cell_angle_gamma 90.00000000 _symmetry_Int_Tables_number 1 _chemical_formula_structural BaH2 _chemical_formula_sum 'Ba4 H8' _cell_volume 225.60633193 _cell_formula_units_Z 4 loop_ _symmetry_equiv_pos_site_id _symmetry_equiv_pos_as_xyz 1 'x, y, z' loop_ _atom_site_type_symbol _atom_site_label _atom_site_symmetry_multiplicity _atom_site_fract_x _atom_site_fract_y _atom_site_fract_z _atom_site_occupancy Ba Ba0 1 0.25000000 0.76051959 0.61288629 1 Ba Ba1 1 0.75000000 0.23948041 0.38711371 1 Ba Ba2 1 0.25000000 0.26051959 0.88711371 1 Ba Ba3 1 0.75000000 0.73948041 0.11288629 1 H H4 1 0.25000000 0.52816109 0.31917722 1 H H5 1 0.75000000 0.47183891 0.68082278 1 H H6 1 0.25000000 0.02816109 0.18082278 1 H H7 1 0.75000000 0.97183891 0.81917722 1 H H8 1 0.75000000 0.35491605 0.07156953 1 H H9 1 0.25000000 0.64508395 0.92843047 1 H H10 1 0.75000000 0.85491605 0.42843047 1 H H11 1 0.25000000 0.14508395 0.57156953 1 | -3.388516 | -3.507849 | -0.6063738 | 0 | TRUE | -0.6063738 | 11.72639 | 7.464646 | 4.261741 | 2.064398
mp-1078908 | Ca2CdP2 | AB2C2 | # generated using pymatgen data_Ca2CdP2 _symmetry_space_group_name_H-M 'P 1' _cell_length_a 8.29689299 _cell_length_b 8.29689299 _cell_length_c 7.07489764 _cell_angle_alpha 90.00000000 _cell_angle_beta 90.00000000 _cell_angle_gamma 150.68276245 _symmetry_Int_Tables_number 1 _chemical_formula_structural Ca2CdP2 _chemical_formula_sum 'Ca4 Cd2 P4' _cell_volume 238.46919165 _cell_formula_units_Z 2 loop_ _symmetry_equiv_pos_site_id _symmetry_equiv_pos_as_xyz 1 'x, y, z' loop_ _atom_site_type_symbol _atom_site_label _atom_site_symmetry_multiplicity _atom_site_fract_x _atom_site_fract_y _atom_site_fract_z _atom_site_occupancy Ca Ca0 1 0.29923592 0.70076408 0.92530569 1 Ca Ca1 1 0.70076408 0.29923592 0.42530569 1 Ca Ca2 1 0.46461887 0.53538113 0.26952148 1 Ca Ca3 1 0.53538113 0.46461887 0.76952148 1 Cd Cd4 1 0.09866881 0.90133119 0.10922703 1 Cd Cd5 1 0.90133119 0.09866881 0.60922703 1 P P6 1 0.06226481 0.93773519 0.47792326 1 P P7 1 0.93773519 0.06226481 0.97792326 1 P P8 1 0.32033545 0.67966455 0.50669255 1 P P9 1 0.67966455 0.32033545 0.00669255 1 | -4.052944775 | -4.052944775 | -0.9008059 | 0 | TRUE | -0.02842366 | 18.31832 | 8.98286681 | 9.335454 | 3.055398
mp-29208 | Ca(MgBi)2 | AB2C2 | # generated using pymatgen data_Ca(MgBi)2 _symmetry_space_group_name_H-M 'P 1' _cell_length_a 4.76114201 _cell_length_b 4.76114217 _cell_length_c 7.72860846 _cell_angle_alpha 90.00000000 _cell_angle_beta 90.00000000 _cell_angle_gamma 119.99999898 _symmetry_Int_Tables_number 1 _chemical_formula_structural Ca(MgBi)2 _chemical_formula_sum 'Ca1 Mg2 Bi2' _cell_volume 151.72398021 _cell_formula_units_Z 1 loop_ _symmetry_equiv_pos_site_id _symmetry_equiv_pos_as_xyz 1 'x, y, z' loop_ _atom_site_type_symbol _atom_site_label _atom_site_symmetry_multiplicity _atom_site_fract_x _atom_site_fract_y _atom_site_fract_z _atom_site_occupancy Ca Ca0 1 -0.00000000 -0.00000000 -0.00000000 1 Mg Mg1 1 0.66666700 0.33333300 0.37234240 1 Mg Mg2 1 0.33333300 0.66666700 0.62765760 1 Bi Bi3 1 0.33333300 0.66666700 0.24181643 1 Bi Bi4 1 0.66666700 0.33333300 0.75818357 1 | -3.12595578 | -3.12595578 | -0.548528132 | 0 | TRUE | -0.1117216 | 24.23778 | 7.486772 | 16.751 | 4.092799
mp-983589 | Ag2GeO3 | AB2C3 | # generated using pymatgen data_Ag2GeO3 _symmetry_space_group_name_H-M 'P 1' _cell_length_a 4.67039895 _cell_length_b 6.97833905 _cell_length_c 10.53823366 _cell_angle_alpha 90.00000000 _cell_angle_beta 90.00000000 _cell_angle_gamma 90.00000000 _symmetry_Int_Tables_number 1 _chemical_formula_structural Ag2GeO3 _chemical_formula_sum 'Ag8 Ge4 O12' _cell_volume 343.45818460 _cell_formula_units_Z 4 loop_ _symmetry_equiv_pos_site_id _symmetry_equiv_pos_as_xyz 1 'x, y, z' loop_ _atom_site_type_symbol _atom_site_label _atom_site_symmetry_multiplicity _atom_site_fract_x _atom_site_fract_y _atom_site_fract_z _atom_site_occupancy Ag Ag0 1 0.59022248 0.62751887 0.62547671 1 Ag Ag1 1 0.90977752 0.37248113 0.12547671 1 Ag Ag2 1 0.09022248 0.87248113 0.37452329 1 Ag Ag3 1 0.40977752 0.12751887 0.87452329 1 Ag Ag4 1 0.98063193 0.39344708 0.77423421 1 Ag Ag5 1 0.51936807 0.60655292 0.27423421 1 Ag Ag6 1 0.48063193 0.10655292 0.22576579 1 Ag Ag7 1 0.01936807 0.89344708 0.72576579 1 Ge Ge8 1 0.52326373 0.13047315 0.56388366 1 Ge Ge9 1 0.97673627 0.86952685 0.06388366 1 Ge Ge10 1 0.02326373 0.36952685 0.43611634 1 Ge Ge11 1 0.47673627 0.63047315 0.93611634 1 O O12 1 0.69844384 0.14069751 0.71093319 1 O O13 1 0.80155616 0.85930249 0.21093319 1 O O14 1 0.19844384 0.35930249 0.28906681 1 O O15 1 0.30155616 0.64069751 0.78906681 1 O O16 1 0.27708591 0.32765937 0.56006906 1 O O17 1 0.22291409 0.67234063 0.06006906 1 O O18 1 0.77708591 0.17234063 0.43993094 1 O O19 1 0.72291409 0.82765937 0.93993094 1 O O20 1 0.64741331 0.41359830 0.96086470 1 O O21 1 0.85258669 0.58640170 0.46086470 1 O O22 1 0.14741331 0.08640170 0.03913530 1 O O23 1 0.35258669 0.91359830 0.53913530 1 | -5.048655 | -5.392155 | -1.204121 | 0 | TRUE | -0.003670591 | 12.72987713 | 4.77912082 | 7.95075631 | 2.819709
mp-504729 | Cs2PdF6 | AB2C6 | # generated using pymatgen data_Cs2PdF6 _symmetry_space_group_name_H-M 'P 1' _cell_length_a 6.33056610 _cell_length_b 6.33056535 _cell_length_c 6.33056516 _cell_angle_alpha 59.99999052 _cell_angle_beta 59.99999447 _cell_angle_gamma 59.99999535 _symmetry_Int_Tables_number 1 _chemical_formula_structural Cs2PdF6 _chemical_formula_sum 'Cs2 Pd1 F6' _cell_volume 179.39588006 _cell_formula_units_Z 1 loop_ _symmetry_equiv_pos_site_id _symmetry_equiv_pos_as_xyz 1 'x, y, z' loop_ _atom_site_type_symbol _atom_site_label _atom_site_symmetry_multiplicity _atom_site_fract_x _atom_site_fract_y _atom_site_fract_z _atom_site_occupancy Cs Cs0 1 0.25000000 0.25000000 0.25000000 1 Cs Cs1 1 0.75000000 0.75000000 0.75000000 1 Pd Pd2 1 0.00000000 -0.00000000 0.00000000 1 F F3 1 0.78499619 0.21500381 0.21500381 1 F F4 1 0.78499619 0.78499619 0.21500381 1 F F5 1 0.21500381 0.21500381 0.78499619 1 F F6 1 0.78499619 0.21500381 0.78499619 1 F F7 1 0.21500381 0.78499619 0.21500381 1 F F8 1 0.21500381 0.78499619 0.78499619 1 | -4.158353 | -4.466353 | -2.417513 | 0 | TRUE | -0.3214108 | 5.548888 | 3.266981 | 2.28190761 | 1.510598
mp-545500 | BaSbClO2 | ABCD2 | # generated using pymatgen data_BaSbClO2 _symmetry_space_group_name_H-M 'P 1' _cell_length_a 7.20211073 _cell_length_b 7.20211073 _cell_length_c 5.59924500 _cell_angle_alpha 90.00000000 _cell_angle_beta 90.00000000 _cell_angle_gamma 131.18168673 _symmetry_Int_Tables_number 1 _chemical_formula_structural BaSbClO2 _chemical_formula_sum 'Ba2 Sb2 Cl2 O4' _cell_volume 218.58881380 _cell_formula_units_Z 2 loop_ _symmetry_equiv_pos_site_id _symmetry_equiv_pos_as_xyz 1 'x, y, z' loop_ _atom_site_type_symbol _atom_site_label _atom_site_symmetry_multiplicity _atom_site_fract_x _atom_site_fract_y _atom_site_fract_z _atom_site_occupancy Ba Ba0 1 0.37218400 0.62781600 0.25000000 1 Ba Ba1 1 0.62781600 0.37218400 0.75000000 1 Sb Sb2 1 0.06853900 0.93146100 0.25000000 1 Sb Sb3 1 0.93146100 0.06853900 0.75000000 1 Cl Cl4 1 0.25302300 0.74697700 0.75000000 1 Cl Cl5 1 0.74697700 0.25302300 0.25000000 1 O O6 1 0.21694900 0.21694900 0.50000000 1 O O7 1 0.78305100 0.78305100 0.00000000 1 O O8 1 0.21694900 0.21694900 0.00000000 1 O O9 1 0.78305100 0.78305100 0.50000000 1 | -5.662367645 | -6.059967645 | -2.50199 | 0 | TRUE | -0.05292448 | 11.51562 | 7.586037 | 3.929585 | 1.982318
mp-7572 | MgSO4 | ABC4 | # generated using pymatgen data_MgSO4 _symmetry_space_group_name_H-M 'P 1' _cell_length_a 4.71387117 _cell_length_b 4.71387176 _cell_length_c 6.44744954 _cell_angle_alpha 90.00000000 _cell_angle_beta 90.00000000 _cell_angle_gamma 113.38189459 _symmetry_Int_Tables_number 1 _chemical_formula_structural MgSO4 _chemical_formula_sum 'Mg2 S2 O8' _cell_volume 131.50109472 _cell_formula_units_Z 2 loop_ _symmetry_equiv_pos_site_id _symmetry_equiv_pos_as_xyz 1 'x, y, z' loop_ _atom_site_type_symbol _atom_site_label _atom_site_symmetry_multiplicity _atom_site_fract_x _atom_site_fract_y _atom_site_fract_z _atom_site_occupancy Mg Mg0 1 0.00000000 0.00000000 -0.00000000 1 Mg Mg1 1 0.00000000 0.00000000 0.50000000 1 S S2 1 0.35096641 0.64903359 0.75000000 1 S S3 1 0.64903359 0.35096641 0.25000000 1 O O4 1 0.22781191 0.30388798 0.75000000 1 O O5 1 0.77218809 0.69611202 0.25000000 1 O O6 1 0.30388798 0.22781191 0.25000000 1 O O7 1 0.69611202 0.77218809 0.75000000 1 O O8 1 0.24925673 0.75074327 0.93750989 1 O O9 1 0.75074327 0.24925673 0.43751089 1 O O10 1 0.75074327 0.24925673 0.06248911 1 O O11 1 0.24925673 0.75074327 0.56249011 1 | -6.204127 | -6.662127 | -2.408213 | 0 | TRUE | -0.108167 | 7.22528 | 4.65900004 | 2.56628 | 1.601961
mp-8016 | AlCuSe2 | ABC2 | # generated using pymatgen data_AlCuSe2 _symmetry_space_group_name_H-M 'P 1' _cell_length_a 5.58689573 _cell_length_b 5.58689546 _cell_length_c 6.79504529 _cell_angle_alpha 114.27399356 _cell_angle_beta 114.27399326 _cell_angle_gamma 90.00000801 _symmetry_Int_Tables_number 1 _chemical_formula_structural AlCuSe2 _chemical_formula_sum 'Al2 Cu2 Se4' _cell_volume 172.56789466 _cell_formula_units_Z 2 loop_ _symmetry_equiv_pos_site_id _symmetry_equiv_pos_as_xyz 1 'x, y, z' loop_ _atom_site_type_symbol _atom_site_label _atom_site_symmetry_multiplicity _atom_site_fract_x _atom_site_fract_y _atom_site_fract_z _atom_site_occupancy Al Al0 1 0.75000000 0.25000000 0.50000000 1 Al Al1 1 0.50000000 0.50000000 0.00000000 1 Cu Cu2 1 0.25000000 0.75000000 0.50000000 1 Cu Cu3 1 0.00000000 0.00000000 0.00000000 1 Se Se4 1 0.37789564 0.37500000 0.25000000 1 Se Se5 1 0.12500000 0.62210436 0.75000000 1 Se Se6 1 0.62500000 0.12789564 0.75000000 1 Se Se7 1 0.87210436 0.87500000 0.25000000 1 | -4.334669 | -4.570669 | -0.8615173 | 0 | TRUE | -0.0588198 | 10.12108 | 1.742529 | 8.378547 | 2.894572
mp-841 | Li2O2 | AB | # generated using pymatgen data_Li2O2 _symmetry_space_group_name_H-M 'P 1' _cell_length_a 3.10263483 _cell_length_b 3.10263383 _cell_length_c 7.56992946 _cell_angle_alpha 90.00000000 _cell_angle_beta 90.00000000 _cell_angle_gamma 119.99998946 _symmetry_Int_Tables_number 1 _chemical_formula_structural Li2O2 _chemical_formula_sum 'Li4 O4' _cell_volume 63.10789545 _cell_formula_units_Z 2 loop_ _symmetry_equiv_pos_site_id _symmetry_equiv_pos_as_xyz 1 'x, y, z' loop_ _atom_site_type_symbol _atom_site_label _atom_site_symmetry_multiplicity _atom_site_fract_x _atom_site_fract_y _atom_site_fract_z _atom_site_occupancy Li Li0 1 0.00000000 -0.00000000 -0.00000000 1 Li Li1 1 0.00000000 -0.00000000 0.50000000 1 Li Li2 1 0.33333300 0.66666700 0.25000000 1 Li Li3 1 0.66666700 0.33333300 0.75000000 1 O O4 1 0.33333300 0.66666700 0.64856887 1 O O5 1 0.66666700 0.33333300 0.14856887 1 O O6 1 0.66666700 0.33333300 0.35143113 1 O O7 1 0.33333300 0.66666700 0.85143113 1 | -4.846112 | -5.078612 | -1.650806 | 0 | TRUE | -0.0789309705 | 9.117499 | 5.957603 | 3.159896 | 1.77761
mp-1205610 | Cs2P2Pd | AB2C2 | # generated using pymatgen data_Cs2P2Pd _symmetry_space_group_name_H-M 'P 1' _cell_length_a 8.26364767 _cell_length_b 8.26364767 _cell_length_c 6.22677730 _cell_angle_alpha 90.00000000 _cell_angle_beta 90.00000000 _cell_angle_gamma 130.57913177 _symmetry_Int_Tables_number 1 _chemical_formula_structural Cs2P2Pd _chemical_formula_sum 'Cs4 P4 Pd2' _cell_volume 322.95308103 _cell_formula_units_Z 2 loop_ _symmetry_equiv_pos_site_id _symmetry_equiv_pos_as_xyz 1 'x, y, z' loop_ _atom_site_type_symbol _atom_site_label _atom_site_symmetry_multiplicity _atom_site_fract_x _atom_site_fract_y _atom_site_fract_z _atom_site_occupancy Cs Cs0 1 0.78739190 0.21260810 0.25000000 1 Cs Cs1 1 0.21260810 0.78739190 0.75000000 1 Cs Cs2 1 0.41717794 0.58282206 0.25000000 1 Cs Cs3 1 0.58282206 0.41717794 0.75000000 1 P P4 1 0.94323150 0.74454300 0.25000000 1 P P5 1 0.05676850 0.25545700 0.75000000 1 P P6 1 0.25545700 0.05676850 0.25000000 1 P P7 1 0.74454300 0.94323150 0.75000000 1 Pd Pd8 1 -0.00000000 -0.00000000 -0.00000000 1 Pd Pd9 1 -0.00000000 -0.00000000 0.50000000 1 | -4.073393462 | -4.073393462 | -0.5139351 | 0 | TRUE | -0.130256 | 13.63971 | 6.654384 | 6.985321 | 2.642976
mp-19799 | BaPbF6 | ABC6 | # generated using pymatgen data_BaPbF6 _symmetry_space_group_name_H-M 'P 1' _cell_length_a 5.07302221 _cell_length_b 5.07302315 _cell_length_c 5.07302196 _cell_angle_alpha 97.24926959 _cell_angle_beta 97.24926140 _cell_angle_gamma 97.24926435 _symmetry_Int_Tables_number 1 _chemical_formula_structural BaPbF6 _chemical_formula_sum 'Ba1 Pb1 F6' _cell_volume 127.13150999 _cell_formula_units_Z 1 loop_ _symmetry_equiv_pos_site_id _symmetry_equiv_pos_as_xyz 1 'x, y, z' loop_ _atom_site_type_symbol _atom_site_label _atom_site_symmetry_multiplicity _atom_site_fract_x _atom_site_fract_y _atom_site_fract_z _atom_site_occupancy Ba Ba0 1 0.50000000 0.50000000 0.50000000 1 Pb Pb1 1 -0.00000000 -0.00000000 -0.00000000 1 F F2 1 0.70400318 0.70400318 0.06818463 1 F F3 1 0.70400318 0.06818463 0.70400318 1 F F4 1 0.29599682 0.93181537 0.29599682 1 F F5 1 0.29599682 0.29599682 0.93181537 1 F F6 1 0.93181537 0.29599682 0.29599682 1 F F7 1 0.06818463 0.70400318 0.70400318 1 | -4.823409 | -5.169909 | -3.032347 | 0 | TRUE | -0.0964327775 | 11.59269 | 8.989117 | 2.603574 | 1.613559
mp-8752 | Na4CdP2 | AB2C4 | # generated using pymatgen data_Na4CdP2 _symmetry_space_group_name_H-M 'P 1' _cell_length_a 8.97946618 _cell_length_b 8.97946560 _cell_length_c 8.97946604 _cell_angle_alpha 32.24790631 _cell_angle_beta 32.24791230 _cell_angle_gamma 32.24790630 _symmetry_Int_Tables_number 1 _chemical_formula_structural Na4CdP2 _chemical_formula_sum 'Na4 Cd1 P2' _cell_volume 183.22344682 _cell_formula_units_Z 1 loop_ _symmetry_equiv_pos_site_id _symmetry_equiv_pos_as_xyz 1 'x, y, z' loop_ _atom_site_type_symbol _atom_site_label _atom_site_symmetry_multiplicity _atom_site_fract_x _atom_site_fract_y _atom_site_fract_z _atom_site_occupancy Na Na0 1 0.79312847 0.79312847 0.79312847 1 Na Na1 1 0.59309003 0.59309003 0.59309003 1 Na Na2 1 0.20687153 0.20687153 0.20687153 1 Na Na3 1 0.40690897 0.40690897 0.40690897 1 Cd Cd4 1 0.00000000 -0.00000000 0.00000000 1 P P5 1 0.09395307 0.09395307 0.09395307 1 P P6 1 0.90604693 0.90604693 0.90604693 1 | -2.771966 | -2.771966 | -0.3377375 | 0 | TRUE | -0.03448284 | 9.844417 | 3.739547 | 6.10487 | 2.470804
mp-1222336 | LiZnRhF6 | ABCD6 | # generated using pymatgen data_LiZnRhF6 _symmetry_space_group_name_H-M 'P 1' _cell_length_a 4.76250900 _cell_length_b 4.76250900 _cell_length_c 9.43747000 _cell_angle_alpha 90.00000000 _cell_angle_beta 90.00000000 _cell_angle_gamma 90.00000000 _symmetry_Int_Tables_number 1 _chemical_formula_structural LiZnRhF6 _chemical_formula_sum 'Li2 Zn2 Rh2 F12' _cell_volume 214.05590007 _cell_formula_units_Z 2 loop_ _symmetry_equiv_pos_site_id _symmetry_equiv_pos_as_xyz 1 'x, y, z' loop_ _atom_site_type_symbol _atom_site_label _atom_site_symmetry_multiplicity _atom_site_fract_x _atom_site_fract_y _atom_site_fract_z _atom_site_occupancy Li Li0 1 0.50000000 0.50000000 0.49933800 1 Li Li1 1 0.00000000 0.00000000 0.99933800 1 Zn Zn2 1 0.50000000 0.50000000 0.16908200 1 Zn Zn3 1 0.00000000 0.00000000 0.66908200 1 Rh Rh4 1 0.50000000 0.50000000 0.83246600 1 Rh Rh5 1 0.00000000 0.00000000 0.33246600 1 F F6 1 0.19345700 0.80654300 0.49649600 1 F F7 1 0.80654300 0.19345700 0.49649600 1 F F8 1 0.30654300 0.30654300 0.99649600 1 F F9 1 0.69345700 0.69345700 0.99649600 1 F F10 1 0.19391700 0.80608300 0.16888800 1 F F11 1 0.80608300 0.19391700 0.16888800 1 F F12 1 0.30608300 0.30608300 0.66888800 1 F F13 1 0.69391700 0.69391700 0.66888800 1 F F14 1 0.80015200 0.19984800 0.83417300 1 F F15 1 0.19984800 0.80015200 0.83417300 1 F F16 1 0.69984800 0.69984800 0.33417300 1 F F17 1 0.30015200 0.30015200 0.33417300 1 | -4.54908 | -4.85708 | -2.41243 | 0 | TRUE | -0.02463414 | 6.79604616 | 3.835084 | 2.96096216 | 1.720745
mp-24128 | ReH4NO4 | ABC4D4 | # generated using pymatgen data_ReH4NO4 _symmetry_space_group_name_H-M 'P 1' _cell_length_a 7.55560856 _cell_length_b 7.55560856 _cell_length_c 7.55560856 _cell_angle_alpha 131.14129432 _cell_angle_beta 131.14129432 _cell_angle_gamma 71.58868798 _symmetry_Int_Tables_number 1 _chemical_formula_structural ReH4NO4 _chemical_formula_sum 'Re2 H8 N2 O8' _cell_volume 239.36148966 _cell_formula_units_Z 2 loop_ _symmetry_equiv_pos_site_id _symmetry_equiv_pos_as_xyz 1 'x, y, z' loop_ _atom_site_type_symbol _atom_site_label _atom_site_symmetry_multiplicity _atom_site_fract_x _atom_site_fract_y _atom_site_fract_z _atom_site_occupancy Re Re0 1 0.75000000 0.25000000 0.50000000 1 Re Re1 1 0.00000000 0.00000000 0.00000000 1 H H2 1 0.15653500 0.57307400 0.32951800 1 H H3 1 0.32307400 0.49355600 0.91653800 1 H H4 1 0.59346500 0.67692600 0.17048200 1 H H5 1 0.42692600 0.75644400 0.58346200 1 H H6 1 0.24355600 0.82701800 0.67048200 1 H H7 1 0.50644400 0.42298200 0.82951800 1 H H8 1 0.57701800 0.40653500 0.08346200 1 H H9 1 0.17298200 0.84346500 0.41653800 1 N N10 1 0.50000000 0.50000000 0.00000000 1 N N11 1 0.25000000 0.75000000 0.50000000 1 O O12 1 0.03321900 0.44415600 0.81312500 1 O O13 1 0.97009400 0.28321900 0.08906300 1 O O14 1 0.71678100 0.80584400 0.68687500 1 O O15 1 0.55584400 0.36896900 0.58906300 1 O O16 1 0.77990600 0.96678100 0.41093700 1 O O17 1 0.63103100 0.22009400 0.18687500 1 O O18 1 0.19415600 0.88103100 0.91093700 1 O O19 1 0.11896900 0.02990600 0.31312500 1 | -6.526118289 | -6.837018289 | -1.42315 | 0 | TRUE | -0.0700943 | 5.50269 | 2.8681579 | 2.634532 | 1.623124
mp-20790 | InPS4 | ABC4 | # generated using pymatgen data_InPS4 _symmetry_space_group_name_H-M 'P 1' _cell_length_a 5.72718480 _cell_length_b 5.72718437 _cell_length_c 6.08352201 _cell_angle_alpha 118.08059042 _cell_angle_beta 118.08058751 _cell_angle_gamma 89.99999862 _symmetry_Int_Tables_number 1 _chemical_formula_structural InPS4 _chemical_formula_sum 'In1 P1 S4' _cell_volume 148.90520919 _cell_formula_units_Z 1 loop_ _symmetry_equiv_pos_site_id _symmetry_equiv_pos_as_xyz 1 'x, y, z' loop_ _atom_site_type_symbol _atom_site_label _atom_site_symmetry_multiplicity _atom_site_fract_x _atom_site_fract_y _atom_site_fract_z _atom_site_occupancy In In0 1 -0.00000000 0.00000000 -0.00000000 1 P P1 1 0.75000000 0.25000000 0.50000000 1 S S2 1 0.43636692 0.36325414 0.26192788 1 S S3 1 0.82556196 0.89867274 0.26192788 1 S S4 1 0.10132726 0.56363308 0.73807212 1 S S5 1 0.63674586 0.17443804 0.73807212 1 | -4.478643 | -4.813976 | -0.695512 | 0 | TRUE | -0.02254404 | 9.07478596 | 3.63015955 | 5.44462641 | 2.333372
mp-1079726 | Zr2SeN2 | AB2C2 | # generated using pymatgen data_Zr2SeN2 _symmetry_space_group_name_H-M 'P 1' _cell_length_a 3.65353277 _cell_length_b 3.65353277 _cell_length_c 13.26209006 _cell_angle_alpha 90.00000000 _cell_angle_beta 90.00000000 _cell_angle_gamma 119.99998606 _symmetry_Int_Tables_number 1 _chemical_formula_structural Zr2SeN2 _chemical_formula_sum 'Zr4 Se2 N4' _cell_volume 153.30936316 _cell_formula_units_Z 2 loop_ _symmetry_equiv_pos_site_id _symmetry_equiv_pos_as_xyz 1 'x, y, z' loop_ _atom_site_type_symbol _atom_site_label _atom_site_symmetry_multiplicity _atom_site_fract_x _atom_site_fract_y _atom_site_fract_z _atom_site_occupancy Zr Zr0 1 0.33333300 0.66666700 0.59822980 1 Zr Zr1 1 0.66666700 0.33333300 0.40177020 1 Zr Zr2 1 0.66666700 0.33333300 0.09822980 1 Zr Zr3 1 0.33333300 0.66666700 0.90177020 1 Se Se4 1 -0.00000000 -0.00000000 0.25000000 1 Se Se5 1 -0.00000000 -0.00000000 0.75000000 1 N N6 1 0.33333300 0.66666700 0.43410139 1 N N7 1 0.66666700 0.33333300 0.56589861 1 N N8 1 0.66666700 0.33333300 0.93410139 1 N N9 1 0.33333300 0.66666700 0.06589861 1 | -9.02243616 | -9.26123616 | -1.808376 | 0 | TRUE | -0.1391179 | 25.34119 | 14.62903 | 10.71216 | 3.272943
mp-10748 | TaCu3S4 | AB3C4 | # generated using pymatgen data_TaCu3S4 _symmetry_space_group_name_H-M 'P 1' _cell_length_a 5.48655743 _cell_length_b 5.48655743 _cell_length_c 5.48655743 _cell_angle_alpha 90.00000000 _cell_angle_beta 90.00000000 _cell_angle_gamma 90.00000000 _symmetry_Int_Tables_number 1 _chemical_formula_structural TaCu3S4 _chemical_formula_sum 'Ta1 Cu3 S4' _cell_volume 165.15806594 _cell_formula_units_Z 1 loop_ _symmetry_equiv_pos_site_id _symmetry_equiv_pos_as_xyz 1 'x, y, z' loop_ _atom_site_type_symbol _atom_site_label _atom_site_symmetry_multiplicity _atom_site_fract_x _atom_site_fract_y _atom_site_fract_z _atom_site_occupancy Ta Ta0 1 -0.00000000 0.00000000 0.00000000 1 Cu Cu1 1 -0.00000000 0.00000000 0.50000000 1 Cu Cu2 1 -0.00000000 0.50000000 0.00000000 1 Cu Cu3 1 0.50000000 0.00000000 0.00000000 1 S S4 1 0.24285373 0.75714727 0.75714727 1 S S5 1 0.75714727 0.75714727 0.24285373 1 S S6 1 0.75714727 0.24285373 0.75714727 1 S S7 1 0.24285373 0.24285373 0.24285373 1 | -5.70580053 | -5.95730053 | -0.8696509 | 0 | TRUE | -0.08799741 | 6.36853951 | 0.30834687 | 6.06019264 | 2.461746
mp-27411 | TlP5 | AB5 | # generated using pymatgen data_TlP5 _symmetry_space_group_name_H-M 'P 1' _cell_length_a 6.49947006 _cell_length_b 7.12534070 _cell_length_c 12.30550187 _cell_angle_alpha 90.00000000 _cell_angle_beta 90.00000000 _cell_angle_gamma 90.00000000 _symmetry_Int_Tables_number 1 _chemical_formula_structural TlP5 _chemical_formula_sum 'Tl4 P20' _cell_volume 569.87934089 _cell_formula_units_Z 4 loop_ _symmetry_equiv_pos_site_id _symmetry_equiv_pos_as_xyz 1 'x, y, z' loop_ _atom_site_type_symbol _atom_site_label _atom_site_symmetry_multiplicity _atom_site_fract_x _atom_site_fract_y _atom_site_fract_z _atom_site_occupancy Tl Tl0 1 0.50000000 0.02663801 0.34159920 1 Tl Tl1 1 0.50000000 0.97336199 0.84159920 1 Tl Tl2 1 0.00000000 0.77707763 0.50081735 1 Tl Tl3 1 0.00000000 0.22292237 0.00081735 1 P P4 1 0.50000000 0.35414530 0.04326262 1 P P5 1 0.50000000 0.64585470 0.54326262 1 P P6 1 0.50000000 0.38904789 0.21579957 1 P P7 1 0.50000000 0.61095211 0.71579957 1 P P8 1 0.25001412 0.22569294 0.60994425 1 P P9 1 0.74998588 0.77430706 0.10994425 1 P P10 1 0.74998588 0.22569294 0.60994425 1 P P11 1 0.25001412 0.77430706 0.10994425 1 P P12 1 0.25340694 0.41104272 0.75930182 1 P P13 1 0.74659306 0.58895728 0.25930182 1 P P14 1 0.74659306 0.41104272 0.75930182 1 P P15 1 0.25340694 0.58895728 0.25930182 1 P P16 1 0.00000000 0.61385212 0.73013925 1 P P17 1 0.00000000 0.38614788 0.23013925 1 P P18 1 0.00000000 0.81722275 0.86077185 1 P P19 1 0.00000000 0.18277725 0.36077185 1 P P20 1 0.00000000 0.64803319 0.00893900 1 P P21 1 0.00000000 0.35196681 0.50893900 1 P P22 1 0.50000000 0.34783099 0.51188105 1 P P23 1 0.50000000 0.65216901 0.01188105 1 | -4.93033 | -4.93033 | -0.02547082 | 0 | TRUE | -0.02547082 | 36.55296 | 25.77110517 | 10.78186 | 3.283574
mp-9198 | Fe(SiP)4 | AB4C4 | # generated using pymatgen data_Fe(SiP)4 _symmetry_space_group_name_H-M 'P 1' _cell_length_a 4.86847905 _cell_length_b 5.53769270 _cell_length_c 6.05465878 _cell_angle_alpha 85.36806417 _cell_angle_beta 68.37631664 _cell_angle_gamma 70.41003838 _symmetry_Int_Tables_number 1 _chemical_formula_structural Fe(SiP)4 _chemical_formula_sum 'Fe1 Si4 P4' _cell_volume 142.79220690 _cell_formula_units_Z 1 loop_ _symmetry_equiv_pos_site_id _symmetry_equiv_pos_as_xyz 1 'x, y, z' loop_ _atom_site_type_symbol _atom_site_label _atom_site_symmetry_multiplicity _atom_site_fract_x _atom_site_fract_y _atom_site_fract_z _atom_site_occupancy Fe Fe0 1 -0.00039349 -0.00011742 0.00002641 1 Si Si1 1 0.68036704 0.77703523 0.21706465 1 Si Si2 1 0.23821603 0.33831726 0.43106713 1 Si Si3 1 0.34590716 0.59924646 0.88523417 1 Si Si4 1 0.84662108 0.97133088 0.69717897 1 P P5 1 0.15641867 0.01146392 0.30925273 1 P P6 1 0.63346752 0.39987330 0.11798530 1 P P7 1 0.76350044 0.64198802 0.56459587 1 P P8 1 0.32909455 0.21916034 0.76839378 1 | -6.041138 | -6.041138 | -0.28286 | 0 | TRUE | -0.03730999 | 20.80842884 | 3.825687 | 16.98274 | 4.121012
mp-1228067 | Ba2ZrSnO6 | ABC2D6 | # generated using pymatgen data_Ba2ZrSnO6 _symmetry_space_group_name_H-M 'P 1' _cell_length_a 5.96537342 _cell_length_b 5.96537342 _cell_length_c 5.96537342 _cell_angle_alpha 60.00000000 _cell_angle_beta 60.00000000 _cell_angle_gamma 60.00000000 _symmetry_Int_Tables_number 1 _chemical_formula_structural Ba2ZrSnO6 _chemical_formula_sum 'Ba2 Zr1 Sn1 O6' _cell_volume 150.10594995 _cell_formula_units_Z 1 loop_ _symmetry_equiv_pos_site_id _symmetry_equiv_pos_as_xyz 1 'x, y, z' loop_ _atom_site_type_symbol _atom_site_label _atom_site_symmetry_multiplicity _atom_site_fract_x _atom_site_fract_y _atom_site_fract_z _atom_site_occupancy Ba Ba0 1 0.75000000 0.75000000 0.75000000 1 Ba Ba1 1 0.25000000 0.25000000 0.25000000 1 Zr Zr2 1 0.00000000 0.00000000 0.00000000 1 Sn Sn3 1 0.50000000 0.50000000 0.50000000 1 O O4 1 0.74870400 0.74870400 0.25129600 1 O O5 1 0.25129600 0.25129600 0.74870400 1 O O6 1 0.74870400 0.25129600 0.74870400 1 O O7 1 0.25129600 0.74870400 0.25129600 1 O O8 1 0.25129600 0.74870400 0.74870400 1 O O9 1 0.74870400 0.25129600 0.25129600 1 | -7.335414924 | -7.747614924 | -3.140079 | 0 | TRUE | -0.02599746 | 28.72073338 | 24.05166731 | 4.66906607 | 2.160802
mp-1207386 | ZrNF | ABC | # generated using pymatgen data_ZrNF _symmetry_space_group_name_H-M 'P 1' _cell_length_a 5.32289674 _cell_length_b 5.37562037 _cell_length_c 5.39507715 _cell_angle_alpha 80.11868537 _cell_angle_beta 90.00000000 _cell_angle_gamma 90.00000000 _symmetry_Int_Tables_number 1 _chemical_formula_structural ZrNF _chemical_formula_sum 'Zr4 N4 F4' _cell_volume 152.08396184 _cell_formula_units_Z 4 loop_ _symmetry_equiv_pos_site_id _symmetry_equiv_pos_as_xyz 1 'x, y, z' loop_ _atom_site_type_symbol _atom_site_label _atom_site_symmetry_multiplicity _atom_site_fract_x _atom_site_fract_y _atom_site_fract_z _atom_site_occupancy Zr Zr0 1 0.47839705 0.67979479 0.71547409 1 Zr Zr1 1 0.52160295 0.32020521 0.28452591 1 Zr Zr2 1 0.97839705 0.32020521 0.78452591 1 Zr Zr3 1 0.02160295 0.67979479 0.21547409 1 N N4 1 0.24729184 0.46244643 0.50906159 1 N N5 1 0.75270816 0.53755357 0.49093841 1 N N6 1 0.74729184 0.53755357 0.99093841 1 N N7 1 0.25270816 0.46244643 0.00906159 1 F F8 1 0.17139098 0.95068776 0.84149732 1 F F9 1 0.82860902 0.04931224 0.15850268 1 F F10 1 0.67139098 0.04931224 0.65850268 1 F F11 1 0.32860902 0.95068776 0.34149732 1 | -8.737514 | -9.011847 | -2.746622 | 0 | TRUE | -0.09875785 | 24.09812819 | 17.88153 | 6.216598 | 2.493311
mp-23353 | Cu2HgI4 | AB2C4 | # generated using pymatgen data_Cu2HgI4 _symmetry_space_group_name_H-M 'P 1' _cell_length_a 7.62498415 _cell_length_b 7.62498415 _cell_length_c 7.62498415 _cell_angle_alpha 132.91018088 _cell_angle_beta 132.91018088 _cell_angle_gamma 68.79523858 _symmetry_Int_Tables_number 1 _chemical_formula_structural Cu2HgI4 _chemical_formula_sum 'Cu2 Hg1 I4' _cell_volume 233.48895157 _cell_formula_units_Z 1 loop_ _symmetry_equiv_pos_site_id _symmetry_equiv_pos_as_xyz 1 'x, y, z' loop_ _atom_site_type_symbol _atom_site_label _atom_site_symmetry_multiplicity _atom_site_fract_x _atom_site_fract_y _atom_site_fract_z _atom_site_occupancy Cu Cu0 1 0.25000000 0.75000000 0.50000000 1 Cu Cu1 1 0.75000000 0.25000000 0.50000000 1 Hg Hg2 1 0.50000000 0.50000000 -0.00000000 1 I I3 1 0.63496658 0.63496658 0.53660597 1 I I4 1 0.90163940 0.36503342 0.00000000 1 I I5 1 0.09836060 0.09836060 0.46339403 1 I I6 1 0.36503342 0.90163940 -0.00000000 1 | -2.31449181 | -2.531063 | -0.474554795 | 0 | TRUE | -0.006749208 | 10.49739 | 3.239782 | 7.257606 | 2.693994
mp-27988 | IF7 | AB7 | # generated using pymatgen data_IF7 _symmetry_space_group_name_H-M 'P 1' _cell_length_a 5.58370294 _cell_length_b 5.58370294 _cell_length_c 9.78797400 _cell_angle_alpha 90.00000000 _cell_angle_beta 90.00000000 _cell_angle_gamma 104.61603724 _symmetry_Int_Tables_number 1 _chemical_formula_structural IF7 _chemical_formula_sum 'I2 F14' _cell_volume 295.29125934 _cell_formula_units_Z 2 loop_ _symmetry_equiv_pos_site_id _symmetry_equiv_pos_as_xyz 1 'x, y, z' loop_ _atom_site_type_symbol _atom_site_label _atom_site_symmetry_multiplicity _atom_site_fract_x _atom_site_fract_y _atom_site_fract_z _atom_site_occupancy I I0 1 0.36596900 0.36596900 0.00000000 1 I I1 1 0.86596900 0.86596900 0.50000000 1 F F2 1 0.17992500 0.38392500 0.16060500 1 F F3 1 0.17780300 0.00452300 0.58370500 1 F F4 1 0.67780300 0.50452300 0.91629500 1 F F5 1 0.69026500 0.03856500 0.60459900 1 F F6 1 0.03856500 0.69026500 0.39540100 1 F F7 1 0.53856500 0.19026500 0.10459900 1 F F8 1 0.19026500 0.53856500 0.89540100 1 F F9 1 0.88392500 0.67992500 0.66060500 1 F F10 1 0.08722400 0.08722400 0.00000000 1 F F11 1 0.50452300 0.67780300 0.08370500 1 F F12 1 0.58722400 0.58722400 0.50000000 1 F F13 1 0.67992500 0.88392500 0.33939500 1 F F14 1 0.38392500 0.17992500 0.83939500 1 F F15 1 0.00452300 0.17780300 0.41629500 1 | -3.152998 | -3.557248 | -1.700534 | 0 | TRUE | -0.2157400885 | 2.50276 | 0.5253633 | 1.977397 | 1.406199
mp-554023 | Be2BO3F | ABC2D3 | # generated using pymatgen data_Be2BO3F _symmetry_space_group_name_H-M 'P 1' _cell_length_a 8.79989478 _cell_length_b 8.79989478 _cell_length_c 8.79989459 _cell_angle_alpha 29.42003130 _cell_angle_beta 29.42003130 _cell_angle_gamma 29.42002992 _symmetry_Int_Tables_number 1 _chemical_formula_structural Be2BO3F _chemical_formula_sum 'Be4 B2 O6 F2' _cell_volume 145.51932086 _cell_formula_units_Z 2 loop_ _symmetry_equiv_pos_site_id _symmetry_equiv_pos_as_xyz 1 'x, y, z' loop_ _atom_site_type_symbol _atom_site_label _atom_site_symmetry_multiplicity _atom_site_fract_x _atom_site_fract_y _atom_site_fract_z _atom_site_occupancy Be Be0 1 0.43710300 0.43710300 0.43710300 1 Be Be1 1 0.06289700 0.06289700 0.06289700 1 Be Be2 1 0.93710300 0.93710300 0.93710300 1 Be Be3 1 0.56289700 0.56289700 0.56289700 1 B B4 1 0.75000000 0.75000000 0.75000000 1 B B5 1 0.25000000 0.25000000 0.25000000 1 O O6 1 0.75000000 0.44117300 0.05882700 1 O O7 1 0.55882700 0.94117300 0.25000000 1 O O8 1 0.44117300 0.05882700 0.75000000 1 O O9 1 0.25000000 0.55882700 0.94117300 1 O O10 1 0.05882700 0.75000000 0.44117300 1 O O11 1 0.94117300 0.25000000 0.55882700 1 F F12 1 0.50000000 0.50000000 0.50000000 1 F F13 1 0.00000000 0.00000000 0.00000000 1 | -7.234785145 | -7.595214 | -3.179533 | 0 | TRUE | -0.08860312 | 4.255754 | 1.973331 | 2.282423 | 1.510769
mp-1105300 | TlSb(PS3)2 | ABC2D6 | # generated using pymatgen data_TlSb(PS3)2 _symmetry_space_group_name_H-M 'P 1' _cell_length_a 7.88197000 _cell_length_b 6.78761800 _cell_length_c 9.87880785 _cell_angle_alpha 88.04318501 _cell_angle_beta 90.00000000 _cell_angle_gamma 90.00000000 _symmetry_Int_Tables_number 1 _chemical_formula_structural TlSb(PS3)2 _chemical_formula_sum 'Tl2 Sb2 P4 S12' _cell_volume 528.20605418 _cell_formula_units_Z 2 loop_ _symmetry_equiv_pos_site_id _symmetry_equiv_pos_as_xyz 1 'x, y, z' loop_ _atom_site_type_symbol _atom_site_label _atom_site_symmetry_multiplicity _atom_site_fract_x _atom_site_fract_y _atom_site_fract_z _atom_site_occupancy Tl Tl0 1 0.78508700 0.19071700 0.99344800 1 Tl Tl1 1 0.28508700 0.80928300 0.00655200 1 Sb Sb2 1 0.49286000 0.31433500 0.51926500 1 Sb Sb3 1 0.99286000 0.68566500 0.48073500 1 P P4 1 0.29782300 0.29676800 0.80339900 1 P P5 1 0.79782300 0.70323200 0.19660100 1 P P6 1 0.08035500 0.19697000 0.67236700 1 P P7 1 0.58035500 0.80303000 0.32763300 1 S S8 1 0.89372600 0.41052300 0.67123000 1 S S9 1 0.39372600 0.58947700 0.32877000 1 S S10 1 0.48001800 0.09162600 0.76773600 1 S S11 1 0.98001800 0.90837400 0.23226400 1 S S12 1 0.19401600 0.17415500 0.48236800 1 S S13 1 0.69401600 0.82584500 0.51763200 1 S S14 1 0.37348400 0.54939400 0.69621500 1 S S15 1 0.87348400 0.45060600 0.30378500 1 S S16 1 0.49290200 0.06187200 0.25305100 1 S S17 1 0.99290200 0.93812800 0.74694900 1 S S18 1 0.21871900 0.32583400 0.99115600 1 S S19 1 0.71871900 0.67416600 0.00884400 1 | -4.518466984 | -4.820266984 | -0.6065721 | 0 | TRUE | -0.009793632 | 21.5398 | 15.32284 | 6.21696031 | 2.493383
mp-1226003 | CoPS | ABC | # generated using pymatgen data_CoPS _symmetry_space_group_name_H-M 'P 1' _cell_length_a 5.40164128 _cell_length_b 5.40164128 _cell_length_c 5.40164128 _cell_angle_alpha 90.00000000 _cell_angle_beta 90.00000000 _cell_angle_gamma 90.00000000 _symmetry_Int_Tables_number 1 _chemical_formula_structural CoPS _chemical_formula_sum 'Co4 P4 S4' _cell_volume 157.60762282 _cell_formula_units_Z 4 loop_ _symmetry_equiv_pos_site_id _symmetry_equiv_pos_as_xyz 1 'x, y, z' loop_ _atom_site_type_symbol _atom_site_label _atom_site_symmetry_multiplicity _atom_site_fract_x _atom_site_fract_y _atom_site_fract_z _atom_site_occupancy Co Co0 1 0.49753009 0.50246991 0.00246991 1 Co Co1 1 0.50246991 0.00246991 0.49753009 1 Co Co2 1 0.00246991 0.49753009 0.50246991 1 Co Co3 1 0.99753009 0.99753009 0.99753009 1 P P4 1 0.88571282 0.11428718 0.61428718 1 P P5 1 0.11428718 0.61428718 0.88571282 1 P P6 1 0.61428718 0.88571282 0.11428718 1 P P7 1 0.38571282 0.38571282 0.38571282 1 S S8 1 0.11479531 0.88520469 0.38520469 1 S S9 1 0.88520469 0.38520569 0.11479531 1 S S10 1 0.38520469 0.11479531 0.88520469 1 S S11 1 0.61479531 0.61479531 0.61479531 1 | -6.104908 | -6.272574 | -0.7198842 | 0 | TRUE | -0.1007723 | 26.24866669 | 5.27215261 | 20.97651408 | 4.580012
mp-8234 | BaTe3 | AB3 | # generated using pymatgen data_BaTe3 _symmetry_space_group_name_H-M 'P 1' _cell_length_a 4.48622749 _cell_length_b 8.07663720 _cell_length_c 8.07663720 _cell_angle_alpha 90.00000000 _cell_angle_beta 90.00000000 _cell_angle_gamma 90.00000000 _symmetry_Int_Tables_number 1 _chemical_formula_structural BaTe3 _chemical_formula_sum 'Ba2 Te6' _cell_volume 292.64589876 _cell_formula_units_Z 2 loop_ _symmetry_equiv_pos_site_id _symmetry_equiv_pos_as_xyz 1 'x, y, z' loop_ _atom_site_type_symbol _atom_site_label _atom_site_symmetry_multiplicity _atom_site_fract_x _atom_site_fract_y _atom_site_fract_z _atom_site_occupancy Ba Ba0 1 0.00000000 0.50000000 0.50000000 1 Ba Ba1 1 0.00000000 -0.00000000 -0.00000000 1 Te Te2 1 0.49253965 0.80056401 0.30056401 1 Te Te3 1 0.50746035 0.30056401 0.19943599 1 Te Te4 1 0.12814062 -0.00000000 0.50000000 1 Te Te5 1 0.87185938 0.50000000 -0.00000000 1 Te Te6 1 0.49253965 0.19943599 0.69943599 1 Te Te7 1 0.50746035 0.69943599 0.80056401 1 | -3.722321 | -4.038821 | -1.201598 | 0 | TRUE | -0.09570959 | 30.42686 | 16.59808 | 13.82878 | 3.718707
mp-22984 | NaBiO2 | ABC2 | # generated using pymatgen data_NaBiO2 _symmetry_space_group_name_H-M 'P 1' _cell_length_a 5.09841883 _cell_length_b 5.09841874 _cell_length_c 5.89627342 _cell_angle_alpha 64.50294832 _cell_angle_beta 64.50293792 _cell_angle_gamma 88.84166095 _symmetry_Int_Tables_number 1 _chemical_formula_structural NaBiO2 _chemical_formula_sum 'Na2 Bi2 O4' _cell_volume 122.27626578 _cell_formula_units_Z 2 loop_ _symmetry_equiv_pos_site_id _symmetry_equiv_pos_as_xyz 1 'x, y, z' loop_ _atom_site_type_symbol _atom_site_label _atom_site_symmetry_multiplicity _atom_site_fract_x _atom_site_fract_y _atom_site_fract_z _atom_site_occupancy Na Na0 1 0.62739534 0.37260466 0.75000000 1 Na Na1 1 0.37260466 0.62739534 0.25000000 1 Bi Bi2 1 0.88030854 0.11969146 0.25000000 1 Bi Bi3 1 0.11969146 0.88030854 0.75000000 1 O O4 1 0.86710654 0.70476788 0.24690503 1 O O5 1 0.29523212 0.13289346 0.25309497 1 O O6 1 0.70476788 0.86710654 0.74690503 1 O O7 1 0.13289346 0.29523212 0.75309497 1 | -5.153882 | -5.497382 | -1.733284 | 0 | TRUE | -0.03296458 | 19.25813 | 13.83359 | 5.42454856 | 2.329066
mp-15219 | Rb2VCuS4 | ABC2D4 | # generated using pymatgen data_Rb2VCuS4 _symmetry_space_group_name_H-M 'P 1' _cell_length_a 13.76106155 _cell_length_b 12.26238729 _cell_length_c 7.33926788 _cell_angle_alpha 85.26302931 _cell_angle_beta 62.62915234 _cell_angle_gamma 32.10781835 _symmetry_Int_Tables_number 1 _chemical_formula_structural Rb2VCuS4 _chemical_formula_sum 'Rb4 V2 Cu2 S8' _cell_volume 444.18674511 _cell_formula_units_Z 2 loop_ _symmetry_equiv_pos_site_id _symmetry_equiv_pos_as_xyz 1 'x, y, z' loop_ _atom_site_type_symbol _atom_site_label _atom_site_symmetry_multiplicity _atom_site_fract_x _atom_site_fract_y _atom_site_fract_z _atom_site_occupancy Rb Rb0 1 0.57241700 0.57241700 0.92758300 1 Rb Rb1 1 0.92758300 0.92758300 0.57241700 1 Rb Rb2 1 0.32241700 0.32241700 0.67758300 1 Rb Rb3 1 0.67758300 0.67758300 0.32241700 1 V V4 1 0.75000000 0.75000000 0.75000000 1 V V5 1 0.50000000 0.50000000 0.50000000 1 Cu Cu6 1 0.00000000 0.00000000 0.00000000 1 Cu Cu7 1 0.25000000 0.25000000 0.25000000 1 S S8 1 0.22839400 0.87634100 0.58578500 1 S S9 1 0.30948000 0.58578500 0.87634100 1 S S10 1 0.58578500 0.30948000 0.22839400 1 S S11 1 0.87634100 0.22839400 0.30948000 1 S S12 1 0.37365900 0.02160600 0.94052000 1 S S13 1 0.94052000 0.66421500 0.37365900 1 S S14 1 0.66421500 0.94052000 0.02160600 1 S S15 1 0.02160600 0.37365900 0.66421500 1 | -4.990284785 | -5.241784785 | -1.280537 | 0 | TRUE | -0.02551871 | 8.137749 | 3.69027464 | 4.447474 | 2.108904
mp-4820 | ZrSiO4 | ABC4 | # generated using pymatgen data_ZrSiO4 _symmetry_space_group_name_H-M 'P 1' _cell_length_a 5.55852070 _cell_length_b 5.55852069 _cell_length_c 5.55852074 _cell_angle_alpha 106.90800334 _cell_angle_beta 106.90801515 _cell_angle_gamma 114.72908079 _symmetry_Int_Tables_number 1 _chemical_formula_structural ZrSiO4 _chemical_formula_sum 'Zr2 Si2 O8' _cell_volume 131.36462388 _cell_formula_units_Z 2 loop_ _symmetry_equiv_pos_site_id _symmetry_equiv_pos_as_xyz 1 'x, y, z' loop_ _atom_site_type_symbol _atom_site_label _atom_site_symmetry_multiplicity _atom_site_fract_x _atom_site_fract_y _atom_site_fract_z _atom_site_occupancy Zr Zr0 1 0.12500000 0.87500000 0.25000000 1 Zr Zr1 1 0.87500000 0.12500000 0.75000000 1 Si Si2 1 0.62500000 0.37500000 0.25000000 1 Si Si3 1 0.37500000 0.62500000 0.75000000 1 O O4 1 0.80429992 0.37027717 0.06597725 1 O O5 1 0.73832067 0.80429992 0.93402275 1 O O6 1 0.37027717 0.80429992 0.56597725 1 O O7 1 0.80429992 0.73832067 0.43402275 1 O O8 1 0.26167933 0.19570008 0.06597725 1 O O9 1 0.19570008 0.62972283 0.93402275 1 O O10 1 0.19570008 0.26167933 0.56597725 1 O O11 1 0.62972283 0.19570008 0.43402275 1 | -8.728237 | -9.186237 | -3.559608 | 0 | TRUE | -0.01835895 | 12.99065 | 8.781598 | 4.209051 | 2.051597
mp-6989 | BaSeO3 | ABC3 | # generated using pymatgen data_BaSeO3 _symmetry_space_group_name_H-M 'P 1' _cell_length_a 4.72731693 _cell_length_b 5.68404761 _cell_length_c 6.88163359 _cell_angle_alpha 90.00000000 _cell_angle_beta 107.07620243 _cell_angle_gamma 90.00000000 _symmetry_Int_Tables_number 1 _chemical_formula_structural BaSeO3 _chemical_formula_sum 'Ba2 Se2 O6' _cell_volume 176.75970786 _cell_formula_units_Z 2 loop_ _symmetry_equiv_pos_site_id _symmetry_equiv_pos_as_xyz 1 'x, y, z' loop_ _atom_site_type_symbol _atom_site_label _atom_site_symmetry_multiplicity _atom_site_fract_x _atom_site_fract_y _atom_site_fract_z _atom_site_occupancy Ba Ba0 1 0.34446315 0.75000000 0.70797578 1 Ba Ba1 1 0.65553785 0.25000000 0.29202422 1 Se Se2 1 0.93414266 0.25000000 0.83892834 1 Se Se3 1 0.06585734 0.75000000 0.16107166 1 O O4 1 0.17501300 0.98294497 0.32215971 1 O O5 1 0.82498700 0.48294497 0.67784029 1 O O6 1 0.82498700 0.01705503 0.67784029 1 O O7 1 0.17501300 0.51705503 0.32215971 1 O O8 1 0.69157402 0.75000000 0.12040279 1 O O9 1 0.30842598 0.25000000 0.87959721 1 | -5.957633006 | -6.369833006 | -2.318842 | 0 | TRUE | -0.1491378 | 11.15473 | 7.857239 | 3.297491 | 1.815899
mp-28534 | CaInBr3 | ABC3 | # generated using pymatgen data_CaInBr3 _symmetry_space_group_name_H-M 'P 1' _cell_length_a 4.26679345 _cell_length_b 7.37279410 _cell_length_c 10.88832447 _cell_angle_alpha 90.00000000 _cell_angle_beta 90.00000000 _cell_angle_gamma 106.81968053 _symmetry_Int_Tables_number 1 _chemical_formula_structural CaInBr3 _chemical_formula_sum 'Ca2 In2 Br6' _cell_volume 327.87372644 _cell_formula_units_Z 2 loop_ _symmetry_equiv_pos_site_id _symmetry_equiv_pos_as_xyz 1 'x, y, z' loop_ _atom_site_type_symbol _atom_site_label _atom_site_symmetry_multiplicity _atom_site_fract_x _atom_site_fract_y _atom_site_fract_z _atom_site_occupancy Ca Ca0 1 0.50000000 -0.00000000 0.00000000 1 Ca Ca1 1 0.50000000 -0.00000000 0.50000000 1 In In2 1 0.76168745 0.52337389 0.75000000 1 In In3 1 0.23831255 0.47662611 0.25000000 1 Br Br4 1 0.86461806 0.72923612 0.45308794 1 Br Br5 1 0.13538194 0.27076388 0.54691206 1 Br Br6 1 0.13538194 0.27076388 0.95308794 1 Br Br7 1 0.86461806 0.72923612 0.04691206 1 Br Br8 1 0.43134319 0.86268538 0.75000000 1 Br Br9 1 0.56865681 0.13731462 0.25000000 1 | -3.439340196 | -3.759740196 | -1.876466476 | 0 | TRUE | -0.009252036 | 336.9256 | 332.9346 | 3.99098609 | 1.997745
mp-23205 | MgI2 | AB2 | # generated using pymatgen data_MgI2 _symmetry_space_group_name_H-M 'P 1' _cell_length_a 4.19568454 _cell_length_b 4.19568452 _cell_length_c 7.10572693 _cell_angle_alpha 90.00000000 _cell_angle_beta 90.00000000 _cell_angle_gamma 120.00001667 _symmetry_Int_Tables_number 1 _chemical_formula_structural MgI2 _chemical_formula_sum 'Mg1 I2' _cell_volume 108.32899784 _cell_formula_units_Z 1 loop_ _symmetry_equiv_pos_site_id _symmetry_equiv_pos_as_xyz 1 'x, y, z' loop_ _atom_site_type_symbol _atom_site_label _atom_site_symmetry_multiplicity _atom_site_fract_x _atom_site_fract_y _atom_site_fract_z _atom_site_occupancy Mg Mg0 1 0.00000000 -0.00000000 0.00000000 1 I I1 1 0.33333300 0.66666700 0.23407685 1 I I2 1 0.66666700 0.33333300 0.76592315 1 | -2.61061004 | -2.863277 | -1.34760579 | 0 | TRUE | -1.339403 | 6.717243 | 3.043908 | 3.673335 | 1.916595
mp-504650 | La3CuSiS7 | ABC3D7 | # generated using pymatgen data_La3CuSiS7 _symmetry_space_group_name_H-M 'P 1' _cell_length_a 10.36158403 _cell_length_b 10.36158403 _cell_length_c 5.85549200 _cell_angle_alpha 90.00000000 _cell_angle_beta 90.00000000 _cell_angle_gamma 120.00000018 _symmetry_Int_Tables_number 1 _chemical_formula_structural La3CuSiS7 _chemical_formula_sum 'La6 Cu2 Si2 S14' _cell_volume 544.43536683 _cell_formula_units_Z 2 loop_ _symmetry_equiv_pos_site_id _symmetry_equiv_pos_as_xyz 1 'x, y, z' loop_ _atom_site_type_symbol _atom_site_label _atom_site_symmetry_multiplicity _atom_site_fract_x _atom_site_fract_y _atom_site_fract_z _atom_site_occupancy La La0 1 0.12276300 0.35643500 0.24935100 1 La La1 1 0.76632900 0.12276300 0.74935100 1 La La2 1 0.35643500 0.23367100 0.74935100 1 La La3 1 0.64356500 0.76632900 0.24935100 1 La La4 1 0.23367100 0.87723700 0.24935100 1 La La5 1 0.87723700 0.64356500 0.74935100 1 Cu Cu6 1 0.00000000 0.00000000 0.27543800 1 Cu Cu7 1 0.00000000 0.00000000 0.77543800 1 Si Si8 1 0.33333300 0.66666700 0.66373100 1 Si Si9 1 0.66666700 0.33333300 0.16373100 1 S S10 1 0.08454400 0.24810300 0.76222000 1 S S11 1 0.83644100 0.08454400 0.26222000 1 S S12 1 0.24810300 0.16355900 0.26222000 1 S S13 1 0.75189700 0.83644100 0.76222000 1 S S14 1 0.16355900 0.91545600 0.76222000 1 S S15 1 0.91545600 0.75189700 0.26222000 1 S S16 1 0.40997000 0.52533700 0.52302700 1 S S17 1 0.88463300 0.40997000 0.02302700 1 S S18 1 0.52533700 0.11536700 0.02302700 1 S S19 1 0.47466300 0.88463300 0.52302700 1 S S20 1 0.11536700 0.59003000 0.52302700 1 S S21 1 0.59003000 0.47466300 0.02302700 1 S S22 1 0.33333300 0.66666700 0.02503700 1 S S23 1 0.66666700 0.33333300 0.52503700 1 | -6.088299 | -6.381715 | -1.941074 | 0 | TRUE | -0.0536197 | 15.77177 | 8.673181 | 7.09859066 | 2.664318
mp-989616 | CaWN3 | ABC3 | # generated using pymatgen data_CaWN3 _symmetry_space_group_name_H-M 'P 1' _cell_length_a 3.62999114 _cell_length_b 5.79694625 _cell_length_c 7.44986265 _cell_angle_alpha 105.76503973 _cell_angle_beta 104.10076840 _cell_angle_gamma 90.00000299 _symmetry_Int_Tables_number 1 _chemical_formula_structural CaWN3 _chemical_formula_sum 'Ca2 W2 N6' _cell_volume 145.95522033 _cell_formula_units_Z 2 loop_ _symmetry_equiv_pos_site_id _symmetry_equiv_pos_as_xyz 1 'x, y, z' loop_ _atom_site_type_symbol _atom_site_label _atom_site_symmetry_multiplicity _atom_site_fract_x _atom_site_fract_y _atom_site_fract_z _atom_site_occupancy Ca Ca0 1 0.58976187 0.29086894 0.17952473 1 Ca Ca1 1 0.41023813 0.70913106 0.82047527 1 W W2 1 0.15691627 0.87458843 0.31383254 1 W W3 1 0.84308373 0.12541157 0.68616746 1 N N4 1 0.12984482 0.55555767 0.25968964 1 N N5 1 0.87015518 0.44444233 0.74031036 1 N N6 1 0.96551638 0.05603333 0.93103376 1 N N7 1 0.30819026 0.97917216 0.61637951 1 N N8 1 0.03448362 0.94396667 0.06896624 1 N N9 1 0.69180974 0.02082784 0.38362049 1 | -8.633797692 | -8.850397692 | -0.855754715 | 0 | TRUE | -0.1370811 | 19.30518081 | 10.48374 | 8.821445 | 2.970092
mp-1105212 | Rb2AgPS4 | ABC2D4 | # generated using pymatgen data_Rb2AgPS4 _symmetry_space_group_name_H-M 'P 1' _cell_length_a 6.72437100 _cell_length_b 7.03628932 _cell_length_c 11.14737588 _cell_angle_alpha 95.62048203 _cell_angle_beta 106.98833572 _cell_angle_gamma 111.13388023 _symmetry_Int_Tables_number 1 _chemical_formula_structural Rb2AgPS4 _chemical_formula_sum 'Rb4 Ag2 P2 S8' _cell_volume 458.11234244 _cell_formula_units_Z 2 loop_ _symmetry_equiv_pos_site_id _symmetry_equiv_pos_as_xyz 1 'x, y, z' loop_ _atom_site_type_symbol _atom_site_label _atom_site_symmetry_multiplicity _atom_site_fract_x _atom_site_fract_y _atom_site_fract_z _atom_site_occupancy Rb Rb0 1 0.84936300 0.72874300 0.10048300 1 Rb Rb1 1 0.15063700 0.27125700 0.89951700 1 Rb Rb2 1 0.44077000 0.97803100 0.68782500 1 Rb Rb3 1 0.55923000 0.02196900 0.31217500 1 Ag Ag4 1 0.77945700 0.58732000 0.41682000 1 Ag Ag5 1 0.22054300 0.41268000 0.58318000 1 P P6 1 0.86652800 0.64281100 0.73248600 1 P P7 1 0.13347200 0.35718900 0.26751400 1 S S8 1 0.14680800 0.76796700 0.89734600 1 S S9 1 0.85319200 0.23203300 0.10265400 1 S S10 1 0.57296000 0.55969400 0.77970200 1 S S11 1 0.42704000 0.44030600 0.22029800 1 S S12 1 0.87535600 0.86085300 0.62105200 1 S S13 1 0.12464400 0.13914700 0.37894800 1 S S14 1 0.85112500 0.37481700 0.62616200 1 S S15 1 0.14887500 0.62518300 0.37383800 1 | -4.085447 | -4.336947 | -0.9928565 | 0 | TRUE | -0.01851829 | 8.020148 | 4.080025 | 3.940123 | 1.984974
mp-864763 | LiYb2Rh | ABC2 | # generated using pymatgen data_LiYb2Rh _symmetry_space_group_name_H-M 'P 1' _cell_length_a 4.86590331 _cell_length_b 4.86590331 _cell_length_c 4.86590331 _cell_angle_alpha 60.00000000 _cell_angle_beta 60.00000000 _cell_angle_gamma 60.00000000 _symmetry_Int_Tables_number 1 _chemical_formula_structural LiYb2Rh _chemical_formula_sum 'Li1 Yb2 Rh1' _cell_volume 81.46581897 _cell_formula_units_Z 1 loop_ _symmetry_equiv_pos_site_id _symmetry_equiv_pos_as_xyz 1 'x, y, z' loop_ _atom_site_type_symbol _atom_site_label _atom_site_symmetry_multiplicity _atom_site_fract_x _atom_site_fract_y _atom_site_fract_z _atom_site_occupancy Li Li0 1 0.25000000 0.25000000 0.25000000 1 Yb Yb1 1 0.00000000 -0.00000000 -0.00000000 1 Yb Yb2 1 0.50000000 0.50000000 0.50000000 1 Rh Rh3 1 0.75000000 0.75000000 0.75000000 1 | -3.444154 | -3.444154 | -0.3560423 | 0 | TRUE | -0.05272232 | 58.42936 | 22.10674 | 36.32262626 | 6.026826
mp-19440 | LiVO3 | ABC3 | # generated using pymatgen data_LiVO3 _symmetry_space_group_name_H-M 'P 1' _cell_length_a 5.68874567 _cell_length_b 7.46422039 _cell_length_c 7.46422104 _cell_angle_alpha 82.97939078 _cell_angle_beta 67.98238899 _cell_angle_gamma 67.98237587 _symmetry_Int_Tables_number 1 _chemical_formula_structural LiVO3 _chemical_formula_sum 'Li4 V4 O12' _cell_volume 272.33946013 _cell_formula_units_Z 4 loop_ _symmetry_equiv_pos_site_id _symmetry_equiv_pos_as_xyz 1 'x, y, z' loop_ _atom_site_type_symbol _atom_site_label _atom_site_symmetry_multiplicity _atom_site_fract_x _atom_site_fract_y _atom_site_fract_z _atom_site_occupancy Li Li0 1 0.75891852 0.30868430 0.67369894 1 Li Li1 1 0.25891852 0.67369894 0.30868430 1 Li Li2 1 0.75968700 0.67546389 0.30512208 1 Li Li3 1 0.25968700 0.30512208 0.67546389 1 V V4 1 0.71725102 0.87779158 0.68986902 1 V V5 1 0.29546272 0.10373598 0.29130492 1 V V6 1 0.79546272 0.29130492 0.10373598 1 V V7 1 0.21725102 0.68986902 0.87779158 1 O O8 1 0.88845521 0.35534047 0.87292050 1 O O9 1 0.63248094 0.10869173 0.62559074 1 O O10 1 0.13248094 0.62559074 0.10869173 1 O O11 1 0.13063751 0.25182988 0.48400527 1 O O12 1 0.08768966 0.13918753 0.15363138 1 O O13 1 0.63063751 0.48400527 0.25182988 1 O O14 1 0.38845521 0.87292050 0.35534047 1 O O15 1 0.38616729 0.49728149 0.72948310 1 O O16 1 0.41824812 0.83378125 0.83658894 1 O O17 1 0.88616729 0.72948310 0.49728149 1 O O18 1 0.58768966 0.15363138 0.13918753 1 O O19 1 0.91824812 0.83658894 0.83378125 1 | -6.842337 | -7.594537 | -2.427958 | 0 | TRUE | -0.02418676 | 7.466398 | 4.041782 | 3.424616 | 1.850572
mp-1220883 | NaSbTe2 | ABC2 | # generated using pymatgen data_NaSbTe2 _symmetry_space_group_name_H-M 'P 1' _cell_length_a 7.97781327 _cell_length_b 7.97781327 _cell_length_c 7.97781327 _cell_angle_alpha 32.02335759 _cell_angle_beta 32.02335759 _cell_angle_gamma 32.02335970 _symmetry_Int_Tables_number 1 _chemical_formula_structural NaSbTe2 _chemical_formula_sum 'Na1 Sb1 Te2' _cell_volume 126.85507391 _cell_formula_units_Z 1 loop_ _symmetry_equiv_pos_site_id _symmetry_equiv_pos_as_xyz 1 'x, y, z' loop_ _atom_site_type_symbol _atom_site_label _atom_site_symmetry_multiplicity _atom_site_fract_x _atom_site_fract_y _atom_site_fract_z _atom_site_occupancy Na Na0 1 -0.00000000 -0.00000000 -0.00000000 1 Sb Sb1 1 0.50000000 0.50000000 0.50000000 1 Te Te2 1 0.24406329 0.24406329 0.24406329 1 Te Te3 1 0.75593671 0.75593671 0.75593671 1 | -3.378129465 | -3.589129465 | -0.6545949 | 0 | TRUE | -0.01399215 | 63.95015338 | 46.34403365 | 17.60611973 | 4.195965
mp-6730 | Sr3ZnPtO6 | ABC3D6 | # generated using pymatgen data_Sr3ZnPtO6 _symmetry_space_group_name_H-M 'P 1' _cell_length_a 6.77185082 _cell_length_b 6.77185082 _cell_length_c 6.77185079 _cell_angle_alpha 91.47306086 _cell_angle_beta 91.47306086 _cell_angle_gamma 91.47306337 _symmetry_Int_Tables_number 1 _chemical_formula_structural Sr3ZnPtO6 _chemical_formula_sum 'Sr6 Zn2 Pt2 O12' _cell_volume 310.23002027 _cell_formula_units_Z 2 loop_ _symmetry_equiv_pos_site_id _symmetry_equiv_pos_as_xyz 1 'x, y, z' loop_ _atom_site_type_symbol _atom_site_label _atom_site_symmetry_multiplicity _atom_site_fract_x _atom_site_fract_y _atom_site_fract_z _atom_site_occupancy Sr Sr0 1 0.11339700 0.75000000 0.38660300 1 Sr Sr1 1 0.38660300 0.11339700 0.75000000 1 Sr Sr2 1 0.25000000 0.61339700 0.88660300 1 Sr Sr3 1 0.88660300 0.25000000 0.61339700 1 Sr Sr4 1 0.61339700 0.88660300 0.25000000 1 Sr Sr5 1 0.75000000 0.38660300 0.11339700 1 Zn Zn6 1 0.75000000 0.75000000 0.75000000 1 Zn Zn7 1 0.25000000 0.25000000 0.25000000 1 Pt Pt8 1 0.50000000 0.50000000 0.50000000 1 Pt Pt9 1 0.00000000 0.00000000 0.00000000 1 O O10 1 0.96037300 0.09320100 0.28683700 1 O O11 1 0.28683700 0.96037300 0.09320100 1 O O12 1 0.09320100 0.28683700 0.96037300 1 O O13 1 0.53962700 0.21316300 0.40679900 1 O O14 1 0.40679900 0.53962700 0.21316300 1 O O15 1 0.21316300 0.40679900 0.53962700 1 O O16 1 0.03962700 0.90679900 0.71316300 1 O O17 1 0.71316300 0.03962700 0.90679900 1 O O18 1 0.90679900 0.71316300 0.03962700 1 O O19 1 0.46037300 0.78683700 0.59320100 1 O O20 1 0.78683700 0.59320100 0.46037300 1 O O21 1 0.59320100 0.46037300 0.78683700 1 | -5.83921411 | -6.213941 | -2.388533 | 0 | TRUE | -0.02919865 | 15.20478511 | 10.48599 | 4.718793 | 2.172278
mp-554199 | RbSnIO6 | ABCD6 | # generated using pymatgen data_RbSnIO6 _symmetry_space_group_name_H-M 'P 1' _cell_length_a 5.38586036 _cell_length_b 5.38586036 _cell_length_c 12.73177200 _cell_angle_alpha 90.00000000 _cell_angle_beta 90.00000000 _cell_angle_gamma 120.00000445 _symmetry_Int_Tables_number 1 _chemical_formula_structural RbSnIO6 _chemical_formula_sum 'Rb2 Sn2 I2 O12' _cell_volume 319.83769265 _cell_formula_units_Z 2 loop_ _symmetry_equiv_pos_site_id _symmetry_equiv_pos_as_xyz 1 'x, y, z' loop_ _atom_site_type_symbol _atom_site_label _atom_site_symmetry_multiplicity _atom_site_fract_x _atom_site_fract_y _atom_site_fract_z _atom_site_occupancy Rb Rb0 1 0.00000000 0.00000000 0.00000000 1 Rb Rb1 1 0.00000000 0.00000000 0.50000000 1 Sn Sn2 1 0.66666700 0.33333300 0.25000000 1 Sn Sn3 1 0.33333300 0.66666700 0.75000000 1 I I4 1 0.33333300 0.66666700 0.25000000 1 I I5 1 0.66666700 0.33333300 0.75000000 1 O O6 1 0.02567000 0.39754600 0.33778900 1 O O7 1 0.37187600 0.39754600 0.16221100 1 O O8 1 0.62812400 0.02567000 0.83778900 1 O O9 1 0.97433000 0.60245400 0.83778900 1 O O10 1 0.60245400 0.97433000 0.16221100 1 O O11 1 0.39754600 0.37187600 0.83778900 1 O O12 1 0.39754600 0.02567000 0.66221100 1 O O13 1 0.02567000 0.62812400 0.16221100 1 O O14 1 0.60245400 0.62812400 0.33778900 1 O O15 1 0.97433000 0.37187600 0.66221100 1 O O16 1 0.62812400 0.60245400 0.66221100 1 O O17 1 0.37187600 0.97433000 0.33778900 1 | -5.079229 | -5.537229 | -1.521273 | 0 | TRUE | -0.03226737 | 7.09037 | 4.060683 | 3.029688 | 1.7406
mp-29892 | LiSb3O8 | AB3C8 | # generated using pymatgen data_LiSb3O8 _symmetry_space_group_name_H-M 'P 1' _cell_length_a 4.70848064 _cell_length_b 5.61959207 _cell_length_c 10.30135411 _cell_angle_alpha 83.55884214 _cell_angle_beta 90.00000000 _cell_angle_gamma 90.00000000 _symmetry_Int_Tables_number 1 _chemical_formula_structural LiSb3O8 _chemical_formula_sum 'Li2 Sb6 O16' _cell_volume 270.85057553 _cell_formula_units_Z 2 loop_ _symmetry_equiv_pos_site_id _symmetry_equiv_pos_as_xyz 1 'x, y, z' loop_ _atom_site_type_symbol _atom_site_label _atom_site_symmetry_multiplicity _atom_site_fract_x _atom_site_fract_y _atom_site_fract_z _atom_site_occupancy Li Li0 1 0.50000000 -0.00000000 0.50000000 1 Li Li1 1 0.00000000 -0.00000000 -0.00000000 1 Sb Sb2 1 0.50000000 0.50000000 -0.00000000 1 Sb Sb3 1 0.00000000 0.50000000 0.50000000 1 Sb Sb4 1 0.97964543 0.76324729 0.75119440 1 Sb Sb5 1 0.47964543 0.23675271 0.74880560 1 Sb Sb6 1 0.02035457 0.23675271 0.24880560 1 Sb Sb7 1 0.52035457 0.76324729 0.25119440 1 O O8 1 0.32825177 0.76400235 0.08163760 1 O O9 1 0.82825177 0.23599765 0.41836240 1 O O10 1 0.67174823 0.23599765 0.91836240 1 O O11 1 0.17174823 0.76400235 0.58163760 1 O O12 1 0.21852846 0.52017441 0.32628621 1 O O13 1 0.71852846 0.47982559 0.17371379 1 O O14 1 0.78147154 0.47982559 0.67371379 1 O O15 1 0.28147154 0.52017441 0.82628621 1 O O16 1 0.70762130 0.71936647 0.42030260 1 O O17 1 0.20762130 0.28063353 0.07969740 1 O O18 1 0.29237870 0.28063353 0.57969740 1 O O19 1 0.79237870 0.71936647 0.92030260 1 O O20 1 0.19189014 0.01308738 0.82439289 1 O O21 1 0.69189014 0.98691262 0.67560711 1 O O22 1 0.80810986 0.98691262 0.17560711 1 O O23 1 0.30810986 0.01308738 0.32439289 1 | -5.992114 | -6.450114 | -1.960994 | 0 | TRUE | -0.07975267 | 12.40086 | 7.92910628 | 4.471757 | 2.114653
mp-14983 | Si4P4Ru | AB4C4 | # generated using pymatgen data_Si4P4Ru _symmetry_space_group_name_H-M 'P 1' _cell_length_a 4.94923406 _cell_length_b 5.64607356 _cell_length_c 6.17584892 _cell_angle_alpha 85.53879648 _cell_angle_beta 68.26744556 _cell_angle_gamma 70.67927682 _symmetry_Int_Tables_number 1 _chemical_formula_structural Si4P4Ru _chemical_formula_sum 'Si4 P4 Ru1' _cell_volume 151.08453488 _cell_formula_units_Z 1 loop_ _symmetry_equiv_pos_site_id _symmetry_equiv_pos_as_xyz 1 'x, y, z' loop_ _atom_site_type_symbol _atom_site_label _atom_site_symmetry_multiplicity _atom_site_fract_x _atom_site_fract_y _atom_site_fract_z _atom_site_occupancy Si Si0 1 0.67010017 0.77515135 0.22655648 1 Si Si1 1 0.23688997 0.34377057 0.43246126 1 Si Si2 1 0.35987100 0.59440498 0.88025308 1 Si Si3 1 0.84394261 0.97223578 0.68908969 1 P P4 1 0.16053447 0.01624026 0.31931302 1 P P5 1 0.61985063 0.41151238 0.12327760 1 P P6 1 0.76736900 0.64244519 0.56337052 1 P P7 1 0.34202505 0.22789438 0.75796273 1 Ru Ru8 1 -0.00068190 -0.00185489 0.99921661 1 | -6.206016 | -6.206016 | -0.3583619 | 0 | TRUE | -0.07233415 | 18.42917 | 3.266345 | 15.16282827 | 3.893948
mp-6064 | Sr3MgPtO6 | ABC3D6 | # generated using pymatgen data_Sr3MgPtO6 _symmetry_space_group_name_H-M 'P 1' _cell_length_a 6.75828766 _cell_length_b 6.75828766 _cell_length_c 6.75828782 _cell_angle_alpha 92.17215565 _cell_angle_beta 92.17215565 _cell_angle_gamma 92.17215932 _symmetry_Int_Tables_number 1 _chemical_formula_structural Sr3MgPtO6 _chemical_formula_sum 'Sr6 Mg2 Pt2 O12' _cell_volume 307.99836418 _cell_formula_units_Z 2 loop_ _symmetry_equiv_pos_site_id _symmetry_equiv_pos_as_xyz 1 'x, y, z' loop_ _atom_site_type_symbol _atom_site_label _atom_site_symmetry_multiplicity _atom_site_fract_x _atom_site_fract_y _atom_site_fract_z _atom_site_occupancy Sr Sr0 1 0.61472000 0.25000000 0.88528000 1 Sr Sr1 1 0.88528000 0.61472000 0.25000000 1 Sr Sr2 1 0.75000000 0.11472000 0.38528000 1 Sr Sr3 1 0.38528000 0.75000000 0.11472000 1 Sr Sr4 1 0.11472000 0.38528000 0.75000000 1 Sr Sr5 1 0.25000000 0.88528000 0.61472000 1 Mg Mg6 1 0.25000000 0.25000000 0.25000000 1 Mg Mg7 1 0.75000000 0.75000000 0.75000000 1 Pt Pt8 1 0.00000000 0.00000000 0.00000000 1 Pt Pt9 1 0.50000000 0.50000000 0.50000000 1 O O10 1 0.59481600 0.78883300 0.46452500 1 O O11 1 0.46452500 0.59481600 0.78883300 1 O O12 1 0.78883300 0.46452500 0.59481600 1 O O13 1 0.90518400 0.03547500 0.71116700 1 O O14 1 0.71116700 0.90518400 0.03547500 1 O O15 1 0.03547500 0.71116700 0.90518400 1 O O16 1 0.40518400 0.21116700 0.53547500 1 O O17 1 0.53547500 0.40518400 0.21116700 1 O O18 1 0.21116700 0.53547500 0.40518400 1 O O19 1 0.09481600 0.96452500 0.28883300 1 O O20 1 0.96452500 0.28883300 0.09481600 1 O O21 1 0.28883300 0.09481600 0.96452500 1 | -6.109675 | -6.484402 | -2.628036 | 0 | TRUE | -0.03284784 | 13.36948 | 8.8942 | 4.475284 | 2.115487
mp-23149 | K4Al3Si3ClO12 | AB3C3D4E12 | # generated using pymatgen data_K4Al3Si3ClO12 _symmetry_space_group_name_H-M 'P 1' _cell_length_a 9.36999200 _cell_length_b 9.36999200 _cell_length_c 9.36999200 _cell_angle_alpha 90.00000000 _cell_angle_beta 90.00000000 _cell_angle_gamma 90.00000000 _symmetry_Int_Tables_number 1 _chemical_formula_structural K4Al3Si3ClO12 _chemical_formula_sum 'K8 Al6 Si6 Cl2 O24' _cell_volume 822.65484588 _cell_formula_units_Z 2 loop_ _symmetry_equiv_pos_site_id _symmetry_equiv_pos_as_xyz 1 'x, y, z' loop_ _atom_site_type_symbol _atom_site_label _atom_site_symmetry_multiplicity _atom_site_fract_x _atom_site_fract_y _atom_site_fract_z _atom_site_occupancy K K0 1 0.31364700 0.31364700 0.68635300 1 K K1 1 0.81364700 0.81364700 0.18635300 1 K K2 1 0.68635300 0.31364700 0.31364700 1 K K3 1 0.81364700 0.18635300 0.81364700 1 K K4 1 0.31364700 0.68635300 0.31364700 1 K K5 1 0.18635300 0.18635300 0.18635300 1 K K6 1 0.68635300 0.68635300 0.68635300 1 K K7 1 0.18635300 0.81364700 0.81364700 1 Al Al8 1 0.25000000 0.50000000 0.00000000 1 Al Al9 1 0.50000000 0.00000000 0.75000000 1 Al Al10 1 0.50000000 0.00000000 0.25000000 1 Al Al11 1 0.00000000 0.25000000 0.50000000 1 Al Al12 1 0.00000000 0.75000000 0.50000000 1 Al Al13 1 0.75000000 0.50000000 0.00000000 1 Si Si14 1 0.75000000 0.00000000 0.50000000 1 Si Si15 1 0.00000000 0.50000000 0.75000000 1 Si Si16 1 0.00000000 0.50000000 0.25000000 1 Si Si17 1 0.50000000 0.25000000 0.00000000 1 Si Si18 1 0.25000000 0.00000000 0.50000000 1 Si Si19 1 0.50000000 0.75000000 0.00000000 1 Cl Cl20 1 0.50000000 0.50000000 0.50000000 1 Cl Cl21 1 0.00000000 0.00000000 0.00000000 1 O O22 1 0.65357200 0.97883200 0.64426200 1 O O23 1 0.65357200 0.02116800 0.35573800 1 O O24 1 0.97883200 0.64426200 0.65357200 1 O O25 1 0.02116800 0.64426200 0.34642800 1 O O26 1 0.64426200 0.65357200 0.97883200 1 O O27 1 0.35573800 0.34642800 0.97883200 1 O O28 1 0.84642800 0.85573800 0.47883200 1 O O29 1 0.84642800 0.14426200 0.52116800 1 O O30 1 0.15357200 0.85573800 0.52116800 1 O O31 1 0.14426200 0.52116800 0.84642800 1 O O32 1 0.52116800 0.15357200 0.85573800 1 O O33 1 0.52116800 0.84642800 0.14426200 1 O O34 1 0.85573800 0.47883200 0.84642800 1 O O35 1 0.47883200 0.84642800 0.85573800 1 O O36 1 0.85573800 0.52116800 0.15357200 1 O O37 1 0.14426200 0.47883200 0.15357200 1 O O38 1 0.47883200 0.15357200 0.14426200 1 O O39 1 0.35573800 0.65357200 0.02116800 1 O O40 1 0.64426200 0.34642800 0.02116800 1 O O41 1 0.97883200 0.35573800 0.34642800 1 O O42 1 0.02116800 0.35573800 0.65357200 1 O O43 1 0.34642800 0.02116800 0.64426200 1 O O44 1 0.15357200 0.14426200 0.47883200 1 O O45 1 0.34642800 0.97883200 0.35573800 1 | -6.777111 | -7.162241 | -3.111673 | 0 | TRUE | -0.002894925 | 4.665086 | 2.394833 | 2.27025324 | 1.506736
mp-29260 | Ti(SeO3)2 | AB2C6 | # generated using pymatgen data_Ti(SeO3)2 _symmetry_space_group_name_H-M 'P 1' _cell_length_a 4.76435195 _cell_length_b 6.78256177 _cell_length_c 8.34112571 _cell_angle_alpha 90.00000000 _cell_angle_beta 90.00000000 _cell_angle_gamma 110.34159131 _symmetry_Int_Tables_number 1 _chemical_formula_structural Ti(SeO3)2 _chemical_formula_sum 'Ti2 Se4 O12' _cell_volume 252.73007423 _cell_formula_units_Z 2 loop_ _symmetry_equiv_pos_site_id _symmetry_equiv_pos_as_xyz 1 'x, y, z' loop_ _atom_site_type_symbol _atom_site_label _atom_site_symmetry_multiplicity _atom_site_fract_x _atom_site_fract_y _atom_site_fract_z _atom_site_occupancy Ti Ti0 1 0.00000000 0.50000000 0.50000000 1 Ti Ti1 1 0.50000000 -0.00000000 -0.00000000 1 Se Se2 1 0.69044683 0.82375462 0.35829376 1 Se Se3 1 0.80955317 0.67624538 0.85829376 1 Se Se4 1 0.30955317 0.17624538 0.64170624 1 Se Se5 1 0.19044683 0.32375462 0.14170624 1 O O6 1 0.74181941 0.90747607 0.84597511 1 O O7 1 0.75818059 0.59252393 0.34597511 1 O O8 1 0.25818059 0.09252393 0.15402489 1 O O9 1 0.24181941 0.40747607 0.65402489 1 O O10 1 0.15043177 0.74940668 0.94797808 1 O O11 1 0.34956823 0.75059332 0.44797808 1 O O12 1 0.08966799 0.32853819 0.33853709 1 O O13 1 0.41033201 0.17146181 0.83853709 1 O O14 1 0.91033201 0.67146181 0.66146291 1 O O15 1 0.58966799 0.82853819 0.16146291 1 O O16 1 0.65043177 0.24940668 0.55202192 1 O O17 1 0.84956823 0.25059332 0.05202192 1 | -6.470486 | -6.928486 | -1.976548 | 0 | TRUE | -0.03905778 | 38.90844417 | 34.1319 | 4.776541 | 2.18553
mp-867207 | Sr2HgPb | ABC2 | # generated using pymatgen data_Sr2HgPb _symmetry_space_group_name_H-M 'P 1' _cell_length_a 5.73293451 _cell_length_b 5.73293451 _cell_length_c 5.73293451 _cell_angle_alpha 60.00000000 _cell_angle_beta 60.00000000 _cell_angle_gamma 60.00000000 _symmetry_Int_Tables_number 1 _chemical_formula_structural Sr2HgPb _chemical_formula_sum 'Sr2 Hg1 Pb1' _cell_volume 133.23426938 _cell_formula_units_Z 1 loop_ _symmetry_equiv_pos_site_id _symmetry_equiv_pos_as_xyz 1 'x, y, z' loop_ _atom_site_type_symbol _atom_site_label _atom_site_symmetry_multiplicity _atom_site_fract_x _atom_site_fract_y _atom_site_fract_z _atom_site_occupancy Sr Sr0 1 0.00000000 -0.00000000 0.00000000 1 Sr Sr1 1 0.50000000 0.50000000 0.50000000 1 Hg Hg2 1 0.24999900 0.24999900 0.24999900 1 Pb Pb3 1 0.75000000 0.75000000 0.75000000 1 | -2.448935 | -2.448935 | -0.6001067 | 0 | TRUE | -0.06246925125 | 119.2501 | 23.68062 | 95.56944834 | 9.775963
mp-1029347 | KPtN | ABC | # generated using pymatgen data_KPtN _symmetry_space_group_name_H-M 'P 1' _cell_length_a 10.48163120 _cell_length_b 3.68538356 _cell_length_c 5.21672588 _cell_angle_alpha 45.01228417 _cell_angle_beta 119.88235237 _cell_angle_gamma 110.62275237 _symmetry_Int_Tables_number 1 _chemical_formula_structural KPtN _chemical_formula_sum 'K2 Pt2 N2' _cell_volume 123.57537750 _cell_formula_units_Z 2 loop_ _symmetry_equiv_pos_site_id _symmetry_equiv_pos_as_xyz 1 'x, y, z' loop_ _atom_site_type_symbol _atom_site_label _atom_site_symmetry_multiplicity _atom_site_fract_x _atom_site_fract_y _atom_site_fract_z _atom_site_occupancy K K0 1 0.46537416 0.50077730 0.14088580 1 K K1 1 0.96609376 0.49929320 0.64230913 1 Pt Pt2 1 0.21560799 0.50123186 0.39052657 1 Pt Pt3 1 0.71565987 0.49879887 0.89182664 1 N N4 1 0.21558379 0.00132104 0.89047305 1 N N5 1 0.71567942 0.99857873 0.89197781 1 | -5.261112 | -5.3814457 | -0.20877 | 0 | TRUE | -0.02306328 | 8.475049 | 1.817151 | 6.657898 | 2.58029
mp-1215558 | ZnAg2GeS4 | ABC2D4 | # generated using pymatgen data_ZnAg2GeS4 _symmetry_space_group_name_H-M 'P 1' _cell_length_a 6.67128811 _cell_length_b 6.67128811 _cell_length_c 6.67128811 _cell_angle_alpha 128.48011773 _cell_angle_beta 128.48011773 _cell_angle_gamma 75.84853701 _symmetry_Int_Tables_number 1 _chemical_formula_structural ZnAg2GeS4 _chemical_formula_sum 'Zn1 Ag2 Ge1 S4' _cell_volume 176.95041939 _cell_formula_units_Z 1 loop_ _symmetry_equiv_pos_site_id _symmetry_equiv_pos_as_xyz 1 'x, y, z' loop_ _atom_site_type_symbol _atom_site_label _atom_site_symmetry_multiplicity _atom_site_fract_x _atom_site_fract_y _atom_site_fract_z _atom_site_occupancy Zn Zn0 1 0.75000000 0.25000000 0.50000000 1 Ag Ag1 1 0.50000000 0.50000000 0.00000000 1 Ag Ag2 1 0.25000000 0.75000000 0.50000000 1 Ge Ge3 1 0.00000000 0.00000000 0.00000000 1 S S4 1 0.08847800 0.11631800 0.45001700 1 S S5 1 0.66630100 0.63846100 0.54998300 1 S S6 1 0.88368200 0.33369900 0.97216000 1 S S7 1 0.36153900 0.91152200 0.02784000 1 | -3.892895 | -4.144395 | -0.6326849 | 0 | TRUE | -0.01370577 | 10.62422 | 3.216281 | 7.40794 | 2.721753
mp-1104693 | LiCa2HC3 | ABC2D3 | # generated using pymatgen data_LiCa2HC3 _symmetry_space_group_name_H-M 'P 1' _cell_length_a 6.81752200 _cell_length_b 6.81752200 _cell_length_c 3.77604800 _cell_angle_alpha 90.00000000 _cell_angle_beta 90.00000000 _cell_angle_gamma 90.00000000 _symmetry_Int_Tables_number 1 _chemical_formula_structural LiCa2HC3 _chemical_formula_sum 'Li2 Ca4 H2 C6' _cell_volume 175.50544806 _cell_formula_units_Z 2 loop_ _symmetry_equiv_pos_site_id _symmetry_equiv_pos_as_xyz 1 'x, y, z' loop_ _atom_site_type_symbol _atom_site_label _atom_site_symmetry_multiplicity _atom_site_fract_x _atom_site_fract_y _atom_site_fract_z _atom_site_occupancy Li Li0 1 0.50000000 0.50000000 0.00000000 1 Li Li1 1 0.00000000 0.00000000 0.00000000 1 Ca Ca2 1 0.68171000 0.18171000 0.50000000 1 Ca Ca3 1 0.31829000 0.81829000 0.50000000 1 Ca Ca4 1 0.18171000 0.31829000 0.50000000 1 Ca Ca5 1 0.81829000 0.68171000 0.50000000 1 H H6 1 0.50000000 0.50000000 0.50000000 1 H H7 1 0.00000000 0.00000000 0.50000000 1 C C8 1 0.13799700 0.63799700 0.00000000 1 C C9 1 0.86200300 0.36200300 0.00000000 1 C C10 1 0.63799700 0.86200300 0.00000000 1 C C11 1 0.36200300 0.13799700 0.00000000 1 C C12 1 0.50000000 0.00000000 0.00000000 1 C C13 1 0.00000000 0.50000000 0.00000000 1 | -5.534705 | -5.560277 | -0.2747276 | 0 | TRUE | -0.1263042 | 37.38867481 | 30.49561331 | 6.8930615 | 2.625464
mp-862871 | PbCl2 | AB2 | # generated using pymatgen data_PbCl2 _symmetry_space_group_name_H-M 'P 1' _cell_length_a 6.74784753 _cell_length_b 6.74784753 _cell_length_c 4.43477120 _cell_angle_alpha 90.00000000 _cell_angle_beta 90.00000000 _cell_angle_gamma 90.00000000 _symmetry_Int_Tables_number 1 _chemical_formula_structural PbCl2 _chemical_formula_sum 'Pb2 Cl4' _cell_volume 201.93041624 _cell_formula_units_Z 2 loop_ _symmetry_equiv_pos_site_id _symmetry_equiv_pos_as_xyz 1 'x, y, z' loop_ _atom_site_type_symbol _atom_site_label _atom_site_symmetry_multiplicity _atom_site_fract_x _atom_site_fract_y _atom_site_fract_z _atom_site_occupancy Pb Pb0 1 -0.00000000 0.00000000 -0.00000000 1 Pb Pb1 1 0.50000000 0.50000000 0.50000100 1 Cl Cl2 1 0.30290689 0.30290689 0.00000000 1 Cl Cl3 1 0.69709311 0.69709311 0.00000000 1 Cl Cl4 1 0.80290689 0.19709111 0.50000100 1 Cl Cl5 1 0.19709111 0.80290689 0.50000100 1 | -3.621516 | -4.030848845 | -1.560942 | 0 | TRUE | -0.6379703 | 21.9079627 | 17.89508 | 4.012886 | 2.003219
mp-1205354 | Sc2Se3 | A2B3 | # generated using pymatgen data_Sc2Se3 _symmetry_space_group_name_H-M 'P 1' _cell_length_a 6.68332281 _cell_length_b 6.68332281 _cell_length_c 12.18549909 _cell_angle_alpha 100.58479358 _cell_angle_beta 100.58479358 _cell_angle_gamma 109.27882149 _symmetry_Int_Tables_number 1 _chemical_formula_structural Sc2Se3 _chemical_formula_sum 'Sc8 Se12' _cell_volume 487.19804639 _cell_formula_units_Z 4 loop_ _symmetry_equiv_pos_site_id _symmetry_equiv_pos_as_xyz 1 'x, y, z' loop_ _atom_site_type_symbol _atom_site_label _atom_site_symmetry_multiplicity _atom_site_fract_x _atom_site_fract_y _atom_site_fract_z _atom_site_occupancy Sc Sc0 1 0.70801309 0.95801309 0.91602617 1 Sc Sc1 1 0.54198691 0.79198691 0.58397383 1 Sc Sc2 1 0.29198691 0.04198691 0.08397383 1 Sc Sc3 1 0.45801309 0.20801309 0.41602617 1 Sc Sc4 1 0.37383671 0.62383671 0.24767241 1 Sc Sc5 1 0.87616329 0.12616329 0.25232759 1 Sc Sc6 1 0.62616329 0.37616329 0.75232759 1 Sc Sc7 1 0.12383671 0.87383671 0.74767241 1 Se Se8 1 0.87049513 0.12049513 0.75000000 1 Se Se9 1 0.37950487 0.62950487 0.75000000 1 Se Se10 1 0.12950487 0.87950487 0.25000000 1 Se Se11 1 0.62049513 0.37049513 0.25000000 1 Se Se12 1 0.54580378 0.80180031 0.08699698 1 Se Se13 1 0.69819969 0.95419622 0.41300302 1 Se Se14 1 0.21480433 0.45880680 0.41300302 1 Se Se15 1 0.04119320 0.28519567 0.08699698 1 Se Se16 1 0.45419622 0.19819969 0.91300302 1 Se Se17 1 0.30180031 0.04580378 0.58699698 1 Se Se18 1 0.78519567 0.54119320 0.58699698 1 Se Se19 1 0.95880680 0.71480433 0.91300302 1 | -6.336794 | -6.619994 | -1.98946 | 0 | TRUE | -0.5295502 | 25.55843348 | 15.8851 | 9.67333 | 3.110198
mp-556802 | NaSrFeF6 | ABCD6 | # generated using pymatgen data_NaSrFeF6 _symmetry_space_group_name_H-M 'P 1' _cell_length_a 5.47359500 _cell_length_b 9.46797900 _cell_length_c 10.51844500 _cell_angle_alpha 90.00000000 _cell_angle_beta 90.00000000 _cell_angle_gamma 90.00000000 _symmetry_Int_Tables_number 1 _chemical_formula_structural NaSrFeF6 _chemical_formula_sum 'Na4 Sr4 Fe4 F24' _cell_volume 545.10665792 _cell_formula_units_Z 4 loop_ _symmetry_equiv_pos_site_id _symmetry_equiv_pos_as_xyz 1 'x, y, z' loop_ _atom_site_type_symbol _atom_site_label _atom_site_symmetry_multiplicity _atom_site_fract_x _atom_site_fract_y _atom_site_fract_z _atom_site_occupancy Na Na0 1 0.04274400 0.64740700 0.08427300 1 Na Na1 1 0.54274400 0.85259300 0.91572700 1 Na Na2 1 0.45725600 0.35259300 0.58427300 1 Na Na3 1 0.95725600 0.14740700 0.41572700 1 Sr Sr4 1 0.49304000 0.81516100 0.32327000 1 Sr Sr5 1 0.50696000 0.31516100 0.17673000 1 Sr Sr6 1 0.00696000 0.18483900 0.82327000 1 Sr Sr7 1 0.99304000 0.68483900 0.67673000 1 Fe Fe8 1 0.03683700 0.00076000 0.12630300 1 Fe Fe9 1 0.53683700 0.49924000 0.87369700 1 Fe Fe10 1 0.96316300 0.50076000 0.37369700 1 Fe Fe11 1 0.46316300 0.99924000 0.62630300 1 F F12 1 0.21009200 0.62252900 0.29578900 1 F F13 1 0.14030000 0.49610700 0.53449400 1 F F14 1 0.78840500 0.64328900 0.91305300 1 F F15 1 0.71159500 0.35671100 0.41305300 1 F F16 1 0.85970000 0.99610700 0.96550600 1 F F17 1 0.78109600 0.65947700 0.45166400 1 F F18 1 0.34129800 0.66153400 0.81760300 1 F F19 1 0.15870200 0.33846600 0.31760300 1 F F20 1 0.64030000 0.00389300 0.46550600 1 F F21 1 0.35970000 0.50389300 0.03449400 1 F F22 1 0.21939200 0.02115300 0.28557300 1 F F23 1 0.28109600 0.84052300 0.54833600 1 F F24 1 0.21890400 0.15947700 0.04833600 1 F F25 1 0.78060800 0.52115300 0.21442700 1 F F26 1 0.71890400 0.34052300 0.95166400 1 F F27 1 0.28060800 0.97884700 0.78557300 1 F F28 1 0.71939200 0.47884700 0.71442700 1 F F29 1 0.78990800 0.12252900 0.20421100 1 F F30 1 0.21159500 0.14328900 0.58694700 1 F F31 1 0.28990800 0.37747100 0.79578900 1 F F32 1 0.28840500 0.85671100 0.08694700 1 F F33 1 0.71009200 0.87747100 0.70421100 1 F F34 1 0.65870200 0.16153400 0.68239700 1 F F35 1 0.84129800 0.83846600 0.18239700 1 | -5.282504 | -5.84117 | -3.291069 | 0 | TRUE | -0.01702831 | 7.563921 | 5.373484 | 2.190437 | 1.480012
mp-10234 | Sr2BN2F | ABC2D2 | # generated using pymatgen data_Sr2BN2F _symmetry_space_group_name_H-M 'P 1' _cell_length_a 3.93708100 _cell_length_b 9.93011600 _cell_length_c 10.30454200 _cell_angle_alpha 90.00000000 _cell_angle_beta 90.00000000 _cell_angle_gamma 90.00000000 _symmetry_Int_Tables_number 1 _chemical_formula_structural Sr2BN2F _chemical_formula_sum 'Sr8 B4 N8 F4' _cell_volume 402.86298416 _cell_formula_units_Z 4 loop_ _symmetry_equiv_pos_site_id _symmetry_equiv_pos_as_xyz 1 'x, y, z' loop_ _atom_site_type_symbol _atom_site_label _atom_site_symmetry_multiplicity _atom_site_fract_x _atom_site_fract_y _atom_site_fract_z _atom_site_occupancy Sr Sr0 1 0.25000000 0.67741800 0.02056400 1 Sr Sr1 1 0.75000000 0.82258200 0.52056400 1 Sr Sr2 1 0.25000000 0.17741800 0.47943600 1 Sr Sr3 1 0.75000000 0.32258200 0.97943600 1 Sr Sr4 1 0.25000000 0.52757700 0.66112700 1 Sr Sr5 1 0.75000000 0.47242300 0.33887300 1 Sr Sr6 1 0.25000000 0.02757700 0.83887300 1 Sr Sr7 1 0.75000000 0.97242300 0.16112700 1 B B8 1 0.25000000 0.72931500 0.32700300 1 B B9 1 0.75000000 0.27068500 0.67299700 1 B B10 1 0.25000000 0.22931500 0.17299700 1 B B11 1 0.75000000 0.77068500 0.82700300 1 N N12 1 0.25000000 0.64821200 0.43318300 1 N N13 1 0.75000000 0.35178800 0.56681700 1 N N14 1 0.25000000 0.14821200 0.06681700 1 N N15 1 0.75000000 0.18374300 0.77213800 1 N N16 1 0.25000000 0.31625700 0.27213800 1 N N17 1 0.75000000 0.68374300 0.72786200 1 N N18 1 0.25000000 0.81625700 0.22786200 1 N N19 1 0.75000000 0.85178800 0.93318300 1 F F20 1 0.75000000 0.54558800 0.10176000 1 F F21 1 0.75000000 0.04558800 0.39824000 1 F F22 1 0.25000000 0.45441200 0.89824000 1 F F23 1 0.25000000 0.95441200 0.60176000 1 | -6.60169 | -6.799023 | -2.025215 | 0 | TRUE | -0.02458986 | 10.93467 | 7.367893 | 3.56678014 | 1.888592
mp-8979 | TaInO4 | ABC4 | # generated using pymatgen data_TaInO4 _symmetry_space_group_name_H-M 'P 1' _cell_length_a 4.84467191 _cell_length_b 5.17807931 _cell_length_c 5.81351481 _cell_angle_alpha 90.00000000 _cell_angle_beta 90.00000000 _cell_angle_gamma 91.28113106 _symmetry_Int_Tables_number 1 _chemical_formula_structural TaInO4 _chemical_formula_sum 'Ta2 In2 O8' _cell_volume 145.80193136 _cell_formula_units_Z 2 loop_ _symmetry_equiv_pos_site_id _symmetry_equiv_pos_as_xyz 1 'x, y, z' loop_ _atom_site_type_symbol _atom_site_label _atom_site_symmetry_multiplicity _atom_site_fract_x _atom_site_fract_y _atom_site_fract_z _atom_site_occupancy Ta Ta0 1 0.00000000 0.25000000 0.82727309 1 Ta Ta1 1 0.00000000 0.75000000 0.17272691 1 In In2 1 0.50000000 0.25000000 0.32339812 1 In In3 1 0.50000000 0.75000000 0.67660188 1 O O4 1 0.25994386 0.40029375 0.62051500 1 O O5 1 0.74005614 0.09970625 0.62051500 1 O O6 1 0.74005614 0.59970625 0.37948500 1 O O7 1 0.25994386 0.90029375 0.37948500 1 O O8 1 0.21438005 0.43610097 0.10305048 1 O O9 1 0.78561995 0.06389903 0.10305048 1 O O10 1 0.78561995 0.56389903 0.89694952 1 O O11 1 0.21438005 0.93610097 0.89694952 1 | -8.0874 | -8.5454 | -2.812697 | 0 | TRUE | -0.03398889 | 18.49244 | 13.59210589 | 4.900334 | 2.21367
mp-27385 | KTlCl4 | ABC4 | # generated using pymatgen data_KTlCl4 _symmetry_space_group_name_H-M 'P 1' _cell_length_a 6.96168487 _cell_length_b 6.96168436 _cell_length_c 9.07063889 _cell_angle_alpha 112.56605934 _cell_angle_beta 112.56606275 _cell_angle_gamma 90.00000775 _symmetry_Int_Tables_number 1 _chemical_formula_structural KTlCl4 _chemical_formula_sum 'K2 Tl2 Cl8' _cell_volume 369.23865902 _cell_formula_units_Z 2 loop_ _symmetry_equiv_pos_site_id _symmetry_equiv_pos_as_xyz 1 'x, y, z' loop_ _atom_site_type_symbol _atom_site_label _atom_site_symmetry_multiplicity _atom_site_fract_x _atom_site_fract_y _atom_site_fract_z _atom_site_occupancy K K0 1 0.62500000 0.87500000 0.25000000 1 K K1 1 0.37500000 0.12500000 0.75000000 1 Tl Tl2 1 0.87500000 0.62500000 0.75000000 1 Tl Tl3 1 0.12500000 0.37500000 0.25000000 1 Cl Cl4 1 0.62133691 0.29118895 0.57615006 1 Cl Cl5 1 0.79118895 0.45481415 0.07615006 1 Cl Cl6 1 0.37866309 0.70881105 0.42384994 1 Cl Cl7 1 0.71503889 0.87866309 0.92384994 1 Cl Cl8 1 0.28496111 0.12133691 0.07615006 1 Cl Cl9 1 0.04518585 0.21503889 0.42384994 1 Cl Cl10 1 0.20881105 0.54518585 0.92384994 1 Cl Cl11 1 0.95481415 0.78496111 0.57615006 1 | -2.95085 | -3.36018377 | -1.548986 | 0 | TRUE | -0.04511858 | 8.789268 | 5.9308 | 2.858468 | 1.6907
mp-1205548 | KSrI3 | ABC3 | # generated using pymatgen data_KSrI3 _symmetry_space_group_name_H-M 'P 1' _cell_length_a 8.11289001 _cell_length_b 8.11289001 _cell_length_c 12.05344229 _cell_angle_alpha 90.00000000 _cell_angle_beta 90.00000000 _cell_angle_gamma 145.97529594 _symmetry_Int_Tables_number 1 _chemical_formula_structural KSrI3 _chemical_formula_sum 'K2 Sr2 I6' _cell_volume 443.91662098 _cell_formula_units_Z 2 loop_ _symmetry_equiv_pos_site_id _symmetry_equiv_pos_as_xyz 1 'x, y, z' loop_ _atom_site_type_symbol _atom_site_label _atom_site_symmetry_multiplicity _atom_site_fract_x _atom_site_fract_y _atom_site_fract_z _atom_site_occupancy K K0 1 0.24996946 0.75003054 0.25000000 1 K K1 1 0.75003054 0.24996946 0.75000000 1 Sr Sr2 1 -0.00000000 -0.00000000 0.00000000 1 Sr Sr3 1 -0.00000000 -0.00000000 0.50000000 1 I I4 1 0.63955187 0.36044813 0.06346159 1 I I5 1 0.36044813 0.63955187 0.93653841 1 I I6 1 0.36044813 0.63955187 0.56346159 1 I I7 1 0.63955187 0.36044813 0.43653841 1 I I8 1 0.91869375 0.08130625 0.25000000 1 I I9 1 0.08130625 0.91869375 0.75000000 1 | -3.09932278 | -3.32672278 | -1.882724 | 0 | TRUE | -0.002841168 | 9.15564537 | 5.880991 | 3.274655 | 1.809601
mp-690560 | TiTlWO5F | ABCDE5 | # generated using pymatgen data_TiTlWO5F _symmetry_space_group_name_H-M 'P 1' _cell_length_a 7.33644020 _cell_length_b 7.33644020 _cell_length_c 7.33644020 _cell_angle_alpha 119.71708795 _cell_angle_beta 118.72340469 _cell_angle_gamma 91.35806751 _symmetry_Int_Tables_number 1 _chemical_formula_structural TiTlWO5F _chemical_formula_sum 'Ti2 Tl2 W2 O10 F2' _cell_volume 282.39573094 _cell_formula_units_Z 2 loop_ _symmetry_equiv_pos_site_id _symmetry_equiv_pos_as_xyz 1 'x, y, z' loop_ _atom_site_type_symbol _atom_site_label _atom_site_symmetry_multiplicity _atom_site_fract_x _atom_site_fract_y _atom_site_fract_z _atom_site_occupancy Ti Ti0 1 0.98542900 0.48480000 0.00062900 1 Ti Ti1 1 0.51582900 0.51520000 0.50062900 1 Tl Tl2 1 0.76151600 0.10390400 0.15761100 1 Tl Tl3 1 0.05370700 0.89609600 0.65761100 1 W W4 1 0.48691800 0.00000000 0.48691800 1 W W5 1 0.48691800 0.50000000 0.98691800 1 O O6 1 0.19643600 0.80625200 0.25840600 1 O O7 1 0.19643600 0.43803000 0.89018400 1 O O8 1 0.57314100 0.81637200 0.25676900 1 O O9 1 0.45215300 0.56197000 0.75840600 1 O O10 1 0.45215300 0.19374800 0.39018400 1 O O11 1 0.56784500 0.81264200 0.62597300 1 O O12 1 0.56784500 0.44187200 0.25520300 1 O O13 1 0.44039700 0.18362800 0.75676900 1 O O14 1 0.81333100 0.55812800 0.12597300 1 O O15 1 0.81333100 0.18735800 0.75520300 1 F F16 1 0.18971500 0.43140600 0.25830800 1 F F17 1 0.82690200 0.56859400 0.75830800 1 | -7.20267 | -8.128781 | -2.588649 | 0 | TRUE | -0.009945095 | 76.59085846 | 71.37385443 | 5.21700403 | 2.284076
mp-773085 | LiCoSbO4 | ABCD4 | # generated using pymatgen data_LiCoSbO4 _symmetry_space_group_name_H-M 'P 1' _cell_length_a 6.04214300 _cell_length_b 8.85068442 _cell_length_c 6.20417190 _cell_angle_alpha 89.99933914 _cell_angle_beta 90.00034657 _cell_angle_gamma 90.00028804 _symmetry_Int_Tables_number 1 _chemical_formula_structural LiCoSbO4 _chemical_formula_sum 'Li4 Co4 Sb4 O16' _cell_volume 331.78112680 _cell_formula_units_Z 4 loop_ _symmetry_equiv_pos_site_id _symmetry_equiv_pos_as_xyz 1 'x, y, z' loop_ _atom_site_type_symbol _atom_site_label _atom_site_symmetry_multiplicity _atom_site_fract_x _atom_site_fract_y _atom_site_fract_z _atom_site_occupancy Li Li0 1 0.25000000 0.10443900 0.00000100 1 Li Li1 1 0.75000000 0.60443700 0.50000100 1 Li Li2 1 0.75000000 0.89556200 0.99999900 1 Li Li3 1 0.25000100 0.39556400 0.50000000 1 Co Co4 1 0.99999900 0.00000000 0.50000000 1 Co Co5 1 0.00000100 0.50000000 0.00000000 1 Co Co6 1 0.49999800 0.50000100 0.00000100 1 Co Co7 1 0.50000000 0.00000000 0.50000100 1 Sb Sb8 1 0.74999900 0.25000100 0.25000000 1 Sb Sb9 1 0.25000000 0.75000000 0.74999900 1 Sb Sb10 1 0.74999700 0.24999900 0.75000000 1 Sb Sb11 1 0.25000400 0.75000100 0.25000000 1 O O12 1 0.52348400 0.25022200 0.99999800 1 O O13 1 0.02348900 0.75022500 0.49999800 1 O O14 1 0.97650600 0.25022300 0.00000100 1 O O15 1 0.47651400 0.75022100 0.49999900 1 O O16 1 0.02349200 0.74977600 0.99999300 1 O O17 1 0.52348700 0.24977800 0.50000100 1 O O18 1 0.47651500 0.74978000 0.00000600 1 O O19 1 0.97651300 0.24977400 0.50000600 1 O O20 1 0.74998700 0.47295800 0.23030300 1 O O21 1 0.25000500 0.97296000 0.73029800 1 O O22 1 0.75001200 0.47296100 0.76970100 1 O O23 1 0.24999800 0.97296200 0.26970700 1 O O24 1 0.25001100 0.52703800 0.76969700 1 O O25 1 0.74999700 0.02704100 0.26970000 1 O O26 1 0.24998900 0.52703700 0.23029500 1 O O27 1 0.75000200 0.02703900 0.73029500 1 | -5.976282 | -6.602854 | -1.89814 | 0 | TRUE | -0.01261333 | 9.037441 | 5.201637 | 3.835804 | 1.958521
mp-28627 | K4Br2O | AB2C4 | # generated using pymatgen data_K4Br2O _symmetry_space_group_name_H-M 'P 1' _cell_length_a 5.14252132 _cell_length_b 5.14252131 _cell_length_c 9.01560084 _cell_angle_alpha 106.57088731 _cell_angle_beta 106.57088471 _cell_angle_gamma 90.00000050 _symmetry_Int_Tables_number 1 _chemical_formula_structural K4Br2O _chemical_formula_sum 'K4 Br2 O1' _cell_volume 218.16882853 _cell_formula_units_Z 1 loop_ _symmetry_equiv_pos_site_id _symmetry_equiv_pos_as_xyz 1 'x, y, z' loop_ _atom_site_type_symbol _atom_site_label _atom_site_symmetry_multiplicity _atom_site_fract_x _atom_site_fract_y _atom_site_fract_z _atom_site_occupancy K K0 1 0.15485166 0.15485166 0.30970332 1 K K1 1 -0.00000000 0.50000000 0.00000000 1 K K2 1 0.84514834 0.84514834 0.69029668 1 K K3 1 0.50000000 -0.00000000 0.00000000 1 Br Br4 1 0.35584683 0.35584683 0.71169366 1 Br Br5 1 0.64415317 0.64415317 0.28830634 1 O O6 1 -0.00000000 -0.00000000 0.00000000 1 | -3.269564 | -3.520279 | -1.735373 | 0 | TRUE | -0.005310333 | 11.21965 | 8.521475 | 2.69817405 | 1.642612
mp-22971 | SbSBr | ABC | # generated using pymatgen data_SbSBr _symmetry_space_group_name_H-M 'P 1' _cell_length_a 3.96725024 _cell_length_b 8.46953397 _cell_length_c 10.06229994 _cell_angle_alpha 90.00000000 _cell_angle_beta 90.00000000 _cell_angle_gamma 90.00000000 _symmetry_Int_Tables_number 1 _chemical_formula_structural SbSBr _chemical_formula_sum 'Sb4 S4 Br4' _cell_volume 338.10093213 _cell_formula_units_Z 4 loop_ _symmetry_equiv_pos_site_id _symmetry_equiv_pos_as_xyz 1 'x, y, z' loop_ _atom_site_type_symbol _atom_site_label _atom_site_symmetry_multiplicity _atom_site_fract_x _atom_site_fract_y _atom_site_fract_z _atom_site_occupancy Sb Sb0 1 0.26355486 0.61287796 0.36804056 1 Sb Sb1 1 0.76355486 0.38712204 0.63195944 1 Sb Sb2 1 0.76355486 0.88712204 0.86804056 1 Sb Sb3 1 0.26355486 0.11287796 0.13195944 1 S S4 1 0.26185227 0.33952014 0.45759538 1 S S5 1 0.76185227 0.66047986 0.54240462 1 S S6 1 0.76185227 0.16047986 0.95759538 1 S S7 1 0.26185227 0.83952014 0.04240462 1 Br Br8 1 0.26079287 0.01796158 0.68474760 1 Br Br9 1 0.76079287 0.98203842 0.31525240 1 Br Br10 1 0.76079287 0.48203842 0.18474760 1 Br Br11 1 0.26079287 0.51796158 0.81525240 1 | -3.74369 | -4.089356 | -0.81653 | 0 | TRUE | -0.03408144 | 105.1537 | 98.3496 | 6.80413462 | 2.608474
mp-18753 | Na3Mo(OF)3 | AB3C3D3 | # generated using pymatgen data_Na3Mo(OF)3 _symmetry_space_group_name_H-M 'P 1' _cell_length_a 5.95290169 _cell_length_b 5.95290148 _cell_length_c 5.95290160 _cell_angle_alpha 57.14258377 _cell_angle_beta 57.14258394 _cell_angle_gamma 57.14258028 _symmetry_Int_Tables_number 1 _chemical_formula_structural Na3Mo(OF)3 _chemical_formula_sum 'Na3 Mo1 O3 F3' _cell_volume 139.34550772 _cell_formula_units_Z 1 loop_ _symmetry_equiv_pos_site_id _symmetry_equiv_pos_as_xyz 1 'x, y, z' loop_ _atom_site_type_symbol _atom_site_label _atom_site_symmetry_multiplicity _atom_site_fract_x _atom_site_fract_y _atom_site_fract_z _atom_site_occupancy Na Na0 1 0.77342600 0.77342600 0.77342400 1 Na Na1 1 0.49077300 0.49077300 0.49077300 1 Na Na2 1 0.27197500 0.27197500 0.27197600 1 Mo Mo3 1 0.99886300 0.99886300 0.99886300 1 O O4 1 0.30963200 0.74775000 0.09289800 1 O O5 1 0.09289800 0.30963200 0.74774900 1 O O6 1 0.74774900 0.09289800 0.30963300 1 F F7 1 0.64163200 0.17484000 0.87241200 1 F F8 1 0.17484000 0.87241200 0.64163100 1 F F9 1 0.87241100 0.64163100 0.17484100 1 | -5.442488878 | -6.107388878 | -2.568616 | 0 | TRUE | -0.02083468 | 6.707871 | 4.196086 | 2.511785 | 1.584861
mp-753398 | WOF3 | ABC3 | # generated using pymatgen data_WOF3 _symmetry_space_group_name_H-M 'P 1' _cell_length_a 5.54778935 _cell_length_b 4.97041236 _cell_length_c 9.16448092 _cell_angle_alpha 90.00000000 _cell_angle_beta 90.00000000 _cell_angle_gamma 90.00000000 _symmetry_Int_Tables_number 1 _chemical_formula_structural WOF3 _chemical_formula_sum 'W4 O4 F12' _cell_volume 252.70873540 _cell_formula_units_Z 4 loop_ _symmetry_equiv_pos_site_id _symmetry_equiv_pos_as_xyz 1 'x, y, z' loop_ _atom_site_type_symbol _atom_site_label _atom_site_symmetry_multiplicity _atom_site_fract_x _atom_site_fract_y _atom_site_fract_z _atom_site_occupancy W W0 1 0.13865144 0.59869032 0.10704227 1 W W1 1 0.36134856 0.40130968 0.60704227 1 W W2 1 0.63865144 0.90130968 0.89295773 1 W W3 1 0.86134856 0.09869032 0.39295773 1 O O4 1 0.12268685 0.23856308 0.49798171 1 O O5 1 0.37731315 0.76143692 0.99798171 1 O O6 1 0.62268685 0.26143692 0.50201829 1 O O7 1 0.87731315 0.73856308 0.00201829 1 F F8 1 0.10484505 0.91361748 0.25117111 1 F F9 1 0.14187346 0.53788565 0.74578875 1 F F10 1 0.35632380 0.73044316 0.50787623 1 F F11 1 0.14367620 0.26955684 0.00787623 1 F F12 1 0.35812654 0.46211435 0.24578875 1 F F13 1 0.39515495 0.08638252 0.75117111 1 F F14 1 0.60484505 0.58638252 0.74882889 1 F F15 1 0.64187346 0.96211435 0.25421125 1 F F16 1 0.85632380 0.76955684 0.49212377 1 F F17 1 0.64367620 0.23044316 0.99212377 1 F F18 1 0.85812654 0.03788565 0.75421125 1 F F19 1 0.89515495 0.41361748 0.24882889 1 | -6.037828386 | -7.340028386 | -2.612177 | 0 | TRUE | -0.03293122 | 7.511627 | 4.40149506 | 3.110131 | 1.763556
mp-14128 | K2HfF6 | AB2C6 | # generated using pymatgen data_K2HfF6 _symmetry_space_group_name_H-M 'P 1' _cell_length_a 6.52320472 _cell_length_b 6.53918496 _cell_length_c 6.83100606 _cell_angle_alpha 89.54126378 _cell_angle_beta 89.08025903 _cell_angle_gamma 60.08080108 _symmetry_Int_Tables_number 1 _chemical_formula_structural K2HfF6 _chemical_formula_sum 'K4 Hf2 F12' _cell_volume 252.52071158 _cell_formula_units_Z 2 loop_ _symmetry_equiv_pos_site_id _symmetry_equiv_pos_as_xyz 1 'x, y, z' loop_ _atom_site_type_symbol _atom_site_label _atom_site_symmetry_multiplicity _atom_site_fract_x _atom_site_fract_y _atom_site_fract_z _atom_site_occupancy K K0 1 0.32442634 0.31160754 0.00187178 1 K K1 1 0.36396612 0.31160754 0.49812822 1 K K2 1 0.63603388 0.68839246 0.50187178 1 K K3 1 0.67557366 0.68839246 0.99812822 1 Hf Hf4 1 0.04887565 0.90224869 0.25000000 1 Hf Hf5 1 0.95112435 0.09775131 0.75000000 1 F F6 1 0.93166191 0.19804423 0.04613750 1 F F7 1 0.87029386 0.19804423 0.45386250 1 F F8 1 0.06833809 0.80195577 0.95386250 1 F F9 1 0.12970614 0.80195577 0.54613750 1 F F10 1 0.61539425 0.38903469 0.77432192 1 F F11 1 0.99557006 0.38903469 0.72567808 1 F F12 1 0.69678379 0.02540681 0.22269295 1 F F13 1 0.27780639 0.02540681 0.27730705 1 F F14 1 0.30321621 0.97459319 0.77730705 1 F F15 1 0.72219361 0.97459319 0.72269295 1 F F16 1 0.00442994 0.61096531 0.27432192 1 F F17 1 0.38460575 0.61096531 0.22567808 1 | -6.052911 | -6.360911 | -3.733482 | 0 | TRUE | -0.1357671 | 9.01509744 | 6.77561854 | 2.2394789 | 1.496489
mp-1193049 | Cs2Sn(HO2)6 | AB2C6D12 | # generated using pymatgen data_Cs2Sn(HO2)6 _symmetry_space_group_name_H-M 'P 1' _cell_length_a 7.86258668 _cell_length_b 7.86258668 _cell_length_c 5.09961600 _cell_angle_alpha 90.00000000 _cell_angle_beta 90.00000000 _cell_angle_gamma 120.00000572 _symmetry_Int_Tables_number 1 _chemical_formula_structural Cs2Sn(HO2)6 _chemical_formula_sum 'Cs2 Sn1 H6 O12' _cell_volume 273.02283645 _cell_formula_units_Z 1 loop_ _symmetry_equiv_pos_site_id _symmetry_equiv_pos_as_xyz 1 'x, y, z' loop_ _atom_site_type_symbol _atom_site_label _atom_site_symmetry_multiplicity _atom_site_fract_x _atom_site_fract_y _atom_site_fract_z _atom_site_occupancy Cs Cs0 1 0.33333300 0.66666700 0.37886300 1 Cs Cs1 1 0.66666700 0.33333300 0.62113700 1 Sn Sn2 1 0.00000000 0.00000000 0.50000000 1 H H3 1 0.27182000 0.28416300 0.99993900 1 H H4 1 0.01234300 0.72818000 0.99993900 1 H H5 1 0.71583700 0.98765700 0.99993900 1 H H6 1 0.72818000 0.71583700 0.00006100 1 H H7 1 0.98765700 0.27182000 0.00006100 1 H H8 1 0.28416300 0.01234300 0.00006100 1 O O9 1 0.08416200 0.25831200 0.72915400 1 O O10 1 0.17415000 0.91583800 0.72915400 1 O O11 1 0.74168800 0.82585000 0.72915400 1 O O12 1 0.91583800 0.74168800 0.27084600 1 O O13 1 0.82585000 0.08416200 0.27084600 1 O O14 1 0.25831200 0.17415000 0.27084600 1 O O15 1 0.28856300 0.34950400 0.82152700 1 O O16 1 0.06094100 0.71143700 0.82152700 1 O O17 1 0.65049600 0.93905900 0.82152700 1 O O18 1 0.71143700 0.65049600 0.17847300 1 O O19 1 0.93905900 0.28856300 0.17847300 1 O O20 1 0.34950400 0.06094100 0.17847300 1 | -4.827136 | -5.219708 | -1.14747 | 0 | TRUE | -0.01051107 | 6.463123 | 3.740793 | 2.72233 | 1.649948
mp-23598 | SIO3F | ABCD3 | # generated using pymatgen data_SIO3F _symmetry_space_group_name_H-M 'P 1' _cell_length_a 5.72044900 _cell_length_b 12.50680100 _cell_length_c 13.71273400 _cell_angle_alpha 90.00000000 _cell_angle_beta 90.00000000 _cell_angle_gamma 90.00000000 _symmetry_Int_Tables_number 1 _chemical_formula_structural SIO3F _chemical_formula_sum 'S8 I8 O24 F8' _cell_volume 981.07093453 _cell_formula_units_Z 8 loop_ _symmetry_equiv_pos_site_id _symmetry_equiv_pos_as_xyz 1 'x, y, z' loop_ _atom_site_type_symbol _atom_site_label _atom_site_symmetry_multiplicity _atom_site_fract_x _atom_site_fract_y _atom_site_fract_z _atom_site_occupancy S S0 1 0.84085100 0.89982600 0.99092600 1 S S1 1 0.34085100 0.60017400 0.00907400 1 S S2 1 0.15914900 0.39982600 0.50907400 1 S S3 1 0.65914900 0.10017400 0.49092600 1 S S4 1 0.54083600 0.67755900 0.66907500 1 S S5 1 0.04083600 0.82244100 0.33092500 1 S S6 1 0.45916400 0.17755900 0.83092500 1 S S7 1 0.95916400 0.32244100 0.16907500 1 I I8 1 0.04460700 0.95168400 0.65774000 1 I I9 1 0.54460700 0.54831600 0.34226000 1 I I10 1 0.95539300 0.45168400 0.84226000 1 I I11 1 0.45539300 0.04831600 0.15774000 1 I I12 1 0.19786700 0.82410200 0.80309600 1 I I13 1 0.69786700 0.67589800 0.19690400 1 I I14 1 0.80213300 0.32410200 0.69690400 1 I I15 1 0.30213300 0.17589800 0.30309600 1 O O16 1 0.09531000 0.40927100 0.20593200 1 O O17 1 0.09906000 0.57583100 0.98416700 1 O O18 1 0.40094000 0.42416900 0.48416700 1 O O19 1 0.90094000 0.07583100 0.51583300 1 O O20 1 0.40469000 0.59072900 0.70593200 1 O O21 1 0.90469000 0.90927100 0.29406800 1 O O22 1 0.59531000 0.09072900 0.79406800 1 O O23 1 0.59906000 0.92416900 0.01583300 1 O O24 1 0.97037700 0.83056400 0.05490700 1 O O25 1 0.47037700 0.66943600 0.94509300 1 O O26 1 0.02962300 0.33056400 0.44509300 1 O O27 1 0.52962300 0.16943600 0.55490700 1 O O28 1 0.85686900 0.87223500 0.88503400 1 O O29 1 0.35686900 0.62776500 0.11496600 1 O O30 1 0.14313100 0.37223500 0.61496600 1 O O31 1 0.64313100 0.12776500 0.38503400 1 O O32 1 0.71643300 0.33345300 0.14690700 1 O O33 1 0.21643300 0.16654700 0.85309300 1 O O34 1 0.28356700 0.83345300 0.35309300 1 O O35 1 0.78356700 0.66654700 0.64690700 1 O O36 1 0.98669500 0.21762600 0.22979100 1 O O37 1 0.48669500 0.28237400 0.77020900 1 O O38 1 0.01330500 0.71762600 0.27020900 1 O O39 1 0.51330500 0.78237400 0.72979100 1 F F40 1 0.97186000 0.01257500 0.99615600 1 F F41 1 0.58401400 0.21371300 0.92993700 1 F F42 1 0.91598600 0.78628700 0.42993700 1 F F43 1 0.41598600 0.71371300 0.57006300 1 F F44 1 0.52814000 0.98742500 0.49615600 1 F F45 1 0.02814000 0.51257500 0.50384400 1 F F46 1 0.47186000 0.48742500 0.00384400 1 F F47 1 0.08401400 0.28628700 0.07006300 1 | -4.813518565 | -5.234018565 | -1.507125 | 0 | TRUE | -0.03343417 | 8.57799981 | 5.552328 | 3.025672 | 1.739446
mp-650442 | Tl3AgTe2 | AB2C3 | # generated using pymatgen data_Tl3AgTe2 _symmetry_space_group_name_H-M 'P 1' _cell_length_a 7.65003215 _cell_length_b 9.88990276 _cell_length_c 11.22588308 _cell_angle_alpha 64.17407642 _cell_angle_beta 90.00000000 _cell_angle_gamma 90.00000000 _symmetry_Int_Tables_number 1 _chemical_formula_structural Tl3AgTe2 _chemical_formula_sum 'Tl12 Ag4 Te8' _cell_volume 764.49923739 _cell_formula_units_Z 4 loop_ _symmetry_equiv_pos_site_id _symmetry_equiv_pos_as_xyz 1 'x, y, z' loop_ _atom_site_type_symbol _atom_site_label _atom_site_symmetry_multiplicity _atom_site_fract_x _atom_site_fract_y _atom_site_fract_z _atom_site_occupancy Tl Tl0 1 0.70988411 0.66570355 0.41642261 1 Tl Tl1 1 0.79011589 0.16570355 0.41642261 1 Tl Tl2 1 0.98904774 0.98774951 0.20777618 1 Tl Tl3 1 0.00750025 0.46246987 0.76615838 1 Tl Tl4 1 0.29011589 0.33429645 0.58357739 1 Tl Tl5 1 0.49249975 0.96246987 0.76615838 1 Tl Tl6 1 0.01095226 0.01225049 0.79222382 1 Tl Tl7 1 0.99249975 0.53753013 0.23384162 1 Tl Tl8 1 0.48904774 0.51225049 0.79222382 1 Tl Tl9 1 0.51095226 0.48774951 0.20777618 1 Tl Tl10 1 0.50750025 0.03753013 0.23384162 1 Tl Tl11 1 0.20988411 0.83429645 0.58357739 1 Ag Ag12 1 0.16547952 0.32391958 0.09412907 1 Ag Ag13 1 0.83452048 0.67608042 0.90587093 1 Ag Ag14 1 0.33452048 0.82391958 0.09412907 1 Ag Ag15 1 0.66547952 0.17608042 0.90587093 1 Te Te16 1 0.77459150 0.80847854 0.62879598 1 Te Te17 1 0.22540850 0.19152146 0.37120402 1 Te Te18 1 0.72540850 0.30847854 0.62879598 1 Te Te19 1 0.27459150 0.69152146 0.37120402 1 Te Te20 1 0.77375311 0.35534914 0.03599836 1 Te Te21 1 0.27375311 0.14465086 0.96400164 1 Te Te22 1 0.72624689 0.85534914 0.03599836 1 Te Te23 1 0.22624689 0.64465086 0.96400164 1 | -2.962332 | -3.102999 | -0.4018156 | 0 | TRUE | -0.001810026 | 41.39178 | 24.21619 | 17.17559 | 4.144345
mp-29842 | CsReF8 | ABC8 | # generated using pymatgen data_CsReF8 _symmetry_space_group_name_H-M 'P 1' _cell_length_a 7.77976452 _cell_length_b 7.77976452 _cell_length_c 5.13288672 _cell_angle_alpha 90.00000000 _cell_angle_beta 90.00000000 _cell_angle_gamma 90.00000000 _symmetry_Int_Tables_number 1 _chemical_formula_structural CsReF8 _chemical_formula_sum 'Cs2 Re2 F16' _cell_volume 310.66661358 _cell_formula_units_Z 2 loop_ _symmetry_equiv_pos_site_id _symmetry_equiv_pos_as_xyz 1 'x, y, z' loop_ _atom_site_type_symbol _atom_site_label _atom_site_symmetry_multiplicity _atom_site_fract_x _atom_site_fract_y _atom_site_fract_z _atom_site_occupancy Cs Cs0 1 0.00000000 0.00000000 0.50000000 1 Cs Cs1 1 0.50000000 0.50000000 0.50000000 1 Re Re2 1 0.00000000 0.50000000 0.10835908 1 Re Re3 1 0.50000000 0.00000000 0.89164092 1 F F4 1 0.70743698 0.00000000 0.08978311 1 F F5 1 0.29256302 0.00000000 0.08978311 1 F F6 1 0.50000000 0.20743698 0.08978311 1 F F7 1 0.50000000 0.79256302 0.08978311 1 F F8 1 0.85385735 0.35385735 0.31306516 1 F F9 1 0.85385735 0.64614265 0.31306516 1 F F10 1 0.14614265 0.35385735 0.31306516 1 F F11 1 0.14614265 0.64614265 0.31306516 1 F F12 1 0.64614265 0.85385735 0.68693484 1 F F13 1 0.35385735 0.14614265 0.68693484 1 F F14 1 0.35385735 0.85385735 0.68693484 1 F F15 1 0.64614265 0.14614265 0.68693484 1 F F16 1 0.00000000 0.29256302 0.91021689 1 F F17 1 0.79256302 0.50000000 0.91021689 1 F F18 1 0.20743698 0.50000000 0.91021689 1 F F19 1 0.00000000 0.70743698 0.91021689 1 | -5.089744849 | -5.459344849 | -2.596169 | 0 | TRUE | -0.1102475875 | 6.55613777 | 4.179269 | 2.376868 | 1.54171
mp-22859 | HgI | AB | # generated using pymatgen data_HgI _symmetry_space_group_name_H-M 'P 1' _cell_length_a 5.07044117 _cell_length_b 5.07044047 _cell_length_c 6.88874723 _cell_angle_alpha 111.55174889 _cell_angle_beta 111.55175722 _cell_angle_gamma 90.02089924 _symmetry_Int_Tables_number 1 _chemical_formula_structural HgI _chemical_formula_sum 'Hg2 I2' _cell_volume 151.32114782 _cell_formula_units_Z 2 loop_ _symmetry_equiv_pos_site_id _symmetry_equiv_pos_as_xyz 1 'x, y, z' loop_ _atom_site_type_symbol _atom_site_label _atom_site_symmetry_multiplicity _atom_site_fract_x _atom_site_fract_y _atom_site_fract_z _atom_site_occupancy Hg Hg0 1 0.88843798 0.88843798 0.77664109 1 Hg Hg1 1 0.11156202 0.11156202 0.22335891 1 I I2 1 0.65477992 0.65477992 0.30860253 1 I I3 1 0.34522008 0.34522008 0.69139747 1 | -1.17090903 | -1.36040903 | -0.4718856725 | 0 | TRUE | -0.02162209 | 40.45443 | 32.57358 | 7.880859 | 2.807287
mp-17129 | Sr3(AlN2)2 | A2B3C4 | # generated using pymatgen data_Sr3(AlN2)2 _symmetry_space_group_name_H-M 'P 1' _cell_length_a 5.91148632 _cell_length_b 9.58619902 _cell_length_c 9.99181118 _cell_angle_alpha 90.00000000 _cell_angle_beta 90.00000000 _cell_angle_gamma 90.00000000 _symmetry_Int_Tables_number 1 _chemical_formula_structural Sr3(AlN2)2 _chemical_formula_sum 'Sr12 Al8 N16' _cell_volume 566.22279402 _cell_formula_units_Z 4 loop_ _symmetry_equiv_pos_site_id _symmetry_equiv_pos_as_xyz 1 'x, y, z' loop_ _atom_site_type_symbol _atom_site_label _atom_site_symmetry_multiplicity _atom_site_fract_x _atom_site_fract_y _atom_site_fract_z _atom_site_occupancy Sr Sr0 1 0.25000000 0.59438363 0.50000000 1 Sr Sr1 1 0.25000000 0.90561637 -0.00000000 1 Sr Sr2 1 0.75000000 0.40561637 0.50000000 1 Sr Sr3 1 0.75000000 0.09438363 -0.00000000 1 Sr Sr4 1 0.38343940 0.58527765 0.15482425 1 Sr Sr5 1 0.38343940 0.91472235 0.34517575 1 Sr Sr6 1 0.11656060 0.58527765 0.84517575 1 Sr Sr7 1 0.11656060 0.91472235 0.65482425 1 Sr Sr8 1 0.61656060 0.41472235 0.84517575 1 Sr Sr9 1 0.61656060 0.08527765 0.65482425 1 Sr Sr10 1 0.88343940 0.41472235 0.15482425 1 Sr Sr11 1 0.88343940 0.08527765 0.34517575 1 Al Al12 1 0.82963539 0.75000000 0.25000000 1 Al Al13 1 0.67036461 0.75000000 0.75000000 1 Al Al14 1 0.17036461 0.25000000 0.75000000 1 Al Al15 1 0.32963539 0.25000000 0.25000000 1 Al Al16 1 0.25000000 0.23047633 -0.00000000 1 Al Al17 1 0.75000000 0.73047633 0.50000000 1 Al Al18 1 0.75000000 0.76952367 -0.00000000 1 Al Al19 1 0.25000000 0.26952367 0.50000000 1 N N20 1 0.47860247 0.17012950 0.40235370 1 N N21 1 0.47860247 0.32987050 0.09764630 1 N N22 1 0.02139753 0.17012950 0.59764630 1 N N23 1 0.02139753 0.32987050 0.90235370 1 N N24 1 0.52139753 0.82987050 0.59764630 1 N N25 1 0.52139753 0.67012950 0.90235370 1 N N26 1 0.97860247 0.82987050 0.40235370 1 N N27 1 0.97860247 0.67012950 0.09764630 1 N N28 1 0.13142685 0.37093018 0.35431058 1 N N29 1 0.13142685 0.12906982 0.14568942 1 N N30 1 0.36857315 0.37093018 0.64568942 1 N N31 1 0.36857315 0.12906982 0.85431058 1 N N32 1 0.86857315 0.87093018 0.85431058 1 N N33 1 0.63142685 0.62906982 0.35431058 1 N N34 1 0.63142685 0.87093018 0.14568942 1 N N35 1 0.86857315 0.62906982 0.64568942 1 | -6.104307 | -6.264751 | -1.164128 | 0 | TRUE | -0.02578731 | 19.48698347 | 13.93959 | 5.547392 | 2.35529
mp-6494 | K2Ca(CO3)2 | AB2C2D6 | # generated using pymatgen data_K2Ca(CO3)2 _symmetry_space_group_name_H-M 'P 1' _cell_length_a 6.94497895 _cell_length_b 6.94497895 _cell_length_c 6.94497903 _cell_angle_alpha 46.14323268 _cell_angle_beta 46.14323268 _cell_angle_gamma 46.14323142 _symmetry_Int_Tables_number 1 _chemical_formula_structural K2Ca(CO3)2 _chemical_formula_sum 'K2 Ca1 C2 O6' _cell_volume 158.91374270 _cell_formula_units_Z 1 loop_ _symmetry_equiv_pos_site_id _symmetry_equiv_pos_as_xyz 1 'x, y, z' loop_ _atom_site_type_symbol _atom_site_label _atom_site_symmetry_multiplicity _atom_site_fract_x _atom_site_fract_y _atom_site_fract_z _atom_site_occupancy K K0 1 0.21002200 0.21002200 0.21002200 1 K K1 1 0.78997800 0.78997800 0.78997800 1 Ca Ca2 1 0.00000000 0.00000000 0.00000000 1 C C3 1 0.58911300 0.58911300 0.58911300 1 C C4 1 0.41088700 0.41088700 0.41088700 1 O O5 1 0.27337100 0.68755600 0.27337100 1 O O6 1 0.27337100 0.27337100 0.68755600 1 O O7 1 0.68755600 0.27337100 0.27337100 1 O O8 1 0.31244400 0.72662900 0.72662900 1 O O9 1 0.72662900 0.72662900 0.31244400 1 O O10 1 0.72662900 0.31244400 0.72662900 1 | -6.78021405 | -7.154941 | -2.39459 | 0 | TRUE | -0.0173046 | 7.526241 | 5.003696 | 2.522545 | 1.588252
mp-1226306 | CrBiTeO6 | ABCD6 | # generated using pymatgen data_CrBiTeO6 _symmetry_space_group_name_H-M 'P 1' _cell_length_a 5.25104104 _cell_length_b 9.09576649 _cell_length_c 10.04189801 _cell_angle_alpha 89.99534257 _cell_angle_beta 90.00268995 _cell_angle_gamma 90.00760134 _symmetry_Int_Tables_number 1 _chemical_formula_structural CrBiTeO6 _chemical_formula_sum 'Cr4 Bi4 Te4 O24' _cell_volume 479.62356746 _cell_formula_units_Z 4 loop_ _symmetry_equiv_pos_site_id _symmetry_equiv_pos_as_xyz 1 'x, y, z' loop_ _atom_site_type_symbol _atom_site_label _atom_site_symmetry_multiplicity _atom_site_fract_x _atom_site_fract_y _atom_site_fract_z _atom_site_occupancy Cr Cr0 1 0.50004200 0.83334700 0.75000000 1 Cr Cr1 1 0.49995800 0.16665300 0.25000000 1 Cr Cr2 1 0.00004200 0.33334700 0.75000000 1 Cr Cr3 1 0.99995800 0.66665300 0.25000000 1 Bi Bi4 1 0.00000000 0.00000000 0.50000000 1 Bi Bi5 1 0.50000000 0.50000000 0.50000000 1 Bi Bi6 1 0.00000000 0.00000000 0.00000000 1 Bi Bi7 1 0.50000000 0.50000000 0.00000000 1 Te Te8 1 0.50009700 0.16669900 0.75000000 1 Te Te9 1 0.00009700 0.66669900 0.75000000 1 Te Te10 1 0.99990300 0.33330100 0.25000000 1 Te Te11 1 0.49990300 0.83330100 0.25000000 1 O O12 1 0.63145500 0.00441900 0.64171700 1 O O13 1 0.13145500 0.50441900 0.64171700 1 O O14 1 0.67773600 0.31351900 0.64173900 1 O O15 1 0.17773600 0.81351900 0.64173900 1 O O16 1 0.19092700 0.18210300 0.64173400 1 O O17 1 0.69092700 0.68210300 0.64173400 1 O O18 1 0.17764500 0.18648200 0.14171700 1 O O19 1 0.67764500 0.68648200 0.14171700 1 O O20 1 0.13138200 0.49558800 0.14173400 1 O O21 1 0.63138200 0.99558800 0.14173400 1 O O22 1 0.69085400 0.31789100 0.14173900 1 O O23 1 0.19085400 0.81789100 0.14173900 1 O O24 1 0.86854500 0.49558100 0.35828300 1 O O25 1 0.36854500 0.99558100 0.35828300 1 O O26 1 0.82226400 0.18648100 0.35826100 1 O O27 1 0.32226400 0.68648100 0.35826100 1 O O28 1 0.30907300 0.31789700 0.35826600 1 O O29 1 0.80907300 0.81789700 0.35826600 1 O O30 1 0.32235500 0.31351800 0.85828300 1 O O31 1 0.82235500 0.81351800 0.85828300 1 O O32 1 0.36861800 0.00441200 0.85826600 1 O O33 1 0.86861800 0.50441200 0.85826600 1 O O34 1 0.80914600 0.18210900 0.85826100 1 O O35 1 0.30914600 0.68210900 0.85826100 1 | -6.337131785 | -7.017243 | -1.870912 | 0 | TRUE | -0.04492842 | 21.68049 | 16.19159 | 5.488892 | 2.342838
mp-556424 | RbVF3 | ABC3 | # generated using pymatgen data_RbVF3 _symmetry_space_group_name_H-M 'P 1' _cell_length_a 4.18167212 _cell_length_b 4.18171472 _cell_length_c 4.18157622 _cell_angle_alpha 90.00000000 _cell_angle_beta 90.00000000 _cell_angle_gamma 90.00000000 _symmetry_Int_Tables_number 1 _chemical_formula_structural RbVF3 _chemical_formula_sum 'Rb1 V1 F3' _cell_volume 73.12138287 _cell_formula_units_Z 1 loop_ _symmetry_equiv_pos_site_id _symmetry_equiv_pos_as_xyz 1 'x, y, z' loop_ _atom_site_type_symbol _atom_site_label _atom_site_symmetry_multiplicity _atom_site_fract_x _atom_site_fract_y _atom_site_fract_z _atom_site_occupancy Rb Rb0 1 0.00000000 -0.00000000 0.00000000 1 V V1 1 0.50000000 0.50000000 0.50000000 1 F F2 1 0.00000000 0.50000000 0.50000000 1 F F3 1 0.50000000 -0.00000000 0.50000000 1 F F4 1 0.50000000 0.50000000 -0.00000000 1 | -5.57858712 | -6.19578712 | -3.036011711 | 0 | TRUE | -0.08622465 | 6.42407371 | 4.05019549 | 2.37387822 | 1.54074
mp-560767 | KNaTiO3 | ABCD3 | # generated using pymatgen data_KNaTiO3 _symmetry_space_group_name_H-M 'P 1' _cell_length_a 6.28111671 _cell_length_b 6.28111671 _cell_length_c 5.51255805 _cell_angle_alpha 86.55403080 _cell_angle_beta 86.55403080 _cell_angle_gamma 124.52482172 _symmetry_Int_Tables_number 1 _chemical_formula_structural KNaTiO3 _chemical_formula_sum 'K2 Na2 Ti2 O6' _cell_volume 177.68018733 _cell_formula_units_Z 2 loop_ _symmetry_equiv_pos_site_id _symmetry_equiv_pos_as_xyz 1 'x, y, z' loop_ _atom_site_type_symbol _atom_site_label _atom_site_symmetry_multiplicity _atom_site_fract_x _atom_site_fract_y _atom_site_fract_z _atom_site_occupancy K K0 1 0.73712100 0.26287900 0.25000000 1 K K1 1 0.26287900 0.73712100 0.75000000 1 Na Na2 1 0.42241600 0.57758400 0.25000000 1 Na Na3 1 0.57758400 0.42241600 0.75000000 1 Ti Ti4 1 0.94707100 0.05292900 0.75000000 1 Ti Ti5 1 0.05292900 0.94707100 0.25000000 1 O O6 1 0.76160400 0.81061500 0.49537300 1 O O7 1 0.81061500 0.76160400 0.99537300 1 O O8 1 0.18938500 0.23839600 0.00462700 1 O O9 1 0.23839600 0.18938500 0.50462700 1 O O10 1 0.21323100 0.78676900 0.25000000 1 O O11 1 0.78676900 0.21323100 0.75000000 1 | -6.644952 | -6.988452 | -2.793705 | 0 | TRUE | -0.03064696 | 12.28082284 | 8.98489 | 3.295933 | 1.815471
mp-29898 | Tl2Au4S3 | A2B3C4 | # generated using pymatgen data_Tl2Au4S3 _symmetry_space_group_name_H-M 'P 1' _cell_length_a 4.79702799 _cell_length_b 7.58303825 _cell_length_c 12.17770022 _cell_angle_alpha 90.00000000 _cell_angle_beta 90.00000000 _cell_angle_gamma 90.00000000 _symmetry_Int_Tables_number 1 _chemical_formula_structural Tl2Au4S3 _chemical_formula_sum 'Tl4 Au8 S6' _cell_volume 442.97659232 _cell_formula_units_Z 2 loop_ _symmetry_equiv_pos_site_id _symmetry_equiv_pos_as_xyz 1 'x, y, z' loop_ _atom_site_type_symbol _atom_site_label _atom_site_symmetry_multiplicity _atom_site_fract_x _atom_site_fract_y _atom_site_fract_z _atom_site_occupancy Tl Tl0 1 0.73556014 0.02636829 0.75000000 1 Tl Tl1 1 0.73556014 0.47363171 0.75000000 1 Tl Tl2 1 0.26443986 0.97363171 0.25000000 1 Tl Tl3 1 0.26443986 0.52636829 0.25000000 1 Au Au4 1 -0.00000000 0.50000000 0.00000000 1 Au Au5 1 -0.00000000 0.00000000 0.00000000 1 Au Au6 1 -0.00000000 0.00000000 0.50000000 1 Au Au7 1 0.55447576 0.25000000 0.40785263 1 Au Au8 1 0.44552424 0.75000000 0.59214737 1 Au Au9 1 0.55447576 0.25000000 0.09214737 1 Au Au10 1 -0.00000000 0.50000000 0.50000000 1 Au Au11 1 0.44552424 0.75000000 0.90785263 1 S S12 1 0.17479513 0.75000000 0.75000000 1 S S13 1 0.75209384 0.75000000 0.44340010 1 S S14 1 0.75209384 0.75000000 0.05659990 1 S S15 1 0.24790616 0.25000000 0.94340010 1 S S16 1 0.82520487 0.25000000 0.25000000 1 S S17 1 0.24790616 0.25000000 0.55659990 1 | -3.602339 | -3.770005215 | -0.4110981 | 0 | TRUE | -0.08086441 | 20.84146929 | 11.40256 | 9.438904 | 3.07228
mp-16280 | Ca2Sb2O7 | A2B2C7 | # generated using pymatgen data_Ca2Sb2O7 _symmetry_space_group_name_H-M 'P 1' _cell_length_a 7.31744879 _cell_length_b 7.31744986 _cell_length_c 7.31744580 _cell_angle_alpha 119.99792605 _cell_angle_beta 118.45951360 _cell_angle_gamma 91.34617962 _symmetry_Int_Tables_number 1 _chemical_formula_structural Ca2Sb2O7 _chemical_formula_sum 'Ca4 Sb4 O14' _cell_volume 280.13860191 _cell_formula_units_Z 2 loop_ _symmetry_equiv_pos_site_id _symmetry_equiv_pos_as_xyz 1 'x, y, z' loop_ _atom_site_type_symbol _atom_site_label _atom_site_symmetry_multiplicity _atom_site_fract_x _atom_site_fract_y _atom_site_fract_z _atom_site_occupancy Ca Ca0 1 0.00000017 0.00000041 0.50000038 1 Ca Ca1 1 -0.00000027 0.50000004 -0.00000004 1 Ca Ca2 1 0.00000023 0.00000002 0.00000004 1 Ca Ca3 1 0.50000009 0.50000014 -0.00000008 1 Sb Sb4 1 0.49999989 0.00000002 -0.00000009 1 Sb Sb5 1 0.49999978 0.49999991 0.49999967 1 Sb Sb6 1 0.49999941 -0.00000018 0.49999959 1 Sb Sb7 1 -0.00000003 0.50000002 0.49999998 1 O O8 1 0.44515242 0.09020643 0.77178235 1 O O9 1 0.55484753 0.32662993 0.64505398 1 O O10 1 0.18157595 0.40979395 0.35494604 1 O O11 1 0.81842417 0.17336996 0.22821781 1 O O12 1 0.55484776 0.90979392 0.22821763 1 O O13 1 0.44515262 0.67337017 0.35494609 1 O O14 1 0.81842409 0.59020596 0.64505401 1 O O15 1 0.18157591 0.82662994 0.77178207 1 O O16 1 0.59716481 0.75000011 0.84716498 1 O O17 1 0.40283504 0.25000010 0.15283518 1 O O18 1 0.17773621 0.90619168 0.27154522 1 O O19 1 0.82226433 0.09380866 0.72845531 1 O O20 1 0.86535333 0.59380829 0.27154439 1 O O21 1 0.13464657 0.40619152 0.72845550 1 | -6.42135063 | -6.858532 | -2.595258 | 0 | TRUE | -0.05348795 | 19.46512 | 15.46325 | 4.00187125 | 2.000468
mp-1401720 | CaVF5 | ABC5 | # generated using pymatgen data_CaVF5 _symmetry_space_group_name_H-M 'P 1' _cell_length_a 5.56518310 _cell_length_b 5.56518310 _cell_length_c 7.67872714 _cell_angle_alpha 69.71743334 _cell_angle_beta 69.71743334 _cell_angle_gamma 71.17058143 _symmetry_Int_Tables_number 1 _chemical_formula_structural CaVF5 _chemical_formula_sum 'Ca2 V2 F10' _cell_volume 203.61969922 _cell_formula_units_Z 2 loop_ _symmetry_equiv_pos_site_id _symmetry_equiv_pos_as_xyz 1 'x, y, z' loop_ _atom_site_type_symbol _atom_site_label _atom_site_symmetry_multiplicity _atom_site_fract_x _atom_site_fract_y _atom_site_fract_z _atom_site_occupancy Ca Ca0 1 0.54652750 0.45347250 0.75000000 1 Ca Ca1 1 0.45347250 0.54652750 0.25000000 1 V V2 1 -0.00000000 0.00000000 0.50000000 1 V V3 1 -0.00000000 0.00000000 -0.00000000 1 F F4 1 0.08836838 0.91163162 0.25000000 1 F F5 1 0.91163162 0.08836838 0.75000000 1 F F6 1 0.75482798 0.78406758 0.11888213 1 F F7 1 0.21593242 0.24517202 0.38111787 1 F F8 1 0.69598861 0.28709109 0.46708667 1 F F9 1 0.71290891 0.30401139 0.03291333 1 F F10 1 0.30401139 0.71290891 0.53291333 1 F F11 1 0.28709109 0.69598861 0.96708667 1 F F12 1 0.78406758 0.75482798 0.61888213 1 F F13 1 0.24517202 0.21593242 0.88111787 1 | -6.044546 | -6.617403 | -3.667846 | 0 | TRUE | -0.01626613 | 6.641262 | 4.37536 | 2.265902 | 1.505291
mp-23576 | CsSbClF3 | ABCD3 | # generated using pymatgen data_CsSbClF3 _symmetry_space_group_name_H-M 'P 1' _cell_length_a 9.26982450 _cell_length_b 9.26982450 _cell_length_c 9.26982450 _cell_angle_alpha 115.03505778 _cell_angle_beta 115.03505778 _cell_angle_gamma 98.83877250 _symmetry_Int_Tables_number 1 _chemical_formula_structural CsSbClF3 _chemical_formula_sum 'Cs4 Sb4 Cl4 F12' _cell_volume 597.79069806 _cell_formula_units_Z 4 loop_ _symmetry_equiv_pos_site_id _symmetry_equiv_pos_as_xyz 1 'x, y, z' loop_ _atom_site_type_symbol _atom_site_label _atom_site_symmetry_multiplicity _atom_site_fract_x _atom_site_fract_y _atom_site_fract_z _atom_site_occupancy Cs Cs0 1 0.69588700 0.69588700 0.00000000 1 Cs Cs1 1 0.75000000 0.25000000 0.50000000 1 Cs Cs2 1 0.25000000 0.75000000 0.50000000 1 Cs Cs3 1 0.30411300 0.30411300 0.00000000 1 Sb Sb4 1 0.74564700 0.16649200 0.00000000 1 Sb Sb5 1 0.16649200 0.74564700 0.00000000 1 Sb Sb6 1 0.83350800 0.83350800 0.57915500 1 Sb Sb7 1 0.25435300 0.25435300 0.42084500 1 Cl Cl8 1 0.50000000 0.78996500 0.28996500 1 Cl Cl9 1 0.78996500 0.50000000 0.28996500 1 Cl Cl10 1 0.21003500 0.50000000 0.71003500 1 Cl Cl11 1 0.50000000 0.21003500 0.71003500 1 F F12 1 0.89286100 0.08788300 0.74765100 1 F F13 1 0.34023300 0.14521000 0.25234900 1 F F14 1 0.08788300 0.89286100 0.74765100 1 F F15 1 0.85479000 0.10713900 0.19502200 1 F F16 1 0.91211600 0.65976700 0.80497800 1 F F17 1 0.10713900 0.85479000 0.19502200 1 F F18 1 0.65976700 0.91211600 0.80497800 1 F F19 1 0.46520700 0.46520700 0.55656100 1 F F20 1 0.90864600 0.90864600 0.44343900 1 F F21 1 0.09135400 0.53479300 0.00000000 1 F F22 1 0.53479300 0.09135400 0.00000000 1 F F23 1 0.14521000 0.34023300 0.25234900 1 | -4.365714 | -4.699048 | -2.597818 | 0 | TRUE | -0.01238093 | 16.15958669 | 13.36038753 | 2.79919916 | 1.673081
mp-625394 | La(HO)3 | AB3C3 | # generated using pymatgen data_La(HO)3 _symmetry_space_group_name_H-M 'P 1' _cell_length_a 3.83296175 _cell_length_b 6.51528241 _cell_length_c 6.53498826 _cell_angle_alpha 60.07333875 _cell_angle_beta 90.00000000 _cell_angle_gamma 90.00000000 _symmetry_Int_Tables_number 1 _chemical_formula_structural La(HO)3 _chemical_formula_sum 'La2 H6 O6' _cell_volume 141.43719921 _cell_formula_units_Z 2 loop_ _symmetry_equiv_pos_site_id _symmetry_equiv_pos_as_xyz 1 'x, y, z' loop_ _atom_site_type_symbol _atom_site_label _atom_site_symmetry_multiplicity _atom_site_fract_x _atom_site_fract_y _atom_site_fract_z _atom_site_occupancy La La0 1 -0.00000000 0.33309350 0.33741907 1 La La1 1 0.50000000 0.66505627 0.67215263 1 H H2 1 0.00000000 0.86732882 0.86236027 1 H H3 1 0.00000000 0.85772314 0.28264243 1 H H4 1 0.00000000 0.27253669 0.87197537 1 H H5 1 0.50000000 0.13047216 0.14754406 1 H H6 1 0.50000000 0.14020065 0.72720999 1 H H7 1 0.50000000 0.72509936 0.13809729 1 O O8 1 0.00000000 0.91786860 0.69600074 1 O O9 1 -0.00000000 0.69022665 0.39618868 1 O O10 1 0.00000000 0.38773781 0.92399689 1 O O11 1 0.50000000 0.07999108 0.31390018 1 O O12 1 0.50000000 0.30762418 0.61357523 1 O O13 1 0.50000000 0.60998309 0.08597117 1 | -6.222763 | -6.517191 | -2.238013 | 0 | TRUE | -0.004538168 | 211.4646 | 208.1015 | 3.363087 | 1.833872
mp-989548 | Rb2NaTlF6 | ABC2D6 | # generated using pymatgen data_Rb2NaTlF6 _symmetry_space_group_name_H-M 'P 1' _cell_length_a 6.35987961 _cell_length_b 6.35987961 _cell_length_c 6.35987961 _cell_angle_alpha 60.00000000 _cell_angle_beta 60.00000000 _cell_angle_gamma 60.00000000 _symmetry_Int_Tables_number 1 _chemical_formula_structural Rb2NaTlF6 _chemical_formula_sum 'Rb2 Na1 Tl1 F6' _cell_volume 181.89957583 _cell_formula_units_Z 1 loop_ _symmetry_equiv_pos_site_id _symmetry_equiv_pos_as_xyz 1 'x, y, z' loop_ _atom_site_type_symbol _atom_site_label _atom_site_symmetry_multiplicity _atom_site_fract_x _atom_site_fract_y _atom_site_fract_z _atom_site_occupancy Rb Rb0 1 0.75000000 0.75000000 0.75000000 1 Rb Rb1 1 0.25000000 0.25000000 0.25000000 1 Na Na2 1 0.50000000 0.50000000 0.50000000 1 Tl Tl3 1 0.00000000 0.00000000 0.00000000 1 F F4 1 0.75582100 0.24417900 0.24417900 1 F F5 1 0.24417900 0.24417900 0.75582100 1 F F6 1 0.24417900 0.75582100 0.75582100 1 F F7 1 0.24417900 0.75582100 0.24417900 1 F F8 1 0.75582100 0.24417900 0.75582100 1 F F9 1 0.75582100 0.75582100 0.24417900 1 | -4.152950258 | -4.430150258 | -2.718639 | 0 | TRUE | -0.047262 | 12.40179 | 10.17019 | 2.23159413 | 1.493852
mp-554948 | NaI(OF)2 | ABC2D2 | # generated using pymatgen data_NaI(OF)2 _symmetry_space_group_name_H-M 'P 1' _cell_length_a 5.19798356 _cell_length_b 5.19798356 _cell_length_c 7.35419300 _cell_angle_alpha 90.00000000 _cell_angle_beta 90.00000000 _cell_angle_gamma 93.01533983 _symmetry_Int_Tables_number 1 _chemical_formula_structural NaI(OF)2 _chemical_formula_sum 'Na2 I2 O4 F4' _cell_volume 198.42807699 _cell_formula_units_Z 2 loop_ _symmetry_equiv_pos_site_id _symmetry_equiv_pos_as_xyz 1 'x, y, z' loop_ _atom_site_type_symbol _atom_site_label _atom_site_symmetry_multiplicity _atom_site_fract_x _atom_site_fract_y _atom_site_fract_z _atom_site_occupancy Na Na0 1 0.00000000 0.00000000 0.00000000 1 Na Na1 1 0.00000000 0.00000000 0.50000000 1 I I2 1 0.45978200 0.54021800 0.75000000 1 I I3 1 0.54021800 0.45978200 0.25000000 1 O O4 1 0.31115700 0.68884300 0.94198100 1 O O5 1 0.31115700 0.68884300 0.55801900 1 O O6 1 0.68884300 0.31115700 0.05801900 1 O O7 1 0.68884300 0.31115700 0.44198100 1 F F8 1 0.82333800 0.75576100 0.25000000 1 F F9 1 0.24423900 0.17666200 0.25000000 1 F F10 1 0.75576100 0.82333800 0.75000000 1 F F11 1 0.17666200 0.24423900 0.75000000 1 | -4.200218 | -4.583218 | -1.83118 | 0 | TRUE | -0.08205564 | 7.811292 | 5.141447 | 2.669845 | 1.633966
mp-557163 | TaPbF7 | ABC7 | # generated using pymatgen data_TaPbF7 _symmetry_space_group_name_H-M 'P 1' _cell_length_a 4.88796141 _cell_length_b 6.77814150 _cell_length_c 7.30574364 _cell_angle_alpha 90.00000000 _cell_angle_beta 90.00000000 _cell_angle_gamma 93.90228374 _symmetry_Int_Tables_number 1 _chemical_formula_structural TaPbF7 _chemical_formula_sum 'Ta2 Pb2 F14' _cell_volume 241.48756734 _cell_formula_units_Z 2 loop_ _symmetry_equiv_pos_site_id _symmetry_equiv_pos_as_xyz 1 'x, y, z' loop_ _atom_site_type_symbol _atom_site_label _atom_site_symmetry_multiplicity _atom_site_fract_x _atom_site_fract_y _atom_site_fract_z _atom_site_occupancy Ta Ta0 1 0.46362236 0.78388148 0.75000000 1 Ta Ta1 1 0.53637764 0.21611852 0.25000000 1 Pb Pb2 1 0.98083066 0.68406547 0.25000000 1 Pb Pb3 1 0.01916934 0.31593453 0.75000000 1 F F4 1 0.36476024 0.94363924 0.25000000 1 F F5 1 0.32252812 0.20902443 0.47012629 1 F F6 1 0.67747188 0.79097557 0.97012629 1 F F7 1 0.19754566 0.64056561 0.57609583 1 F F8 1 0.59323958 0.51080327 0.75000000 1 F F9 1 0.40676042 0.48919673 0.25000000 1 F F10 1 0.63523976 0.05636076 0.75000000 1 F F11 1 0.19754566 0.64056561 0.92390417 1 F F12 1 0.80245434 0.35943439 0.42390417 1 F F13 1 0.84276737 0.05122781 0.25000000 1 F F14 1 0.80245434 0.35943439 0.07609583 1 F F15 1 0.67747188 0.79097557 0.52987371 1 F F16 1 0.15723263 0.94877219 0.75000000 1 F F17 1 0.32252812 0.20902443 0.02987371 1 | -6.176979 | -6.536312 | -3.319559 | 0 | TRUE | -0.04293861 | 24.94934592 | 22.02986 | 2.919484 | 1.70865
mp-24205 | SrHI | ABC | # generated using pymatgen data_SrHI _symmetry_space_group_name_H-M 'P 1' _cell_length_a 4.28956644 _cell_length_b 4.28956644 _cell_length_c 9.09780860 _cell_angle_alpha 90.00000000 _cell_angle_beta 90.00000000 _cell_angle_gamma 90.00000000 _symmetry_Int_Tables_number 1 _chemical_formula_structural SrHI _chemical_formula_sum 'Sr2 H2 I2' _cell_volume 167.40313762 _cell_formula_units_Z 2 loop_ _symmetry_equiv_pos_site_id _symmetry_equiv_pos_as_xyz 1 'x, y, z' loop_ _atom_site_type_symbol _atom_site_label _atom_site_symmetry_multiplicity _atom_site_fract_x _atom_site_fract_y _atom_site_fract_z _atom_site_occupancy Sr Sr0 1 0.00000000 0.50000000 0.14468186 1 Sr Sr1 1 0.50000000 0.00000000 0.85531814 1 H H2 1 0.50000000 0.50000000 -0.00000000 1 H H3 1 0.00000000 0.00000000 0.00000000 1 I I4 1 0.00000000 0.50000000 0.68477347 1 I I5 1 0.50000000 0.00000000 0.31522653 1 | -3.376623 | -3.562623 | -1.377427 | 0 | TRUE | -0.05314199 | 7.369715 | 3.497983 | 3.871732 | 1.967672
mp-540828 | FeClO | ABC | # generated using pymatgen data_FeClO _symmetry_space_group_name_H-M 'P 1' _cell_length_a 3.27690450 _cell_length_b 3.84810861 _cell_length_c 8.17801630 _cell_angle_alpha 90.00000000 _cell_angle_beta 90.00000000 _cell_angle_gamma 90.00000000 _symmetry_Int_Tables_number 1 _chemical_formula_structural FeClO _chemical_formula_sum 'Fe2 Cl2 O2' _cell_volume 103.12384033 _cell_formula_units_Z 2 loop_ _symmetry_equiv_pos_site_id _symmetry_equiv_pos_as_xyz 1 'x, y, z' loop_ _atom_site_type_symbol _atom_site_label _atom_site_symmetry_multiplicity _atom_site_fract_x _atom_site_fract_y _atom_site_fract_z _atom_site_occupancy Fe Fe0 1 0.50000000 0.00000000 0.10924739 1 Fe Fe1 1 -0.00000000 0.50000000 0.89075261 1 Cl Cl2 1 0.00000000 -0.00000000 0.31957286 1 Cl Cl3 1 0.50000000 0.50000000 0.68042714 1 O O4 1 0.00000000 0.00000000 0.95295788 1 O O5 1 0.50000000 0.50000000 0.04704212 1 | -5.396129 | -6.581796 | -1.49338 | 0 | TRUE | -0.02693397 | 9.618303 | 5.471311 | 4.146992 | 2.036417
mp-1018040 | MgSe | AB | # generated using pymatgen data_MgSe _symmetry_space_group_name_H-M 'P 1' _cell_length_a 4.22160025 _cell_length_b 4.22133418 _cell_length_c 6.81671783 _cell_angle_alpha 89.99999272 _cell_angle_beta 90.00000000 _cell_angle_gamma 120.00430264 _symmetry_Int_Tables_number 1 _chemical_formula_structural MgSe _chemical_formula_sum 'Mg2 Se2' _cell_volume 105.19956857 _cell_formula_units_Z 2 loop_ _symmetry_equiv_pos_site_id _symmetry_equiv_pos_as_xyz 1 'x, y, z' loop_ _atom_site_type_symbol _atom_site_label _atom_site_symmetry_multiplicity _atom_site_fract_x _atom_site_fract_y _atom_site_fract_z _atom_site_occupancy Mg Mg0 1 0.66668051 0.33333630 0.49831224 1 Mg Mg1 1 0.33331949 0.66666270 0.99831224 1 Se Se2 1 0.66668165 0.33336723 0.87668776 1 Se Se3 1 0.33331935 0.66663377 0.37668776 1 | -3.80148746 | -4.03748746 | -1.489392 | 0 | TRUE | -0.6264784 | 7.329645 | 2.67261 | 4.657035 | 2.158016
mp-18938 | Tl2MoO4 | AB2C4 | # generated using pymatgen data_Tl2MoO4 _symmetry_space_group_name_H-M 'P 1' _cell_length_a 6.15288466 _cell_length_b 6.15288381 _cell_length_c 8.02228574 _cell_angle_alpha 88.85849199 _cell_angle_beta 88.85848496 _cell_angle_gamma 63.56443091 _symmetry_Int_Tables_number 1 _chemical_formula_structural Tl2MoO4 _chemical_formula_sum 'Tl4 Mo2 O8' _cell_volume 271.87586300 _cell_formula_units_Z 2 loop_ _symmetry_equiv_pos_site_id _symmetry_equiv_pos_as_xyz 1 'x, y, z' loop_ _atom_site_type_symbol _atom_site_label _atom_site_symmetry_multiplicity _atom_site_fract_x _atom_site_fract_y _atom_site_fract_z _atom_site_occupancy Tl Tl0 1 0.66131421 0.66600249 0.17823120 1 Tl Tl1 1 0.33399751 0.33868579 0.82176880 1 Tl Tl2 1 0.04946068 0.95053932 0.50000000 1 Tl Tl3 1 0.99834568 0.00165432 0.00000000 1 Mo Mo4 1 0.36387527 0.31611052 0.30822333 1 Mo Mo5 1 0.68388948 0.63612473 0.69177667 1 O O6 1 0.23860741 0.59761199 0.19769461 1 O O7 1 0.40238801 0.76139259 0.80230539 1 O O8 1 0.28915959 0.10388767 0.20799792 1 O O9 1 0.89611233 0.71084041 0.79200208 1 O O10 1 0.68183107 0.21297197 0.30026544 1 O O11 1 0.78702803 0.31816893 0.69973456 1 O O12 1 0.63636814 0.75177640 0.48538531 1 O O13 1 0.24822360 0.36363186 0.51461469 1 | -5.863369245 | -6.713369245 | -1.66227 | 0 | TRUE | -0.1084871 | 21.30667 | 17.18689 | 4.11978454 | 2.029725
mp-553919 | Ag6Mo2ClO7F3 | AB2C3D6E7 | # generated using pymatgen data_Ag6Mo2ClO7F3 _symmetry_space_group_name_H-M 'P 1' _cell_length_a 7.59653810 _cell_length_b 7.59653810 _cell_length_c 6.01988500 _cell_angle_alpha 90.00000000 _cell_angle_beta 90.00000000 _cell_angle_gamma 120.00000084 _symmetry_Int_Tables_number 1 _chemical_formula_structural Ag6Mo2ClO7F3 _chemical_formula_sum 'Ag6 Mo2 Cl1 O7 F3' _cell_volume 300.85017135 _cell_formula_units_Z 1 loop_ _symmetry_equiv_pos_site_id _symmetry_equiv_pos_as_xyz 1 'x, y, z' loop_ _atom_site_type_symbol _atom_site_label _atom_site_symmetry_multiplicity _atom_site_fract_x _atom_site_fract_y _atom_site_fract_z _atom_site_occupancy Ag Ag0 1 0.15716200 0.84283800 0.18903400 1 Ag Ag1 1 0.82839800 0.17160200 0.72992300 1 Ag Ag2 1 0.82839800 0.65679600 0.72992300 1 Ag Ag3 1 0.15716200 0.31432300 0.18903400 1 Ag Ag4 1 0.68567700 0.84283800 0.18903400 1 Ag Ag5 1 0.34320400 0.17160200 0.72992300 1 Mo Mo6 1 0.66666700 0.33333300 0.23839200 1 Mo Mo7 1 0.33333300 0.66666700 0.68525200 1 Cl Cl8 1 0.00000000 0.00000000 0.49236500 1 O O9 1 0.21014300 0.78985700 0.81764100 1 O O10 1 0.79374500 0.20625500 0.12407800 1 O O11 1 0.57971400 0.78985700 0.81764100 1 O O12 1 0.66666700 0.33333300 0.54336600 1 O O13 1 0.41251000 0.20625500 0.12407800 1 O O14 1 0.21014300 0.42028600 0.81764100 1 O O15 1 0.79374500 0.58749000 0.12407800 1 F F16 1 0.10249300 0.55124600 0.43971600 1 F F17 1 0.44875400 0.55124600 0.43971600 1 F F18 1 0.44875400 0.89750700 0.43971600 1 | -4.92522 | -5.620641 | -1.362935 | 0 | TRUE | -0.02167877 | 13.9408 | 9.14390669 | 4.796891 | 2.190181
mp-9274 | Rb3Sb2Au3 | A2B3C3 | # generated using pymatgen data_Rb3Sb2Au3 _symmetry_space_group_name_H-M 'P 1' _cell_length_a 8.22489575 _cell_length_b 8.22489625 _cell_length_c 8.22489508 _cell_angle_alpha 46.77886231 _cell_angle_beta 46.77885887 _cell_angle_gamma 46.77885762 _symmetry_Int_Tables_number 1 _chemical_formula_structural Rb3Sb2Au3 _chemical_formula_sum 'Rb3 Sb2 Au3' _cell_volume 269.95773826 _cell_formula_units_Z 1 loop_ _symmetry_equiv_pos_site_id _symmetry_equiv_pos_as_xyz 1 'x, y, z' loop_ _atom_site_type_symbol _atom_site_label _atom_site_symmetry_multiplicity _atom_site_fract_x _atom_site_fract_y _atom_site_fract_z _atom_site_occupancy Rb Rb0 1 0.50000000 0.50000000 0.50000000 1 Rb Rb1 1 0.91937619 0.91937619 0.91937619 1 Rb Rb2 1 0.08062381 0.08062381 0.08062381 1 Sb Sb3 1 0.24723794 0.24723794 0.24723794 1 Sb Sb4 1 0.75276206 0.75276206 0.75276206 1 Au Au5 1 0.50000000 0.00000000 0.50000000 1 Au Au6 1 0.00000000 0.50000000 0.50000000 1 Au Au7 1 0.50000000 0.50000000 -0.00000000 1 | -3.089654 | -3.089654 | -0.4619976 | 0 | TRUE | -0.08243061 | 17.79525 | 9.596944 | 8.198309 | 2.863269
mp-13641 | TiCdO3 | ABC3 | # generated using pymatgen data_TiCdO3 _symmetry_space_group_name_H-M 'P 1' _cell_length_a 5.82305273 _cell_length_b 5.82305359 _cell_length_c 5.82305217 _cell_angle_alpha 53.69843079 _cell_angle_beta 53.69841846 _cell_angle_gamma 53.69841719 _symmetry_Int_Tables_number 1 _chemical_formula_structural TiCdO3 _chemical_formula_sum 'Ti2 Cd2 O6' _cell_volume 119.04414778 _cell_formula_units_Z 2 loop_ _symmetry_equiv_pos_site_id _symmetry_equiv_pos_as_xyz 1 'x, y, z' loop_ _atom_site_type_symbol _atom_site_label _atom_site_symmetry_multiplicity _atom_site_fract_x _atom_site_fract_y _atom_site_fract_z _atom_site_occupancy Ti Ti0 1 0.84994551 0.84994551 0.84994551 1 Ti Ti1 1 0.15005449 0.15005449 0.15005449 1 Cd Cd2 1 0.63681753 0.63681753 0.63681753 1 Cd Cd3 1 0.36318247 0.36318247 0.36318247 1 O O4 1 0.80450407 0.43769191 0.03580183 1 O O5 1 0.43769191 0.03580183 0.80450407 1 O O6 1 0.03580183 0.80450407 0.43769191 1 O O7 1 0.19549593 0.56230809 0.96419817 1 O O8 1 0.96419817 0.19549593 0.56230809 1 O O9 1 0.56230809 0.96419817 0.19549593 1 | -6.999138015 | -7.411338015 | -2.679648 | 0 | TRUE | -0.0320176 | 23.72799 | 17.99267 | 5.735321 | 2.394853
mp-569790 | BaAg2GeSe4 | ABC2D4 | # generated using pymatgen data_BaAg2GeSe4 _symmetry_space_group_name_H-M 'P 1' _cell_length_a 6.65586609 _cell_length_b 6.65586609 _cell_length_c 6.65586609 _cell_angle_alpha 115.23607596 _cell_angle_beta 112.76396907 _cell_angle_gamma 100.76115372 _symmetry_Int_Tables_number 1 _chemical_formula_structural BaAg2GeSe4 _chemical_formula_sum 'Ba1 Ag2 Ge1 Se4' _cell_volume 223.01132455 _cell_formula_units_Z 1 loop_ _symmetry_equiv_pos_site_id _symmetry_equiv_pos_as_xyz 1 'x, y, z' loop_ _atom_site_type_symbol _atom_site_label _atom_site_symmetry_multiplicity _atom_site_fract_x _atom_site_fract_y _atom_site_fract_z _atom_site_occupancy Ba Ba0 1 0.00000000 0.00000000 0.00000000 1 Ag Ag1 1 0.70729900 0.20729900 0.50000000 1 Ag Ag2 1 0.29270100 0.79270100 0.50000000 1 Ge Ge3 1 0.50000000 0.50000000 0.00000000 1 Se Se4 1 0.14773700 0.53112300 0.00268800 1 Se Se5 1 0.52843500 0.14504900 0.99731200 1 Se Se6 1 0.47156500 0.46887700 0.61661400 1 Se Se7 1 0.85226300 0.85495100 0.38338600 1 | -3.989042 | -4.225042 | -0.9511973 | 0 | TRUE | -0.02823338 | 13.73677 | 5.832276 | 7.904499 | 2.811494
mp-28020 | AlCuCl4 | ABC4 | # generated using pymatgen data_AlCuCl4 _symmetry_space_group_name_H-M 'P 1' _cell_length_a 5.43511276 _cell_length_b 5.43511276 _cell_length_c 9.97693899 _cell_angle_alpha 90.00000000 _cell_angle_beta 90.00000000 _cell_angle_gamma 90.00000000 _symmetry_Int_Tables_number 1 _chemical_formula_structural AlCuCl4 _chemical_formula_sum 'Al2 Cu2 Cl8' _cell_volume 294.72327451 _cell_formula_units_Z 2 loop_ _symmetry_equiv_pos_site_id _symmetry_equiv_pos_as_xyz 1 'x, y, z' loop_ _atom_site_type_symbol _atom_site_label _atom_site_symmetry_multiplicity _atom_site_fract_x _atom_site_fract_y _atom_site_fract_z _atom_site_occupancy Al Al0 1 -0.00000000 0.50000000 0.25000000 1 Al Al1 1 0.50000000 -0.00000000 0.75000000 1 Cu Cu2 1 -0.00000000 -0.00000000 0.00000000 1 Cu Cu3 1 -0.00000000 -0.00000000 0.50000000 1 Cl Cl4 1 0.27170175 0.23288343 0.87248764 1 Cl Cl5 1 0.72829825 0.76711657 0.87248764 1 Cl Cl6 1 0.23288343 0.27170175 0.37248764 1 Cl Cl7 1 0.27170175 0.76711657 0.62751236 1 Cl Cl8 1 0.72829825 0.23288343 0.62751236 1 Cl Cl9 1 0.23288343 0.72829825 0.12751236 1 Cl Cl10 1 0.76711657 0.27170175 0.12751236 1 Cl Cl11 1 0.76711657 0.72829825 0.37248764 1 | -3.707385 | -4.116718 | -1.576896 | 0 | TRUE | -0.03009317 | 4.87481738 | 1.915434 | 2.959384 | 1.720286
mp-7264 | Nd(PO3)3 | AB3C9 | # generated using pymatgen data_Nd(PO3)3 _symmetry_space_group_name_H-M 'P 1' _cell_length_a 7.04399953 _cell_length_b 7.04399953 _cell_length_c 7.29570129 _cell_angle_alpha 90.00000000 _cell_angle_beta 90.00000000 _cell_angle_gamma 105.31190166 _symmetry_Int_Tables_number 1 _chemical_formula_structural Nd(PO3)3 _chemical_formula_sum 'Nd2 P6 O18' _cell_volume 349.14761261 _cell_formula_units_Z 2 loop_ _symmetry_equiv_pos_site_id _symmetry_equiv_pos_as_xyz 1 'x, y, z' loop_ _atom_site_type_symbol _atom_site_label _atom_site_symmetry_multiplicity _atom_site_fract_x _atom_site_fract_y _atom_site_fract_z _atom_site_occupancy Nd Nd0 1 0.87627379 0.87627379 -0.00000000 1 Nd Nd1 1 0.12372621 0.12372621 0.50000000 1 P P2 1 0.33483916 0.68479211 0.04559390 1 P P3 1 0.66516084 0.31520789 0.54559390 1 P P4 1 0.68479211 0.33483916 0.95440610 1 P P5 1 0.31520789 0.66516084 0.45440610 1 P P6 1 0.25145245 0.25145245 -0.00000000 1 P P7 1 0.74854755 0.74854755 0.50000000 1 O O8 1 0.25260349 0.47028094 0.95750770 1 O O9 1 0.74739651 0.52971906 0.45750770 1 O O10 1 0.47028094 0.25260349 0.04249230 1 O O11 1 0.52971906 0.74739651 0.54249230 1 O O12 1 0.78060398 0.52757011 0.03779476 1 O O13 1 0.21939602 0.47242989 0.53779476 1 O O14 1 0.52757011 0.78060398 0.96220524 1 O O15 1 0.47242989 0.21939602 0.46220524 1 O O16 1 0.37393305 0.62606695 0.25000000 1 O O17 1 0.62606695 0.37393305 0.75000000 1 O O18 1 0.82708904 0.86577252 0.33192160 1 O O19 1 0.17291096 0.13422748 0.83192160 1 O O20 1 0.86577252 0.82708904 0.66807840 1 O O21 1 0.13422748 0.17291096 0.16807840 1 O O22 1 0.21562872 0.82468700 0.46278490 1 O O23 1 0.78437128 0.17531300 0.96278490 1 O O24 1 0.82468700 0.21562872 0.53721510 1 O O25 1 0.17531300 0.78437128 0.03721510 1 | -7.55382 | -8.029435 | -2.988801 | 0 | TRUE | -0.01954408 | 7.488432 | 4.714313 | 2.77411959 | 1.665569
mp-1105692 | Tl2Hg3Se4 | A2B3C4 | # generated using pymatgen data_Tl2Hg3Se4 _symmetry_space_group_name_H-M 'P 1' _cell_length_a 7.06706689 _cell_length_b 7.06706689 _cell_length_c 13.63267088 _cell_angle_alpha 67.79018012 _cell_angle_beta 67.79018012 _cell_angle_gamma 59.19808251 _symmetry_Int_Tables_number 1 _chemical_formula_structural Tl2Hg3Se4 _chemical_formula_sum 'Tl4 Hg6 Se8' _cell_volume 526.66753056 _cell_formula_units_Z 2 loop_ _symmetry_equiv_pos_site_id _symmetry_equiv_pos_as_xyz 1 'x, y, z' loop_ _atom_site_type_symbol _atom_site_label _atom_site_symmetry_multiplicity _atom_site_fract_x _atom_site_fract_y _atom_site_fract_z _atom_site_occupancy Tl Tl0 1 0.08895880 0.25681200 0.94765644 1 Tl Tl1 1 0.74318800 0.91104120 0.55234356 1 Tl Tl2 1 0.91104120 0.74318800 0.05234356 1 Tl Tl3 1 0.25681200 0.08895880 0.44765644 1 Hg Hg4 1 0.13284647 0.86715353 0.25000000 1 Hg Hg5 1 0.86715353 0.13284647 0.75000000 1 Hg Hg6 1 0.56230102 0.32531356 0.15252630 1 Hg Hg7 1 0.67468644 0.43769898 0.34747370 1 Hg Hg8 1 0.43769898 0.67468644 0.84747370 1 Hg Hg9 1 0.32531356 0.56230102 0.65252630 1 Se Se10 1 0.71525140 0.92426670 0.25853670 1 Se Se11 1 0.07573330 0.28474860 0.24146330 1 Se Se12 1 0.28474860 0.07573330 0.74146330 1 Se Se13 1 0.92426670 0.71525140 0.75853670 1 Se Se14 1 0.26229628 0.55019928 0.42945591 1 Se Se15 1 0.44980072 0.73770372 0.07054409 1 Se Se16 1 0.73770372 0.44980072 0.57054409 1 Se Se17 1 0.55019928 0.26229628 0.92945591 1 | -2.438966 | -2.648744 | -0.4687466 | 0 | TRUE | -0.01204519 | 20.1216 | 11.03784 | 9.083767 | 3.013929
mp-18878 | LiFeAs2O7 | ABC2D7 | # generated using pymatgen data_LiFeAs2O7 _symmetry_space_group_name_H-M 'P 1' _cell_length_a 5.40535483 _cell_length_b 5.40535483 _cell_length_c 4.82938765 _cell_angle_alpha 81.29138016 _cell_angle_beta 81.29138016 _cell_angle_gamma 102.24006890 _symmetry_Int_Tables_number 1 _chemical_formula_structural LiFeAs2O7 _chemical_formula_sum 'Li1 Fe1 As2 O7' _cell_volume 133.82485735 _cell_formula_units_Z 1 loop_ _symmetry_equiv_pos_site_id _symmetry_equiv_pos_as_xyz 1 'x, y, z' loop_ _atom_site_type_symbol _atom_site_label _atom_site_symmetry_multiplicity _atom_site_fract_x _atom_site_fract_y _atom_site_fract_z _atom_site_occupancy Li Li0 1 0.37887700 0.62112300 0.00000000 1 Fe Fe1 1 0.99985600 0.00014400 0.00000000 1 As As2 1 0.44615200 0.11780900 0.40857300 1 As As3 1 0.88219100 0.55384800 0.59142700 1 O O4 1 0.26831700 0.23012300 0.17644700 1 O O5 1 0.76987700 0.73168300 0.82355300 1 O O6 1 0.67498100 0.98465200 0.25524600 1 O O7 1 0.01534800 0.32501900 0.74475400 1 O O8 1 0.28960400 0.92201500 0.72732500 1 O O9 1 0.07798500 0.71039600 0.27267500 1 O O10 1 0.58151300 0.41848700 0.50000000 1 | -6.124493 | -6.766766 | -1.82822 | 0 | TRUE | -0.008269747 | 25.90571 | 21.94091 | 3.96480263 | 1.991181
mp-4701 | CuSnF6 | ABC6 | # generated using pymatgen data_CuSnF6 _symmetry_space_group_name_H-M 'P 1' _cell_length_a 4.98952797 _cell_length_b 5.04096692 _cell_length_c 5.39698673 _cell_angle_alpha 63.57368284 _cell_angle_beta 89.78638291 _cell_angle_gamma 61.79222920 _symmetry_Int_Tables_number 1 _chemical_formula_structural CuSnF6 _chemical_formula_sum 'Cu1 Sn1 F6' _cell_volume 103.38683784 _cell_formula_units_Z 1 loop_ _symmetry_equiv_pos_site_id _symmetry_equiv_pos_as_xyz 1 'x, y, z' loop_ _atom_site_type_symbol _atom_site_label _atom_site_symmetry_multiplicity _atom_site_fract_x _atom_site_fract_y _atom_site_fract_z _atom_site_occupancy Cu Cu0 1 -0.00000000 -0.00000000 0.00000000 1 Sn Sn1 1 0.50000000 -0.00000000 0.50000000 1 F F2 1 0.75478989 0.85822676 0.24593480 1 F F3 1 0.24521011 0.14177324 0.75406520 1 F F4 1 0.59266468 0.52611870 0.73620502 1 F F5 1 0.40733532 0.47388130 0.26379498 1 F F6 1 0.11301700 0.13086661 0.24914201 1 F F7 1 0.88698300 0.86913339 0.75085799 1 | -4.525444 | -4.871944 | -2.424738 | 0 | TRUE | -0.05143889125 | 9.117152 | 3.30235 | 5.814802 | 2.41139
mp-18793 | LiCrO2 | ABC2 | # generated using pymatgen data_LiCrO2 _symmetry_space_group_name_H-M 'P 1' _cell_length_a 5.04101547 _cell_length_b 5.04101565 _cell_length_c 5.04101569 _cell_angle_alpha 33.66229927 _cell_angle_beta 33.66229528 _cell_angle_gamma 33.66230395 _symmetry_Int_Tables_number 1 _chemical_formula_structural LiCrO2 _chemical_formula_sum 'Li1 Cr1 O2' _cell_volume 35.06364172 _cell_formula_units_Z 1 loop_ _symmetry_equiv_pos_site_id _symmetry_equiv_pos_as_xyz 1 'x, y, z' loop_ _atom_site_type_symbol _atom_site_label _atom_site_symmetry_multiplicity _atom_site_fract_x _atom_site_fract_y _atom_site_fract_z _atom_site_occupancy Li Li0 1 -0.00000000 0.00000000 -0.00000000 1 Cr Cr1 1 0.50000000 0.50000000 0.50000000 1 O O2 1 0.24187645 0.24187645 0.24187645 1 O O3 1 0.75812355 0.75812355 0.75812355 1 | -6.92984494 | -7.77309494 | -2.409258 | 0 | TRUE | -0.15640528 | 16.45474 | 11.83939 | 4.615347 | 2.148336
mp-8177 | HgF2 | AB2 | # generated using pymatgen data_HgF2 _symmetry_space_group_name_H-M 'P 1' _cell_length_a 3.92894148 _cell_length_b 3.92894060 _cell_length_c 3.92894126 _cell_angle_alpha 60.00000285 _cell_angle_beta 60.00001024 _cell_angle_gamma 59.99998962 _symmetry_Int_Tables_number 1 _chemical_formula_structural HgF2 _chemical_formula_sum 'Hg1 F2' _cell_volume 42.88560781 _cell_formula_units_Z 1 loop_ _symmetry_equiv_pos_site_id _symmetry_equiv_pos_as_xyz 1 'x, y, z' loop_ _atom_site_type_symbol _atom_site_label _atom_site_symmetry_multiplicity _atom_site_fract_x _atom_site_fract_y _atom_site_fract_z _atom_site_occupancy Hg Hg0 1 0.00000000 0.00000000 -0.00000000 1 F F1 1 0.75000000 0.75000000 0.75000000 1 F F2 1 0.25000000 0.25000000 0.25000000 1 | -2.7744067 | -3.0824067 | -1.7068606 | 0 | TRUE | -0.7604563225 | 12.36064 | 8.520258 | 3.840386 | 1.95969
mp-19926 | La2Be2GeO7 | AB2C2D7 | # generated using pymatgen data_La2Be2GeO7 _symmetry_space_group_name_H-M 'P 1' _cell_length_a 7.72548200 _cell_length_b 7.72548200 _cell_length_c 4.99174900 _cell_angle_alpha 90.00000000 _cell_angle_beta 90.00000000 _cell_angle_gamma 90.00000000 _symmetry_Int_Tables_number 1 _chemical_formula_structural La2Be2GeO7 _chemical_formula_sum 'La4 Be4 Ge2 O14' _cell_volume 297.92291563 _cell_formula_units_Z 2 loop_ _symmetry_equiv_pos_site_id _symmetry_equiv_pos_as_xyz 1 'x, y, z' loop_ _atom_site_type_symbol _atom_site_label _atom_site_symmetry_multiplicity _atom_site_fract_x _atom_site_fract_y _atom_site_fract_z _atom_site_occupancy La La0 1 0.66088600 0.83911400 0.50146600 1 La La1 1 0.16088600 0.66088600 0.49853400 1 La La2 1 0.83911400 0.33911400 0.49853400 1 La La3 1 0.33911400 0.16088600 0.50146600 1 Be Be4 1 0.36693000 0.86693000 0.03781100 1 Be Be5 1 0.86693000 0.63307000 0.96218900 1 Be Be6 1 0.63307000 0.13307000 0.03781100 1 Be Be7 1 0.13307000 0.36693000 0.96218900 1 Ge Ge8 1 0.50000000 0.50000000 0.00000000 1 Ge Ge9 1 0.00000000 0.00000000 0.00000000 1 O O10 1 0.92181600 0.82619400 0.80128000 1 O O11 1 0.17380600 0.92181600 0.19872000 1 O O12 1 0.57818400 0.32619400 0.19872000 1 O O13 1 0.42181600 0.67380600 0.19872000 1 O O14 1 0.32619400 0.42181600 0.80128000 1 O O15 1 0.67380600 0.57818400 0.80128000 1 O O16 1 0.00000000 0.50000000 0.83376600 1 O O17 1 0.50000000 0.00000000 0.16623400 1 O O18 1 0.14261300 0.35738700 0.28090300 1 O O19 1 0.64261300 0.14261300 0.71909700 1 O O20 1 0.35738700 0.85738700 0.71909700 1 O O21 1 0.85738700 0.64261300 0.28090300 1 O O22 1 0.07818400 0.17380600 0.80128000 1 O O23 1 0.82619400 0.07818400 0.19872000 1 | -7.589119 | -7.989869 | -3.273145 | 0 | TRUE | -0.01802302 | 14.05972324 | 10.15903 | 3.900694 | 1.975018
mp-22930 | Rb4CdCl6 | AB4C6 | # generated using pymatgen data_Rb4CdCl6 _symmetry_space_group_name_H-M 'P 1' _cell_length_a 8.89799916 _cell_length_b 8.89799916 _cell_length_c 8.89799791 _cell_angle_alpha 89.24636669 _cell_angle_beta 89.24636669 _cell_angle_gamma 89.24636342 _symmetry_Int_Tables_number 1 _chemical_formula_structural Rb4CdCl6 _chemical_formula_sum 'Rb8 Cd2 Cl12' _cell_volume 704.31230900 _cell_formula_units_Z 2 loop_ _symmetry_equiv_pos_site_id _symmetry_equiv_pos_as_xyz 1 'x, y, z' loop_ _atom_site_type_symbol _atom_site_label _atom_site_symmetry_multiplicity _atom_site_fract_x _atom_site_fract_y _atom_site_fract_z _atom_site_occupancy Rb Rb0 1 0.75000000 0.75000000 0.75000000 1 Rb Rb1 1 0.25000000 0.25000000 0.25000000 1 Rb Rb2 1 0.87360164 0.25000000 0.62639836 1 Rb Rb3 1 0.62639836 0.87360164 0.25000000 1 Rb Rb4 1 0.25000000 0.62639836 0.87360164 1 Rb Rb5 1 0.12639836 0.75000000 0.37360164 1 Rb Rb6 1 0.37360164 0.12639836 0.75000000 1 Rb Rb7 1 0.75000000 0.37360164 0.12639836 1 Cd Cd8 1 0.50000000 0.50000000 0.50000000 1 Cd Cd9 1 -0.00000000 -0.00000000 -0.00000000 1 Cl Cl10 1 0.28653751 0.94109965 0.06909222 1 Cl Cl11 1 0.06909222 0.28653751 0.94109965 1 Cl Cl12 1 0.94109965 0.06909222 0.28653751 1 Cl Cl13 1 0.21346249 0.43090778 0.55890035 1 Cl Cl14 1 0.55890035 0.21346249 0.43090778 1 Cl Cl15 1 0.43090778 0.55890035 0.21346249 1 Cl Cl16 1 0.71346249 0.05890035 0.93090778 1 Cl Cl17 1 0.93090778 0.71346249 0.05890035 1 Cl Cl18 1 0.05890035 0.93090778 0.71346249 1 Cl Cl19 1 0.78653751 0.56909222 0.44109965 1 Cl Cl20 1 0.56909222 0.44109965 0.78653751 1 Cl Cl21 1 0.44109965 0.78653751 0.56909222 1 | -3.18034 | -3.515249 | -2.0665 | 0 | TRUE | -0.01134376 | 7.271195 | 4.714908 | 2.556287 | 1.598839
mp-20261 | Mn(GaSe2)2 | AB2C4 | # generated using pymatgen data_Mn(GaSe2)2 _symmetry_space_group_name_H-M 'P 1' _cell_length_a 5.69844006 _cell_length_b 5.69542051 _cell_length_c 6.76034860 _cell_angle_alpha 114.87990514 _cell_angle_beta 114.89986699 _cell_angle_gamma 90.00834958 _symmetry_Int_Tables_number 1 _chemical_formula_structural Mn(GaSe2)2 _chemical_formula_sum 'Mn1 Ga2 Se4' _cell_volume 176.30233391 _cell_formula_units_Z 1 loop_ _symmetry_equiv_pos_site_id _symmetry_equiv_pos_as_xyz 1 'x, y, z' loop_ _atom_site_type_symbol _atom_site_label _atom_site_symmetry_multiplicity _atom_site_fract_x _atom_site_fract_y _atom_site_fract_z _atom_site_occupancy Mn Mn0 1 -0.00001423 0.00016729 0.00013356 1 Ga Ga1 1 0.49976538 0.49994493 -0.00019627 1 Ga Ga2 1 0.25006233 0.74993689 0.49993685 1 Se Se3 1 0.39918435 0.38664778 0.26715774 1 Se Se4 1 0.11953007 0.60062376 0.73293696 1 Se Se5 1 0.61340600 0.13214109 0.73271548 1 Se Se6 1 0.86806611 0.88054027 0.26731470 1 | -4.73216596 | -5.00188 | -0.8301869 | 0 | TRUE | -0.04057727 | 10.91936 | 3.18048103 | 7.738875 | 2.781883
mp-1080847 | Mg3SbN | ABC3 | # generated using pymatgen data_Mg3SbN _symmetry_space_group_name_H-M 'P 1' _cell_length_a 4.34531858 _cell_length_b 4.34531858 _cell_length_c 4.34531858 _cell_angle_alpha 90.00000000 _cell_angle_beta 90.00000000 _cell_angle_gamma 90.00000000 _symmetry_Int_Tables_number 1 _chemical_formula_structural Mg3SbN _chemical_formula_sum 'Mg3 Sb1 N1' _cell_volume 82.04740839 _cell_formula_units_Z 1 loop_ _symmetry_equiv_pos_site_id _symmetry_equiv_pos_as_xyz 1 'x, y, z' loop_ _atom_site_type_symbol _atom_site_label _atom_site_symmetry_multiplicity _atom_site_fract_x _atom_site_fract_y _atom_site_fract_z _atom_site_occupancy Mg Mg0 1 -0.00000000 0.50000000 0.50000000 1 Mg Mg1 1 0.50000000 -0.00000000 0.50000000 1 Mg Mg2 1 0.50000000 0.50000000 -0.00000000 1 Sb Sb3 1 -0.00000000 0.00000000 -0.00000000 1 N N4 1 0.50000000 0.50000000 0.50000000 1 | -4.06707412 | -4.17767412 | -0.724406857 | 0 | TRUE | -0.05352378 | 29.46778 | 15.347 | 14.12078 | 3.757763
mp-20694 | K2Pb2O3 | A2B2C3 | # generated using pymatgen data_K2Pb2O3 _symmetry_space_group_name_H-M 'P 1' _cell_length_a 7.30952155 _cell_length_b 7.30952099 _cell_length_c 7.30952142 _cell_angle_alpha 109.47122181 _cell_angle_beta 109.47122028 _cell_angle_gamma 109.47121461 _symmetry_Int_Tables_number 1 _chemical_formula_structural K2Pb2O3 _chemical_formula_sum 'K4 Pb4 O6' _cell_volume 300.63874425 _cell_formula_units_Z 2 loop_ _symmetry_equiv_pos_site_id _symmetry_equiv_pos_as_xyz 1 'x, y, z' loop_ _atom_site_type_symbol _atom_site_label _atom_site_symmetry_multiplicity _atom_site_fract_x _atom_site_fract_y _atom_site_fract_z _atom_site_occupancy K K0 1 0.45055059 0.50000000 0.00000000 1 K K1 1 0.04944941 0.04944941 0.04944941 1 K K2 1 0.00000000 0.45055059 0.50000000 1 K K3 1 0.50000000 -0.00000000 0.45055059 1 Pb Pb4 1 0.50000000 -0.00000000 0.98469350 1 Pb Pb5 1 -0.00000000 0.98469350 0.50000000 1 Pb Pb6 1 0.51530650 0.51530650 0.51530650 1 Pb Pb7 1 0.98469350 0.50000000 -0.00000000 1 O O8 1 0.75000000 0.96214400 0.21214400 1 O O9 1 0.25000000 0.53785600 0.28785600 1 O O10 1 0.96214400 0.21214400 0.75000000 1 O O11 1 0.21214400 0.75000000 0.96214400 1 O O12 1 0.28785600 0.25000000 0.53785600 1 O O13 1 0.53785600 0.28785600 0.25000000 1 | -4.77154 | -5.065968 | -1.567946 | 0 | TRUE | -0.04438812 | 10.90865 | 6.024119 | 4.88453125 | 2.210098
mp-754605 | LiLuO2 | ABC2 | # generated using pymatgen data_LiLuO2 _symmetry_space_group_name_H-M 'P 1' _cell_length_a 4.30961506 _cell_length_b 5.83669663 _cell_length_c 4.30961506 _cell_angle_alpha 68.33478303 _cell_angle_beta 90.00000000 _cell_angle_gamma 111.66521697 _symmetry_Int_Tables_number 1 _chemical_formula_structural LiLuO2 _chemical_formula_sum 'Li2 Lu2 O4' _cell_volume 92.45560133 _cell_formula_units_Z 2 loop_ _symmetry_equiv_pos_site_id _symmetry_equiv_pos_as_xyz 1 'x, y, z' loop_ _atom_site_type_symbol _atom_site_label _atom_site_symmetry_multiplicity _atom_site_fract_x _atom_site_fract_y _atom_site_fract_z _atom_site_occupancy Li Li0 1 0.25000000 0.50000000 0.25000000 1 Li Li1 1 0.50000000 0.00000000 0.50000000 1 Lu Lu2 1 0.00000000 0.00000000 -0.00000000 1 Lu Lu3 1 0.75000000 0.50000000 0.75000000 1 O O4 1 0.77611870 0.55223740 0.22388130 1 O O5 1 0.22388130 0.44776260 0.77611870 1 O O6 1 0.52611870 0.05223740 0.97388130 1 O O7 1 0.97388130 0.94776260 0.52611870 1 | -7.123906 | -7.467406 | -3.386593 | 0 | TRUE | -0.03530888 | 18.69804 | 14.9951 | 3.702932 | 1.9243
mp-1228964 | AlAg(PSe3)2 | ABC2D6 | # generated using pymatgen data_AlAg(PSe3)2 _symmetry_space_group_name_H-M 'P 1' _cell_length_a 6.43089121 _cell_length_b 6.43089121 _cell_length_c 7.38618199 _cell_angle_alpha 81.97940216 _cell_angle_beta 81.97940216 _cell_angle_gamma 120.03574889 _symmetry_Int_Tables_number 1 _chemical_formula_structural AlAg(PSe3)2 _chemical_formula_sum 'Al1 Ag1 P2 Se6' _cell_volume 253.92872036 _cell_formula_units_Z 1 loop_ _symmetry_equiv_pos_site_id _symmetry_equiv_pos_as_xyz 1 'x, y, z' loop_ _atom_site_type_symbol _atom_site_label _atom_site_symmetry_multiplicity _atom_site_fract_x _atom_site_fract_y _atom_site_fract_z _atom_site_occupancy Al Al0 1 0.33293700 0.66706300 0.00000000 1 Ag Ag1 1 0.66701600 0.33298400 0.00000000 1 P P2 1 0.05051600 0.05076300 0.84146600 1 P P3 1 0.94923700 0.94948400 0.15853400 1 Se Se4 1 0.12080400 0.43342700 0.75626800 1 Se Se5 1 0.39105300 0.03618600 0.75573900 1 Se Se6 1 0.96381400 0.60894700 0.24426100 1 Se Se7 1 0.56657300 0.87919600 0.24373200 1 Se Se8 1 0.72333500 0.76528400 0.75711100 1 Se Se9 1 0.23471600 0.27666500 0.24288900 1 | -4.143295843 | -4.426495843 | -0.5884753 | 0 | TRUE | -0.04278021 | 11.3104394 | 3.82876892 | 7.48167048 | 2.735264
mp-27421 | RbBiF6 | ABC6 | # generated using pymatgen data_RbBiF6 _symmetry_space_group_name_H-M 'P 1' _cell_length_a 5.13508654 _cell_length_b 5.13508658 _cell_length_c 5.13508663 _cell_angle_alpha 96.82410194 _cell_angle_beta 96.82410419 _cell_angle_gamma 96.82411479 _symmetry_Int_Tables_number 1 _chemical_formula_structural RbBiF6 _chemical_formula_sum 'Rb1 Bi1 F6' _cell_volume 132.27667447 _cell_formula_units_Z 1 loop_ _symmetry_equiv_pos_site_id _symmetry_equiv_pos_as_xyz 1 'x, y, z' loop_ _atom_site_type_symbol _atom_site_label _atom_site_symmetry_multiplicity _atom_site_fract_x _atom_site_fract_y _atom_site_fract_z _atom_site_occupancy Rb Rb0 1 0.50000000 0.50000000 0.50000000 1 Bi Bi1 1 0.00000000 -0.00000000 0.00000000 1 F F2 1 0.20822993 0.92507423 0.33684890 1 F F3 1 0.92507423 0.33684890 0.20822993 1 F F4 1 0.66315110 0.79177007 0.07492577 1 F F5 1 0.07492577 0.66315110 0.79177007 1 F F6 1 0.79177007 0.07492577 0.66315110 1 F F7 1 0.33684890 0.20822993 0.92507423 1 | -4.227978 | -4.574478 | -2.538241 | 0 | TRUE | -0.2004631 | 6.62396 | 4.442904 | 2.181056 | 1.47684
mp-1019105 | KMgBi | ABC | # generated using pymatgen data_KMgBi _symmetry_space_group_name_H-M 'P 1' _cell_length_a 4.91295125 _cell_length_b 4.91295125 _cell_length_c 8.38724096 _cell_angle_alpha 90.00000000 _cell_angle_beta 90.00000000 _cell_angle_gamma 90.00000000 _symmetry_Int_Tables_number 1 _chemical_formula_structural KMgBi _chemical_formula_sum 'K2 Mg2 Bi2' _cell_volume 202.44358978 _cell_formula_units_Z 2 loop_ _symmetry_equiv_pos_site_id _symmetry_equiv_pos_as_xyz 1 'x, y, z' loop_ _atom_site_type_symbol _atom_site_label _atom_site_symmetry_multiplicity _atom_site_fract_x _atom_site_fract_y _atom_site_fract_z _atom_site_occupancy K K0 1 0.75000000 0.75000000 0.34808477 1 K K1 1 0.25000000 0.25000000 0.65191523 1 Mg Mg2 1 0.75000000 0.25000000 0.00000000 1 Mg Mg3 1 0.25000000 0.75000000 0.00000000 1 Bi Bi4 1 0.75000000 0.75000000 0.79414164 1 Bi Bi5 1 0.25000000 0.25000000 0.20585836 1 | -2.668537 | -2.668537 | -0.4848143 | 0 | TRUE | -0.1967046 | 15.75463 | 5.39391 | 10.36072293 | 3.218808
mp-18921 | NaCoO2 | ABC2 | # generated using pymatgen data_NaCoO2 _symmetry_space_group_name_H-M 'P 1' _cell_length_a 5.40883385 _cell_length_b 5.40883457 _cell_length_c 5.40883445 _cell_angle_alpha 30.89529025 _cell_angle_beta 30.89528206 _cell_angle_gamma 30.89527814 _symmetry_Int_Tables_number 1 _chemical_formula_structural NaCoO2 _chemical_formula_sum 'Na1 Co1 O2' _cell_volume 37.00440948 _cell_formula_units_Z 1 loop_ _symmetry_equiv_pos_site_id _symmetry_equiv_pos_as_xyz 1 'x, y, z' loop_ _atom_site_type_symbol _atom_site_label _atom_site_symmetry_multiplicity _atom_site_fract_x _atom_site_fract_y _atom_site_fract_z _atom_site_occupancy Na Na0 1 0.00000000 0.00000000 -0.00000000 1 Co Co1 1 0.50000000 0.50000000 0.50000000 1 O O2 1 0.23059294 0.23059294 0.23059294 1 O O3 1 0.76940806 0.76940806 0.76940806 1 | -5.397269 | -6.150269 | -1.569213 | 0 | TRUE | -0.08393746 | 13.1834 | 7.527492 | 5.655908 | 2.378215
mp-27362 | Nb(SCl)2 | AB2C2 | # generated using pymatgen data_Nb(SCl)2 _symmetry_space_group_name_H-M 'P 1' _cell_length_a 6.32291907 _cell_length_b 6.42775500 _cell_length_c 7.03413439 _cell_angle_alpha 79.78236948 _cell_angle_beta 68.85944313 _cell_angle_gamma 60.53807182 _symmetry_Int_Tables_number 1 _chemical_formula_structural Nb(SCl)2 _chemical_formula_sum 'Nb2 S4 Cl4' _cell_volume 232.16074394 _cell_formula_units_Z 2 loop_ _symmetry_equiv_pos_site_id _symmetry_equiv_pos_as_xyz 1 'x, y, z' loop_ _atom_site_type_symbol _atom_site_label _atom_site_symmetry_multiplicity _atom_site_fract_x _atom_site_fract_y _atom_site_fract_z _atom_site_occupancy Nb Nb0 1 0.87092645 0.25814709 -0.00000000 1 Nb Nb1 1 0.12907355 0.74185291 0.00000000 1 S S2 1 0.84769983 -0.00000000 0.31041269 1 S S3 1 0.15230017 0.00000000 0.68958731 1 S S4 1 0.34295101 -0.00000000 0.86374711 1 S S5 1 0.65704899 0.00000000 0.13625289 1 Cl Cl6 1 0.01451022 0.41427750 0.22020828 1 Cl Cl7 1 0.57121228 0.41427750 0.77979172 1 Cl Cl8 1 0.98548978 0.58572250 0.77979172 1 Cl Cl9 1 0.42878772 0.58572250 0.22020828 1 | -5.425745882 | -5.872545882 | -1.45829 | 0 | TRUE | -0.06960881 | 5.730935 | 1.094974 | 4.635961 | 2.153128
mp-1177695 | Li3CuS2 | AB2C3 | # generated using pymatgen data_Li3CuS2 _symmetry_space_group_name_H-M 'P 1' _cell_length_a 6.95830036 _cell_length_b 6.95830036 _cell_length_c 6.95830036 _cell_angle_alpha 131.72869160 _cell_angle_beta 129.01137865 _cell_angle_gamma 72.83773284 _symmetry_Int_Tables_number 1 _chemical_formula_structural Li3CuS2 _chemical_formula_sum 'Li6 Cu2 S4' _cell_volume 190.85870767 _cell_formula_units_Z 2 loop_ _symmetry_equiv_pos_site_id _symmetry_equiv_pos_as_xyz 1 'x, y, z' loop_ _atom_site_type_symbol _atom_site_label _atom_site_symmetry_multiplicity _atom_site_fract_x _atom_site_fract_y _atom_site_fract_z _atom_site_occupancy Li Li0 1 0.98556922 0.23556922 0.75000000 1 Li Li1 1 0.48556922 0.23556922 0.25000000 1 Li Li2 1 0.75000000 0.50000000 0.25000000 1 Li Li3 1 0.25000000 0.50000000 0.75000000 1 Li Li4 1 0.51443078 0.76443078 0.75000000 1 Li Li5 1 0.01443078 0.76443078 0.25000000 1 Cu Cu6 1 0.50000000 -0.00000000 0.50000000 1 Cu Cu7 1 -0.00000000 -0.00000000 0.00000000 1 S S8 1 0.86686749 0.13895699 0.27208949 1 S S9 1 0.36686749 0.59478000 0.22791051 1 S S10 1 0.63313251 0.40522000 0.77208949 1 S S11 1 0.13313251 0.86104301 0.72791051 1 | -4.059793 | -4.22745945 | -1.21098 | 0 | TRUE | -0.00685215 | 8.409377 | 3.536067 | 4.87330934 | 2.207557
mp-4081 | TaCu3Se4 | AB3C4 | # generated using pymatgen data_TaCu3Se4 _symmetry_space_group_name_H-M 'P 1' _cell_length_a 5.66757839 _cell_length_b 5.66757839 _cell_length_c 5.66757839 _cell_angle_alpha 90.00000000 _cell_angle_beta 90.00000000 _cell_angle_gamma 90.00000000 _symmetry_Int_Tables_number 1 _chemical_formula_structural TaCu3Se4 _chemical_formula_sum 'Ta1 Cu3 Se4' _cell_volume 182.05080644 _cell_formula_units_Z 1 loop_ _symmetry_equiv_pos_site_id _symmetry_equiv_pos_as_xyz 1 'x, y, z' loop_ _atom_site_type_symbol _atom_site_label _atom_site_symmetry_multiplicity _atom_site_fract_x _atom_site_fract_y _atom_site_fract_z _atom_site_occupancy Ta Ta0 1 0.00000000 0.00000000 0.00000000 1 Cu Cu1 1 0.50000000 0.00000000 0.00000000 1 Cu Cu2 1 0.00000000 0.00000000 0.50000000 1 Cu Cu3 1 0.00000000 0.50000000 0.00000000 1 Se Se4 1 0.24883961 0.24883961 0.24883961 1 Se Se5 1 0.75116039 0.75116039 0.24883961 1 Se Se6 1 0.75116039 0.24883961 0.75116039 1 Se Se7 1 0.24883961 0.75116039 0.75116039 1 | -5.282116 | -5.518116 | -0.7507351 | 0 | TRUE | -0.1245767 | 7.297844 | 0.3220258 | 6.97581774 | 2.641177
mp-556422 | NbCl3O | ABC3 | # generated using pymatgen data_NbCl3O _symmetry_space_group_name_H-M 'P 1' _cell_length_a 11.22192364 _cell_length_b 11.22192364 _cell_length_c 3.92948470 _cell_angle_alpha 90.00000000 _cell_angle_beta 90.00000000 _cell_angle_gamma 90.00000000 _symmetry_Int_Tables_number 1 _chemical_formula_structural NbCl3O _chemical_formula_sum 'Nb4 Cl12 O4' _cell_volume 494.84617828 _cell_formula_units_Z 4 loop_ _symmetry_equiv_pos_site_id _symmetry_equiv_pos_as_xyz 1 'x, y, z' loop_ _atom_site_type_symbol _atom_site_label _atom_site_symmetry_multiplicity _atom_site_fract_x _atom_site_fract_y _atom_site_fract_z _atom_site_occupancy Nb Nb0 1 0.62424263 0.87575737 0.70415521 1 Nb Nb1 1 0.12424263 0.62424263 0.29584479 1 Nb Nb2 1 0.37575737 0.12424263 0.70415521 1 Nb Nb3 1 0.87575737 0.37575737 0.29584479 1 Cl Cl4 1 0.10266645 0.39733355 0.23690387 1 Cl Cl5 1 0.82689479 0.89628034 0.75374429 1 Cl Cl6 1 0.17310521 0.10371966 0.75374429 1 Cl Cl7 1 0.39733355 0.89733355 0.76309613 1 Cl Cl8 1 0.89733355 0.60266645 0.23690387 1 Cl Cl9 1 0.60371966 0.67310521 0.75374429 1 Cl Cl10 1 0.39628034 0.32689479 0.75374429 1 Cl Cl11 1 0.89628034 0.17310521 0.24625571 1 Cl Cl12 1 0.60266645 0.10266645 0.76309613 1 Cl Cl13 1 0.67310521 0.39628034 0.24625571 1 Cl Cl14 1 0.32689479 0.60371966 0.24625571 1 Cl Cl15 1 0.10371966 0.82689479 0.24625571 1 O O16 1 0.11264256 0.61264256 0.75254646 1 O O17 1 0.61264256 0.88735744 0.24745354 1 O O18 1 0.38735744 0.11264256 0.24745354 1 O O19 1 0.88735744 0.38735744 0.75254646 1 | -5.742837615 | -6.248637615 | -2.129917 | 0 | TRUE | -0.02096383 | 5.199237 | 1.74395555 | 3.455282 | 1.858839
mp-863759 | CsK2Bi | ABC2 | # generated using pymatgen data_CsK2Bi _symmetry_space_group_name_H-M 'P 1' _cell_length_a 6.22830641 _cell_length_b 6.22830641 _cell_length_c 6.22830641 _cell_angle_alpha 60.00000000 _cell_angle_beta 60.00000000 _cell_angle_gamma 60.00000000 _symmetry_Int_Tables_number 1 _chemical_formula_structural CsK2Bi _chemical_formula_sum 'Cs1 K2 Bi1' _cell_volume 170.84210474 _cell_formula_units_Z 1 loop_ _symmetry_equiv_pos_site_id _symmetry_equiv_pos_as_xyz 1 'x, y, z' loop_ _atom_site_type_symbol _atom_site_label _atom_site_symmetry_multiplicity _atom_site_fract_x _atom_site_fract_y _atom_site_fract_z _atom_site_occupancy Cs Cs0 1 -0.00000000 0.00000000 0.00000000 1 K K1 1 0.75000000 0.75000000 0.75000000 1 K K2 1 0.25000000 0.25000000 0.25000000 1 Bi Bi3 1 0.50000000 0.50000000 0.50000000 1 | -2.09668427 | -2.09668427 | -0.3575119 | 0 | TRUE | -0.007131294 | 22.89255 | 11.31864 | 11.57391721 | 3.402046
mp-23703 | LiH | AB | # generated using pymatgen data_LiH _symmetry_space_group_name_H-M 'P 1' _cell_length_a 2.84061633 _cell_length_b 2.84061655 _cell_length_c 2.84061700 _cell_angle_alpha 60.00000642 _cell_angle_beta 60.00000385 _cell_angle_gamma 60.00001186 _symmetry_Int_Tables_number 1 _chemical_formula_structural LiH _chemical_formula_sum 'Li1 H1' _cell_volume 16.20775821 _cell_formula_units_Z 1 loop_ _symmetry_equiv_pos_site_id _symmetry_equiv_pos_as_xyz 1 'x, y, z' loop_ _atom_site_type_symbol _atom_site_label _atom_site_symmetry_multiplicity _atom_site_fract_x _atom_site_fract_y _atom_site_fract_z _atom_site_occupancy Li Li0 1 0.00000000 0.00000000 0.00000000 1 H H1 1 0.50000000 0.50000000 0.50000000 1 | -3.05685464 | -3.14635464 | -0.4955302 | 0 | TRUE | -0.4955302 | 14.25964 | 9.896219 | 4.363421 | 2.08888
mp-6675 | Na2Zn(SiO3)2 | AB2C2D6 | # generated using pymatgen data_Na2Zn(SiO3)2 _symmetry_space_group_name_H-M 'P 1' _cell_length_a 5.11832068 _cell_length_b 5.11832064 _cell_length_c 11.21917329 _cell_angle_alpha 102.58833197 _cell_angle_beta 102.58833496 _cell_angle_gamma 92.55319757 _symmetry_Int_Tables_number 1 _chemical_formula_structural Na2Zn(SiO3)2 _chemical_formula_sum 'Na4 Zn2 Si4 O12' _cell_volume 278.64002647 _cell_formula_units_Z 2 loop_ _symmetry_equiv_pos_site_id _symmetry_equiv_pos_as_xyz 1 'x, y, z' loop_ _atom_site_type_symbol _atom_site_label _atom_site_symmetry_multiplicity _atom_site_fract_x _atom_site_fract_y _atom_site_fract_z _atom_site_occupancy Na Na0 1 0.82173123 0.87148028 0.65584325 1 Na Na1 1 0.12851972 0.17826877 0.34415675 1 Na Na2 1 0.03436297 0.58411202 0.15584325 1 Na Na3 1 0.41588798 0.96563703 0.84415675 1 Zn Zn4 1 0.24890696 0.75109304 0.50000000 1 Zn Zn5 1 -0.00109304 0.00109304 -0.00000000 1 Si Si6 1 0.39383643 0.34656133 0.66604024 1 Si Si7 1 0.65343867 0.60616357 0.33395976 1 Si Si8 1 0.56947791 0.02220381 0.16604024 1 Si Si9 1 0.97779619 0.43052209 0.83395976 1 O O10 1 0.34480791 0.13415225 0.53416875 1 O O11 1 0.86584775 0.65519209 0.46583125 1 O O12 1 0.65001650 0.93936085 0.03416875 1 O O13 1 0.06063915 0.34998350 0.96583125 1 O O14 1 0.15884202 0.27610642 0.73858450 1 O O15 1 0.72389358 0.84115798 0.26141550 1 O O16 1 0.71247808 0.32974148 0.23858450 1 O O17 1 0.67025852 0.28752192 0.76141550 1 O O18 1 0.41142475 0.65544901 0.65733651 1 O O19 1 0.34455099 0.58857525 0.34266349 1 O O20 1 0.00408824 0.74811150 0.84266349 1 O O21 1 0.25188850 0.99591176 0.15733651 1 | -6.381683 | -6.75641 | -2.716813 | 0 | TRUE | -0.00407979 | 6.223076 | 3.617759 | 2.605317 | 1.6141
mp-1209528 | PdPb2F6 | AB2C6 | # generated using pymatgen data_PdPb2F6 _symmetry_space_group_name_H-M 'P 1' _cell_length_a 8.88001393 _cell_length_b 8.88001393 _cell_length_c 5.89966231 _cell_angle_alpha 90.00000000 _cell_angle_beta 90.00000000 _cell_angle_gamma 141.13097981 _symmetry_Int_Tables_number 1 _chemical_formula_structural PdPb2F6 _chemical_formula_sum 'Pd2 Pb4 F12' _cell_volume 291.94252732 _cell_formula_units_Z 2 loop_ _symmetry_equiv_pos_site_id _symmetry_equiv_pos_as_xyz 1 'x, y, z' loop_ _atom_site_type_symbol _atom_site_label _atom_site_symmetry_multiplicity _atom_site_fract_x _atom_site_fract_y _atom_site_fract_z _atom_site_occupancy Pd Pd0 1 0.50000000 0.50000000 0.50000000 1 Pd Pd1 1 -0.00000000 -0.00000000 0.00000000 1 Pb Pb2 1 0.16226756 0.83773244 0.50000000 1 Pb Pb3 1 0.83773244 0.16226756 0.50000000 1 Pb Pb4 1 0.33773244 0.66226756 0.00000000 1 Pb Pb5 1 0.66226756 0.33773244 0.00000000 1 F F6 1 0.50780470 0.00780470 0.75000000 1 F F7 1 0.49219530 0.99219530 0.25000000 1 F F8 1 0.99219530 0.49219530 0.25000000 1 F F9 1 0.00780470 0.50780470 0.75000000 1 F F10 1 0.58059598 0.75039497 0.66632455 1 F F11 1 0.41940402 0.24960503 0.33367545 1 F F12 1 0.91940402 0.74960503 0.16632455 1 F F13 1 0.25039497 0.08059598 0.83367545 1 F F14 1 0.08059598 0.25039497 0.83367545 1 F F15 1 0.74960503 0.91940402 0.16632455 1 F F16 1 0.24960503 0.41940402 0.33367545 1 F F17 1 0.75039497 0.58059598 0.66632455 1 | -4.65756 | -4.96556 | -2.290666 | 0 | TRUE | -0.002931814 | 19.97574255 | 16.46848 | 3.507264 | 1.872769
mp-8789 | Ca4As2O | AB2C4 | # generated using pymatgen data_Ca4As2O _symmetry_space_group_name_H-M 'P 1' _cell_length_a 4.54608859 _cell_length_b 4.54608904 _cell_length_c 8.34704094 _cell_angle_alpha 105.80220579 _cell_angle_beta 105.80220121 _cell_angle_gamma 90.00000398 _symmetry_Int_Tables_number 1 _chemical_formula_structural Ca4As2O _chemical_formula_sum 'Ca4 As2 O1' _cell_volume 159.20191507 _cell_formula_units_Z 1 loop_ _symmetry_equiv_pos_site_id _symmetry_equiv_pos_as_xyz 1 'x, y, z' loop_ _atom_site_type_symbol _atom_site_label _atom_site_symmetry_multiplicity _atom_site_fract_x _atom_site_fract_y _atom_site_fract_z _atom_site_occupancy Ca Ca0 1 0.67139680 0.67139680 0.34279360 1 Ca Ca1 1 0.32860320 0.32860320 0.65720640 1 Ca Ca2 1 0.50000000 -0.00000000 -0.00000000 1 Ca Ca3 1 -0.00000000 0.50000000 -0.00000000 1 As As4 1 0.86314396 0.86314396 0.72628793 1 As As5 1 0.13685604 0.13685604 0.27371207 1 O O6 1 0.50000000 0.50000000 -0.00000000 1 | -4.898692 | -4.99683507 | -1.812931 | 0 | TRUE | -0.0585906 | 28.76197 | 20.84733 | 7.91464676 | 2.813298
mp-997088 | KAgO2 | ABC2 | # generated using pymatgen data_KAgO2 _symmetry_space_group_name_H-M 'P 1' _cell_length_a 4.14998044 _cell_length_b 5.92646593 _cell_length_c 6.41288458 _cell_angle_alpha 90.00000000 _cell_angle_beta 71.12128503 _cell_angle_gamma 90.00000000 _symmetry_Int_Tables_number 1 _chemical_formula_structural KAgO2 _chemical_formula_sum 'K2 Ag2 O4' _cell_volume 149.23847112 _cell_formula_units_Z 2 loop_ _symmetry_equiv_pos_site_id _symmetry_equiv_pos_as_xyz 1 'x, y, z' loop_ _atom_site_type_symbol _atom_site_label _atom_site_symmetry_multiplicity _atom_site_fract_x _atom_site_fract_y _atom_site_fract_z _atom_site_occupancy K K0 1 0.29151092 0.25000000 0.41697815 1 K K1 1 0.70848908 0.75000000 0.58302185 1 Ag Ag2 1 0.00299199 0.25000000 0.99401501 1 Ag Ag3 1 0.99700801 0.75000000 0.00598499 1 O O4 1 0.11083106 0.99390838 0.77833788 1 O O5 1 0.88916894 0.49390838 0.22166212 1 O O6 1 0.11083106 0.50609162 0.77833788 1 O O7 1 0.88916894 0.00609162 0.22166212 1 | -4.145076 | -4.488576 | -1.029493 | 0 | TRUE | -0.1582429 | 7.17662233 | 3.07298529 | 4.10363704 | 2.025744
mp-27510 | MgMn2O4 | AB2C4 | # generated using pymatgen data_MgMn2O4 _symmetry_space_group_name_H-M 'P 1' _cell_length_a 5.72489590 _cell_length_b 5.72489641 _cell_length_c 6.17651532 _cell_angle_alpha 117.60766401 _cell_angle_beta 117.60765723 _cell_angle_gamma 89.99875776 _symmetry_Int_Tables_number 1 _chemical_formula_structural MgMn2O4 _chemical_formula_sum 'Mg2 Mn4 O8' _cell_volume 152.90011854 _cell_formula_units_Z 2 loop_ _symmetry_equiv_pos_site_id _symmetry_equiv_pos_as_xyz 1 'x, y, z' loop_ _atom_site_type_symbol _atom_site_label _atom_site_symmetry_multiplicity _atom_site_fract_x _atom_site_fract_y _atom_site_fract_z _atom_site_occupancy Mg Mg0 1 0.37489726 0.62510274 0.75000002 1 Mg Mg1 1 0.62510274 0.37489726 0.24999998 1 Mn Mn2 1 -0.00000000 -0.00000000 0.50000000 1 Mn Mn3 1 -0.00000000 0.50000000 0.00000000 1 Mn Mn4 1 0.50000000 -0.00000000 0.50000000 1 Mn Mn5 1 -0.00000000 -0.00000000 0.00000000 1 O O6 1 0.75402309 0.77826750 0.50805882 1 O O7 1 0.77020285 0.24594779 0.99191316 1 O O8 1 0.22173254 0.24597689 0.99194116 1 O O9 1 0.24597691 0.22173250 0.49194118 1 O O10 1 0.24594765 0.77020288 0.49191313 1 O O11 1 0.22979715 0.75405221 0.00808684 1 O O12 1 0.75405235 0.22979712 0.50808687 1 O O13 1 0.77826746 0.75402311 0.00805884 1 | -7.14590668 | -8.01505 | -2.34204 | 0 | TRUE | -0.02234979 | 11.0169 | 6.149266 | 4.867635 | 2.206272
mp-697181 | CsLi2(HO)3 | AB2C3D3 | # generated using pymatgen data_CsLi2(HO)3 _symmetry_space_group_name_H-M 'P 1' _cell_length_a 5.42180400 _cell_length_b 6.35203300 _cell_length_c 6.40645050 _cell_angle_alpha 77.72340120 _cell_angle_beta 90.00000000 _cell_angle_gamma 90.00000000 _symmetry_Int_Tables_number 1 _chemical_formula_structural CsLi2(HO)3 _chemical_formula_sum 'Cs2 Li4 H6 O6' _cell_volume 215.58944429 _cell_formula_units_Z 2 loop_ _symmetry_equiv_pos_site_id _symmetry_equiv_pos_as_xyz 1 'x, y, z' loop_ _atom_site_type_symbol _atom_site_label _atom_site_symmetry_multiplicity _atom_site_fract_x _atom_site_fract_y _atom_site_fract_z _atom_site_occupancy Cs Cs0 1 0.75000000 0.84510600 0.27281100 1 Cs Cs1 1 0.25000000 0.15489400 0.72718900 1 Li Li2 1 0.49730400 0.35182800 0.18151100 1 Li Li3 1 0.99730400 0.64817200 0.81848900 1 Li Li4 1 0.50269600 0.64817200 0.81848900 1 Li Li5 1 0.00269600 0.35182800 0.18151100 1 H H6 1 0.75000000 0.27623300 0.87141100 1 H H7 1 0.25000000 0.72376700 0.12858900 1 H H8 1 0.75000000 0.99571500 0.66877900 1 H H9 1 0.25000000 0.00428500 0.33122100 1 H H10 1 0.75000000 0.38515800 0.52796200 1 H H11 1 0.25000000 0.61484200 0.47203800 1 O O12 1 0.75000000 0.40724700 0.92722900 1 O O13 1 0.25000000 0.59275300 0.07277100 1 O O14 1 0.75000000 0.88091000 0.79693100 1 O O15 1 0.25000000 0.11909000 0.20306900 1 O O16 1 0.75000000 0.31598100 0.40644600 1 O O17 1 0.25000000 0.68401900 0.59355400 1 | -4.771963 | -5.000963 | -1.697464 | 0 | TRUE | -0.01299301 | 9.108719 | 6.482206 | 2.6265129 | 1.620652
mp-1188687 | Ba2P7I | AB2C7 | # generated using pymatgen data_Ba2P7I _symmetry_space_group_name_H-M 'P 1' _cell_length_a 7.02268344 _cell_length_b 6.44741232 _cell_length_c 12.19839928 _cell_angle_alpha 84.09871541 _cell_angle_beta 90.00000000 _cell_angle_gamma 90.00000000 _symmetry_Int_Tables_number 1 _chemical_formula_structural Ba2P7I _chemical_formula_sum 'Ba4 P14 I2' _cell_volume 549.39376129 _cell_formula_units_Z 2 loop_ _symmetry_equiv_pos_site_id _symmetry_equiv_pos_as_xyz 1 'x, y, z' loop_ _atom_site_type_symbol _atom_site_label _atom_site_symmetry_multiplicity _atom_site_fract_x _atom_site_fract_y _atom_site_fract_z _atom_site_occupancy Ba Ba0 1 0.75000000 0.30145665 0.04916560 1 Ba Ba1 1 0.25000000 0.69854335 0.95083440 1 Ba Ba2 1 0.75000000 0.07594037 0.63850694 1 Ba Ba3 1 0.25000000 0.92405963 0.36149306 1 P P4 1 0.75000000 0.50021242 0.44581754 1 P P5 1 0.25000000 0.49978758 0.55418246 1 P P6 1 0.75000000 0.83393138 0.22581625 1 P P7 1 0.25000000 0.16606862 0.77418375 1 P P8 1 0.75000000 0.83212511 0.40483745 1 P P9 1 0.25000000 0.16787489 0.59516255 1 P P10 1 0.50882012 0.63251625 0.20057845 1 P P11 1 0.00882012 0.36748375 0.79942155 1 P P12 1 0.49117988 0.36748375 0.79942155 1 P P13 1 0.99117988 0.63251625 0.20057845 1 P P14 1 0.58416635 0.36848509 0.31352273 1 P P15 1 0.08416635 0.63151491 0.68647727 1 P P16 1 0.41583365 0.63151491 0.68647727 1 P P17 1 0.91583365 0.36848509 0.31352273 1 I I18 1 0.75000000 0.84362189 0.91317829 1 I I19 1 0.25000000 0.15637811 0.08682171 1 | -5.044548 | -5.082448 | -0.7620044 | 0 | TRUE | -0.01764594 | 13.45382887 | 6.74825828 | 6.70557059 | 2.589512
mp-1102534 | POsS | ABC | # generated using pymatgen data_POsS _symmetry_space_group_name_H-M 'P 1' _cell_length_a 5.77709541 _cell_length_b 5.77159231 _cell_length_c 5.84023214 _cell_angle_alpha 69.36825589 _cell_angle_beta 90.00000000 _cell_angle_gamma 90.00000000 _symmetry_Int_Tables_number 1 _chemical_formula_structural POsS _chemical_formula_sum 'P4 Os4 S4' _cell_volume 182.24190664 _cell_formula_units_Z 4 loop_ _symmetry_equiv_pos_site_id _symmetry_equiv_pos_as_xyz 1 'x, y, z' loop_ _atom_site_type_symbol _atom_site_label _atom_site_symmetry_multiplicity _atom_site_fract_x _atom_site_fract_y _atom_site_fract_z _atom_site_occupancy P P0 1 0.12286536 0.84968460 0.87444676 1 P P1 1 0.62286536 0.15031540 0.62555324 1 P P2 1 0.87713464 0.15031540 0.12555324 1 P P3 1 0.37713464 0.84968460 0.37444676 1 Os Os4 1 0.49707641 0.72711364 0.79237546 1 Os Os5 1 0.99707641 0.27288636 0.70762454 1 Os Os6 1 0.50292359 0.27288636 0.20762454 1 Os Os7 1 0.00292359 0.72711364 0.29237546 1 S S8 1 0.87793705 0.66329925 0.69151973 1 S S9 1 0.37793705 0.33670075 0.80848027 1 S S10 1 0.12206295 0.33670075 0.30848027 1 S S11 1 0.62206295 0.66329925 0.19151973 1 | -7.38505 | -7.552717 | -0.6270101 | 0 | TRUE | -0.02054738 | 23.27611 | 6.574005 | 16.70210305 | 4.086821
mp-561642 | Sr2CoTeO6 | ABC2D6 | # generated using pymatgen data_Sr2CoTeO6 _symmetry_space_group_name_H-M 'P 1' _cell_length_a 5.69685358 _cell_length_b 5.72486586 _cell_length_c 8.00408990 _cell_angle_alpha 89.69787992 _cell_angle_beta 90.05108011 _cell_angle_gamma 89.61082396 _symmetry_Int_Tables_number 1 _chemical_formula_structural Sr2CoTeO6 _chemical_formula_sum 'Sr4 Co2 Te2 O12' _cell_volume 261.03340450 _cell_formula_units_Z 2 loop_ _symmetry_equiv_pos_site_id _symmetry_equiv_pos_as_xyz 1 'x, y, z' loop_ _atom_site_type_symbol _atom_site_label _atom_site_symmetry_multiplicity _atom_site_fract_x _atom_site_fract_y _atom_site_fract_z _atom_site_occupancy Sr Sr0 1 0.48229800 0.49611900 0.74974800 1 Sr Sr1 1 0.01845600 0.99466900 0.25047300 1 Sr Sr2 1 0.51770200 0.50388100 0.25025200 1 Sr Sr3 1 0.98154400 0.00533100 0.74952700 1 Co Co4 1 0.50000000 0.00000000 0.50000000 1 Co Co5 1 0.00000000 0.50000000 0.00000000 1 Te Te6 1 0.50000000 0.00000000 0.00000000 1 Te Te7 1 0.00000000 0.50000000 0.50000000 1 O O8 1 0.22183600 0.24160500 0.53257200 1 O O9 1 0.71974600 0.25762200 0.96675900 1 O O10 1 0.77816400 0.75839500 0.46742800 1 O O11 1 0.28025400 0.74237800 0.03324100 1 O O12 1 0.74037000 0.28233200 0.53278600 1 O O13 1 0.76236800 0.78193900 0.03304200 1 O O14 1 0.23763200 0.21806100 0.96695800 1 O O15 1 0.25963000 0.71766800 0.46721400 1 O O16 1 0.99210700 0.43852500 0.25998600 1 O O17 1 0.50623100 0.93785100 0.75955100 1 O O18 1 0.00789300 0.56147500 0.74001400 1 O O19 1 0.49376900 0.06214900 0.24044900 1 | -6.090956 | -6.666956 | -2.335881 | 0 | TRUE | -0.02132094 | 17.00155 | 12.52667648 | 4.474872 | 2.115389
mp-556878 | BiPPbO5 | ABCD5 | # generated using pymatgen data_BiPPbO5 _symmetry_space_group_name_H-M 'P 1' _cell_length_a 5.91388400 _cell_length_b 7.10144478 _cell_length_c 7.10620364 _cell_angle_alpha 107.15152306 _cell_angle_beta 109.09337868 _cell_angle_gamma 101.51569857 _symmetry_Int_Tables_number 1 _chemical_formula_structural BiPPbO5 _chemical_formula_sum 'Bi2 P2 Pb2 O10' _cell_volume 254.57898675 _cell_formula_units_Z 2 loop_ _symmetry_equiv_pos_site_id _symmetry_equiv_pos_as_xyz 1 'x, y, z' loop_ _atom_site_type_symbol _atom_site_label _atom_site_symmetry_multiplicity _atom_site_fract_x _atom_site_fract_y _atom_site_fract_z _atom_site_occupancy Bi Bi0 1 0.61699700 0.26858600 0.55764300 1 Bi Bi1 1 0.38300300 0.73141400 0.44235700 1 P P2 1 0.17899300 0.65609100 0.85826900 1 P P3 1 0.82100700 0.34390900 0.14173100 1 Pb Pb4 1 0.16741000 0.10884500 0.82206300 1 Pb Pb5 1 0.83259000 0.89115500 0.17793700 1 O O6 1 0.25827800 0.99827800 0.47288600 1 O O7 1 0.93540600 0.58341000 0.28474100 1 O O8 1 0.65775200 0.31109200 0.90541400 1 O O9 1 0.36531400 0.76919100 0.78196200 1 O O10 1 0.34224800 0.68890800 0.09458600 1 O O11 1 0.74172200 0.00172200 0.52711400 1 O O12 1 0.96234600 0.75088600 0.84268300 1 O O13 1 0.06459400 0.41659000 0.71525900 1 O O14 1 0.03765400 0.24911400 0.15731700 1 O O15 1 0.63468600 0.23080900 0.21803800 1 | -6.515649 | -6.945024 | -2.232538 | 0 | TRUE | -0.007320904 | 21.36734 | 17.12042 | 4.24692 | 2.060806
mp-18481 | K6MnSe4 | AB4C6 | # generated using pymatgen data_K6MnSe4 _symmetry_space_group_name_H-M 'P 1' _cell_length_a 10.24963186 _cell_length_b 10.24963734 _cell_length_c 7.96926077 _cell_angle_alpha 89.99961702 _cell_angle_beta 90.00038295 _cell_angle_gamma 119.99956617 _symmetry_Int_Tables_number 1 _chemical_formula_structural K6MnSe4 _chemical_formula_sum 'K12 Mn2 Se8' _cell_volume 725.04896057 _cell_formula_units_Z 2 loop_ _symmetry_equiv_pos_site_id _symmetry_equiv_pos_as_xyz 1 'x, y, z' loop_ _atom_site_type_symbol _atom_site_label _atom_site_symmetry_multiplicity _atom_site_fract_x _atom_site_fract_y _atom_site_fract_z _atom_site_occupancy K K0 1 0.14677555 0.85322655 0.54346447 1 K K1 1 0.29355157 0.14677377 0.04347252 1 K K2 1 0.85322571 0.70644865 0.04347119 1 K K3 1 0.14677466 0.29355026 0.54346342 1 K K4 1 0.70645143 0.85322481 0.54346239 1 K K5 1 0.85322763 0.14677237 0.04346977 1 K K6 1 0.52808431 0.47191574 0.36753825 1 K K7 1 0.05617704 0.52808619 0.86752883 1 K K8 1 0.47191391 0.94382276 0.86752889 1 K K9 1 0.52808506 0.05616774 0.36753883 1 K K10 1 0.94383344 0.47191566 0.36753705 1 K K11 1 0.47191453 0.52808595 0.86752849 1 Mn Mn12 1 0.33333264 0.66666705 0.25134684 1 Mn Mn13 1 0.66666715 0.33333242 0.75134425 1 Se Se14 1 0.33333191 0.66666858 0.57576548 1 Se Se15 1 0.66667073 0.33332750 0.07577678 1 Se Se16 1 0.19482995 0.80516912 0.15084856 1 Se Se17 1 0.38970091 0.19485766 0.65085410 1 Se Se18 1 0.80514462 0.61029799 0.65085304 1 Se Se19 1 0.19483871 0.38967671 0.15087872 1 Se Se20 1 0.61032278 0.80516146 0.15087875 1 Se Se21 1 0.80514676 0.19485006 0.65085136 1 | -3.753859 | -3.925496 | -1.215672 | 0 | TRUE | -0.01934464 | 7.936446 | 3.937726 | 3.998719 | 1.99968
mp-3551 | TbAgTe2 | ABC2 | # generated using pymatgen data_TbAgTe2 _symmetry_space_group_name_H-M 'P 1' _cell_length_a 4.69124901 _cell_length_b 7.15698056 _cell_length_c 7.15698056 _cell_angle_alpha 90.00000000 _cell_angle_beta 90.00000000 _cell_angle_gamma 90.00000000 _symmetry_Int_Tables_number 1 _chemical_formula_structural TbAgTe2 _chemical_formula_sum 'Tb2 Ag2 Te4' _cell_volume 240.29689601 _cell_formula_units_Z 2 loop_ _symmetry_equiv_pos_site_id _symmetry_equiv_pos_as_xyz 1 'x, y, z' loop_ _atom_site_type_symbol _atom_site_label _atom_site_symmetry_multiplicity _atom_site_fract_x _atom_site_fract_y _atom_site_fract_z _atom_site_occupancy Tb Tb0 1 0.20084872 0.50000000 0.00000000 1 Tb Tb1 1 0.79915128 -0.00000000 0.50000000 1 Ag Ag2 1 -0.00000000 -0.00000000 0.00000000 1 Ag Ag3 1 -0.00000000 0.50000000 0.50000000 1 Te Te4 1 0.28389766 0.20203301 0.70203301 1 Te Te5 1 0.71610234 0.70203301 0.79796699 1 Te Te6 1 0.28389766 0.79796699 0.29796699 1 Te Te7 1 0.71610234 0.29796699 0.20203301 1 | -4.359229 | -4.570229 | -1.131846 | 0 | TRUE | -0.01184405 | 20.28743 | 9.011678 | 11.27575156 | 3.357939
mp-1029655 | Sr3WN3 | AB3C3 | # generated using pymatgen data_Sr3WN3 _symmetry_space_group_name_H-M 'P 1' _cell_length_a 7.95299171 _cell_length_b 7.95188249 _cell_length_c 5.34462689 _cell_angle_alpha 90.00000000 _cell_angle_beta 90.00000000 _cell_angle_gamma 119.99498211 _symmetry_Int_Tables_number 1 _chemical_formula_structural Sr3WN3 _chemical_formula_sum 'Sr6 W2 N6' _cell_volume 292.73217844 _cell_formula_units_Z 2 loop_ _symmetry_equiv_pos_site_id _symmetry_equiv_pos_as_xyz 1 'x, y, z' loop_ _atom_site_type_symbol _atom_site_label _atom_site_symmetry_multiplicity _atom_site_fract_x _atom_site_fract_y _atom_site_fract_z _atom_site_occupancy Sr Sr0 1 0.90419034 0.64999825 0.25000000 1 Sr Sr1 1 0.74581089 0.09582327 0.25000000 1 Sr Sr2 1 0.35000356 0.25414256 0.25000000 1 Sr Sr3 1 0.09580966 0.35000175 0.75000000 1 Sr Sr4 1 0.25418911 0.90417673 0.75000000 1 Sr Sr5 1 0.64999644 0.74585644 0.75000000 1 W W6 1 0.66667718 0.33331047 0.75000000 1 W W7 1 0.33332282 0.66668953 0.25000000 1 N N8 1 0.88381074 0.58048386 0.75000000 1 N N9 1 0.69666533 0.11620191 0.75000000 1 N N10 1 0.41951397 0.30332850 0.75000000 1 N N11 1 0.11618926 0.41951614 0.25000000 1 N N12 1 0.30333467 0.88379809 0.25000000 1 N N13 1 0.58048603 0.69667150 0.25000000 1 | -6.947063 | -7.101777 | -0.9537634 | 0 | TRUE | -0.2435061 | 25.60951 | 7.006011 | 18.6035 | 4.313178
mp-774702 | Li3BiO4 | AB3C4 | # generated using pymatgen data_Li3BiO4 _symmetry_space_group_name_H-M 'P 1' _cell_length_a 5.19504984 _cell_length_b 6.24712741 _cell_length_c 5.28892190 _cell_angle_alpha 90.00000000 _cell_angle_beta 108.10902261 _cell_angle_gamma 90.00000000 _symmetry_Int_Tables_number 1 _chemical_formula_structural Li3BiO4 _chemical_formula_sum 'Li6 Bi2 O8' _cell_volume 163.14515692 _cell_formula_units_Z 2 loop_ _symmetry_equiv_pos_site_id _symmetry_equiv_pos_as_xyz 1 'x, y, z' loop_ _atom_site_type_symbol _atom_site_label _atom_site_symmetry_multiplicity _atom_site_fract_x _atom_site_fract_y _atom_site_fract_z _atom_site_occupancy Li Li0 1 -0.00000000 0.38764070 0.75000000 1 Li Li1 1 -0.00000000 0.61235930 0.25000000 1 Li Li2 1 0.50000000 0.15685394 0.75000000 1 Li Li3 1 0.50000000 0.57339368 0.75000000 1 Li Li4 1 0.50000000 0.42660632 0.25000000 1 Li Li5 1 0.50000000 0.84314606 0.25000000 1 Bi Bi6 1 -0.00000000 0.85051108 0.75000000 1 Bi Bi7 1 -0.00000000 0.14948892 0.25000000 1 O O8 1 0.25175634 0.62610459 0.98713284 1 O O9 1 0.23652255 0.89211152 0.48746671 1 O O10 1 0.25175634 0.37389641 0.48713284 1 O O11 1 0.23652255 0.10788848 0.98746671 1 O O12 1 0.74824366 0.62610459 0.51286716 1 O O13 1 0.76347745 0.10788848 0.51253329 1 O O14 1 0.74824366 0.37389641 0.01286716 1 O O15 1 0.76347745 0.89211152 0.01253329 1 | -5.217293 | -5.560793 | -1.891542 | 0 | TRUE | -0.04795529 | 18.59813 | 14.06527842 | 4.532851 | 2.129049
mp-22988 | CsGeCl3 | ABC3 | # generated using pymatgen data_CsGeCl3 _symmetry_space_group_name_H-M 'P 1' _cell_length_a 5.46189112 _cell_length_b 5.46189112 _cell_length_c 5.46189107 _cell_angle_alpha 89.54623145 _cell_angle_beta 89.54623145 _cell_angle_gamma 89.54621701 _symmetry_Int_Tables_number 1 _chemical_formula_structural CsGeCl3 _chemical_formula_sum 'Cs1 Ge1 Cl3' _cell_volume 162.92527552 _cell_formula_units_Z 1 loop_ _symmetry_equiv_pos_site_id _symmetry_equiv_pos_as_xyz 1 'x, y, z' loop_ _atom_site_type_symbol _atom_site_label _atom_site_symmetry_multiplicity _atom_site_fract_x _atom_site_fract_y _atom_site_fract_z _atom_site_occupancy Cs Cs0 1 0.99840335 0.99840335 0.99840335 1 Ge Ge1 1 0.51553315 0.51553315 0.51553315 1 Cl Cl2 1 0.94863817 0.49671267 0.49671267 1 Cl Cl3 1 0.49671267 0.49671267 0.94863817 1 Cl Cl4 1 0.49671267 0.94863817 0.49671267 1 | -3.55713261 | -3.92553261 | -1.712725 | 0 | TRUE | -0.0840973575 | 13.31589 | 9.673662 | 3.64223 | 1.908463
mp-13755 | BaNa(PO3)3 | ABC3D9 | # generated using pymatgen data_BaNa(PO3)3 _symmetry_space_group_name_H-M 'P 1' _cell_length_a 5.90072000 _cell_length_b 11.27744600 _cell_length_c 12.48901000 _cell_angle_alpha 90.00000000 _cell_angle_beta 90.00000000 _cell_angle_gamma 90.00000000 _symmetry_Int_Tables_number 1 _chemical_formula_structural BaNa(PO3)3 _chemical_formula_sum 'Ba4 Na4 P12 O36' _cell_volume 831.08180940 _cell_formula_units_Z 4 loop_ _symmetry_equiv_pos_site_id _symmetry_equiv_pos_as_xyz 1 'x, y, z' loop_ _atom_site_type_symbol _atom_site_label _atom_site_symmetry_multiplicity _atom_site_fract_x _atom_site_fract_y _atom_site_fract_z _atom_site_occupancy Ba Ba0 1 0.40199300 0.89367300 0.58127500 1 Ba Ba1 1 0.90199300 0.60632700 0.41872500 1 Ba Ba2 1 0.59800700 0.39367300 0.91872500 1 Ba Ba3 1 0.09800700 0.10632700 0.08127500 1 Na Na4 1 0.39804100 0.52282800 0.63623200 1 Na Na5 1 0.89804100 0.97717200 0.36376800 1 Na Na6 1 0.60195900 0.02282800 0.86376800 1 Na Na7 1 0.10195900 0.47717200 0.13623200 1 P P8 1 0.10537400 0.84958800 0.85467000 1 P P9 1 0.60537400 0.65041200 0.14533000 1 P P10 1 0.89462600 0.34958800 0.64533000 1 P P11 1 0.39462600 0.15041200 0.35467000 1 P P12 1 0.91234900 0.70279200 0.68532800 1 P P13 1 0.41234900 0.79720800 0.31467200 1 P P14 1 0.08765100 0.20279200 0.81467200 1 P P15 1 0.58765100 0.29720800 0.18532800 1 P P16 1 0.11166200 0.58958500 0.87072300 1 P P17 1 0.61166200 0.91041500 0.12927700 1 P P18 1 0.88833800 0.08958500 0.62927700 1 P P19 1 0.38833800 0.41041500 0.37072300 1 O O20 1 0.99414600 0.93815100 0.92646700 1 O O21 1 0.49414600 0.56184900 0.07353300 1 O O22 1 0.00585400 0.43815100 0.57353300 1 O O23 1 0.50585400 0.06184900 0.42646700 1 O O24 1 0.32969300 0.87582100 0.80338600 1 O O25 1 0.82969300 0.62417900 0.19661400 1 O O26 1 0.67030700 0.37582100 0.69661400 1 O O27 1 0.17030700 0.12417900 0.30338600 1 O O28 1 0.68852500 0.69660600 0.62825600 1 O O29 1 0.18852500 0.80339400 0.37174400 1 O O30 1 0.31147500 0.19660600 0.87174400 1 O O31 1 0.81147500 0.30339400 0.12825600 1 O O32 1 0.12089100 0.69769300 0.61490700 1 O O33 1 0.62089100 0.80230700 0.38509300 1 O O34 1 0.87910900 0.19769300 0.88509300 1 O O35 1 0.37910900 0.30230700 0.11490700 1 O O36 1 0.33514100 0.55801800 0.82118100 1 O O37 1 0.83514100 0.94198200 0.17881900 1 O O38 1 0.66485900 0.05801800 0.67881900 1 O O39 1 0.16485900 0.44198200 0.32118100 1 O O40 1 0.38785500 0.27692700 0.41779400 1 O O41 1 0.88785500 0.22307300 0.58220600 1 O O42 1 0.61214500 0.77692700 0.08220600 1 O O43 1 0.11214500 0.72307300 0.91779400 1 O O44 1 0.58072900 0.17917700 0.25898500 1 O O45 1 0.08072900 0.32082300 0.74101500 1 O O46 1 0.41927100 0.67917700 0.24101500 1 O O47 1 0.91927100 0.82082300 0.75898500 1 O O48 1 0.58018700 0.39972700 0.27600700 1 O O49 1 0.08018700 0.10027300 0.72399300 1 O O50 1 0.41981300 0.89972700 0.22399300 1 O O51 1 0.91981300 0.60027300 0.77600700 1 O O52 1 0.48798500 0.49261100 0.45279600 1 O O53 1 0.98798500 0.00738900 0.54720400 1 O O54 1 0.51201500 0.99261100 0.04720400 1 O O55 1 0.01201500 0.50738900 0.95279600 1 | -7.000264 | -7.441907 | -2.870363 | 0 | TRUE | -0.00969646 | 6.695204 | 4.19136034 | 2.503844 | 1.582354
mp-643260 | Na2H4Pd | AB2C4 | # generated using pymatgen data_Na2H4Pd _symmetry_space_group_name_H-M 'P 1' _cell_length_a 4.94219894 _cell_length_b 4.94219894 _cell_length_c 4.94219894 _cell_angle_alpha 115.50800622 _cell_angle_beta 115.50800622 _cell_angle_gamma 97.97410717 _symmetry_Int_Tables_number 1 _chemical_formula_structural Na2H4Pd _chemical_formula_sum 'Na2 H4 Pd1' _cell_volume 90.20601999 _cell_formula_units_Z 1 loop_ _symmetry_equiv_pos_site_id _symmetry_equiv_pos_as_xyz 1 'x, y, z' loop_ _atom_site_type_symbol _atom_site_label _atom_site_symmetry_multiplicity _atom_site_fract_x _atom_site_fract_y _atom_site_fract_z _atom_site_occupancy Na Na0 1 0.75000000 0.25000000 0.50000000 1 Na Na1 1 0.25000000 0.75000000 0.50000000 1 H H2 1 0.22018436 0.22018436 0.44036671 1 H H3 1 0.77981564 0.77981564 0.55963329 1 H H4 1 0.22018436 0.77981564 0.00000000 1 H H5 1 0.77981564 0.22018436 -0.00000000 1 Pd Pd6 1 0.00000000 -0.00000000 0.00000000 1 | -3.302014 | -3.404299 | -0.3477512 | 0 | TRUE | -0.1616764 | 7.380522 | 3.90691815 | 3.473604 | 1.863761
mp-568443 | Al2VCl8 | AB2C8 | # generated using pymatgen data_Al2VCl8 _symmetry_space_group_name_H-M 'P 1' _cell_length_a 9.40497040 _cell_length_b 9.40499154 _cell_length_c 11.67031168 _cell_angle_alpha 53.98517565 _cell_angle_beta 53.98491580 _cell_angle_gamma 50.30489304 _symmetry_Int_Tables_number 1 _chemical_formula_structural Al2VCl8 _chemical_formula_sum 'Al4 V2 Cl16' _cell_volume 603.88888760 _cell_formula_units_Z 2 loop_ _symmetry_equiv_pos_site_id _symmetry_equiv_pos_as_xyz 1 'x, y, z' loop_ _atom_site_type_symbol _atom_site_label _atom_site_symmetry_multiplicity _atom_site_fract_x _atom_site_fract_y _atom_site_fract_z _atom_site_occupancy Al Al0 1 0.33138645 0.83900417 0.46741428 1 Al Al1 1 0.16099249 0.66861555 0.03258668 1 Al Al2 1 0.66861119 0.16099727 0.53258801 1 Al Al3 1 0.83900776 0.33138506 0.96741182 1 V V4 1 0.00175554 0.99824480 0.74999984 1 V V5 1 0.99824319 0.00175640 0.25000078 1 Cl Cl6 1 0.62610889 0.68689146 0.44867550 1 Cl Cl7 1 0.37388979 0.31309408 0.55133081 1 Cl Cl8 1 0.86940322 0.81978820 0.02299201 1 Cl Cl9 1 0.29170598 0.84752923 0.81518694 1 Cl Cl10 1 0.13058803 0.18020611 0.97701796 1 Cl Cl11 1 0.15246822 0.70829411 0.68481471 1 Cl Cl12 1 0.68691479 0.62610618 0.94866849 1 Cl Cl13 1 0.70830146 0.15246867 0.18481591 1 Cl Cl14 1 0.14413918 0.68583397 0.21787978 1 Cl Cl15 1 0.81978438 0.86942038 0.52298126 1 Cl Cl16 1 0.85586038 0.31417739 0.78211848 1 Cl Cl17 1 0.84753470 0.29169878 0.31518257 1 Cl Cl18 1 0.18021106 0.13059598 0.47700734 1 Cl Cl19 1 0.31416936 0.85584774 0.28212445 1 Cl Cl20 1 0.31310550 0.37389585 0.05132489 1 Cl Cl21 1 0.68581944 0.14414562 0.71787850 1 | -4.276155 | -4.7227 | -1.871487 | 0 | TRUE | -0.0154969 | 3.117802 | 0.7589745 | 2.35882753 | 1.535847
mp-1193319 | Rb3SbS3 | AB3C3 | # generated using pymatgen data_Rb3SbS3 _symmetry_space_group_name_H-M 'P 1' _cell_length_a 9.89316684 _cell_length_b 9.89316684 _cell_length_c 9.89316684 _cell_angle_alpha 90.00000000 _cell_angle_beta 90.00000000 _cell_angle_gamma 90.00000000 _symmetry_Int_Tables_number 1 _chemical_formula_structural Rb3SbS3 _chemical_formula_sum 'Rb12 Sb4 S12' _cell_volume 968.29123240 _cell_formula_units_Z 4 loop_ _symmetry_equiv_pos_site_id _symmetry_equiv_pos_as_xyz 1 'x, y, z' loop_ _atom_site_type_symbol _atom_site_label _atom_site_symmetry_multiplicity _atom_site_fract_x _atom_site_fract_y _atom_site_fract_z _atom_site_occupancy Rb Rb0 1 0.44100614 0.94100614 0.55899386 1 Rb Rb1 1 0.94100614 0.55899386 0.44100614 1 Rb Rb2 1 0.55899386 0.44100614 0.94100614 1 Rb Rb3 1 0.05899386 0.05899386 0.05899386 1 Rb Rb4 1 0.93689104 0.43689104 0.06310896 1 Rb Rb5 1 0.43689104 0.06310896 0.93689104 1 Rb Rb6 1 0.06310896 0.93689104 0.43689104 1 Rb Rb7 1 0.56310896 0.56310896 0.56310896 1 Rb Rb8 1 0.67817944 0.17817944 0.32182056 1 Rb Rb9 1 0.17817944 0.32182056 0.67817944 1 Rb Rb10 1 0.32182056 0.67817944 0.17817944 1 Rb Rb11 1 0.82182056 0.82182056 0.82182056 1 Sb Sb12 1 0.22324371 0.72324371 0.77675629 1 Sb Sb13 1 0.72324371 0.77675629 0.22324371 1 Sb Sb14 1 0.77675629 0.22324371 0.72324371 1 Sb Sb15 1 0.27675629 0.27675629 0.27675629 1 S S16 1 0.15473222 0.95907058 0.75568068 1 S S17 1 0.24431932 0.65473222 0.54092942 1 S S18 1 0.45907058 0.74431932 0.84526778 1 S S19 1 0.65473222 0.54092942 0.24431932 1 S S20 1 0.74431932 0.84526778 0.45907058 1 S S21 1 0.95907058 0.75568068 0.15473222 1 S S22 1 0.84526778 0.45907058 0.74431932 1 S S23 1 0.75568068 0.15473222 0.95907058 1 S S24 1 0.54092942 0.24431932 0.65473222 1 S S25 1 0.34526778 0.04092942 0.25568068 1 S S26 1 0.25568068 0.34526778 0.04092942 1 S S27 1 0.04092942 0.25568068 0.34526778 1 | -3.7487 | -3.964271 | -1.181421 | 0 | TRUE | -0.09495669 | 10.11806433 | 6.54343096 | 3.57463337 | 1.89067
mp-1091384 | NbTl3S4 | AB3C4 | # generated using pymatgen data_NbTl3S4 _symmetry_space_group_name_H-M 'P 1' _cell_length_a 6.70374611 _cell_length_b 6.70374611 _cell_length_c 6.70374611 _cell_angle_alpha 109.47122063 _cell_angle_beta 109.47122063 _cell_angle_gamma 109.47122063 _symmetry_Int_Tables_number 1 _chemical_formula_structural NbTl3S4 _chemical_formula_sum 'Nb1 Tl3 S4' _cell_volume 231.91603785 _cell_formula_units_Z 1 loop_ _symmetry_equiv_pos_site_id _symmetry_equiv_pos_as_xyz 1 'x, y, z' loop_ _atom_site_type_symbol _atom_site_label _atom_site_symmetry_multiplicity _atom_site_fract_x _atom_site_fract_y _atom_site_fract_z _atom_site_occupancy Nb Nb0 1 0.00000000 -0.00000000 -0.00000000 1 Tl Tl1 1 0.00000000 0.50000000 0.50000000 1 Tl Tl2 1 0.50000000 -0.00000000 0.50000000 1 Tl Tl3 1 0.50000000 0.50000000 -0.00000000 1 S S4 1 0.34217077 0.00000000 0.00000000 1 S S5 1 0.00000000 0.34217077 0.00000000 1 S S6 1 0.00000000 0.00000000 0.34217077 1 S S7 1 0.65782923 0.65782923 0.65782923 1 | -4.866685 | -5.118185 | -0.9013061 | 0 | TRUE | -0.06242401 | 22.18063718 | 15.54188656 | 6.63875062 | 2.576577
mp-3731 | LiNbO3 | ABC3 | # generated using pymatgen data_LiNbO3 _symmetry_space_group_name_H-M 'P 1' _cell_length_a 5.15394329 _cell_length_b 5.53152931 _cell_length_c 17.21247029 _cell_angle_alpha 87.57036457 _cell_angle_beta 98.63069517 _cell_angle_gamma 117.77099083 _symmetry_Int_Tables_number 1 _chemical_formula_structural LiNbO3 _chemical_formula_sum 'Li8 Nb8 O24' _cell_volume 429.06236196 _cell_formula_units_Z 8 loop_ _symmetry_equiv_pos_site_id _symmetry_equiv_pos_as_xyz 1 'x, y, z' loop_ _atom_site_type_symbol _atom_site_label _atom_site_symmetry_multiplicity _atom_site_fract_x _atom_site_fract_y _atom_site_fract_z _atom_site_occupancy Li Li0 1 0.44015639 0.80784954 0.07357330 1 Li Li1 1 0.93930490 0.55733773 0.32341172 1 Li Li2 1 0.19250187 0.18436056 0.19890033 1 Li Li3 1 0.43942237 0.30738526 0.57340122 1 Li Li4 1 0.69229906 0.93311764 0.44859248 1 Li Li5 1 0.93903964 0.05720976 0.82336664 1 Li Li6 1 0.19178317 0.68415994 0.69890677 1 Li Li7 1 0.69235631 0.43324804 0.94856107 1 Nb Nb8 1 0.01759992 0.03199841 0.00293925 1 Nb Nb9 1 0.51734022 0.78189030 0.25284971 1 Nb Nb10 1 0.76758491 0.40691916 0.12784411 1 Nb Nb11 1 0.01695320 0.53157592 0.50288201 1 Nb Nb12 1 0.26721066 0.15643452 0.37776417 1 Nb Nb13 1 0.51691147 0.28207397 0.75291988 1 Nb Nb14 1 0.76686327 0.90676937 0.62782866 1 Nb Nb15 1 0.26733411 0.65683178 0.87798356 1 O O16 1 0.48037091 0.04161310 0.18227583 1 O O17 1 0.43715600 0.19528763 0.02879973 1 O O18 1 0.91939846 0.12936389 0.09480035 1 O O19 1 0.53735598 0.57003303 0.15380811 1 O O20 1 0.05523617 0.50415842 0.21973956 1 O O21 1 0.98017421 0.79112542 0.43216068 1 O O22 1 0.99406373 0.66673591 0.05735688 1 O O23 1 0.93692628 0.94454280 0.27879972 1 O O24 1 0.41960344 0.87912163 0.34475066 1 O O25 1 0.03739578 0.31977229 0.40382280 1 O O26 1 0.55506802 0.25396708 0.46964385 1 O O27 1 0.47987153 0.54187751 0.68236188 1 O O28 1 0.49334684 0.41601062 0.30712847 1 O O29 1 0.43661543 0.69483803 0.52885331 1 O O30 1 0.91882489 0.62919817 0.59470008 1 O O31 1 0.53712172 0.07030317 0.65385902 1 O O32 1 0.05475777 0.00423702 0.71969849 1 O O33 1 0.98024562 0.29159400 0.93233621 1 O O34 1 0.99342878 0.16630172 0.55724624 1 O O35 1 0.93631423 0.44506911 0.77893857 1 O O36 1 0.41885284 0.37941363 0.84479801 1 O O37 1 0.03673271 0.81977456 0.90391911 1 O O38 1 0.55509526 0.75461293 0.96979925 1 O O39 1 0.49297692 0.91648644 0.80727829 1 | -7.858139836 | -8.270339836 | -2.900281 | 0 | TRUE | -0.02429452 | 39.9829 | 34.17021 | 5.81268671 | 2.410951
mp-1217925 | TaNb(Cu3S4)2 | ABC6D8 | # generated using pymatgen data_TaNb(Cu3S4)2 _symmetry_space_group_name_H-M 'P 1' _cell_length_a 7.83425200 _cell_length_b 7.83425200 _cell_length_c 5.54041700 _cell_angle_alpha 90.00000000 _cell_angle_beta 90.00000000 _cell_angle_gamma 90.00000000 _symmetry_Int_Tables_number 1 _chemical_formula_structural TaNb(Cu3S4)2 _chemical_formula_sum 'Ta1 Nb1 Cu6 S8' _cell_volume 340.04588796 _cell_formula_units_Z 1 loop_ _symmetry_equiv_pos_site_id _symmetry_equiv_pos_as_xyz 1 'x, y, z' loop_ _atom_site_type_symbol _atom_site_label _atom_site_symmetry_multiplicity _atom_site_fract_x _atom_site_fract_y _atom_site_fract_z _atom_site_occupancy Ta Ta0 1 0.50000000 0.50000000 0.00000000 1 Nb Nb1 1 0.00000000 0.00000000 0.00000000 1 Cu Cu2 1 0.24963300 0.75036700 0.00000000 1 Cu Cu3 1 0.75036700 0.24963300 0.00000000 1 Cu Cu4 1 0.24963300 0.24963300 0.00000000 1 Cu Cu5 1 0.75036700 0.75036700 0.00000000 1 Cu Cu6 1 0.00000000 0.00000000 0.50000000 1 Cu Cu7 1 0.50000000 0.50000000 0.50000000 1 S S8 1 0.50000000 0.25876600 0.75876500 1 S S9 1 0.00000000 0.75783000 0.75794800 1 S S10 1 0.50000000 0.74123400 0.75876500 1 S S11 1 0.00000000 0.24217000 0.75794800 1 S S12 1 0.75783000 0.00000000 0.24205200 1 S S13 1 0.25876600 0.50000000 0.24123500 1 S S14 1 0.24217000 0.00000000 0.24205200 1 S S15 1 0.74123400 0.50000000 0.24123500 1 | -5.58544061 | -5.83694061 | -0.8590705 | 0 | TRUE | -0.0001340431 | 6.43666139 | 0.291868 | 6.144793 | 2.478869
mp-24422 | CaHBr | ABC | # generated using pymatgen data_CaHBr _symmetry_space_group_name_H-M 'P 1' _cell_length_a 3.83728717 _cell_length_b 3.83728717 _cell_length_c 8.27880997 _cell_angle_alpha 90.00000000 _cell_angle_beta 90.00000000 _cell_angle_gamma 90.00000000 _symmetry_Int_Tables_number 1 _chemical_formula_structural CaHBr _chemical_formula_sum 'Ca2 H2 Br2' _cell_volume 121.90359607 _cell_formula_units_Z 2 loop_ _symmetry_equiv_pos_site_id _symmetry_equiv_pos_as_xyz 1 'x, y, z' loop_ _atom_site_type_symbol _atom_site_label _atom_site_symmetry_multiplicity _atom_site_fract_x _atom_site_fract_y _atom_site_fract_z _atom_site_occupancy Ca Ca0 1 -0.00000000 0.50000000 0.15678467 1 Ca Ca1 1 0.50000000 -0.00000000 0.84321533 1 H H2 1 0.50000000 0.50000000 -0.00000000 1 H H3 1 -0.00000000 0.00000000 -0.00000000 1 Br Br4 1 0.00000000 0.50000000 0.68083718 1 Br Br5 1 0.50000000 0.00000000 0.31916282 1 | -3.680493235 | -3.91816 | -1.601042 | 0 | TRUE | -0.03485884 | 7.16161 | 3.709901 | 3.451709 | 1.857878
mp-30293 | Sr2GeSe4 | AB2C4 | # generated using pymatgen data_Sr2GeSe4 _symmetry_space_group_name_H-M 'P 1' _cell_length_a 6.50904168 _cell_length_b 6.50904304 _cell_length_c 10.36699117 _cell_angle_alpha 90.00000000 _cell_angle_beta 90.00000000 _cell_angle_gamma 109.98928448 _symmetry_Int_Tables_number 1 _chemical_formula_structural Sr2GeSe4 _chemical_formula_sum 'Sr4 Ge2 Se8' _cell_volume 412.76445797 _cell_formula_units_Z 2 loop_ _symmetry_equiv_pos_site_id _symmetry_equiv_pos_as_xyz 1 'x, y, z' loop_ _atom_site_type_symbol _atom_site_label _atom_site_symmetry_multiplicity _atom_site_fract_x _atom_site_fract_y _atom_site_fract_z _atom_site_occupancy Sr Sr0 1 0.74490859 0.36472971 0.25000000 1 Sr Sr1 1 0.36472971 0.74490859 0.75000000 1 Sr Sr2 1 0.00059243 0.00059243 0.50000000 1 Sr Sr3 1 0.00059243 0.00059243 -0.00000000 1 Ge Ge4 1 0.76361522 0.31097409 0.75000000 1 Ge Ge5 1 0.31097409 0.76361522 0.25000000 1 Se Se6 1 0.26433350 0.11079022 0.25000000 1 Se Se7 1 0.11079022 0.26433350 0.75000000 1 Se Se8 1 0.69428194 0.83667095 0.25000000 1 Se Se9 1 0.83667095 0.69428194 0.75000000 1 Se Se10 1 0.13740695 0.57674802 0.43743592 1 Se Se11 1 0.57674802 0.13740695 0.56256408 1 Se Se12 1 0.13740695 0.57674802 0.06256408 1 Se Se13 1 0.57674802 0.13740695 0.93743592 1 | -4.442638 | -4.712353 | -1.571544 | 0 | TRUE | -0.009937833 | 12.68374 | 6.643638 | 6.040099 | 2.457661
mp-644222 | CdHClO | ABCD | # generated using pymatgen data_CdHClO _symmetry_space_group_name_H-M 'P 1' _cell_length_a 3.73493560 _cell_length_b 3.73493560 _cell_length_c 10.41954400 _cell_angle_alpha 90.00000000 _cell_angle_beta 90.00000000 _cell_angle_gamma 119.99999298 _symmetry_Int_Tables_number 1 _chemical_formula_structural CdHClO _chemical_formula_sum 'Cd2 H2 Cl2 O2' _cell_volume 125.87677625 _cell_formula_units_Z 2 loop_ _symmetry_equiv_pos_site_id _symmetry_equiv_pos_as_xyz 1 'x, y, z' loop_ _atom_site_type_symbol _atom_site_label _atom_site_symmetry_multiplicity _atom_site_fract_x _atom_site_fract_y _atom_site_fract_z _atom_site_occupancy Cd Cd0 1 0.66666700 0.33333300 0.49219400 1 Cd Cd1 1 0.33333300 0.66666700 0.99219400 1 H H2 1 0.00000000 0.00000000 0.31841900 1 H H3 1 0.00000000 0.00000000 0.81841900 1 Cl Cl4 1 0.66666700 0.33333300 0.15574000 1 Cl Cl5 1 0.33333300 0.66666700 0.65574000 1 O O6 1 0.00000000 0.00000000 0.41323600 1 O O7 1 0.00000000 0.00000000 0.91323600 1 | -3.871349 | -4.196599 | -1.418889 | 0 | TRUE | -0.008247558 | 8.77061 | 5.218196 | 3.552415 | 1.884785
mp-22691 | InSe | AB | # generated using pymatgen data_InSe _symmetry_space_group_name_H-M 'P 1' _cell_length_a 8.91993667 _cell_length_b 8.91993543 _cell_length_c 8.91993460 _cell_angle_alpha 26.22146679 _cell_angle_beta 26.22147171 _cell_angle_gamma 26.22146926 _symmetry_Int_Tables_number 1 _chemical_formula_structural InSe _chemical_formula_sum 'In2 Se2' _cell_volume 122.08386017 _cell_formula_units_Z 2 loop_ _symmetry_equiv_pos_site_id _symmetry_equiv_pos_as_xyz 1 'x, y, z' loop_ _atom_site_type_symbol _atom_site_label _atom_site_symmetry_multiplicity _atom_site_fract_x _atom_site_fract_y _atom_site_fract_z _atom_site_occupancy In In0 1 0.11034651 0.11034651 0.11034651 1 In In1 1 0.00183013 0.00183013 0.00183013 1 Se Se2 1 0.61970981 0.61970981 0.61970981 1 Se Se3 1 0.82581154 0.82581154 0.82581154 1 | -3.634069 | -3.870069 | -0.7462709 | 0 | TRUE | -0.07807254 | 9.678291 | 2.496009 | 7.182282 | 2.679978
mp-14307 | Mg(ScS2)2 | AB2C4 | # generated using pymatgen data_Mg(ScS2)2 _symmetry_space_group_name_H-M 'P 1' _cell_length_a 7.54534476 _cell_length_b 7.54534499 _cell_length_c 7.54534467 _cell_angle_alpha 60.00000135 _cell_angle_beta 60.00000037 _cell_angle_gamma 59.99999867 _symmetry_Int_Tables_number 1 _chemical_formula_structural Mg(ScS2)2 _chemical_formula_sum 'Mg2 Sc4 S8' _cell_volume 303.75418931 _cell_formula_units_Z 2 loop_ _symmetry_equiv_pos_site_id _symmetry_equiv_pos_as_xyz 1 'x, y, z' loop_ _atom_site_type_symbol _atom_site_label _atom_site_symmetry_multiplicity _atom_site_fract_x _atom_site_fract_y _atom_site_fract_z _atom_site_occupancy Mg Mg0 1 0.87500000 0.87500000 0.87500000 1 Mg Mg1 1 0.12500000 0.12500000 0.12500000 1 Sc Sc2 1 0.50000000 0.50000000 0.50000000 1 Sc Sc3 1 0.50000000 0.00000000 0.50000000 1 Sc Sc4 1 -0.00000000 0.50000000 0.50000000 1 Sc Sc5 1 0.50000000 0.50000000 0.00000000 1 S S6 1 0.25765097 0.25765097 0.72704709 1 S S7 1 0.74234903 0.74234903 0.74234903 1 S S8 1 0.74234903 0.74234903 0.27295291 1 S S9 1 0.25765097 0.72704709 0.25765097 1 S S10 1 0.25765097 0.25765097 0.25765097 1 S S11 1 0.27295291 0.74234903 0.74234903 1 S S12 1 0.74234903 0.27295291 0.74234903 1 S S13 1 0.72704709 0.25765097 0.25765097 1 | -6.183759 | -6.471187 | -2.069613 | 0 | TRUE | -0.008426332 | 15.82257 | 9.464447 | 6.358124 | 2.521532
mp-1079718 | Rb2Ni3S4 | A2B3C4 | # generated using pymatgen data_Rb2Ni3S4 _symmetry_space_group_name_H-M 'P 1' _cell_length_a 8.48589066 _cell_length_b 7.47764231 _cell_length_c 5.76867690 _cell_angle_alpha 78.51184914 _cell_angle_beta 59.71545173 _cell_angle_gamma 41.77269913 _symmetry_Int_Tables_number 1 _chemical_formula_structural Rb2Ni3S4 _chemical_formula_sum 'Rb2 Ni3 S4' _cell_volume 200.36721823 _cell_formula_units_Z 1 loop_ _symmetry_equiv_pos_site_id _symmetry_equiv_pos_as_xyz 1 'x, y, z' loop_ _atom_site_type_symbol _atom_site_label _atom_site_symmetry_multiplicity _atom_site_fract_x _atom_site_fract_y _atom_site_fract_z _atom_site_occupancy Rb Rb0 1 0.66213521 0.66213521 0.33786479 1 Rb Rb1 1 0.33786479 0.33786479 0.66213521 1 Ni Ni2 1 -0.00000000 -0.00000000 0.00000000 1 Ni Ni3 1 -0.00000000 -0.00000000 0.50000000 1 Ni Ni4 1 0.50000000 0.50000000 0.00000000 1 S S5 1 0.06357210 0.72835650 0.27164350 1 S S6 1 0.27164350 0.93642790 0.06357210 1 S S7 1 0.72835650 0.06357210 0.93642790 1 S S8 1 0.93642790 0.27164350 0.72835650 1 | -4.707152 | -4.930708 | -0.9476769075 | 0 | TRUE | -0.1144652 | 10.26458 | 3.41377185 | 6.850811 | 2.617405
mp-29514 | PHF4 | ABC4 | # generated using pymatgen data_PHF4 _symmetry_space_group_name_H-M 'P 1' _cell_length_a 7.80285644 _cell_length_b 4.45346161 _cell_length_c 9.43041542 _cell_angle_alpha 62.81121041 _cell_angle_beta 90.00002498 _cell_angle_gamma 89.99993589 _symmetry_Int_Tables_number 1 _chemical_formula_structural PHF4 _chemical_formula_sum 'P4 H4 F16' _cell_volume 291.49488175 _cell_formula_units_Z 4 loop_ _symmetry_equiv_pos_site_id _symmetry_equiv_pos_as_xyz 1 'x, y, z' loop_ _atom_site_type_symbol _atom_site_label _atom_site_symmetry_multiplicity _atom_site_fract_x _atom_site_fract_y _atom_site_fract_z _atom_site_occupancy P P0 1 0.28427529 0.68328642 0.32707188 1 P P1 1 0.78427390 0.31671568 0.17292542 1 P P2 1 0.71572503 0.31671541 0.67292948 1 P P3 1 0.21572610 0.68328196 0.82707410 1 H H4 1 0.38828028 0.84314063 0.38949747 1 H H5 1 0.88828027 0.15685878 0.11050322 1 H H6 1 0.61172144 0.15685570 0.61050480 1 H H7 1 0.11172119 0.84314399 0.88949498 1 F F8 1 0.34822362 0.99841410 0.76639936 1 F F9 1 0.84822352 0.00158551 0.73360096 1 F F10 1 0.65177388 0.00158851 0.23359308 1 F F11 1 0.15177446 0.99841144 0.26640666 1 F F12 1 0.08029438 0.37276133 0.88606096 1 F F13 1 0.58029414 0.62723824 0.61393940 1 F F14 1 0.91970422 0.62723525 0.11394600 1 F F15 1 0.41970478 0.37276450 0.38605421 1 F F16 1 0.20018774 0.73101700 0.65443220 1 F F17 1 0.70018742 0.26898305 0.84556735 1 F F18 1 0.79981078 0.26896016 0.34557223 1 F F19 1 0.29981321 0.73103715 0.15442830 1 F F20 1 0.35886116 0.43846060 0.92595362 1 F F21 1 0.85886110 0.56153878 0.57404561 1 F F22 1 0.64114151 0.56154563 0.07404249 1 F F23 1 0.14114057 0.43845818 0.42595521 1 | -4.804582 | -5.142415 | -2.400425 | 0 | TRUE | -0.0147062 | 2.58510208 | 0.7918763 | 1.793226 | 1.339114
mp-11006 | BaPS3 | ABC3 | # generated using pymatgen data_BaPS3 _symmetry_space_group_name_H-M 'P 1' _cell_length_a 7.83000695 _cell_length_b 6.80542891 _cell_length_c 11.99680662 _cell_angle_alpha 56.64821983 _cell_angle_beta 90.00000000 _cell_angle_gamma 90.00000000 _symmetry_Int_Tables_number 1 _chemical_formula_structural BaPS3 _chemical_formula_sum 'Ba4 P4 S12' _cell_volume 533.98791652 _cell_formula_units_Z 4 loop_ _symmetry_equiv_pos_site_id _symmetry_equiv_pos_as_xyz 1 'x, y, z' loop_ _atom_site_type_symbol _atom_site_label _atom_site_symmetry_multiplicity _atom_site_fract_x _atom_site_fract_y _atom_site_fract_z _atom_site_occupancy Ba Ba0 1 0.90049377 0.70248812 0.75357155 1 Ba Ba1 1 0.40049377 0.29751188 0.74642845 1 Ba Ba2 1 0.09950623 0.29751188 0.24642845 1 Ba Ba3 1 0.59950623 0.70248812 0.25357155 1 P P4 1 0.89068001 0.38714226 0.56209659 1 P P5 1 0.39068001 0.61285774 0.93790341 1 P P6 1 0.10931999 0.61285774 0.43790341 1 P P7 1 0.60931999 0.38714226 0.06209659 1 S S8 1 0.51953291 0.18126686 0.24973752 1 S S9 1 0.01953291 0.81873314 0.25026248 1 S S10 1 0.48046709 0.81873314 0.75026248 1 S S11 1 0.98046709 0.18126686 0.74973752 1 S S12 1 0.69002481 0.21537157 0.97793697 1 S S13 1 0.19002481 0.78462843 0.52206303 1 S S14 1 0.30997519 0.78462843 0.02206303 1 S S15 1 0.80997519 0.21537157 0.47793697 1 S S16 1 0.78827382 0.61855479 0.04343420 1 S S17 1 0.28827382 0.38144521 0.45656580 1 S S18 1 0.21172618 0.38144521 0.95656580 1 S S19 1 0.71172618 0.61855479 0.54343420 1 | -5.121592 | -5.423392 | -1.475066 | 0 | TRUE | -0.06142134 | 9.253957 | 4.61104801 | 4.642909 | 2.154741
mp-1193111 | K3AsS3 | AB3C3 | # generated using pymatgen data_K3AsS3 _symmetry_space_group_name_H-M 'P 1' _cell_length_a 9.40314823 _cell_length_b 9.40314823 _cell_length_c 9.40314823 _cell_angle_alpha 90.00000000 _cell_angle_beta 90.00000000 _cell_angle_gamma 90.00000000 _symmetry_Int_Tables_number 1 _chemical_formula_structural K3AsS3 _chemical_formula_sum 'K12 As4 S12' _cell_volume 831.41881234 _cell_formula_units_Z 4 loop_ _symmetry_equiv_pos_site_id _symmetry_equiv_pos_as_xyz 1 'x, y, z' loop_ _atom_site_type_symbol _atom_site_label _atom_site_symmetry_multiplicity _atom_site_fract_x _atom_site_fract_y _atom_site_fract_z _atom_site_occupancy K K0 1 0.05962694 0.55962694 0.94037306 1 K K1 1 0.55962694 0.94037306 0.05962694 1 K K2 1 0.94037306 0.05962694 0.55962694 1 K K3 1 0.44037306 0.44037306 0.44037306 1 K K4 1 0.56623740 0.06623740 0.43376260 1 K K5 1 0.06623740 0.43376260 0.56623740 1 K K6 1 0.43376260 0.56623740 0.06623740 1 K K7 1 0.93376260 0.93376260 0.93376260 1 K K8 1 0.82625573 0.32625573 0.17374427 1 K K9 1 0.32625573 0.17374427 0.82625573 1 K K10 1 0.17374427 0.82625573 0.32625573 1 K K11 1 0.67374427 0.67374427 0.67374427 1 As As12 1 0.27248500 0.77248500 0.72751500 1 As As13 1 0.77248500 0.72751500 0.27248500 1 As As14 1 0.72751500 0.27248500 0.77248500 1 As As15 1 0.22751500 0.22751500 0.22751500 1 S S16 1 0.25430619 0.84512030 0.95647895 1 S S17 1 0.04352105 0.75430619 0.65487970 1 S S18 1 0.34512030 0.54352105 0.74569381 1 S S19 1 0.75430619 0.65487970 0.04352105 1 S S20 1 0.54352105 0.74569381 0.34512030 1 S S21 1 0.84512030 0.95647895 0.25430619 1 S S22 1 0.74569381 0.34512030 0.54352105 1 S S23 1 0.95647895 0.25430619 0.84512030 1 S S24 1 0.65487970 0.04352105 0.75430619 1 S S25 1 0.24569381 0.15487970 0.45647895 1 S S26 1 0.45647895 0.24569381 0.15487970 1 S S27 1 0.15487970 0.45647895 0.24569381 1 | -3.866935 | -4.082507 | -1.168269 | 0 | TRUE | -0.08222883 | 9.83882025 | 6.30764596 | 3.53117429 | 1.879142
mp-6215 | AgHgAsS3 | ABCD3 | # generated using pymatgen data_AgHgAsS3 _symmetry_space_group_name_H-M 'P 1' _cell_length_a 6.68711715 _cell_length_b 6.68711715 _cell_length_c 7.92357049 _cell_angle_alpha 78.48617309 _cell_angle_beta 78.48617309 _cell_angle_gamma 118.96904154 _symmetry_Int_Tables_number 1 _chemical_formula_structural AgHgAsS3 _chemical_formula_sum 'Ag2 Hg2 As2 S6' _cell_volume 285.03482306 _cell_formula_units_Z 2 loop_ _symmetry_equiv_pos_site_id _symmetry_equiv_pos_as_xyz 1 'x, y, z' loop_ _atom_site_type_symbol _atom_site_label _atom_site_symmetry_multiplicity _atom_site_fract_x _atom_site_fract_y _atom_site_fract_z _atom_site_occupancy Ag Ag0 1 0.03626700 0.97552700 0.24432500 1 Ag Ag1 1 0.97552700 0.03626700 0.74432500 1 Hg Hg2 1 0.72978700 0.34132900 0.20522300 1 Hg Hg3 1 0.34132900 0.72978700 0.70522300 1 As As4 1 0.38642100 0.66311200 0.21004400 1 As As5 1 0.66311200 0.38642100 0.71004400 1 S S6 1 0.77088300 0.00813400 0.06344400 1 S S7 1 0.00813400 0.77088300 0.56344400 1 S S8 1 0.74145800 0.18387300 0.52576800 1 S S9 1 0.40628700 0.43812200 0.58359600 1 S S10 1 0.43812200 0.40628700 0.08359600 1 S S11 1 0.18387300 0.74145800 0.02576800 1 | -3.485416 | -3.736916 | -0.3694649 | 0 | TRUE | -0.001207513 | 21.41228 | 12.52653 | 8.885752 | 2.980898
mp-7547 | BaSe2 | AB2 | # generated using pymatgen data_BaSe2 _symmetry_space_group_name_H-M 'P 1' _cell_length_a 4.98782736 _cell_length_b 5.50106594 _cell_length_c 8.73199042 _cell_angle_alpha 79.48689443 _cell_angle_beta 73.40489491 _cell_angle_gamma 63.04112916 _symmetry_Int_Tables_number 1 _chemical_formula_structural BaSe2 _chemical_formula_sum 'Ba2 Se4' _cell_volume 204.26639960 _cell_formula_units_Z 2 loop_ _symmetry_equiv_pos_site_id _symmetry_equiv_pos_as_xyz 1 'x, y, z' loop_ _atom_site_type_symbol _atom_site_label _atom_site_symmetry_multiplicity _atom_site_fract_x _atom_site_fract_y _atom_site_fract_z _atom_site_occupancy Ba Ba0 1 0.12802229 0.25000000 0.75000000 1 Ba Ba1 1 0.87197771 0.75000000 0.25000000 1 Se Se2 1 0.47303523 0.28736039 0.02502730 1 Se Se3 1 0.78542392 0.21263961 0.47497270 1 Se Se4 1 0.21457608 0.78736039 0.52502730 1 Se Se5 1 0.52696477 0.71263961 0.97497270 1 | -4.36387365 | -4.67854 | -1.708274 | 0 | TRUE | -0.01950193 | 13.07805 | 5.17025 | 7.907802 | 2.812081
mp-549720 | NbI2O | ABC2 | # generated using pymatgen data_NbI2O _symmetry_space_group_name_H-M 'P 1' _cell_length_a 3.93794605 _cell_length_b 7.58408436 _cell_length_c 8.17005179 _cell_angle_alpha 104.73768722 _cell_angle_beta 103.93646956 _cell_angle_gamma 90.02934535 _symmetry_Int_Tables_number 1 _chemical_formula_structural NbI2O _chemical_formula_sum 'Nb2 I4 O2' _cell_volume 228.53381646 _cell_formula_units_Z 2 loop_ _symmetry_equiv_pos_site_id _symmetry_equiv_pos_as_xyz 1 'x, y, z' loop_ _atom_site_type_symbol _atom_site_label _atom_site_symmetry_multiplicity _atom_site_fract_x _atom_site_fract_y _atom_site_fract_z _atom_site_occupancy Nb Nb0 1 0.03029179 0.29252151 0.00063623 1 Nb Nb1 1 0.02984030 0.70749779 0.99943379 1 I I2 1 0.85122169 0.41634714 0.69949765 1 I I3 1 0.87324273 0.93277350 0.75308972 1 I I4 1 0.12037365 0.06692625 0.24645936 1 I I5 1 0.15090528 0.58375440 0.30064941 1 O O6 1 0.50335546 0.28776518 0.00071872 1 O O7 1 0.50277010 0.71241322 0.99951712 1 | -5.78494713 | -6.14619713 | -1.647516 | 0 | TRUE | -0.04182724349 | 11.36539 | 4.643802 | 6.721586 | 2.592602
mp-2920 | LaAlO3 | ABC3 | # generated using pymatgen data_LaAlO3 _symmetry_space_group_name_H-M 'P 1' _cell_length_a 5.35090685 _cell_length_b 5.35090733 _cell_length_c 5.35090587 _cell_angle_alpha 60.14702703 _cell_angle_beta 60.14701797 _cell_angle_gamma 60.14701406 _symmetry_Int_Tables_number 1 _chemical_formula_structural LaAlO3 _chemical_formula_sum 'La2 Al2 O6' _cell_volume 108.69536345 _cell_formula_units_Z 2 loop_ _symmetry_equiv_pos_site_id _symmetry_equiv_pos_as_xyz 1 'x, y, z' loop_ _atom_site_type_symbol _atom_site_label _atom_site_symmetry_multiplicity _atom_site_fract_x _atom_site_fract_y _atom_site_fract_z _atom_site_occupancy La La0 1 0.75000000 0.75000000 0.75000000 1 La La1 1 0.25000000 0.25000000 0.25000000 1 Al Al2 1 0.50000000 0.50000000 0.50000000 1 Al Al3 1 0.00000000 0.00000000 -0.00000000 1 O O4 1 0.28172810 0.75000000 0.21827190 1 O O5 1 0.75000000 0.21827190 0.28172810 1 O O6 1 0.21827190 0.28172810 0.75000000 1 O O7 1 0.71827190 0.25000000 0.78172810 1 O O8 1 0.78172810 0.71827190 0.25000000 1 O O9 1 0.25000000 0.78172810 0.71827190 1 | -8.015086556 | -8.427286556 | -3.722957 | 0 | TRUE | -0.02227736875 | 29.69266 | 24.99158 | 4.701084 | 2.168198
mp-686129 | Li5TiN3 | AB3C5 | # generated using pymatgen data_Li5TiN3 _symmetry_space_group_name_H-M 'P 1' _cell_length_a 8.45156900 _cell_length_b 8.46718167 _cell_length_c 21.30684828 _cell_angle_alpha 97.60744840 _cell_angle_beta 97.60378767 _cell_angle_gamma 109.44378500 _symmetry_Int_Tables_number 1 _chemical_formula_structural Li5TiN3 _chemical_formula_sum 'Li80 Ti16 N48' _cell_volume 1399.51767765 _cell_formula_units_Z 16 loop_ _symmetry_equiv_pos_site_id _symmetry_equiv_pos_as_xyz 1 'x, y, z' loop_ _atom_site_type_symbol _atom_site_label _atom_site_symmetry_multiplicity _atom_site_fract_x _atom_site_fract_y _atom_site_fract_z _atom_site_occupancy Li Li0 1 0.51755400 0.52654600 0.74580400 1 Li Li1 1 0.85557100 0.31379900 0.91819500 1 Li Li2 1 0.58527300 0.12356800 0.92189100 1 Li Li3 1 0.81702300 0.83012900 0.92206700 1 Li Li4 1 0.33657200 0.61763200 0.67895500 1 Li Li5 1 0.39843900 0.12413700 0.83243700 1 Li Li6 1 0.34981500 0.07729200 0.64752100 1 Li Li7 1 0.83447100 0.84295700 0.41370600 1 Li Li8 1 0.17785500 0.63482600 0.58602100 1 Li Li9 1 0.07033400 0.36330000 0.66149600 1 Li Li10 1 0.54992500 0.57864500 0.91121700 1 Li Li11 1 0.26346100 0.78004000 0.76272200 1 Li Li12 1 0.01780200 0.51750600 0.75859500 1 Li Li13 1 0.89973800 0.46620500 0.58490500 1 Li Li14 1 0.13668900 0.14581600 0.58992000 1 Li Li15 1 0.32327200 0.30516300 0.91974400 1 Li Li16 1 0.13240400 0.92183300 0.83489000 1 Li Li17 1 0.67512600 0.94178300 0.34188900 1 Li Li18 1 0.40283200 0.64718100 0.82381000 1 Li Li19 1 0.88354800 0.91458400 0.57891500 1 Li Li20 1 0.92243300 0.67554100 0.84033300 1 Li Li21 1 0.17529800 0.42509900 0.84336600 1 Li Li22 1 0.71386900 0.47133300 0.48857400 1 Li Li23 1 0.67522400 0.42900600 0.32677900 1 Li Li24 1 0.97499400 0.00031100 0.75315900 1 Li Li25 1 0.42112400 0.69232500 0.33893600 1 Li Li26 1 0.59755400 0.09341500 0.42321900 1 Li Li27 1 0.81953900 0.56762800 0.67597800 1 Li Li28 1 0.51196000 0.96830300 0.25285800 1 Li Li29 1 0.07107900 0.08236000 0.92215700 1 Li Li30 1 0.34056600 0.83561100 0.42381500 1 Li Li31 1 0.57870900 0.58161600 0.40832000 1 Li Li32 1 0.24942500 0.78263900 0.25924100 1 Li Li33 1 0.68364900 0.65947900 0.58295100 1 Li Li34 1 0.85947600 0.08582000 0.66597800 1 Li Li35 1 0.46990800 0.23199700 0.48620300 1 Li Li36 1 0.95122400 0.18483600 0.83834200 1 Li Li37 1 0.47493100 0.48558400 0.25805000 1 Li Li38 1 0.58627600 0.32262300 0.68200700 1 Li Li39 1 0.07891800 0.55939100 0.91714500 1 Li Li40 1 0.76469500 0.74660500 0.75225800 1 Li Li41 1 0.74255500 0.97913000 0.49290900 1 Li Li42 1 0.60526900 0.83231600 0.66762200 1 Li Li43 1 0.25722100 0.00305500 0.50817000 1 Li Li44 1 0.22001800 0.25154500 0.24752500 1 Li Li45 1 0.01507800 0.75428100 0.98574500 1 Li Li46 1 0.51622700 0.73494300 0.49433300 1 Li Li47 1 0.33505900 0.35708300 0.41800300 1 Li Li48 1 0.06679600 0.78838300 0.16518800 1 Li Li49 1 0.93766600 0.42584500 0.08677400 1 Li Li50 1 0.15272600 0.90211600 0.34286000 1 Li Li51 1 0.78193400 0.23959000 0.74649100 1 Li Li52 1 0.68259800 0.18149400 0.09035100 1 Li Li53 1 0.49881300 0.01185800 0.73700400 1 Li Li54 1 0.41816000 0.87637800 0.57922400 1 Li Li55 1 0.26214400 0.52861100 0.49425900 1 Li Li56 1 0.19197500 0.42311200 0.33792200 1 Li Li57 1 0.02065800 0.99181000 0.25115800 1 Li Li58 1 0.91589700 0.66497000 0.34491200 1 Li Li59 1 0.80546900 0.56411800 0.15308200 1 Li Li60 1 0.09732700 0.08338300 0.41880700 1 Li Li61 1 0.07526500 0.31489600 0.15899800 1 Li Li62 1 0.93977600 0.16835900 0.33283600 1 Li Li63 1 0.58959400 0.33999100 0.17533100 1 Li Li64 1 0.64215700 0.66888500 0.08642600 1 Li Li65 1 0.84434700 0.09164400 0.17520800 1 Li Li66 1 0.74572300 0.02628900 0.99765200 1 Li Li67 1 0.48654200 0.22977500 0.00566400 1 Li Li68 1 0.10155000 0.57704600 0.40820400 1 Li Li69 1 0.82358300 0.33714500 0.40381200 1 Li Li70 1 0.52602600 0.75072000 0.99981800 1 Li Li71 1 0.59672400 0.86486300 0.16185500 1 Li Li72 1 0.73657300 0.22479400 0.25384000 1 Li Li73 1 0.42794000 0.41069100 0.08338200 1 Li Li74 1 0.26609800 0.50232400 0.99541000 1 Li Li75 1 0.17727500 0.18765600 0.07905600 1 Li Li76 1 0.43567300 0.91610600 0.07117200 1 Li Li77 1 0.16747900 0.67890300 0.06969700 1 Li Li78 1 0.24140200 0.00089100 0.00604400 1 Li Li79 1 0.01261500 0.26621900 0.00095800 1 Ti Ti80 1 0.66231500 0.92645400 0.83204000 1 Ti Ti81 1 0.66272400 0.40006700 0.83115800 1 Ti Ti82 1 0.99351200 0.26338700 0.50104400 1 Ti Ti83 1 0.25171500 0.24906700 0.74401800 1 Ti Ti84 1 0.99405500 0.73658200 0.49955000 1 Ti Ti85 1 0.07633600 0.83257600 0.66473900 1 Ti Ti86 1 0.33183800 0.83568700 0.91486000 1 Ti Ti87 1 0.32884600 0.59451900 0.16696200 1 Ti Ti88 1 0.32809100 0.06861900 0.16542600 1 Ti Ti89 1 0.41045700 0.16070800 0.33229200 1 Ti Ti90 1 0.99093900 0.49665500 0.24833000 1 Ti Ti91 1 0.65941400 0.16633400 0.58116600 1 Ti Ti92 1 0.40613900 0.41112600 0.58706000 1 Ti Ti93 1 0.91642500 0.91388300 0.07971400 1 Ti Ti94 1 0.74308700 0.49719500 0.99781700 1 Ti Ti95 1 0.74264700 0.74711000 0.25138100 1 N N96 1 0.66524000 0.16715500 0.82991800 1 N N97 1 0.32968800 0.33307600 0.66609000 1 N N98 1 0.57210600 0.84223900 0.90822000 1 N N99 1 0.80149600 0.55620500 0.91262800 1 N N100 1 0.42342100 0.39563500 0.82094200 1 N N101 1 0.17612100 0.68482700 0.84018600 1 N N102 1 0.67180900 0.67899200 0.32657400 1 N N103 1 0.90046700 0.17830400 0.57627700 1 N N104 1 0.14471400 0.89146600 0.58212800 1 N N105 1 0.23562100 0.00984400 0.74017100 1 N N106 1 0.32583800 0.06001100 0.91719600 1 N N107 1 0.07912500 0.61124200 0.66943700 1 N N108 1 0.26472100 0.75971900 0.99156200 1 N N109 1 0.03546700 0.25692500 0.74749600 1 N N110 1 0.09428100 0.33019800 0.91957000 1 N N111 1 0.77130900 0.74131500 0.49773600 1 N N112 1 0.85265000 0.82911700 0.66616900 1 N N113 1 0.51241100 0.01237100 0.50877900 1 N N114 1 0.23188100 0.50861500 0.24088500 1 N N115 1 0.63474700 0.39563700 0.58398200 1 N N116 1 0.47131200 0.22281500 0.24646200 1 N N117 1 0.56699900 0.31842600 0.40564300 1 N N118 1 0.88465700 0.91747300 0.83472800 1 N N119 1 0.41725800 0.93962500 0.33696100 1 N N120 1 0.59850900 0.08375300 0.65665700 1 N N121 1 0.34371800 0.59323600 0.41574900 1 N N122 1 0.09042000 0.06435200 0.15944400 1 N N123 1 0.51815600 0.77457600 0.75617300 1 N N124 1 0.42274300 0.63564100 0.58778400 1 N N125 1 0.74851100 0.48628800 0.76074300 1 N N126 1 0.18443000 0.16078800 0.33378400 1 N N127 1 0.84350800 0.34445000 0.17411300 1 N N128 1 0.98909600 0.99392200 0.00659000 1 N N129 1 0.90248500 0.67002400 0.07457000 1 N N130 1 0.23442000 0.26275000 0.51106400 1 N N131 1 0.97563000 0.72809500 0.24979100 1 N N132 1 0.75099200 0.27852400 0.00383800 1 N N133 1 0.92260200 0.41865100 0.32322800 1 N N134 1 0.75737400 0.97675700 0.25217000 1 N N135 1 0.69582200 0.92500700 0.08271600 1 N N136 1 0.85889000 0.11115500 0.42670900 1 N N137 1 0.07598800 0.82606600 0.42860200 1 N N138 1 0.99185100 0.49569700 0.49915000 1 N N139 1 0.52066300 0.49472600 0.00091900 1 N N140 1 0.56721700 0.59569400 0.17341600 1 N N141 1 0.19288800 0.44367500 0.09258800 1 N N142 1 0.41279000 0.15739800 0.09541500 1 N N143 1 0.33092900 0.83189100 0.16542100 1 | -5.570781 | -5.691114 | -0.9744929 | 0 | TRUE | -0.1593952 | 9.732106 | 4.15321 | 5.57889579 | 2.361969
mp-1367 | Mg2Si | AB2 | # generated using pymatgen data_Mg2Si _symmetry_space_group_name_H-M 'P 1' _cell_length_a 4.48279871 _cell_length_b 4.48279896 _cell_length_c 4.48279971 _cell_angle_alpha 60.00000934 _cell_angle_beta 60.00000755 _cell_angle_gamma 60.00001559 _symmetry_Int_Tables_number 1 _chemical_formula_structural Mg2Si _chemical_formula_sum 'Mg2 Si1' _cell_volume 63.69904838 _cell_formula_units_Z 1 loop_ _symmetry_equiv_pos_site_id _symmetry_equiv_pos_as_xyz 1 'x, y, z' loop_ _atom_site_type_symbol _atom_site_label _atom_site_symmetry_multiplicity _atom_site_fract_x _atom_site_fract_y _atom_site_fract_z _atom_site_occupancy Mg Mg0 1 0.75000000 0.75000000 0.75000000 1 Mg Mg1 1 0.25000000 0.25000000 0.25000000 1 Si Si2 1 -0.00000000 0.00000000 -0.00000000 1 | -3.027685 | -3.004018 | -0.1287254 | 0 | TRUE | -0.1125328 | 23.00334 | 7.184915 | 15.81843 | 3.977239
mp-8188 | KScO2 | ABC2 | # generated using pymatgen data_KScO2 _symmetry_space_group_name_H-M 'P 1' _cell_length_a 6.38467952 _cell_length_b 6.38467975 _cell_length_c 6.38468009 _cell_angle_alpha 29.22282407 _cell_angle_beta 29.22282304 _cell_angle_gamma 29.22282865 _symmetry_Int_Tables_number 1 _chemical_formula_structural KScO2 _chemical_formula_sum 'K1 Sc1 O2' _cell_volume 54.88562235 _cell_formula_units_Z 1 loop_ _symmetry_equiv_pos_site_id _symmetry_equiv_pos_as_xyz 1 'x, y, z' loop_ _atom_site_type_symbol _atom_site_label _atom_site_symmetry_multiplicity _atom_site_fract_x _atom_site_fract_y _atom_site_fract_z _atom_site_occupancy K K0 1 -0.00000000 -0.00000000 -0.00000000 1 Sc Sc1 1 0.50000000 0.50000000 0.50000000 1 O O2 1 0.77382971 0.77382971 0.77382971 1 O O3 1 0.22617029 0.22617029 0.22617029 1 | -7.089575955 | -7.433075955 | -3.099015 | 0 | TRUE | -0.1499736 | 18.90613 | 15.03899 | 3.86714 | 1.966504
mp-1094066 | ScAgS2 | ABC2 | # generated using pymatgen data_ScAgS2 _symmetry_space_group_name_H-M 'P 1' _cell_length_a 7.19901930 _cell_length_b 7.19901930 _cell_length_c 7.19901899 _cell_angle_alpha 30.19988873 _cell_angle_beta 30.19988873 _cell_angle_gamma 30.19988335 _symmetry_Int_Tables_number 1 _chemical_formula_structural ScAgS2 _chemical_formula_sum 'Sc1 Ag1 S2' _cell_volume 83.64565513 _cell_formula_units_Z 1 loop_ _symmetry_equiv_pos_site_id _symmetry_equiv_pos_as_xyz 1 'x, y, z' loop_ _atom_site_type_symbol _atom_site_label _atom_site_symmetry_multiplicity _atom_site_fract_x _atom_site_fract_y _atom_site_fract_z _atom_site_occupancy Sc Sc0 1 0.99989033 0.99989033 0.99989033 1 Ag Ag1 1 0.84944659 0.84944659 0.84944659 1 S S2 1 0.73193656 0.73193656 0.73193656 1 S S3 1 0.25972552 0.25972552 0.25972552 1 | -5.578305385 | -5.829805385 | -1.470324 | 0 | TRUE | -0.0008492797 | 20.45782 | 12.16859312 | 8.289229 | 2.879102
mp-8723 | AsF5 | AB5 | # generated using pymatgen data_AsF5 _symmetry_space_group_name_H-M 'P 1' _cell_length_a 5.62420683 _cell_length_b 5.62420615 _cell_length_c 6.23378403 _cell_angle_alpha 90.00000000 _cell_angle_beta 90.00000000 _cell_angle_gamma 120.00000939 _symmetry_Int_Tables_number 1 _chemical_formula_structural AsF5 _chemical_formula_sum 'As2 F10' _cell_volume 170.76735706 _cell_formula_units_Z 2 loop_ _symmetry_equiv_pos_site_id _symmetry_equiv_pos_as_xyz 1 'x, y, z' loop_ _atom_site_type_symbol _atom_site_label _atom_site_symmetry_multiplicity _atom_site_fract_x _atom_site_fract_y _atom_site_fract_z _atom_site_occupancy As As0 1 0.66666700 0.33333300 0.75000000 1 As As1 1 0.33333300 0.66666700 0.25000000 1 F F2 1 0.33333300 0.66666700 0.52692583 1 F F3 1 0.66666700 0.33333300 0.02692583 1 F F4 1 0.16031828 0.32063855 0.25000000 1 F F5 1 0.83968172 0.16031828 0.75000000 1 F F6 1 0.32063855 0.16031828 0.75000000 1 F F7 1 0.67936145 0.83968172 0.25000000 1 F F8 1 0.16031828 0.83968172 0.25000000 1 F F9 1 0.83968172 0.67936145 0.75000000 1 F F10 1 0.33333300 0.66666700 0.97307417 1 F F11 1 0.66666700 0.33333300 0.47307417 1 | -4.375446 | -4.760446 | -2.391027 | 0 | TRUE | -0.7396758 | 2.353924 | 0.5373855 | 1.816539 | 1.34779
mp-11739 | KLaTe2 | ABC2 | # generated using pymatgen data_KLaTe2 _symmetry_space_group_name_H-M 'P 1' _cell_length_a 8.62744893 _cell_length_b 8.62744893 _cell_length_c 8.62744958 _cell_angle_alpha 31.67738051 _cell_angle_beta 31.67738051 _cell_angle_gamma 31.67738375 _symmetry_Int_Tables_number 1 _chemical_formula_structural KLaTe2 _chemical_formula_sum 'K1 La1 Te2' _cell_volume 157.26253223 _cell_formula_units_Z 1 loop_ _symmetry_equiv_pos_site_id _symmetry_equiv_pos_as_xyz 1 'x, y, z' loop_ _atom_site_type_symbol _atom_site_label _atom_site_symmetry_multiplicity _atom_site_fract_x _atom_site_fract_y _atom_site_fract_z _atom_site_occupancy K K0 1 0.50000000 0.50000000 0.50000000 1 La La1 1 0.00000000 -0.00000000 -0.00000000 1 Te Te2 1 0.26073622 0.26073622 0.26073622 1 Te Te3 1 0.73926378 0.73926378 0.73926378 1 | -4.57678325 | -4.78778325 | -1.704529 | 0 | TRUE | -0.1068852 | 13.36123 | 7.2448 | 6.116435 | 2.473143
mp-19276 | BaMoO4 | ABC4 | # generated using pymatgen data_BaMoO4 _symmetry_space_group_name_H-M 'P 1' _cell_length_a 5.62232866 _cell_length_b 5.62232997 _cell_length_c 7.54762341 _cell_angle_alpha 111.86722689 _cell_angle_beta 111.86721337 _cell_angle_gamma 89.99999671 _symmetry_Int_Tables_number 1 _chemical_formula_structural BaMoO4 _chemical_formula_sum 'Ba2 Mo2 O8' _cell_volume 202.80434680 _cell_formula_units_Z 2 loop_ _symmetry_equiv_pos_site_id _symmetry_equiv_pos_as_xyz 1 'x, y, z' loop_ _atom_site_type_symbol _atom_site_label _atom_site_symmetry_multiplicity _atom_site_fract_x _atom_site_fract_y _atom_site_fract_z _atom_site_occupancy Ba Ba0 1 0.37500000 0.12500100 0.75000000 1 Ba Ba1 1 0.62499900 0.87500000 0.24999900 1 Mo Mo2 1 0.87500000 0.62500000 0.75000000 1 Mo Mo3 1 0.12500100 0.37500000 0.25000000 1 O O4 1 0.81528399 0.41650091 0.09571674 1 O O5 1 0.67921583 0.31528399 0.59571674 1 O O6 1 0.91650191 0.78043175 0.59571774 1 O O7 1 0.28043275 0.17921683 0.09571674 1 O O8 1 0.71956625 0.82078417 0.90428326 1 O O9 1 0.08349909 0.21956625 0.40428326 1 O O10 1 0.18471501 0.58349909 0.90428326 1 O O11 1 0.32078317 0.68471701 0.40428326 1 | -7.088964 | -8.08063 | -2.655400455 | 0 | TRUE | -0.4218151 | 10.02119 | 6.534036 | 3.487153 | 1.867392
mp-10644 | TaTl3Se4 | AB3C4 | # generated using pymatgen data_TaTl3Se4 _symmetry_space_group_name_H-M 'P 1' _cell_length_a 6.89967706 _cell_length_b 6.89967728 _cell_length_c 6.89967819 _cell_angle_alpha 109.47122332 _cell_angle_beta 109.47122396 _cell_angle_gamma 109.47121666 _symmetry_Int_Tables_number 1 _chemical_formula_structural TaTl3Se4 _chemical_formula_sum 'Ta1 Tl3 Se4' _cell_volume 252.85088322 _cell_formula_units_Z 1 loop_ _symmetry_equiv_pos_site_id _symmetry_equiv_pos_as_xyz 1 'x, y, z' loop_ _atom_site_type_symbol _atom_site_label _atom_site_symmetry_multiplicity _atom_site_fract_x _atom_site_fract_y _atom_site_fract_z _atom_site_occupancy Ta Ta0 1 -0.00000000 0.00000000 0.00000000 1 Tl Tl1 1 -0.00000000 0.50000000 0.50000000 1 Tl Tl2 1 0.50000000 0.00000000 0.50000000 1 Tl Tl3 1 0.50000000 0.50000000 0.00000000 1 Se Se4 1 -0.00000000 0.00000000 0.65159759 1 Se Se5 1 -0.00000000 0.65159759 0.00000000 1 Se Se6 1 0.65159759 0.00000000 0.00000000 1 Se Se7 1 0.34840241 0.34840241 0.34840241 1 | -4.715789 | -4.951789 | -0.8356196 | 0 | TRUE | -0.08476307 | 21.41651 | 14.12446 | 7.29205395 | 2.70038
mp-28358 | NbAlCl8 | ABC8 | # generated using pymatgen data_NbAlCl8 _symmetry_space_group_name_H-M 'P 1' _cell_length_a 9.59445353 _cell_length_b 9.59445353 _cell_length_c 8.29073927 _cell_angle_alpha 90.00000000 _cell_angle_beta 90.00000000 _cell_angle_gamma 130.20471691 _symmetry_Int_Tables_number 1 _chemical_formula_structural NbAlCl8 _chemical_formula_sum 'Nb2 Al2 Cl16' _cell_volume 582.88237624 _cell_formula_units_Z 2 loop_ _symmetry_equiv_pos_site_id _symmetry_equiv_pos_as_xyz 1 'x, y, z' loop_ _atom_site_type_symbol _atom_site_label _atom_site_symmetry_multiplicity _atom_site_fract_x _atom_site_fract_y _atom_site_fract_z _atom_site_occupancy Nb Nb0 1 0.88913158 0.11086842 0.25000000 1 Nb Nb1 1 0.11086842 0.88913158 0.75000000 1 Al Al2 1 0.31512472 0.68487528 0.75000000 1 Al Al3 1 0.68487528 0.31512472 0.25000000 1 Cl Cl4 1 0.37967050 0.62032950 0.53651263 1 Cl Cl5 1 0.62032950 0.37967050 0.46348737 1 Cl Cl6 1 0.43591327 0.97387786 0.75000000 1 Cl Cl7 1 0.97387786 0.43591327 0.25000000 1 Cl Cl8 1 0.56408673 0.02612214 0.25000000 1 Cl Cl9 1 0.02612214 0.56408673 0.75000000 1 Cl Cl10 1 0.24701623 0.18764575 0.75000000 1 Cl Cl11 1 0.18764575 0.24701623 0.25000000 1 Cl Cl12 1 0.75298377 0.81235425 0.25000000 1 Cl Cl13 1 0.81235425 0.75298377 0.75000000 1 Cl Cl14 1 0.13251107 0.86748893 0.47393441 1 Cl Cl15 1 0.86748893 0.13251107 0.52606559 1 Cl Cl16 1 0.86748893 0.13251107 0.97393441 1 Cl Cl17 1 0.13251107 0.86748893 0.02606559 1 Cl Cl18 1 0.37967050 0.62032950 0.96348737 1 Cl Cl19 1 0.62032950 0.37967050 0.03651263 1 | -4.210284 | -4.701484 | -1.837967 | 0 | TRUE | -0.005890898 | 3.689132 | 1.218247 | 2.470884 | 1.571905
mp-999448 | NaYSe2 | ABC2 | # generated using pymatgen data_NaYSe2 _symmetry_space_group_name_H-M 'P 1' _cell_length_a 4.12371565 _cell_length_b 4.12371441 _cell_length_c 7.32015253 _cell_angle_alpha 73.64017790 _cell_angle_beta 73.64017281 _cell_angle_gamma 60.00000186 _symmetry_Int_Tables_number 1 _chemical_formula_structural NaYSe2 _chemical_formula_sum 'Na1 Y1 Se2' _cell_volume 101.94114703 _cell_formula_units_Z 1 loop_ _symmetry_equiv_pos_site_id _symmetry_equiv_pos_as_xyz 1 'x, y, z' loop_ _atom_site_type_symbol _atom_site_label _atom_site_symmetry_multiplicity _atom_site_fract_x _atom_site_fract_y _atom_site_fract_z _atom_site_occupancy Na Na0 1 -0.00000000 0.00000000 0.00000000 1 Y Y1 1 0.50000000 0.50000000 0.50000000 1 Se Se2 1 0.75596138 0.75596138 0.73211886 1 Se Se3 1 0.24403862 0.24403862 0.26788114 1 | -5.40378656 | -5.63978656 | -1.944582 | 0 | TRUE | -0.1252861575 | 14.89829 | 8.937396 | 5.96089204 | 2.441494
mp-754826 | CsScO2 | ABC2 | # generated using pymatgen data_CsScO2 _symmetry_space_group_name_H-M 'P 1' _cell_length_a 6.39017311 _cell_length_b 6.39017311 _cell_length_c 6.39017311 _cell_angle_alpha 60.00000000 _cell_angle_beta 90.00000000 _cell_angle_gamma 120.00000000 _symmetry_Int_Tables_number 1 _chemical_formula_structural CsScO2 _chemical_formula_sum 'Cs2 Sc2 O4' _cell_volume 184.51125913 _cell_formula_units_Z 2 loop_ _symmetry_equiv_pos_site_id _symmetry_equiv_pos_as_xyz 1 'x, y, z' loop_ _atom_site_type_symbol _atom_site_label _atom_site_symmetry_multiplicity _atom_site_fract_x _atom_site_fract_y _atom_site_fract_z _atom_site_occupancy Cs Cs0 1 0.50000000 0.00000000 0.50000000 1 Cs Cs1 1 0.75000000 0.50000000 0.75000000 1 Sc Sc2 1 -0.00000000 0.00000000 0.00000000 1 Sc Sc3 1 0.25000000 0.50000000 0.25000000 1 O O4 1 0.12500000 0.25000000 0.12500000 1 O O5 1 0.62500000 0.75000000 0.12500000 1 O O6 1 0.12500000 0.75000000 0.12500000 1 O O7 1 0.12500000 0.25000000 0.62500000 1 | -6.91726491 | -7.26076491 | -2.980453 | 0 | TRUE | -0.001469378 | 56.39774 | 52.97729 | 3.42045784 | 1.849448
mp-20187 | LiInSe2 | ABC2 | # generated using pymatgen data_LiInSe2 _symmetry_space_group_name_H-M 'P 1' _cell_length_a 5.98141804 _cell_length_b 5.98141853 _cell_length_c 7.24401613 _cell_angle_alpha 114.38414331 _cell_angle_beta 114.38414736 _cell_angle_gamma 90.00000879 _symmetry_Int_Tables_number 1 _chemical_formula_structural LiInSe2 _chemical_formula_sum 'Li2 In2 Se4' _cell_volume 210.40947671 _cell_formula_units_Z 2 loop_ _symmetry_equiv_pos_site_id _symmetry_equiv_pos_as_xyz 1 'x, y, z' loop_ _atom_site_type_symbol _atom_site_label _atom_site_symmetry_multiplicity _atom_site_fract_x _atom_site_fract_y _atom_site_fract_z _atom_site_occupancy Li Li0 1 0.50000000 0.50000000 0.00000000 1 Li Li1 1 0.75000000 0.25000000 0.50000000 1 In In2 1 0.25000000 0.75000000 0.50000000 1 In In3 1 0.00000000 0.00000000 0.00000000 1 Se Se4 1 0.86759225 0.87500000 0.25000000 1 Se Se5 1 0.62500000 0.13240775 0.75000000 1 Se Se6 1 0.38240775 0.37500000 0.25000000 1 Se Se7 1 0.12500000 0.61759225 0.75000000 1 | -3.783575195 | -4.019575195 | -1.106468 | 0 | TRUE | -0.07364403 | 9.138605 | 3.21398 | 5.924625 | 2.434055
mp-1540000 | BaGaH5 | ABC5 | # generated using pymatgen data_BaGaH5 _symmetry_space_group_name_H-M 'P 1' _cell_length_a 4.58579920 _cell_length_b 5.01101533 _cell_length_c 8.66552817 _cell_angle_alpha 90.00459811 _cell_angle_beta 90.00000000 _cell_angle_gamma 90.00000000 _symmetry_Int_Tables_number 1 _chemical_formula_structural BaGaH5 _chemical_formula_sum 'Ba2 Ga2 H10' _cell_volume 199.12959123 _cell_formula_units_Z 2 loop_ _symmetry_equiv_pos_site_id _symmetry_equiv_pos_as_xyz 1 'x, y, z' loop_ _atom_site_type_symbol _atom_site_label _atom_site_symmetry_multiplicity _atom_site_fract_x _atom_site_fract_y _atom_site_fract_z _atom_site_occupancy Ba Ba0 1 0.25919551 0.75013341 0.66277817 1 Ba Ba1 1 0.75919551 0.24986659 0.33722183 1 Ga Ga2 1 0.66986887 0.25024455 0.85802042 1 Ga Ga3 1 0.16986887 0.74975545 0.14197958 1 H H4 1 0.32465779 0.25027198 0.84011679 1 H H5 1 0.82465779 0.74972802 0.15988321 1 H H6 1 0.77499448 0.99431066 0.76425635 1 H H7 1 0.27499448 0.00568934 0.23574365 1 H H8 1 0.77504210 0.50686318 0.76495583 1 H H9 1 0.27504210 0.49313682 0.23504417 1 H H10 1 0.78424339 0.24950412 0.02761316 1 H H11 1 0.28424339 0.75049588 0.97238684 1 H H12 1 0.26350686 0.25013209 0.51604064 1 H H13 1 0.76350686 0.74986791 0.48395936 1 | -3.367717 | -3.495574 | -0.3654735 | 0 | TRUE | -0.05587925 | 9.77395 | 5.840433 | 3.933517 | 1.98331
mp-17696 | Ba2VN3 | AB2C3 | # generated using pymatgen data_Ba2VN3 _symmetry_space_group_name_H-M 'P 1' _cell_length_a 6.54012819 _cell_length_b 6.54012819 _cell_length_c 13.05760429 _cell_angle_alpha 90.00000000 _cell_angle_beta 90.00000000 _cell_angle_gamma 126.26939843 _symmetry_Int_Tables_number 1 _chemical_formula_structural Ba2VN3 _chemical_formula_sum 'Ba8 V4 N12' _cell_volume 450.30079618 _cell_formula_units_Z 4 loop_ _symmetry_equiv_pos_site_id _symmetry_equiv_pos_as_xyz 1 'x, y, z' loop_ _atom_site_type_symbol _atom_site_label _atom_site_symmetry_multiplicity _atom_site_fract_x _atom_site_fract_y _atom_site_fract_z _atom_site_occupancy Ba Ba0 1 0.85874332 0.14125668 0.42172300 1 Ba Ba1 1 0.35874332 0.64125668 0.07827700 1 Ba Ba2 1 0.64125668 0.35874332 0.92172300 1 Ba Ba3 1 0.14125668 0.85874332 0.57827700 1 Ba Ba4 1 0.44390874 0.55609126 0.64518404 1 Ba Ba5 1 0.55609126 0.44390874 0.35481596 1 Ba Ba6 1 0.05609126 0.94390874 0.14518404 1 Ba Ba7 1 0.94390874 0.05609126 0.85481596 1 V V8 1 0.75620834 0.24379166 0.66779953 1 V V9 1 0.74379166 0.25620834 0.16779953 1 V V10 1 0.24379166 0.75620834 0.33220047 1 V V11 1 0.25620834 0.74379166 0.83220047 1 N N12 1 0.97541061 0.52458939 0.75000000 1 N N13 1 0.52458939 0.97541061 0.25000000 1 N N14 1 0.02458939 0.47541061 0.25000000 1 N N15 1 0.47541061 0.02458939 0.75000000 1 N N16 1 0.40467495 0.59532505 0.86615437 1 N N17 1 0.59532505 0.40467495 0.13384563 1 N N18 1 0.09532505 0.90467495 0.36615437 1 N N19 1 0.66708473 0.33291527 0.55774598 1 N N20 1 0.16708473 0.83291527 0.94225402 1 N N21 1 0.83291527 0.16708473 0.05774598 1 N N22 1 0.33291527 0.66708473 0.44225402 1 N N23 1 0.90467495 0.09532505 0.63384563 1 | -7.359153 | -7.539653 | -1.217763 | 0 | TRUE | -0.3443037 | 21.49617 | 14.25107 | 7.24509205 | 2.691671
mp-568662 | BaCl2 | AB2 | # generated using pymatgen data_BaCl2 _symmetry_space_group_name_H-M 'P 1' _cell_length_a 5.21516511 _cell_length_b 5.21516330 _cell_length_c 5.21516398 _cell_angle_alpha 59.99999568 _cell_angle_beta 60.00000719 _cell_angle_gamma 59.99998955 _symmetry_Int_Tables_number 1 _chemical_formula_structural BaCl2 _chemical_formula_sum 'Ba1 Cl2' _cell_volume 100.29722571 _cell_formula_units_Z 1 loop_ _symmetry_equiv_pos_site_id _symmetry_equiv_pos_as_xyz 1 'x, y, z' loop_ _atom_site_type_symbol _atom_site_label _atom_site_symmetry_multiplicity _atom_site_fract_x _atom_site_fract_y _atom_site_fract_z _atom_site_occupancy Ba Ba0 1 -0.00000000 -0.00000000 -0.00000000 1 Cl Cl1 1 0.75000000 0.75000000 0.75000000 1 Cl Cl2 1 0.25000000 0.25000000 0.25000000 1 | -4.430921 | -4.840255 | -2.96823858 | 0 | TRUE | -2.96823858 | 6.889757 | 3.761934 | 3.127824 | 1.768565
mp-1029915 | Ca2SnN2 | AB2C2 | # generated using pymatgen data_Ca2SnN2 _symmetry_space_group_name_H-M 'P 1' _cell_length_a 6.19494953 _cell_length_b 6.19494953 _cell_length_c 12.13042800 _cell_angle_alpha 90.00000000 _cell_angle_beta 90.00000000 _cell_angle_gamma 131.08566149 _symmetry_Int_Tables_number 1 _chemical_formula_structural Ca2SnN2 _chemical_formula_sum 'Ca8 Sn4 N8' _cell_volume 350.88616863 _cell_formula_units_Z 4 loop_ _symmetry_equiv_pos_site_id _symmetry_equiv_pos_as_xyz 1 'x, y, z' loop_ _atom_site_type_symbol _atom_site_label _atom_site_symmetry_multiplicity _atom_site_fract_x _atom_site_fract_y _atom_site_fract_z _atom_site_occupancy Ca Ca0 1 0.53930000 0.46070000 0.86244500 1 Ca Ca1 1 0.46070000 0.53930000 0.13755500 1 Ca Ca2 1 0.96070000 0.03930000 0.36244500 1 Ca Ca3 1 0.03930000 0.96070000 0.63755500 1 Ca Ca4 1 0.86162800 0.13837200 0.95417400 1 Ca Ca5 1 0.13837200 0.86162800 0.04582600 1 Ca Ca6 1 0.63837200 0.36162800 0.45417400 1 Ca Ca7 1 0.36162800 0.63837200 0.54582600 1 Sn Sn8 1 0.74291600 0.25708400 0.68557200 1 Sn Sn9 1 0.25708400 0.74291600 0.31442800 1 Sn Sn10 1 0.75708400 0.24291600 0.18557200 1 Sn Sn11 1 0.24291600 0.75708400 0.81442800 1 N N12 1 0.56166200 0.43833800 0.64055600 1 N N13 1 0.43833800 0.56166200 0.35944400 1 N N14 1 0.93833800 0.06166200 0.14055600 1 N N15 1 0.06166200 0.93833800 0.85944400 1 N N16 1 0.84884300 0.15115700 0.54527100 1 N N17 1 0.15115700 0.84884300 0.45472900 1 N N18 1 0.65115700 0.34884300 0.04527100 1 N N19 1 0.34884300 0.65115700 0.95472900 1 | -5.599797605 | -5.744197605 | -0.805445312 | 0 | TRUE | -0.07847938 | 316.5484 | 13.5434 | 303.005 | 17.40704
mp-7472 | RbAuO2 | ABC2 | # generated using pymatgen data_RbAuO2 _symmetry_space_group_name_H-M 'P 1' _cell_length_a 4.66173971 _cell_length_b 6.04778681 _cell_length_c 6.57306143 _cell_angle_alpha 90.00000000 _cell_angle_beta 110.76951328 _cell_angle_gamma 90.00000000 _symmetry_Int_Tables_number 1 _chemical_formula_structural RbAuO2 _chemical_formula_sum 'Rb2 Au2 O4' _cell_volume 173.27285401 _cell_formula_units_Z 2 loop_ _symmetry_equiv_pos_site_id _symmetry_equiv_pos_as_xyz 1 'x, y, z' loop_ _atom_site_type_symbol _atom_site_label _atom_site_symmetry_multiplicity _atom_site_fract_x _atom_site_fract_y _atom_site_fract_z _atom_site_occupancy Rb Rb0 1 0.30000582 0.75000000 0.60001163 1 Rb Rb1 1 0.69999418 0.25000000 0.39998837 1 Au Au2 1 0.99743682 0.25000000 0.99487265 1 Au Au3 1 0.00256318 0.75000000 0.00512735 1 O O4 1 0.89192236 0.50492612 0.78384272 1 O O5 1 0.10807764 0.49507388 0.21615728 1 O O6 1 0.89192236 0.99507388 0.78384272 1 O O7 1 0.10807764 0.00492612 0.21615728 1 | -4.330316 | -4.673816 | -1.13686731 | 0 | TRUE | -0.2495096565 | 5.521527 | 1.947583 | 3.573944 | 1.890488
mp-752484 | YbB4O7 | AB4C7 | # generated using pymatgen data_YbB4O7 _symmetry_space_group_name_H-M 'P 1' _cell_length_a 4.15829015 _cell_length_b 4.32516570 _cell_length_c 10.44470144 _cell_angle_alpha 90.00000000 _cell_angle_beta 90.00000000 _cell_angle_gamma 90.00000000 _symmetry_Int_Tables_number 1 _chemical_formula_structural YbB4O7 _chemical_formula_sum 'Yb2 B8 O14' _cell_volume 187.85102538 _cell_formula_units_Z 2 loop_ _symmetry_equiv_pos_site_id _symmetry_equiv_pos_as_xyz 1 'x, y, z' loop_ _atom_site_type_symbol _atom_site_label _atom_site_symmetry_multiplicity _atom_site_fract_x _atom_site_fract_y _atom_site_fract_z _atom_site_occupancy Yb Yb0 1 0.48681858 0.80811763 0.50000000 1 Yb Yb1 1 0.98681858 0.19188237 0.00000000 1 B B2 1 0.99936114 0.82086196 0.75039135 1 B B3 1 0.99936114 0.82086196 0.24960865 1 B B4 1 0.47826071 0.67226866 0.88008015 1 B B5 1 0.47826071 0.67226866 0.11991985 1 B B6 1 0.49936114 0.17913804 0.74960865 1 B B7 1 0.49936114 0.17913804 0.25039135 1 B B8 1 0.97826071 0.32773134 0.61991985 1 B B9 1 0.97826071 0.32773134 0.38008015 1 O O10 1 0.05949948 0.65124395 0.63490738 1 O O11 1 0.05949948 0.65124395 0.36509262 1 O O12 1 0.09020331 0.20735549 0.50000000 1 O O13 1 0.13373034 0.71770394 0.86784934 1 O O14 1 0.13373034 0.71770394 0.13215066 1 O O15 1 0.13792788 0.14087050 0.72787326 1 O O16 1 0.13792788 0.14087050 0.27212674 1 O O17 1 0.55949948 0.34875605 0.86509262 1 O O18 1 0.55949948 0.34875605 0.13490738 1 O O19 1 0.59020331 0.79264451 0.00000000 1 O O20 1 0.63373034 0.28229606 0.63215066 1 O O21 1 0.63373034 0.28229606 0.36784934 1 O O22 1 0.63792788 0.85912950 0.77212674 1 O O23 1 0.63792788 0.85912950 0.22787326 1 | -7.897259 | -8.298009 | -3.057676 | 0 | TRUE | -0.1202676 | 12.81268 | 9.638043 | 3.17463544 | 1.781751
mp-510075 | Cs7Au5O2 | A2B5C7 | # generated using pymatgen data_Cs7Au5O2 _symmetry_space_group_name_H-M 'P 1' _cell_length_a 10.34381554 _cell_length_b 10.34381554 _cell_length_c 10.34381554 _cell_angle_alpha 146.06770795 _cell_angle_beta 124.14167873 _cell_angle_gamma 66.98706005 _symmetry_Int_Tables_number 1 _chemical_formula_structural Cs7Au5O2 _chemical_formula_sum 'Cs7 Au5 O2' _cell_volume 504.58505403 _cell_formula_units_Z 1 loop_ _symmetry_equiv_pos_site_id _symmetry_equiv_pos_as_xyz 1 'x, y, z' loop_ _atom_site_type_symbol _atom_site_label _atom_site_symmetry_multiplicity _atom_site_fract_x _atom_site_fract_y _atom_site_fract_z _atom_site_occupancy Cs Cs0 1 0.61229591 0.83109340 0.78120351 1 Cs Cs1 1 0.79097417 0.50000000 0.29097417 1 Cs Cs2 1 0.04988990 0.83109340 0.21879649 1 Cs Cs3 1 0.38770409 0.16890660 0.21879649 1 Cs Cs4 1 0.95011010 0.16890660 0.78120351 1 Cs Cs5 1 0.20902583 0.50000000 0.70902583 1 Cs Cs6 1 0.50000000 0.00000000 0.50000000 1 Au Au7 1 0.64715145 0.64715145 -0.00000000 1 Au Au8 1 0.81171829 0.31171829 0.50000000 1 Au Au9 1 -0.00000000 0.00000000 -0.00000000 1 Au Au10 1 0.35284855 0.35284855 -0.00000000 1 Au Au11 1 0.18828171 0.68828171 0.50000000 1 O O12 1 0.79198156 0.00000000 0.79198156 1 O O13 1 0.20801844 -0.00000000 0.20801844 1 | -2.932672 | -3.030815 | -0.7072002 | 0 | TRUE | -0.01011301 | 12.12181765 | 7.91645842 | 4.20535923 | 2.050697
mp-7214 | Sr3CrN4 | AB3C4 | # generated using pymatgen data_Sr3CrN4 _symmetry_space_group_name_H-M 'P 1' _cell_length_a 9.57395428 _cell_length_b 10.18786695 _cell_length_c 11.25507819 _cell_angle_alpha 90.00000000 _cell_angle_beta 90.00000000 _cell_angle_gamma 90.00000000 _symmetry_Int_Tables_number 1 _chemical_formula_structural Sr3CrN4 _chemical_formula_sum 'Sr24 Cr8 N32' _cell_volume 1097.79975676 _cell_formula_units_Z 8 loop_ _symmetry_equiv_pos_site_id _symmetry_equiv_pos_as_xyz 1 'x, y, z' loop_ _atom_site_type_symbol _atom_site_label _atom_site_symmetry_multiplicity _atom_site_fract_x _atom_site_fract_y _atom_site_fract_z _atom_site_occupancy Sr Sr0 1 0.52922151 0.37202987 0.39350281 1 Sr Sr1 1 0.19781440 0.71906575 0.38650276 1 Sr Sr2 1 0.80218560 0.78093425 0.88650276 1 Sr Sr3 1 0.30218560 0.21906575 0.61349724 1 Sr Sr4 1 0.30218560 0.71906575 0.88650276 1 Sr Sr5 1 0.80218560 0.28093425 0.61349724 1 Sr Sr6 1 0.19781440 0.21906575 0.11349724 1 Sr Sr7 1 0.69781440 0.78093425 0.38650276 1 Sr Sr8 1 0.69781440 0.28093425 0.11349724 1 Sr Sr9 1 0.02922151 0.62797013 0.10649719 1 Sr Sr10 1 0.97077849 0.87202987 0.60649719 1 Sr Sr11 1 0.47077849 0.12797013 0.89350281 1 Sr Sr12 1 0.47077849 0.62797013 0.60649719 1 Sr Sr13 1 0.97077849 0.37202987 0.89350281 1 Sr Sr14 1 0.02922151 0.12797013 0.39350281 1 Sr Sr15 1 0.52922151 0.87202987 0.10649719 1 Sr Sr16 1 0.87270767 0.47276488 0.35571588 1 Sr Sr17 1 0.37270767 0.52723512 0.14428412 1 Sr Sr18 1 0.62729233 0.97276488 0.64428412 1 Sr Sr19 1 0.12729233 0.02723512 0.85571588 1 Sr Sr20 1 0.12729233 0.52723512 0.64428412 1 Sr Sr21 1 0.62729233 0.47276488 0.85571588 1 Sr Sr22 1 0.37270767 0.02723512 0.35571588 1 Sr Sr23 1 0.87270767 0.97276488 0.14428412 1 Cr Cr24 1 0.69592377 0.09814955 0.38842501 1 Cr Cr25 1 0.19592377 0.90185045 0.11157499 1 Cr Cr26 1 0.80407623 0.59814955 0.61157499 1 Cr Cr27 1 0.30407623 0.40185045 0.88842501 1 Cr Cr28 1 0.30407623 0.90185045 0.61157499 1 Cr Cr29 1 0.80407623 0.09814955 0.88842501 1 Cr Cr30 1 0.19592377 0.40185045 0.38842501 1 Cr Cr31 1 0.69592377 0.59814955 0.11157499 1 N N32 1 0.78597900 0.23051974 0.32673590 1 N N33 1 0.28597900 0.76948026 0.17326410 1 N N34 1 0.71402100 0.73051974 0.67326410 1 N N35 1 0.21402100 0.26948026 0.82673590 1 N N36 1 0.21402100 0.76948026 0.67326410 1 N N37 1 0.71402100 0.23051974 0.82673590 1 N N38 1 0.28597900 0.26948026 0.32673590 1 N N39 1 0.78597900 0.73051974 0.17326410 1 N N40 1 0.81177139 0.49780569 0.03308628 1 N N41 1 0.31177139 0.50219431 0.46691372 1 N N42 1 0.68822861 0.99780569 0.96691372 1 N N43 1 0.18822861 0.00219431 0.53308628 1 N N44 1 0.18822861 0.50219431 0.96691372 1 N N45 1 0.68822861 0.49780569 0.53308628 1 N N46 1 0.31177139 0.00219431 0.03308628 1 N N47 1 0.62100247 0.00187926 0.27947558 1 N N48 1 0.56930283 0.15361232 0.48886940 1 N N49 1 0.06930283 0.84638768 0.01113060 1 N N50 1 0.93069717 0.65361232 0.51113060 1 N N51 1 0.43069717 0.34638768 0.98886940 1 N N52 1 0.43069717 0.84638768 0.51113060 1 N N53 1 0.93069717 0.15361232 0.98886940 1 N N54 1 0.06930283 0.34638768 0.48886940 1 N N55 1 0.56930283 0.65361232 0.01113060 1 N N56 1 0.62100247 0.50187926 0.22052442 1 N N57 1 0.12100247 0.49812074 0.27947558 1 N N58 1 0.87899753 0.00187926 0.77947558 1 N N59 1 0.37899753 0.99812074 0.72052442 1 N N60 1 0.37899753 0.49812074 0.77947558 1 N N61 1 0.87899753 0.50187926 0.72052442 1 N N62 1 0.12100247 0.99812074 0.22052442 1 N N63 1 0.81177139 0.99780569 0.46691372 1 | -6.92085 | -7.10135 | -1.092911 | 0 | TRUE | -0.1104294 | 15.03311 | 9.149362 | 5.883747 | 2.425644
mp-571518 | WCl6 | AB6 | # generated using pymatgen data_WCl6 _symmetry_space_group_name_H-M 'P 1' _cell_length_a 6.71664188 _cell_length_b 6.71664190 _cell_length_c 6.71664128 _cell_angle_alpha 55.31523561 _cell_angle_beta 55.31522556 _cell_angle_gamma 55.31521708 _symmetry_Int_Tables_number 1 _chemical_formula_structural WCl6 _chemical_formula_sum 'W1 Cl6' _cell_volume 190.93632727 _cell_formula_units_Z 1 loop_ _symmetry_equiv_pos_site_id _symmetry_equiv_pos_as_xyz 1 'x, y, z' loop_ _atom_site_type_symbol _atom_site_label _atom_site_symmetry_multiplicity _atom_site_fract_x _atom_site_fract_y _atom_site_fract_z _atom_site_occupancy W W0 1 0.00000000 -0.00000000 -0.00000000 1 Cl Cl1 1 0.37630156 0.08190050 0.77519365 1 Cl Cl2 1 0.62369844 0.91809950 0.22480635 1 Cl Cl3 1 0.08190050 0.77519365 0.37630156 1 Cl Cl4 1 0.77519365 0.37630156 0.08190050 1 Cl Cl5 1 0.91809950 0.22480635 0.62369844 1 Cl Cl6 1 0.22480635 0.62369844 0.91809950 1 | -4.28886 | -4.815146 | -1.379525 | 0 | TRUE | -0.4373435 | 4.941426 | 1.394211 | 3.547215 | 1.883405
mp-17558 | Ca5(GaAs3)2 | A2B5C6 | # generated using pymatgen data_Ca5(GaAs3)2 _symmetry_space_group_name_H-M 'P 1' _cell_length_a 4.14725976 _cell_length_b 11.39558440 _cell_length_c 13.18117049 _cell_angle_alpha 90.00000000 _cell_angle_beta 90.00000000 _cell_angle_gamma 90.00000000 _symmetry_Int_Tables_number 1 _chemical_formula_structural Ca5(GaAs3)2 _chemical_formula_sum 'Ca10 Ga4 As12' _cell_volume 622.94803074 _cell_formula_units_Z 2 loop_ _symmetry_equiv_pos_site_id _symmetry_equiv_pos_as_xyz 1 'x, y, z' loop_ _atom_site_type_symbol _atom_site_label _atom_site_symmetry_multiplicity _atom_site_fract_x _atom_site_fract_y _atom_site_fract_z _atom_site_occupancy Ca Ca0 1 0.50000000 0.08875647 0.75164636 1 Ca Ca1 1 0.50000000 0.58875647 0.74835364 1 Ca Ca2 1 0.50000000 0.32516919 0.51460459 1 Ca Ca3 1 0.50000000 0.67483081 0.48539541 1 Ca Ca4 1 0.50000000 0.82516919 0.98539541 1 Ca Ca5 1 0.50000000 0.91124353 0.24835364 1 Ca Ca6 1 0.50000000 0.17483081 0.01460459 1 Ca Ca7 1 0.50000000 0.50000000 0.00000000 1 Ca Ca8 1 0.50000000 -0.00000000 0.50000000 1 Ca Ca9 1 0.50000000 0.41124353 0.25164636 1 Ga Ga10 1 -0.00000000 0.82766018 0.78764255 1 Ga Ga11 1 0.00000000 0.17233982 0.21235745 1 Ga Ga12 1 -0.00000000 0.67233982 0.28764255 1 Ga Ga13 1 0.00000000 0.32766018 0.71235745 1 As As14 1 0.50000000 0.83862909 0.68127857 1 As As15 1 0.00000000 0.48081323 0.40672114 1 As As16 1 0.50000000 0.16137091 0.31872143 1 As As17 1 -0.00000000 0.01918677 0.90672114 1 As As18 1 0.00000000 0.84373704 0.40258342 1 As As19 1 0.00000000 0.98081323 0.09327886 1 As As20 1 0.00000000 0.34373704 0.09741658 1 As As21 1 0.00000000 0.51918677 0.59327886 1 As As22 1 0.00000000 0.15626296 0.59741658 1 As As23 1 0.00000000 0.65626296 0.90258342 1 As As24 1 0.50000000 0.66137091 0.18127857 1 As As25 1 0.50000000 0.33862909 0.81872143 1 | -4.334774 | -4.334774 | -0.9471663 | 0 | TRUE | -0.01467962 | 22.33665 | 8.34960232 | 13.98705 | 3.739927
mp-865791 | CrSiRu2 | ABC2 | # generated using pymatgen data_CrSiRu2 _symmetry_space_group_name_H-M 'P 1' _cell_length_a 4.16276924 _cell_length_b 4.16276924 _cell_length_c 4.16276924 _cell_angle_alpha 60.00000000 _cell_angle_beta 60.00000000 _cell_angle_gamma 60.00000000 _symmetry_Int_Tables_number 1 _chemical_formula_structural CrSiRu2 _chemical_formula_sum 'Cr1 Si1 Ru2' _cell_volume 51.00726217 _cell_formula_units_Z 1 loop_ _symmetry_equiv_pos_site_id _symmetry_equiv_pos_as_xyz 1 'x, y, z' loop_ _atom_site_type_symbol _atom_site_label _atom_site_symmetry_multiplicity _atom_site_fract_x _atom_site_fract_y _atom_site_fract_z _atom_site_occupancy Cr Cr0 1 0.50000000 0.50000000 0.50000000 1 Si Si1 1 0.00000000 -0.00000000 0.00000000 1 Ru Ru2 1 0.25000000 0.25000000 0.25000000 1 Ru Ru3 1 0.75000000 0.75000000 0.75000000 1 | -8.831251155 | -8.831251155 | -0.42445851 | 0 | TRUE | -0.1122893 | 69.12217199 | 32.69791075 | 36.42426124 | 6.035252
mp-27678 | Y2Cl3 | A2B3 | # generated using pymatgen data_Y2Cl3 _symmetry_space_group_name_H-M 'P 1' _cell_length_a 3.85287978 _cell_length_b 7.87243985 _cell_length_c 9.56659084 _cell_angle_alpha 70.67658372 _cell_angle_beta 78.38282770 _cell_angle_gamma 75.83549206 _symmetry_Int_Tables_number 1 _chemical_formula_structural Y2Cl3 _chemical_formula_sum 'Y4 Cl6' _cell_volume 263.18960308 _cell_formula_units_Z 2 loop_ _symmetry_equiv_pos_site_id _symmetry_equiv_pos_as_xyz 1 'x, y, z' loop_ _atom_site_type_symbol _atom_site_label _atom_site_symmetry_multiplicity _atom_site_fract_x _atom_site_fract_y _atom_site_fract_z _atom_site_occupancy Y Y0 1 0.13747457 0.01674559 0.70830427 1 Y Y1 1 0.86252543 0.98325441 0.29169573 1 Y Y2 1 0.41131326 0.22681802 0.95055246 1 Y Y3 1 0.58868674 0.77318198 0.04944754 1 Cl Cl4 1 0.95244281 0.35851737 0.73659401 1 Cl Cl5 1 0.04755719 0.64148263 0.26340599 1 Cl Cl6 1 0.77083460 0.34049062 0.11784118 1 Cl Cl7 1 0.22916540 0.65950938 0.88215882 1 Cl Cl8 1 0.34077693 0.81045057 0.50799656 1 Cl Cl9 1 0.65922307 0.18954943 0.49200344 1 | -5.54515419 | -5.91355419 | -2.217844 | 0 | TRUE | -0.02259921 | 9.872286 | 3.338476 | 6.53381 | 2.556132
mp-625378 | NaH9O5 | AB5C9 | # generated using pymatgen data_NaH9O5 _symmetry_space_group_name_H-M 'P 1' _cell_length_a 7.83769657 _cell_length_b 7.83769657 _cell_length_c 9.27780171 _cell_angle_alpha 64.47040838 _cell_angle_beta 64.47040838 _cell_angle_gamma 29.84943770 _symmetry_Int_Tables_number 1 _chemical_formula_structural NaH9O5 _chemical_formula_sum 'Na2 H18 O10' _cell_volume 253.88822227 _cell_formula_units_Z 2 loop_ _symmetry_equiv_pos_site_id _symmetry_equiv_pos_as_xyz 1 'x, y, z' loop_ _atom_site_type_symbol _atom_site_label _atom_site_symmetry_multiplicity _atom_site_fract_x _atom_site_fract_y _atom_site_fract_z _atom_site_occupancy Na Na0 1 0.45200464 0.45674026 0.85680182 1 Na Na1 1 0.54325974 0.54799536 0.14319818 1 H H2 1 0.19653628 0.19798367 0.60052251 1 H H3 1 0.80201633 0.80346372 0.39947749 1 H H4 1 0.45367503 0.06413846 0.97533035 1 H H5 1 0.26838323 0.26321091 0.82168939 1 H H6 1 0.93586154 0.54632497 0.02466965 1 H H7 1 0.73678909 0.73161677 0.17831061 1 H H8 1 0.84086438 0.45587105 0.79852582 1 H H9 1 0.45423138 0.84223057 0.79816449 1 H H10 1 0.54412895 0.15913562 0.20147418 1 H H11 1 0.15776943 0.54576862 0.20183551 1 H H12 1 0.04110010 0.04191783 0.61151665 1 H H13 1 0.92579478 0.92992462 0.66713283 1 H H14 1 0.95808217 0.95889990 0.38848335 1 H H15 1 0.07007538 0.07420522 0.33286717 1 H H16 1 0.00255362 0.60601571 0.60887886 1 H H17 1 0.60552685 0.00350034 0.60876765 1 H H18 1 0.39398429 0.99744638 0.39112114 1 H H19 1 0.99649966 0.39447315 0.39123235 1 O O20 1 0.22344010 0.22527979 0.67781930 1 O O21 1 0.77472021 0.77655990 0.32218070 1 O O22 1 0.29269098 0.28821098 0.90285212 1 O O23 1 0.71178902 0.70730902 0.09714788 1 O O24 1 0.60753973 0.60917133 0.85877717 1 O O25 1 0.39082867 0.39246027 0.14122283 1 O O26 1 0.97647760 0.97869877 0.70847385 1 O O27 1 0.02130123 0.02352240 0.29152615 1 O O28 1 0.84891351 0.84927691 0.56890502 1 O O29 1 0.15072309 0.15108649 0.43109498 1 | -4.891891 | -5.120891 | -1.348191 | 0 | TRUE | -0.001950988 | 5.53001749 | 3.441022 | 2.088996 | 1.445336
mp-557650 | Sr3P6(N4O3)2 | A3B6C6D8 | # generated using pymatgen data_Sr3P6(N4O3)2 _symmetry_space_group_name_H-M 'P 1' _cell_length_a 7.36394437 _cell_length_b 7.36394437 _cell_length_c 6.11565800 _cell_angle_alpha 90.00000000 _cell_angle_beta 90.00000000 _cell_angle_gamma 120.00000330 _symmetry_Int_Tables_number 1 _chemical_formula_structural Sr3P6(N4O3)2 _chemical_formula_sum 'Sr3 P6 N8 O6' _cell_volume 287.20685791 _cell_formula_units_Z 1 loop_ _symmetry_equiv_pos_site_id _symmetry_equiv_pos_as_xyz 1 'x, y, z' loop_ _atom_site_type_symbol _atom_site_label _atom_site_symmetry_multiplicity _atom_site_fract_x _atom_site_fract_y _atom_site_fract_z _atom_site_occupancy Sr Sr0 1 0.66666700 0.33333300 0.38307300 1 Sr Sr1 1 0.00000000 0.00000000 0.50000000 1 Sr Sr2 1 0.33333300 0.66666700 0.61692700 1 P P3 1 0.82391800 0.60184300 0.89018600 1 P P4 1 0.60184300 0.77792600 0.10981400 1 P P5 1 0.39815700 0.22207400 0.89018600 1 P P6 1 0.17608200 0.39815700 0.10981400 1 P P7 1 0.77792600 0.17608200 0.89018600 1 P P8 1 0.22207400 0.82391800 0.10981400 1 N N9 1 0.33078200 0.30349700 0.10427800 1 N N10 1 0.66921800 0.69650300 0.89572200 1 N N11 1 0.69650300 0.02728500 0.10427800 1 N N12 1 0.97271500 0.66921800 0.10427800 1 N N13 1 0.30349700 0.97271500 0.89572200 1 N N14 1 0.33333300 0.66666700 0.07988300 1 N N15 1 0.66666700 0.33333300 0.92011700 1 N N16 1 0.02728500 0.33078200 0.89572200 1 O O17 1 0.07475400 0.36313500 0.33778500 1 O O18 1 0.36313500 0.28838100 0.66221500 1 O O19 1 0.28838100 0.92524600 0.33778500 1 O O20 1 0.71161900 0.07475400 0.66221500 1 O O21 1 0.92524600 0.63686500 0.66221500 1 O O22 1 0.63686500 0.71161900 0.33778500 1 | -7.401908 | -7.706691 | -1.884065 | 0 | TRUE | -0.0322714 | 14.01332878 | 10.34578 | 3.667545 | 1.915083
mp-762 | PtS2 | AB2 | # generated using pymatgen data_PtS2 _symmetry_space_group_name_H-M 'P 1' _cell_length_a 3.54874234 _cell_length_b 3.54874204 _cell_length_c 5.59706654 _cell_angle_alpha 90.00000000 _cell_angle_beta 90.00000000 _cell_angle_gamma 120.00000281 _symmetry_Int_Tables_number 1 _chemical_formula_structural PtS2 _chemical_formula_sum 'Pt1 S2' _cell_volume 61.04357903 _cell_formula_units_Z 1 loop_ _symmetry_equiv_pos_site_id _symmetry_equiv_pos_as_xyz 1 'x, y, z' loop_ _atom_site_type_symbol _atom_site_label _atom_site_symmetry_multiplicity _atom_site_fract_x _atom_site_fract_y _atom_site_fract_z _atom_site_occupancy Pt Pt0 1 0.00000000 0.00000000 -0.00000000 1 S S1 1 0.66666700 0.33333300 0.77966406 1 S S2 1 0.33333300 0.66666700 0.22033594 1 | -5.13073249 | -5.466066 | -0.6847215 | 0 | TRUE | -0.2456315 | 10.89514 | 0.7522986 | 10.14284 | 3.184783
mp-1105775 | Sc4OsCl4 | AB4C4 | # generated using pymatgen data_Sc4OsCl4 _symmetry_space_group_name_H-M 'P 1' _cell_length_a 8.03291538 _cell_length_b 8.03291538 _cell_length_c 6.15670467 _cell_angle_alpha 89.50529240 _cell_angle_beta 89.50529240 _cell_angle_gamma 89.35312990 _symmetry_Int_Tables_number 1 _chemical_formula_structural Sc4OsCl4 _chemical_formula_sum 'Sc8 Os2 Cl8' _cell_volume 397.22356867 _cell_formula_units_Z 2 loop_ _symmetry_equiv_pos_site_id _symmetry_equiv_pos_as_xyz 1 'x, y, z' loop_ _atom_site_type_symbol _atom_site_label _atom_site_symmetry_multiplicity _atom_site_fract_x _atom_site_fract_y _atom_site_fract_z _atom_site_occupancy Sc Sc0 1 0.10432550 0.74060841 0.98400161 1 Sc Sc1 1 0.25939159 0.89567450 0.51599839 1 Sc Sc2 1 0.89567450 0.25939159 0.01599839 1 Sc Sc3 1 0.74060841 0.10432550 0.48400161 1 Sc Sc4 1 0.74249953 0.89689839 0.01292332 1 Sc Sc5 1 0.10310161 0.25750047 0.48707668 1 Sc Sc6 1 0.25750047 0.10310161 0.98707668 1 Sc Sc7 1 0.89689839 0.74249953 0.51292332 1 Os Os8 1 0.00974359 0.99025641 0.25000000 1 Os Os9 1 0.99025641 0.00974359 0.75000000 1 Cl Cl10 1 0.42305128 0.81834658 0.89799499 1 Cl Cl11 1 0.18165342 0.57694872 0.60200501 1 Cl Cl12 1 0.57694872 0.18165342 0.10200501 1 Cl Cl13 1 0.81834658 0.42305128 0.39799499 1 Cl Cl14 1 0.80712009 0.58069739 0.89687436 1 Cl Cl15 1 0.41930261 0.19287991 0.60312564 1 Cl Cl16 1 0.19287991 0.41930261 0.10312564 1 Cl Cl17 1 0.58069739 0.80712009 0.39687436 1 | -6.34536 | -6.618249 | -1.734761 | 0 | TRUE | -0.0378044 | 15.93002 | 7.499384 | 8.4306399 | 2.903556
mp-991652 | VCu3Te4 | AB3C4 | # generated using pymatgen data_VCu3Te4 _symmetry_space_group_name_H-M 'P 1' _cell_length_a 5.89521396 _cell_length_b 5.89521396 _cell_length_c 5.89521396 _cell_angle_alpha 90.00000000 _cell_angle_beta 90.00000000 _cell_angle_gamma 90.00000000 _symmetry_Int_Tables_number 1 _chemical_formula_structural VCu3Te4 _chemical_formula_sum 'V1 Cu3 Te4' _cell_volume 204.87959917 _cell_formula_units_Z 1 loop_ _symmetry_equiv_pos_site_id _symmetry_equiv_pos_as_xyz 1 'x, y, z' loop_ _atom_site_type_symbol _atom_site_label _atom_site_symmetry_multiplicity _atom_site_fract_x _atom_site_fract_y _atom_site_fract_z _atom_site_occupancy V V0 1 -0.00000000 -0.00000000 -0.00000000 1 Cu Cu1 1 -0.00000000 -0.00000000 0.50000000 1 Cu Cu2 1 -0.00000000 0.50000000 -0.00000000 1 Cu Cu3 1 0.50000000 -0.00000000 -0.00000000 1 Te Te4 1 0.74904731 0.74904731 0.25095269 1 Te Te5 1 0.74904731 0.25095269 0.74904731 1 Te Te6 1 0.25095269 0.74904731 0.74904731 1 Te Te7 1 0.25095269 0.25095269 0.25095269 1 | -4.486678 | -4.697678 | -0.4533338 | 0 | TRUE | -0.09157265 | 12.25139 | 0.9324991 | 11.31888835 | 3.364356
mp-753051 | LiCrPHO5 | ABCDE5 | # generated using pymatgen data_LiCrPHO5 _symmetry_space_group_name_H-M 'P 1' _cell_length_a 5.40439029 _cell_length_b 7.32638106 _cell_length_c 5.14989688 _cell_angle_alpha 108.78034672 _cell_angle_beta 97.88416654 _cell_angle_gamma 106.55802573 _symmetry_Int_Tables_number 1 _chemical_formula_structural LiCrPHO5 _chemical_formula_sum 'Li2 Cr2 P2 H2 O10' _cell_volume 179.06236733 _cell_formula_units_Z 2 loop_ _symmetry_equiv_pos_site_id _symmetry_equiv_pos_as_xyz 1 'x, y, z' loop_ _atom_site_type_symbol _atom_site_label _atom_site_symmetry_multiplicity _atom_site_fract_x _atom_site_fract_y _atom_site_fract_z _atom_site_occupancy Li Li0 1 0.39614400 0.82241600 0.74518600 1 Li Li1 1 0.60386500 0.17757700 0.25480800 1 Cr Cr2 1 0.99990700 0.49996300 0.00008600 1 Cr Cr3 1 0.00002600 0.00009100 0.99999900 1 P P4 1 0.35946800 0.23303700 0.67628400 1 P P5 1 0.64054600 0.76695700 0.32371000 1 H H6 1 0.06378400 0.34242800 0.35622500 1 H H7 1 0.93621500 0.65756300 0.64375900 1 O O8 1 0.04946800 0.72454100 0.84110900 1 O O9 1 0.20527300 0.38422500 0.72646300 1 O O10 1 0.34327100 0.65948900 0.30693800 1 O O11 1 0.24861000 0.07080300 0.36820200 1 O O12 1 0.33783200 0.11976000 0.88712600 1 O O13 1 0.66218400 0.88023400 0.11286200 1 O O14 1 0.75139800 0.92919000 0.63179700 1 O O15 1 0.65673200 0.34050800 0.69305300 1 O O16 1 0.79473300 0.61576700 0.27352800 1 O O17 1 0.95054300 0.27545100 0.15886400 1 | -6.846935 | -7.45071301 | -2.439442 | 0 | TRUE | -0.0255551 | 7.47609031 | 4.03202768 | 3.44406263 | 1.855819
mp-28369 | GeH3Cl | ABC3 | # generated using pymatgen data_GeH3Cl _symmetry_space_group_name_H-M 'P 1' _cell_length_a 4.58631738 _cell_length_b 4.58631886 _cell_length_c 8.35736286 _cell_angle_alpha 90.00000000 _cell_angle_beta 90.00000000 _cell_angle_gamma 104.82594309 _symmetry_Int_Tables_number 1 _chemical_formula_structural GeH3Cl _chemical_formula_sum 'Ge2 H6 Cl2' _cell_volume 169.93888118 _cell_formula_units_Z 2 loop_ _symmetry_equiv_pos_site_id _symmetry_equiv_pos_as_xyz 1 'x, y, z' loop_ _atom_site_type_symbol _atom_site_label _atom_site_symmetry_multiplicity _atom_site_fract_x _atom_site_fract_y _atom_site_fract_z _atom_site_occupancy Ge Ge0 1 0.55854033 0.55854033 0.95141039 1 Ge Ge1 1 0.44145967 0.44145967 0.45141039 1 H H2 1 0.20960944 0.55968652 0.54211527 1 H H3 1 0.79039056 0.44031348 0.04211527 1 H H4 1 0.44031348 0.79039056 0.04211527 1 H H5 1 0.55968652 0.20960944 0.54211527 1 H H6 1 0.68297844 0.68297844 0.36940422 1 H H7 1 0.31702156 0.31702156 0.86940422 1 Cl Cl8 1 0.81800178 0.81800178 0.75212084 1 Cl Cl9 1 0.18199822 0.18199822 0.25212084 1 | -3.505763525 | -3.735963525 | -0.406014995 | 0 | TRUE | -0.02277606 | 3.779658 | 1.356011 | 2.4236465 | 1.556807
mp-571558 | HgBr2 | AB2 | # generated using pymatgen data_HgBr2 _symmetry_space_group_name_H-M 'P 1' _cell_length_a 7.18384229 _cell_length_b 7.18384229 _cell_length_c 6.82696900 _cell_angle_alpha 90.00000000 _cell_angle_beta 90.00000000 _cell_angle_gamma 120.00000264 _symmetry_Int_Tables_number 1 _chemical_formula_structural HgBr2 _chemical_formula_sum 'Hg3 Br6' _cell_volume 305.12102144 _cell_formula_units_Z 3 loop_ _symmetry_equiv_pos_site_id _symmetry_equiv_pos_as_xyz 1 'x, y, z' loop_ _atom_site_type_symbol _atom_site_label _atom_site_symmetry_multiplicity _atom_site_fract_x _atom_site_fract_y _atom_site_fract_z _atom_site_occupancy Hg Hg0 1 0.33333300 0.66666700 0.50924800 1 Hg Hg1 1 0.00000000 0.00000000 0.47220700 1 Hg Hg2 1 0.66666700 0.33333300 0.45139400 1 Br Br3 1 0.01149900 0.34108200 0.24564000 1 Br Br4 1 0.98949200 0.66140300 0.70977700 1 Br Br5 1 0.33859700 0.32808900 0.70977700 1 Br Br6 1 0.32958300 0.98850100 0.24564000 1 Br Br7 1 0.67191100 0.01050800 0.70977700 1 Br Br8 1 0.65891800 0.67041700 0.24564000 1 | -1.623806 | -1.979806 | -0.8432267 | 0 | TRUE | -0.353859 | 11.67805 | 7.135177 | 4.542873 | 2.131402
mp-15222 | Rb2NbCuSe4 | ABC2D4 | # generated using pymatgen data_Rb2NbCuSe4 _symmetry_space_group_name_H-M 'P 1' _cell_length_a 14.46854400 _cell_length_b 12.91482560 _cell_length_c 7.70575853 _cell_angle_alpha 85.14867078 _cell_angle_beta 62.79998488 _cell_angle_gamma 32.05134435 _symmetry_Int_Tables_number 1 _chemical_formula_structural Rb2NbCuSe4 _chemical_formula_sum 'Rb4 Nb2 Cu2 Se8' _cell_volume 521.26859519 _cell_formula_units_Z 2 loop_ _symmetry_equiv_pos_site_id _symmetry_equiv_pos_as_xyz 1 'x, y, z' loop_ _atom_site_type_symbol _atom_site_label _atom_site_symmetry_multiplicity _atom_site_fract_x _atom_site_fract_y _atom_site_fract_z _atom_site_occupancy Rb Rb0 1 0.82123000 0.82123000 0.17877000 1 Rb Rb1 1 0.17877000 0.17877000 0.82123000 1 Rb Rb2 1 0.07123000 0.07123000 0.42877000 1 Rb Rb3 1 0.42877000 0.42877000 0.07123000 1 Nb Nb4 1 0.25000000 0.25000000 0.25000000 1 Nb Nb5 1 0.00000000 0.00000000 0.00000000 1 Cu Cu6 1 0.75000000 0.75000000 0.75000000 1 Cu Cu7 1 0.50000000 0.50000000 0.50000000 1 Se Se8 1 0.71118300 0.39922800 0.09211700 1 Se Se9 1 0.79747200 0.09211700 0.39922800 1 Se Se10 1 0.09211700 0.79747200 0.71118300 1 Se Se11 1 0.39922800 0.71118300 0.79747200 1 Se Se12 1 0.15788300 0.45252800 0.53881700 1 Se Se13 1 0.85077200 0.53881700 0.45252800 1 Se Se14 1 0.45252800 0.15788300 0.85077200 1 Se Se15 1 0.53881700 0.85077200 0.15788300 1 | -4.724720205 | -4.960720205 | -1.192567 | 0 | TRUE | -0.1573432 | 8.590506 | 3.863377 | 4.72712907 | 2.174196
mp-29820 | Ca3(AlN2)2 | A2B3C4 | # generated using pymatgen data_Ca3(AlN2)2 _symmetry_space_group_name_H-M 'P 1' _cell_length_a 5.81386699 _cell_length_b 10.68021306 _cell_length_c 15.85468931 _cell_angle_alpha 90.00000000 _cell_angle_beta 90.00000000 _cell_angle_gamma 90.00000000 _symmetry_Int_Tables_number 1 _chemical_formula_structural Ca3(AlN2)2 _chemical_formula_sum 'Ca24 Al16 N32' _cell_volume 984.47058468 _cell_formula_units_Z 8 loop_ _symmetry_equiv_pos_site_id _symmetry_equiv_pos_as_xyz 1 'x, y, z' loop_ _atom_site_type_symbol _atom_site_label _atom_site_symmetry_multiplicity _atom_site_fract_x _atom_site_fract_y _atom_site_fract_z _atom_site_occupancy Ca Ca0 1 0.72226661 0.76765790 0.55907597 1 Ca Ca1 1 0.22226661 0.73234210 0.44092403 1 Ca Ca2 1 0.27773339 0.26765790 0.94092403 1 Ca Ca3 1 0.77773339 0.23234210 0.05907597 1 Ca Ca4 1 0.99780917 0.51043548 0.57308783 1 Ca Ca5 1 0.49780917 0.98956452 0.42691217 1 Ca Ca6 1 0.00219083 0.01043548 0.92691217 1 Ca Ca7 1 0.50219083 0.48956452 0.07308783 1 Ca Ca8 1 0.03620850 0.97174124 0.70367906 1 Ca Ca9 1 0.53620850 0.52825876 0.29632094 1 Ca Ca10 1 0.96379150 0.47174124 0.79632094 1 Ca Ca11 1 0.46379150 0.02825876 0.20367906 1 Ca Ca12 1 0.20705845 0.75871021 0.06161730 1 Ca Ca13 1 0.70705845 0.74128979 0.93838270 1 Ca Ca14 1 0.79294155 0.25871021 0.43838270 1 Ca Ca15 1 0.29294155 0.24128979 0.56161730 1 Ca Ca16 1 0.23930805 0.73591236 0.83290936 1 Ca Ca17 1 0.73930805 0.76408764 0.16709064 1 Ca Ca18 1 0.76069195 0.23591236 0.66709064 1 Ca Ca19 1 0.26069195 0.26408764 0.33290936 1 Ca Ca20 1 0.46759765 0.49103408 0.67995948 1 Ca Ca21 1 0.96759765 0.00896592 0.32004052 1 Ca Ca22 1 0.53240235 0.99103408 0.82004052 1 Ca Ca23 1 0.03240235 0.50896592 0.17995948 1 Al Al24 1 0.01317513 0.99078914 0.50687843 1 Al Al25 1 0.51317513 0.50921086 0.49312157 1 Al Al26 1 0.98682487 0.49078914 0.99312157 1 Al Al27 1 0.48682487 0.00921086 0.00687843 1 Al Al28 1 0.25553914 0.24952681 0.74855631 1 Al Al29 1 0.75553914 0.25047319 0.25144369 1 Al Al30 1 0.74446086 0.74952681 0.75144369 1 Al Al31 1 0.24446086 0.75047319 0.24855631 1 Al Al32 1 0.26331907 0.75648484 0.62841558 1 Al Al33 1 0.76331907 0.74351516 0.37158442 1 Al Al34 1 0.73668093 0.25648484 0.87158442 1 Al Al35 1 0.23668093 0.24351516 0.12841558 1 Al Al36 1 0.49211479 0.98158984 0.63096743 1 Al Al37 1 0.99211479 0.51841016 0.36903257 1 Al Al38 1 0.50788521 0.48158984 0.86903257 1 Al Al39 1 0.00788521 0.01841016 0.13096743 1 N N40 1 0.88089078 0.86468302 0.82759163 1 N N41 1 0.38089078 0.63531698 0.17240837 1 N N42 1 0.11910922 0.36468302 0.67240837 1 N N43 1 0.61910922 0.13531698 0.32759163 1 N N44 1 0.97836231 0.70802942 0.67259020 1 N N45 1 0.47836231 0.79197058 0.32740980 1 N N46 1 0.02163769 0.20802942 0.82740980 1 N N47 1 0.52163769 0.29197058 0.17259020 1 N N48 1 0.12778514 0.88727237 0.19101355 1 N N49 1 0.62778514 0.61272763 0.80898645 1 N N50 1 0.87221486 0.38727237 0.30898645 1 N N51 1 0.37221486 0.11272763 0.69101355 1 N N52 1 0.21975706 0.52546191 0.91189738 1 N N53 1 0.71975706 0.97453809 0.08810262 1 N N54 1 0.78024294 0.02546191 0.58810262 1 N N55 1 0.28024294 0.47453809 0.41189738 1 N N56 1 0.27308644 0.90463532 0.55590504 1 N N57 1 0.77308644 0.59536468 0.44409496 1 N N58 1 0.72691356 0.40463532 0.94409496 1 N N59 1 0.22691356 0.09536468 0.05590504 1 N N60 1 0.37037131 0.87413047 0.94231143 1 N N61 1 0.87037131 0.62586953 0.05768857 1 N N62 1 0.62962869 0.37413047 0.55768857 1 N N63 1 0.12962869 0.12586953 0.44231143 1 N N64 1 0.38030013 0.62760619 0.56561597 1 N N65 1 0.88030013 0.87239381 0.43438403 1 N N66 1 0.61969987 0.12760619 0.93438403 1 N N67 1 0.11969987 0.37239381 0.06561597 1 N N68 1 0.48129172 0.83337896 0.70318009 1 N N69 1 0.98129172 0.66662104 0.29681991 1 N N70 1 0.51870828 0.33337896 0.79681991 1 N N71 1 0.01870828 0.16662104 0.20318009 1 | -6.337698 | -6.498142 | -1.29215 | 0 | TRUE | -0.01472562 | 17.41267 | 11.79874 | 5.61392776 | 2.369373
mp-559446 | NaPPdS4 | ABCD4 | # generated using pymatgen data_NaPPdS4 _symmetry_space_group_name_H-M 'P 1' _cell_length_a 8.15962070 _cell_length_b 8.15962070 _cell_length_c 8.15962070 _cell_angle_alpha 125.66205655 _cell_angle_beta 125.66205655 _cell_angle_gamma 80.44428618 _symmetry_Int_Tables_number 1 _chemical_formula_structural NaPPdS4 _chemical_formula_sum 'Na2 P2 Pd2 S8' _cell_volume 345.94578126 _cell_formula_units_Z 2 loop_ _symmetry_equiv_pos_site_id _symmetry_equiv_pos_as_xyz 1 'x, y, z' loop_ _atom_site_type_symbol _atom_site_label _atom_site_symmetry_multiplicity _atom_site_fract_x _atom_site_fract_y _atom_site_fract_z _atom_site_occupancy Na Na0 1 0.25000000 0.25000000 0.00000000 1 Na Na1 1 0.75000000 0.75000000 0.00000000 1 P P2 1 0.25000000 0.75000000 0.50000000 1 P P3 1 0.75000000 0.25000000 0.50000000 1 Pd Pd4 1 0.50000000 0.00000000 0.50000000 1 Pd Pd5 1 0.00000000 0.50000000 0.50000000 1 S S6 1 0.71014000 0.21014000 0.20373900 1 S S7 1 0.99359900 0.49359900 0.20373900 1 S S8 1 0.50640100 0.71014000 0.50000000 1 S S9 1 0.21014000 0.00640100 0.50000000 1 S S10 1 0.28986000 0.78986000 0.79626100 1 S S11 1 0.49359900 0.28986000 0.50000000 1 S S12 1 0.78986000 0.99359900 0.50000000 1 S S13 1 0.00640100 0.50640100 0.79626100 1 | -4.632254 | -4.919682 | -0.8537523 | 0 | TRUE | -0.02505853 | 8.958671 | 3.58774527 | 5.370926 | 2.317526
mp-42190 | K2NaTiOF5 | ABCD2E5 | # generated using pymatgen data_K2NaTiOF5 _symmetry_space_group_name_H-M 'P 1' _cell_length_a 5.99689063 _cell_length_b 5.99689063 _cell_length_c 5.99689063 _cell_angle_alpha 120.19657139 _cell_angle_beta 120.19657139 _cell_angle_gamma 89.65986424 _symmetry_Int_Tables_number 1 _chemical_formula_structural K2NaTiOF5 _chemical_formula_sum 'K2 Na1 Ti1 O1 F5' _cell_volume 152.04173195 _cell_formula_units_Z 1 loop_ _symmetry_equiv_pos_site_id _symmetry_equiv_pos_as_xyz 1 'x, y, z' loop_ _atom_site_type_symbol _atom_site_label _atom_site_symmetry_multiplicity _atom_site_fract_x _atom_site_fract_y _atom_site_fract_z _atom_site_occupancy K K0 1 0.75273700 0.25273700 0.50000000 1 K K1 1 0.25273700 0.75273700 0.50000000 1 Na Na2 1 0.49999000 0.49999000 0.00000000 1 Ti Ti3 1 0.02019700 0.02019700 0.00000000 1 O O4 1 0.22189100 0.22189100 0.00000000 1 F F5 1 0.22575500 0.22575500 0.45998700 1 F F6 1 0.76576800 0.22575500 0.00000000 1 F F7 1 0.22575500 0.76576800 0.00000000 1 F F8 1 0.76576800 0.76576800 0.54001300 1 F F9 1 0.76940200 0.76940200 0.00000000 1 | -5.621056867 | -5.920756867 | -3.326467 | 0 | TRUE | -0.002969508 | 10.13636 | 7.861823 | 2.274536 | 1.508157
mp-22386 | InAgTe2 | ABC2 | # generated using pymatgen data_InAgTe2 _symmetry_space_group_name_H-M 'P 1' _cell_length_a 6.50627606 _cell_length_b 6.50627556 _cell_length_c 7.90980833 _cell_angle_alpha 114.28520242 _cell_angle_beta 114.28519473 _cell_angle_gamma 89.99999955 _symmetry_Int_Tables_number 1 _chemical_formula_structural InAgTe2 _chemical_formula_sum 'In2 Ag2 Te4' _cell_volume 272.37124015 _cell_formula_units_Z 2 loop_ _symmetry_equiv_pos_site_id _symmetry_equiv_pos_as_xyz 1 'x, y, z' loop_ _atom_site_type_symbol _atom_site_label _atom_site_symmetry_multiplicity _atom_site_fract_x _atom_site_fract_y _atom_site_fract_z _atom_site_occupancy In In0 1 0.50000000 0.50000000 0.00000000 1 In In1 1 0.75000000 0.25000000 0.50000000 1 Ag Ag2 1 -0.00000000 0.00000000 0.00000000 1 Ag Ag3 1 0.25000000 0.75000000 0.50000000 1 Te Te4 1 0.37134596 0.37500000 0.25000000 1 Te Te5 1 0.12500000 0.62865404 0.75000000 1 Te Te6 1 0.62500000 0.12134596 0.75000000 1 Te Te7 1 0.87865404 0.87500000 0.25000000 1 | -3.25418098 | -3.46518098 | -0.4974681 | 0 | TRUE | -0.0535237895 | 212.6361 | 5.600302 | 207.0358 | 14.38874
mp-23774 | K2LiAlH6 | ABC2D6 | # generated using pymatgen data_K2LiAlH6 _symmetry_space_group_name_H-M 'P 1' _cell_length_a 9.56678602 _cell_length_b 9.56678655 _cell_length_c 9.56678741 _cell_angle_alpha 33.71382534 _cell_angle_beta 33.71381878 _cell_angle_gamma 33.71382814 _symmetry_Int_Tables_number 1 _chemical_formula_structural K2LiAlH6 _chemical_formula_sum 'K4 Li2 Al2 H12' _cell_volume 240.33102027 _cell_formula_units_Z 2 loop_ _symmetry_equiv_pos_site_id _symmetry_equiv_pos_as_xyz 1 'x, y, z' loop_ _atom_site_type_symbol _atom_site_label _atom_site_symmetry_multiplicity _atom_site_fract_x _atom_site_fract_y _atom_site_fract_z _atom_site_occupancy K K0 1 0.12709566 0.12709566 0.12709566 1 K K1 1 0.87290434 0.87290434 0.87290434 1 K K2 1 0.28651616 0.28651616 0.28651616 1 K K3 1 0.71348384 0.71348384 0.71348384 1 Li Li4 1 0.40787708 0.40787708 0.40787708 1 Li Li5 1 0.59212292 0.59212292 0.59212292 1 Al Al6 1 -0.00000000 0.00000000 -0.00000000 1 Al Al7 1 0.50000000 0.50000000 0.50000000 1 H H8 1 0.18841061 0.18841061 0.73501986 1 H H9 1 0.18841061 0.73501986 0.18841061 1 H H10 1 0.73501986 0.18841061 0.18841061 1 H H11 1 0.26498014 0.81158939 0.81158939 1 H H12 1 0.81158939 0.81158939 0.26498014 1 H H13 1 0.81158939 0.26498014 0.81158939 1 H H14 1 0.39505668 0.39505668 0.82786972 1 H H15 1 0.39505668 0.82786972 0.39505668 1 H H16 1 0.60494332 0.17213028 0.60494332 1 H H17 1 0.60494332 0.60494332 0.17213028 1 H H18 1 0.17213028 0.60494332 0.60494332 1 H H19 1 0.82786972 0.39505668 0.39505668 1 | -3.09233158 | -3.19973158 | -0.3765663 | 0 | TRUE | -0.02852133 | 8.737137 | 5.399871 | 3.33726528 | 1.826818
mp-8623 | K2Te2Pt | AB2C2 | # generated using pymatgen data_K2Te2Pt _symmetry_space_group_name_H-M 'P 1' _cell_length_a 3.98825029 _cell_length_b 6.80854328 _cell_length_c 6.80854269 _cell_angle_alpha 71.24262364 _cell_angle_beta 72.96920324 _cell_angle_gamma 72.96920266 _symmetry_Int_Tables_number 1 _chemical_formula_structural K2Te2Pt _chemical_formula_sum 'K2 Te2 Pt1' _cell_volume 163.30311552 _cell_formula_units_Z 1 loop_ _symmetry_equiv_pos_site_id _symmetry_equiv_pos_as_xyz 1 'x, y, z' loop_ _atom_site_type_symbol _atom_site_label _atom_site_symmetry_multiplicity _atom_site_fract_x _atom_site_fract_y _atom_site_fract_z _atom_site_occupancy K K0 1 0.20646917 0.29353083 0.29353083 1 K K1 1 0.79353083 0.70646917 0.70646917 1 Te Te2 1 0.50000000 0.77844682 0.22155318 1 Te Te3 1 0.50000000 0.22155318 0.77844682 1 Pt Pt4 1 -0.00000000 0.00000000 -0.00000000 1 | -3.725577658 | -3.894377658 | -0.9786691 | 0 | TRUE | -0.05739526 | 12.07879 | 4.990848 | 7.0879448 | 2.662319
mp-24119 | Ca2HN | ABC2 | # generated using pymatgen data_Ca2HN _symmetry_space_group_name_H-M 'P 1' _cell_length_a 7.13346421 _cell_length_b 7.13346441 _cell_length_c 7.13346410 _cell_angle_alpha 60.00000619 _cell_angle_beta 60.00000532 _cell_angle_gamma 60.00000442 _symmetry_Int_Tables_number 1 _chemical_formula_structural Ca2HN _chemical_formula_sum 'Ca8 H4 N4' _cell_volume 256.67674305 _cell_formula_units_Z 4 loop_ _symmetry_equiv_pos_site_id _symmetry_equiv_pos_as_xyz 1 'x, y, z' loop_ _atom_site_type_symbol _atom_site_label _atom_site_symmetry_multiplicity _atom_site_fract_x _atom_site_fract_y _atom_site_fract_z _atom_site_occupancy Ca Ca0 1 0.73803724 0.73803724 0.73803724 1 Ca Ca1 1 0.26196276 0.26196276 0.71411271 1 Ca Ca2 1 0.26196276 0.71411271 0.26196276 1 Ca Ca3 1 0.71411271 0.26196276 0.26196276 1 Ca Ca4 1 0.73803724 0.28588729 0.73803724 1 Ca Ca5 1 0.28588729 0.73803724 0.73803724 1 Ca Ca6 1 0.73803724 0.73803724 0.28588729 1 Ca Ca7 1 0.26196276 0.26196276 0.26196276 1 H H8 1 0.00000000 0.50000000 -0.00000000 1 H H9 1 0.50000000 0.00000000 -0.00000000 1 H H10 1 0.00000000 0.00000000 0.50000000 1 H H11 1 0.00000000 0.00000000 -0.00000000 1 N N12 1 0.50000000 0.00000000 0.50000000 1 N N13 1 0.00000000 0.50000000 0.50000000 1 N N14 1 0.50000000 0.50000000 -0.00000000 1 N N15 1 0.50000000 0.50000000 0.50000000 1 | -4.72246 | -4.85746 | -0.9223545 | 0 | TRUE | -0.08622584 | 17.88021 | 12.5457988 | 5.334406 | 2.309633
mp-561947 | CsHgF3 | ABC3 | # generated using pymatgen data_CsHgF3 _symmetry_space_group_name_H-M 'P 1' _cell_length_a 4.59544972 _cell_length_b 4.59544972 _cell_length_c 4.59544972 _cell_angle_alpha 90.00000000 _cell_angle_beta 90.00000000 _cell_angle_gamma 90.00000000 _symmetry_Int_Tables_number 1 _chemical_formula_structural CsHgF3 _chemical_formula_sum 'Cs1 Hg1 F3' _cell_volume 97.04743386 _cell_formula_units_Z 1 loop_ _symmetry_equiv_pos_site_id _symmetry_equiv_pos_as_xyz 1 'x, y, z' loop_ _atom_site_type_symbol _atom_site_label _atom_site_symmetry_multiplicity _atom_site_fract_x _atom_site_fract_y _atom_site_fract_z _atom_site_occupancy Cs Cs0 1 -0.00000000 0.00000000 0.00000000 1 Hg Hg1 1 0.50000000 0.50000000 0.50000000 1 F F2 1 0.00000000 0.50000000 0.50000000 1 F F3 1 0.50000000 0.50000000 0.00000000 1 F F4 1 0.50000000 0.00000000 0.50000000 1 | -3.361487946 | -3.638687946 | -2.251984 | 0 | TRUE | -0.028129885 | 14.94040212 | 11.76036563 | 3.18003649 | 1.783266
mp-1078823 | Cs2Zr(AgTe2)2 | AB2C2D4 | # generated using pymatgen data_Cs2Zr(AgTe2)2 _symmetry_space_group_name_H-M 'P 1' _cell_length_a 8.47574878 _cell_length_b 8.47574878 _cell_length_c 6.66419400 _cell_angle_alpha 90.00000000 _cell_angle_beta 90.00000000 _cell_angle_gamma 133.58743284 _symmetry_Int_Tables_number 1 _chemical_formula_structural Cs2Zr(AgTe2)2 _chemical_formula_sum 'Cs2 Zr1 Ag2 Te4' _cell_volume 346.76569010 _cell_formula_units_Z 1 loop_ _symmetry_equiv_pos_site_id _symmetry_equiv_pos_as_xyz 1 'x, y, z' loop_ _atom_site_type_symbol _atom_site_label _atom_site_symmetry_multiplicity _atom_site_fract_x _atom_site_fract_y _atom_site_fract_z _atom_site_occupancy Cs Cs0 1 0.50000000 0.00000000 0.25886800 1 Cs Cs1 1 0.00000000 0.50000000 0.74113200 1 Zr Zr2 1 0.00000000 0.00000000 0.00000000 1 Ag Ag3 1 0.00000000 0.00000000 0.50000000 1 Ag Ag4 1 0.50000000 0.50000000 0.00000000 1 Te Te5 1 0.86476900 0.65691200 0.23846800 1 Te Te6 1 0.13523100 0.34308800 0.23846800 1 Te Te7 1 0.65691200 0.86476900 0.76153200 1 Te Te8 1 0.34308800 0.13523100 0.76153200 1 | -3.977176 | -4.16473185 | -0.9895273 | 0 | TRUE | -0.1105886 | 9.969429 | 4.132176 | 5.8372532 | 2.416041
mp-4842 | Al2ZnS4 | AB2C4 | # generated using pymatgen data_Al2ZnS4 _symmetry_space_group_name_H-M 'P 1' _cell_length_a 7.07716929 _cell_length_b 7.07716840 _cell_length_c 7.07716894 _cell_angle_alpha 59.99999279 _cell_angle_beta 59.99999694 _cell_angle_gamma 59.99999384 _symmetry_Int_Tables_number 1 _chemical_formula_structural Al2ZnS4 _chemical_formula_sum 'Al4 Zn2 S8' _cell_volume 250.64764282 _cell_formula_units_Z 2 loop_ _symmetry_equiv_pos_site_id _symmetry_equiv_pos_as_xyz 1 'x, y, z' loop_ _atom_site_type_symbol _atom_site_label _atom_site_symmetry_multiplicity _atom_site_fract_x _atom_site_fract_y _atom_site_fract_z _atom_site_occupancy Al Al0 1 0.50000000 -0.00000000 0.50000000 1 Al Al1 1 0.00000000 0.50000000 0.50000000 1 Al Al2 1 0.50000000 0.50000000 0.50000000 1 Al Al3 1 0.50000000 0.50000000 -0.00000000 1 Zn Zn4 1 0.12500000 0.12500000 0.12500000 1 Zn Zn5 1 0.87500000 0.87500000 0.87500000 1 S S6 1 0.25937529 0.25937529 0.72187412 1 S S7 1 0.74062471 0.74062471 0.74062471 1 S S8 1 0.25937529 0.25937529 0.25937529 1 S S9 1 0.74062471 0.74062471 0.27812588 1 S S10 1 0.27812588 0.74062471 0.74062471 1 S S11 1 0.74062471 0.27812588 0.74062471 1 S S12 1 0.72187412 0.25937529 0.25937529 1 S S13 1 0.25937529 0.72187412 0.25937529 1 | -4.627539 | -4.914967 | -1.301154 | 0 | TRUE | -0.02715586 | 11.48614 | 5.11674139 | 6.369395 | 2.523766
mp-35162 | MnIn2O4 | AB2C4 | # generated using pymatgen data_MnIn2O4 _symmetry_space_group_name_H-M 'P 1' _cell_length_a 6.39410775 _cell_length_b 6.39410712 _cell_length_c 6.39410771 _cell_angle_alpha 59.99995545 _cell_angle_beta 59.99995813 _cell_angle_gamma 59.99995399 _symmetry_Int_Tables_number 1 _chemical_formula_structural MnIn2O4 _chemical_formula_sum 'Mn2 In4 O8' _cell_volume 184.85209346 _cell_formula_units_Z 2 loop_ _symmetry_equiv_pos_site_id _symmetry_equiv_pos_as_xyz 1 'x, y, z' loop_ _atom_site_type_symbol _atom_site_label _atom_site_symmetry_multiplicity _atom_site_fract_x _atom_site_fract_y _atom_site_fract_z _atom_site_occupancy Mn Mn0 1 -0.00000000 0.00000000 -0.00000000 1 Mn Mn1 1 0.25000000 0.25000000 0.25000000 1 In In2 1 0.12500000 0.62500000 0.62500000 1 In In3 1 0.62500000 0.12500000 0.62500000 1 In In4 1 0.62500000 0.62500000 0.12500000 1 In In5 1 0.62500000 0.62500000 0.62500000 1 O O6 1 0.84984668 0.38338444 0.38338444 1 O O7 1 0.86661556 0.86661556 0.86661556 1 O O8 1 0.38338444 0.38338444 0.84984668 1 O O9 1 0.38338444 0.84984668 0.38338444 1 O O10 1 0.86661556 0.40015332 0.86661556 1 O O11 1 0.86661556 0.86661556 0.40015332 1 O O12 1 0.38338444 0.38338444 0.38338444 1 O O13 1 0.40015332 0.86661556 0.86661556 1 | -6.290625 | -6.921482 | -1.999748 | 0 | TRUE | -0.007056368 | 74.84198806 | 3.11763843 | 71.72434963 | 8.469023
mp-9900 | Ag2GeS3 | AB2C3 | # generated using pymatgen data_Ag2GeS3 _symmetry_space_group_name_H-M 'P 1' _cell_length_a 6.44584315 _cell_length_b 6.87778197 _cell_length_c 6.87778316 _cell_angle_alpha 118.53273260 _cell_angle_beta 90.00000000 _cell_angle_gamma 90.00000000 _symmetry_Int_Tables_number 1 _chemical_formula_structural Ag2GeS3 _chemical_formula_sum 'Ag4 Ge2 S6' _cell_volume 267.88001724 _cell_formula_units_Z 2 loop_ _symmetry_equiv_pos_site_id _symmetry_equiv_pos_as_xyz 1 'x, y, z' loop_ _atom_site_type_symbol _atom_site_label _atom_site_symmetry_multiplicity _atom_site_fract_x _atom_site_fract_y _atom_site_fract_z _atom_site_occupancy Ag Ag0 1 0.48833909 0.30514799 0.99443073 1 Ag Ag1 1 0.98833909 0.69485201 0.00556927 1 Ag Ag2 1 0.48833909 0.99443073 0.30514799 1 Ag Ag3 1 0.98833909 0.00556927 0.69485201 1 Ge Ge4 1 0.96040091 0.33922124 0.33922124 1 Ge Ge5 1 0.46040091 0.66077876 0.66077876 1 S S6 1 0.82413849 0.64016390 0.64016390 1 S S7 1 0.32413849 0.35983610 0.35983610 1 S S8 1 0.37789370 0.64987557 0.96249014 1 S S9 1 0.37789370 0.96249014 0.64987557 1 S S10 1 0.87789370 0.03750986 0.35012443 1 S S11 1 0.87789370 0.35012443 0.03750986 1 | -4.002343 | -4.253843 | -0.4709284 | 0 | TRUE | -0.01369763 | 23.87355528 | 15.00955 | 8.864007 | 2.977248
mp-1113578 | Cs2AgAsBr6 | ABC2D6 | # generated using pymatgen data_Cs2AgAsBr6 _symmetry_space_group_name_H-M 'P 1' _cell_length_a 7.85232322 _cell_length_b 7.85232322 _cell_length_c 7.85232322 _cell_angle_alpha 60.00000000 _cell_angle_beta 60.00000000 _cell_angle_gamma 60.00000000 _symmetry_Int_Tables_number 1 _chemical_formula_structural Cs2AgAsBr6 _chemical_formula_sum 'Cs2 Ag1 As1 Br6' _cell_volume 342.35723209 _cell_formula_units_Z 1 loop_ _symmetry_equiv_pos_site_id _symmetry_equiv_pos_as_xyz 1 'x, y, z' loop_ _atom_site_type_symbol _atom_site_label _atom_site_symmetry_multiplicity _atom_site_fract_x _atom_site_fract_y _atom_site_fract_z _atom_site_occupancy Cs Cs0 1 0.75000000 0.75000000 0.75000000 1 Cs Cs1 1 0.25000000 0.25000000 0.25000000 1 Ag Ag2 1 0.50000000 0.50000000 0.50000000 1 As As3 1 0.00000000 0.00000000 0.00000000 1 Br Br4 1 0.75755300 0.24244700 0.24244700 1 Br Br5 1 0.24244700 0.24244700 0.75755300 1 Br Br6 1 0.24244700 0.75755300 0.75755300 1 Br Br7 1 0.24244700 0.75755300 0.24244700 1 Br Br8 1 0.75755300 0.24244700 0.75755300 1 Br Br9 1 0.75755300 0.75755300 0.24244700 1 | -2.916936977 | -3.237336977 | -1.377272 | 0 | TRUE | -0.01880673 | 19.39663 | 13.49317 | 5.90345482 | 2.429703
mp-12459 | Ag3PS4 | AB3C4 | # generated using pymatgen data_Ag3PS4 _symmetry_space_group_name_H-M 'P 1' _cell_length_a 6.57031988 _cell_length_b 6.83933977 _cell_length_c 7.65066102 _cell_angle_alpha 90.00000000 _cell_angle_beta 90.00000000 _cell_angle_gamma 90.00000000 _symmetry_Int_Tables_number 1 _chemical_formula_structural Ag3PS4 _chemical_formula_sum 'Ag6 P2 S8' _cell_volume 343.79507696 _cell_formula_units_Z 2 loop_ _symmetry_equiv_pos_site_id _symmetry_equiv_pos_as_xyz 1 'x, y, z' loop_ _atom_site_type_symbol _atom_site_label _atom_site_symmetry_multiplicity _atom_site_fract_x _atom_site_fract_y _atom_site_fract_z _atom_site_occupancy Ag Ag0 1 0.92706194 0.80788331 0.73409926 1 Ag Ag1 1 0.42706194 0.19211669 0.76590074 1 Ag Ag2 1 0.42706194 0.19211669 0.23409926 1 Ag Ag3 1 0.92706194 0.80788331 0.26590074 1 Ag Ag4 1 0.39270373 0.63884489 0.50000000 1 Ag Ag5 1 0.89270373 0.36115511 0.00000000 1 P P6 1 0.40325667 0.68905237 0.00000000 1 P P7 1 0.90325667 0.31094763 0.50000000 1 S S8 1 0.30328406 0.83453622 0.22062519 1 S S9 1 0.80328406 0.16546378 0.27937481 1 S S10 1 0.78223337 0.58802204 0.50000000 1 S S11 1 0.28223337 0.41197796 0.00000000 1 S S12 1 0.80328406 0.16546378 0.72062519 1 S S13 1 0.30328406 0.83453622 0.77937481 1 S S14 1 0.71401524 0.69168360 0.00000000 1 S S15 1 0.21401524 0.30831640 0.50000000 1 | -3.98669 | -4.23819 | -0.4310933 | 0 | TRUE | -0.07591317 | 10.11265 | 3.148884 | 6.963762 | 2.638894
mp-23966 | MgH2SeO5 | ABC2D5 | # generated using pymatgen data_MgH2SeO5 _symmetry_space_group_name_H-M 'P 1' _cell_length_a 5.41913557 _cell_length_b 5.41913557 _cell_length_c 7.78275917 _cell_angle_alpha 73.35869053 _cell_angle_beta 73.35869053 _cell_angle_gamma 98.99772028 _symmetry_Int_Tables_number 1 _chemical_formula_structural MgH2SeO5 _chemical_formula_sum 'Mg2 H4 Se2 O10' _cell_volume 202.61268847 _cell_formula_units_Z 2 loop_ _symmetry_equiv_pos_site_id _symmetry_equiv_pos_as_xyz 1 'x, y, z' loop_ _atom_site_type_symbol _atom_site_label _atom_site_symmetry_multiplicity _atom_site_fract_x _atom_site_fract_y _atom_site_fract_z _atom_site_occupancy Mg Mg0 1 0.50000000 0.00000000 0.00000000 1 Mg Mg1 1 0.00000000 0.50000000 0.50000000 1 H H2 1 0.96777300 0.86701900 0.20412200 1 H H3 1 0.13298100 0.03222700 0.29587800 1 H H4 1 0.03222700 0.13298100 0.79587800 1 H H5 1 0.86701900 0.96777300 0.70412200 1 Se Se6 1 0.41542500 0.58457500 0.75000000 1 Se Se7 1 0.58457500 0.41542500 0.25000000 1 O O8 1 0.28168400 0.67990600 0.58325300 1 O O9 1 0.32009400 0.71831600 0.91674700 1 O O10 1 0.71831600 0.32009400 0.41674700 1 O O11 1 0.67990600 0.28168400 0.08325300 1 O O12 1 0.31554500 0.24994600 0.84912100 1 O O13 1 0.75005400 0.68445500 0.65087900 1 O O14 1 0.68445500 0.75005400 0.15087900 1 O O15 1 0.24994600 0.31554500 0.34912100 1 O O16 1 0.87723300 0.12276700 0.75000000 1 O O17 1 0.12276700 0.87723300 0.25000000 1 | -5.386976 | -5.768642 | -1.700299 | 0 | TRUE | -0.02308757 | 6.333301 | 3.626314 | 2.706987 | 1.645292
mp-768368 | K4I2O | AB2C4 | # generated using pymatgen data_K4I2O _symmetry_space_group_name_H-M 'P 1' _cell_length_a 9.50207567 _cell_length_b 9.50207567 _cell_length_c 9.50207567 _cell_angle_alpha 147.71947971 _cell_angle_beta 147.71947971 _cell_angle_gamma 46.29964327 _symmetry_Int_Tables_number 1 _chemical_formula_structural K4I2O _chemical_formula_sum 'K4 I2 O1' _cell_volume 243.84571595 _cell_formula_units_Z 1 loop_ _symmetry_equiv_pos_site_id _symmetry_equiv_pos_as_xyz 1 'x, y, z' loop_ _atom_site_type_symbol _atom_site_label _atom_site_symmetry_multiplicity _atom_site_fract_x _atom_site_fract_y _atom_site_fract_z _atom_site_occupancy K K0 1 0.50000000 -0.00000000 0.50000000 1 K K1 1 0.14706708 0.14706708 -0.00000000 1 K K2 1 0.85293292 0.85293292 0.00000000 1 K K3 1 -0.00000000 0.50000000 0.50000000 1 I I4 1 0.35306837 0.35306837 0.00000000 1 I I5 1 0.64693163 0.64693163 -0.00000000 1 O O6 1 -0.00000000 -0.00000000 -0.00000000 1 | -3.107534 | -3.313962 | -1.551817 | 0 | TRUE | -0.01529453 | 7.65942 | 4.702582 | 2.95683813 | 1.719546
mp-8007 | LiUO3 | ABC3 | # generated using pymatgen data_LiUO3 _symmetry_space_group_name_H-M 'P 1' _cell_length_a 5.88592778 _cell_length_b 5.88592743 _cell_length_c 5.88592784 _cell_angle_alpha 54.84616027 _cell_angle_beta 54.84616270 _cell_angle_gamma 54.84616886 _symmetry_Int_Tables_number 1 _chemical_formula_structural LiUO3 _chemical_formula_sum 'Li2 U2 O6' _cell_volume 126.88718923 _cell_formula_units_Z 2 loop_ _symmetry_equiv_pos_site_id _symmetry_equiv_pos_as_xyz 1 'x, y, z' loop_ _atom_site_type_symbol _atom_site_label _atom_site_symmetry_multiplicity _atom_site_fract_x _atom_site_fract_y _atom_site_fract_z _atom_site_occupancy Li Li0 1 0.46541395 0.46541395 0.46541295 1 Li Li1 1 0.96541368 0.96541368 0.96541368 1 U U2 1 0.23784927 0.23784927 0.23784927 1 U U3 1 0.73785095 0.73785095 0.73785095 1 O O4 1 0.13340832 0.83998659 0.50333858 1 O O5 1 0.33999430 0.63341734 0.00332701 1 O O6 1 0.63341734 0.00332701 0.33999430 1 O O7 1 0.00332701 0.33999430 0.63341734 1 O O8 1 0.50333858 0.13340932 0.83998659 1 O O9 1 0.83998659 0.50333958 0.13340832 1 | -8.545152079 | -8.957352079 | -3.349272 | 0 | TRUE | -0.02314165 | 22.94956 | 17.41465 | 5.53491384 | 2.35264
mp-924128 | HfNiSn | ABC | # generated using pymatgen data_HfNiSn _symmetry_space_group_name_H-M 'P 1' _cell_length_a 4.29111286 _cell_length_b 4.29111233 _cell_length_c 4.29111276 _cell_angle_alpha 60.00000458 _cell_angle_beta 60.00000863 _cell_angle_gamma 60.00001091 _symmetry_Int_Tables_number 1 _chemical_formula_structural HfNiSn _chemical_formula_sum 'Hf1 Ni1 Sn1' _cell_volume 55.87207864 _cell_formula_units_Z 1 loop_ _symmetry_equiv_pos_site_id _symmetry_equiv_pos_as_xyz 1 'x, y, z' loop_ _atom_site_type_symbol _atom_site_label _atom_site_symmetry_multiplicity _atom_site_fract_x _atom_site_fract_y _atom_site_fract_z _atom_site_occupancy Hf Hf0 1 0.00000000 -0.00000000 -0.00000000 1 Ni Ni1 1 0.25000000 0.25000000 0.25000000 1 Sn Sn2 1 0.50000000 0.50000000 0.50000000 1 | -7.213028 | -7.213028 | -0.6307284 | 0 | TRUE | -0.2207579 | 26.2834 | 5.34057 | 20.94283 | 4.576333
mp-638731 | LaCO3F | ABCD3 | # generated using pymatgen data_LaCO3F _symmetry_space_group_name_H-M 'P 1' _cell_length_a 7.29338279 _cell_length_b 7.29338279 _cell_length_c 4.97384200 _cell_angle_alpha 90.00000000 _cell_angle_beta 90.00000000 _cell_angle_gamma 120.00000714 _symmetry_Int_Tables_number 1 _chemical_formula_structural LaCO3F _chemical_formula_sum 'La3 C3 O9 F3' _cell_volume 229.12928568 _cell_formula_units_Z 3 loop_ _symmetry_equiv_pos_site_id _symmetry_equiv_pos_as_xyz 1 'x, y, z' loop_ _atom_site_type_symbol _atom_site_label _atom_site_symmetry_multiplicity _atom_site_fract_x _atom_site_fract_y _atom_site_fract_z _atom_site_occupancy La La0 1 0.67179600 0.67179600 0.00000000 1 La La1 1 0.32820400 0.00000000 0.00000000 1 La La2 1 0.00000000 0.32820400 0.00000000 1 C C3 1 0.59974600 0.00000000 0.50000000 1 C C4 1 0.00000000 0.59974600 0.50000000 1 C C5 1 0.40025400 0.40025400 0.50000000 1 O O6 1 0.00000000 0.68384900 0.27141600 1 O O7 1 0.31615100 0.31615100 0.72858400 1 O O8 1 0.68384900 0.00000000 0.27141600 1 O O9 1 0.42043000 0.00000000 0.50000000 1 O O10 1 0.00000000 0.68384900 0.72858400 1 O O11 1 0.68384900 0.00000000 0.72858400 1 O O12 1 0.31615100 0.31615100 0.27141600 1 O O13 1 0.57957000 0.57957000 0.50000000 1 O O14 1 0.00000000 0.42043000 0.50000000 1 F F15 1 0.00000000 0.00000000 0.00000000 1 F F16 1 0.66666700 0.33333300 0.00000000 1 F F17 1 0.33333300 0.66666700 0.00000000 1 | -7.865808 | -8.286308 | -3.133605 | 0 | TRUE | -0.08803603 | 15.86144 | 12.56102735 | 3.300417 | 1.816705
mp-22169 | MoPbO4 | ABC4 | # generated using pymatgen data_MoPbO4 _symmetry_space_group_name_H-M 'P 1' _cell_length_a 5.45346802 _cell_length_b 5.45199558 _cell_length_c 7.15292659 _cell_angle_alpha 112.46676284 _cell_angle_beta 112.45820395 _cell_angle_gamma 89.99261887 _symmetry_Int_Tables_number 1 _chemical_formula_structural MoPbO4 _chemical_formula_sum 'Mo2 Pb2 O8' _cell_volume 178.95756495 _cell_formula_units_Z 2 loop_ _symmetry_equiv_pos_site_id _symmetry_equiv_pos_as_xyz 1 'x, y, z' loop_ _atom_site_type_symbol _atom_site_label _atom_site_symmetry_multiplicity _atom_site_fract_x _atom_site_fract_y _atom_site_fract_z _atom_site_occupancy Mo Mo0 1 0.12537793 0.37458049 0.24990130 1 Mo Mo1 1 0.87456036 0.62541850 0.75005055 1 Pb Pb2 1 0.62552640 0.87483056 0.25020994 1 Pb Pb3 1 0.37469488 0.12528918 0.75000824 1 O O4 1 0.93240830 0.31102355 0.58694179 1 O O5 1 0.27684420 0.43261165 0.08721791 1 O O6 1 0.81083787 0.15373162 0.08639034 1 O O7 1 0.65406757 0.77673193 0.58690543 1 O O8 1 0.34593354 0.22342039 0.41314671 1 O O9 1 0.18914058 0.84604658 0.91346052 1 O O10 1 0.06741348 0.68895094 0.41300589 1 O O11 1 0.72319590 0.56736462 0.91276636 1 | -6.663822 | -7.655489 | -1.931314 | 0 | TRUE | -0.06827748 | 34.52398 | 29.40212 | 5.121854 | 2.263151
mp-10517 | LiScP2O7 | ABC2D7 | # generated using pymatgen data_LiScP2O7 _symmetry_space_group_name_H-M 'P 1' _cell_length_a 8.52197500 _cell_length_b 5.01522900 _cell_length_c 7.11600187 _cell_angle_alpha 71.08441612 _cell_angle_beta 90.00000000 _cell_angle_gamma 90.00000000 _symmetry_Int_Tables_number 1 _chemical_formula_structural LiScP2O7 _chemical_formula_sum 'Li2 Sc2 P4 O14' _cell_volume 287.71131267 _cell_formula_units_Z 2 loop_ _symmetry_equiv_pos_site_id _symmetry_equiv_pos_as_xyz 1 'x, y, z' loop_ _atom_site_type_symbol _atom_site_label _atom_site_symmetry_multiplicity _atom_site_fract_x _atom_site_fract_y _atom_site_fract_z _atom_site_occupancy Li Li0 1 0.35368300 0.18304400 0.34111300 1 Li Li1 1 0.85368300 0.81695600 0.65888700 1 Sc Sc2 1 0.00080600 0.21128500 0.26823400 1 Sc Sc3 1 0.50080600 0.78871500 0.73176600 1 P P4 1 0.17930100 0.59897200 0.53259700 1 P P5 1 0.28709500 0.21969700 0.91989600 1 P P6 1 0.78709500 0.78030300 0.08010400 1 P P7 1 0.67930100 0.40102800 0.46740300 1 O O8 1 0.33021600 0.96413700 0.86125300 1 O O9 1 0.15778400 0.40385800 0.76264600 1 O O10 1 0.65778400 0.59614200 0.23735400 1 O O11 1 0.53923800 0.19823500 0.50593500 1 O O12 1 0.03923800 0.80176500 0.49406500 1 O O13 1 0.67705400 0.59798400 0.59276700 1 O O14 1 0.20257300 0.14403900 0.12071800 1 O O15 1 0.70257300 0.85596100 0.87928200 1 O O16 1 0.17705400 0.40201600 0.40723300 1 O O17 1 0.83588600 0.24214100 0.48455000 1 O O18 1 0.42936400 0.40662500 0.91783600 1 O O19 1 0.33588600 0.75785900 0.51545000 1 O O20 1 0.92936400 0.59337500 0.08216400 1 O O21 1 0.83021600 0.03586300 0.13874700 1 | -7.528523 | -7.965704 | -3.084357 | 0 | TRUE | -0.01994829 | 7.467953 | 4.67855801 | 2.789395 | 1.670148
mp-8630 | SbIrS | ABC | # generated using pymatgen data_SbIrS _symmetry_space_group_name_H-M 'P 1' _cell_length_a 6.07434534 _cell_length_b 6.07434534 _cell_length_c 6.07434534 _cell_angle_alpha 90.00000000 _cell_angle_beta 90.00000000 _cell_angle_gamma 90.00000000 _symmetry_Int_Tables_number 1 _chemical_formula_structural SbIrS _chemical_formula_sum 'Sb4 Ir4 S4' _cell_volume 224.12919778 _cell_formula_units_Z 4 loop_ _symmetry_equiv_pos_site_id _symmetry_equiv_pos_as_xyz 1 'x, y, z' loop_ _atom_site_type_symbol _atom_site_label _atom_site_symmetry_multiplicity _atom_site_fract_x _atom_site_fract_y _atom_site_fract_z _atom_site_occupancy Sb Sb0 1 0.37784809 0.37784809 0.37784809 1 Sb Sb1 1 0.12215191 0.62215191 0.87784809 1 Sb Sb2 1 0.87784809 0.12215191 0.62215191 1 Sb Sb3 1 0.62215191 0.87784809 0.12215191 1 Ir Ir4 1 0.98825121 0.51174879 0.48825121 1 Ir Ir5 1 0.51174879 0.48825121 0.98825121 1 Ir Ir6 1 0.48825121 0.98825121 0.51174879 1 Ir Ir7 1 0.01174879 0.01174879 0.01174879 1 S S8 1 0.38344079 0.11655921 0.88344079 1 S S9 1 0.11655921 0.88344079 0.38344079 1 S S10 1 0.88344079 0.38344079 0.11655921 1 S S11 1 0.61655921 0.61655921 0.61655921 1 | -6.184521 | -6.416188 | -0.7148926 | 0 | TRUE | -0.09245935 | 21.92441 | 5.173714 | 16.75069844 | 4.092762
mp-23691 | Tl(BH)6 | AB6C6 | # generated using pymatgen data_Tl(BH)6 _symmetry_space_group_name_H-M 'P 1' _cell_length_a 7.53976678 _cell_length_b 7.53976678 _cell_length_c 7.53976678 _cell_angle_alpha 60.00000000 _cell_angle_beta 60.00000000 _cell_angle_gamma 60.00000000 _symmetry_Int_Tables_number 1 _chemical_formula_structural Tl(BH)6 _chemical_formula_sum 'Tl2 B12 H12' _cell_volume 303.08101984 _cell_formula_units_Z 2 loop_ _symmetry_equiv_pos_site_id _symmetry_equiv_pos_as_xyz 1 'x, y, z' loop_ _atom_site_type_symbol _atom_site_label _atom_site_symmetry_multiplicity _atom_site_fract_x _atom_site_fract_y _atom_site_fract_z _atom_site_occupancy Tl Tl0 1 0.25000000 0.25000000 0.25000000 1 Tl Tl1 1 0.75000000 0.75000000 0.75000000 1 B B2 1 0.21783272 0.78216728 0.94771861 1 B B3 1 0.94771861 0.05228139 0.21783272 1 B B4 1 0.78216728 0.94771861 0.21783272 1 B B5 1 0.05228139 0.78216728 0.21783272 1 B B6 1 0.21783272 0.05228139 0.78216728 1 B B7 1 0.94771861 0.78216728 0.05228139 1 B B8 1 0.21783272 0.94771861 0.05228139 1 B B9 1 0.94771861 0.21783272 0.78216728 1 B B10 1 0.05228139 0.21783272 0.94771861 1 B B11 1 0.78216728 0.21783272 0.05228139 1 B B12 1 0.05228139 0.94771861 0.78216728 1 B B13 1 0.78216728 0.05228139 0.94771861 1 H H14 1 0.90782207 0.09217793 0.37191910 1 H H15 1 0.37191910 0.62808090 0.90782207 1 H H16 1 0.62808090 0.90782207 0.37191910 1 H H17 1 0.09217793 0.62808090 0.37191910 1 H H18 1 0.37191910 0.09217793 0.62808090 1 H H19 1 0.90782207 0.62808090 0.09217793 1 H H20 1 0.37191910 0.90782207 0.09217793 1 H H21 1 0.90782207 0.37191910 0.62808090 1 H H22 1 0.09217793 0.37191910 0.90782207 1 H H23 1 0.62808090 0.37191910 0.09217793 1 H H24 1 0.09217793 0.90782207 0.62808090 1 H H25 1 0.62808090 0.09217793 0.90782207 1 | -5.053273 | -5.135888 | -0.3054769 | 0 | TRUE | -0.1468705 | 12.75450778 | 9.63421104 | 3.12029674 | 1.766436
mp-1206097 | Ba2ZnMoO6 | ABC2D6 | # generated using pymatgen data_Ba2ZnMoO6 _symmetry_space_group_name_H-M 'P 1' _cell_length_a 5.82712273 _cell_length_b 5.82712273 _cell_length_c 5.82712273 _cell_angle_alpha 60.00000000 _cell_angle_beta 60.00000000 _cell_angle_gamma 60.00000000 _symmetry_Int_Tables_number 1 _chemical_formula_structural Ba2ZnMoO6 _chemical_formula_sum 'Ba2 Zn1 Mo1 O6' _cell_volume 139.90959478 _cell_formula_units_Z 1 loop_ _symmetry_equiv_pos_site_id _symmetry_equiv_pos_as_xyz 1 'x, y, z' loop_ _atom_site_type_symbol _atom_site_label _atom_site_symmetry_multiplicity _atom_site_fract_x _atom_site_fract_y _atom_site_fract_z _atom_site_occupancy Ba Ba0 1 0.25000000 0.25000000 0.25000000 1 Ba Ba1 1 0.75000000 0.75000000 0.75000000 1 Zn Zn2 1 0.50000000 0.50000000 0.50000000 1 Mo Mo3 1 0.00000000 0.00000000 0.00000000 1 O O4 1 0.76237600 0.23762400 0.23762400 1 O O5 1 0.23762400 0.76237600 0.76237600 1 O O6 1 0.23762400 0.76237600 0.23762400 1 O O7 1 0.76237600 0.23762400 0.76237600 1 O O8 1 0.23762400 0.23762400 0.76237600 1 O O9 1 0.76237600 0.76237600 0.23762400 1 | -6.371015072 | -7.103415072 | -2.541067 | 0 | TRUE | -0.001403139 | 40.5987664 | 35.33111202 | 5.26765438 | 2.295137
mp-9872 | K4BeP2 | AB2C4 | # generated using pymatgen data_K4BeP2 _symmetry_space_group_name_H-M 'P 1' _cell_length_a 8.98142148 _cell_length_b 8.98142203 _cell_length_c 8.98142280 _cell_angle_alpha 36.16612141 _cell_angle_beta 36.16611371 _cell_angle_gamma 36.16612345 _symmetry_Int_Tables_number 1 _chemical_formula_structural K4BeP2 _chemical_formula_sum 'K4 Be1 P2' _cell_volume 225.73558016 _cell_formula_units_Z 1 loop_ _symmetry_equiv_pos_site_id _symmetry_equiv_pos_as_xyz 1 'x, y, z' loop_ _atom_site_type_symbol _atom_site_label _atom_site_symmetry_multiplicity _atom_site_fract_x _atom_site_fract_y _atom_site_fract_z _atom_site_occupancy K K0 1 0.62310468 0.62310468 0.62310468 1 K K1 1 0.37689532 0.37689532 0.37689532 1 K K2 1 0.79136389 0.79136389 0.79136389 1 K K3 1 0.20863611 0.20863611 0.20863611 1 Be Be4 1 -0.00000000 0.00000000 0.00000000 1 P P5 1 0.92103626 0.92103626 0.92103626 1 P P6 1 0.07896374 0.07896374 0.07896374 1 | -3.088015 | -3.088015 | -0.3726413 | 0 | TRUE | -0.1235183 | 8.55239 | 4.201834 | 4.35055582 | 2.085799
mp-24018 | CaZnAsHO5 | ABCDE5 | # generated using pymatgen data_CaZnAsHO5 _symmetry_space_group_name_H-M 'P 1' _cell_length_a 6.02418600 _cell_length_b 7.60379000 _cell_length_c 9.16605900 _cell_angle_alpha 90.00000000 _cell_angle_beta 90.00000000 _cell_angle_gamma 90.00000000 _symmetry_Int_Tables_number 1 _chemical_formula_structural CaZnAsHO5 _chemical_formula_sum 'Ca4 Zn4 As4 H4 O20' _cell_volume 419.86641309 _cell_formula_units_Z 4 loop_ _symmetry_equiv_pos_site_id _symmetry_equiv_pos_as_xyz 1 'x, y, z' loop_ _atom_site_type_symbol _atom_site_label _atom_site_symmetry_multiplicity _atom_site_fract_x _atom_site_fract_y _atom_site_fract_z _atom_site_occupancy Ca Ca0 1 0.02349500 0.36912200 0.82736700 1 Ca Ca1 1 0.52349500 0.13087800 0.17263300 1 Ca Ca2 1 0.97650500 0.86912200 0.67263300 1 Ca Ca3 1 0.47650500 0.63087800 0.32736700 1 Zn Zn4 1 0.25846700 0.76517500 0.99337800 1 Zn Zn5 1 0.75846700 0.73482500 0.00662200 1 Zn Zn6 1 0.74153300 0.26517500 0.50662200 1 Zn Zn7 1 0.24153300 0.23482500 0.49337800 1 As As8 1 0.98264200 0.37452500 0.17523000 1 As As9 1 0.48264200 0.12547500 0.82477000 1 As As10 1 0.01735800 0.87452500 0.32477000 1 As As11 1 0.51735800 0.62547500 0.67523000 1 H H12 1 0.97854200 0.00588400 0.97949100 1 H H13 1 0.47854200 0.49411600 0.02050900 1 H H14 1 0.02145800 0.50588400 0.52050900 1 H H15 1 0.52145800 0.99411600 0.47949100 1 O O16 1 0.99163700 0.89173100 0.92717600 1 O O17 1 0.49163700 0.60826900 0.07282400 1 O O18 1 0.00836300 0.39173100 0.57282400 1 O O19 1 0.50836300 0.10826900 0.42717600 1 O O20 1 0.74521800 0.60531100 0.78913900 1 O O21 1 0.24521800 0.89468900 0.21086100 1 O O22 1 0.25478200 0.10531100 0.71086100 1 O O23 1 0.75478200 0.39468900 0.28913900 1 O O24 1 0.48942100 0.44954300 0.55453100 1 O O25 1 0.98942100 0.05045700 0.44546900 1 O O26 1 0.51057900 0.94954300 0.94546900 1 O O27 1 0.01057900 0.55045700 0.05453100 1 O O28 1 0.59120400 0.79495000 0.56010300 1 O O29 1 0.09120400 0.70505000 0.43989700 1 O O30 1 0.40879600 0.29495000 0.93989700 1 O O31 1 0.90879600 0.20505000 0.06010300 1 O O32 1 0.23128400 0.34792800 0.26708700 1 O O33 1 0.73128400 0.15207200 0.73291300 1 O O34 1 0.76871600 0.84792800 0.23291300 1 O O35 1 0.26871600 0.65207200 0.76708700 1 | -5.786738 | -6.168405 | -2.162779 | 0 | TRUE | -0.009724439 | 12.48297 | 8.997542 | 3.485432 | 1.866931
mp-1217378 | TePb3(ClO2)2 | AB2C3D4 | # generated using pymatgen data_TePb3(ClO2)2 _symmetry_space_group_name_H-M 'P 1' _cell_length_a 7.00605436 _cell_length_b 7.00605436 _cell_length_c 5.63700300 _cell_angle_alpha 90.00000000 _cell_angle_beta 90.00000000 _cell_angle_gamma 132.39979053 _symmetry_Int_Tables_number 1 _chemical_formula_structural TePb3(ClO2)2 _chemical_formula_sum 'Te1 Pb3 Cl2 O4' _cell_volume 204.32474078 _cell_formula_units_Z 1 loop_ _symmetry_equiv_pos_site_id _symmetry_equiv_pos_as_xyz 1 'x, y, z' loop_ _atom_site_type_symbol _atom_site_label _atom_site_symmetry_multiplicity _atom_site_fract_x _atom_site_fract_y _atom_site_fract_z _atom_site_occupancy Te Te0 1 0.06986200 0.93013800 0.50000000 1 Pb Pb1 1 0.61220000 0.38780000 0.00000000 1 Pb Pb2 1 0.39188700 0.60811300 0.50000000 1 Pb Pb3 1 0.89806700 0.10193300 0.00000000 1 Cl Cl4 1 0.25663900 0.74336100 0.00000000 1 Cl Cl5 1 0.74782000 0.25218000 0.50000000 1 O O6 1 0.77388900 0.76212700 0.26758000 1 O O7 1 0.77388900 0.76212700 0.73242000 1 O O8 1 0.23787300 0.22611100 0.26758000 1 O O9 1 0.23787300 0.22611100 0.73242000 1 | -4.982278369 | -5.379878369 | -1.603371 | 0 | TRUE | -0.02093583 | 36.89477 | 31.47536 | 5.419408 | 2.327962
mp-1029862 | Na15Mo7N19 | A7B15C19 | # generated using pymatgen data_Na15Mo7N19 _symmetry_space_group_name_H-M 'P 1' _cell_length_a 6.24091887 _cell_length_b 11.74788663 _cell_length_c 18.81711297 _cell_angle_alpha 91.60124802 _cell_angle_beta 93.63176636 _cell_angle_gamma 102.60146876 _symmetry_Int_Tables_number 1 _chemical_formula_structural Na15Mo7N19 _chemical_formula_sum 'Na30 Mo14 N38' _cell_volume 1342.45237088 _cell_formula_units_Z 2 loop_ _symmetry_equiv_pos_site_id _symmetry_equiv_pos_as_xyz 1 'x, y, z' loop_ _atom_site_type_symbol _atom_site_label _atom_site_symmetry_multiplicity _atom_site_fract_x _atom_site_fract_y _atom_site_fract_z _atom_site_occupancy Na Na0 1 0.54210300 0.62286100 0.44923800 1 Na Na1 1 0.45789700 0.37713900 0.55076200 1 Na Na2 1 0.54884600 0.14893600 0.63754600 1 Na Na3 1 0.45115400 0.85106400 0.36245400 1 Na Na4 1 0.73968700 0.99837400 0.19424900 1 Na Na5 1 0.26031300 0.00162600 0.80575100 1 Na Na6 1 0.91376100 0.01912000 0.36646600 1 Na Na7 1 0.08623900 0.98088000 0.63353400 1 Na Na8 1 0.86456800 0.76667900 0.29604600 1 Na Na9 1 0.13543200 0.23332100 0.70395400 1 Na Na10 1 0.82269900 0.16124100 0.83420400 1 Na Na11 1 0.17730100 0.83875900 0.16579600 1 Na Na12 1 0.89561400 0.91039000 0.91531200 1 Na Na13 1 0.10438600 0.08961000 0.08468800 1 Na Na14 1 0.69460200 0.11033000 0.99509600 1 Na Na15 1 0.30539800 0.88967000 0.00490400 1 Na Na16 1 0.67121800 0.92145700 0.52029200 1 Na Na17 1 0.32878200 0.07854300 0.47970800 1 Na Na18 1 0.65899900 0.47548600 0.29653900 1 Na Na19 1 0.34100100 0.52451400 0.70346100 1 Na Na20 1 0.96028100 0.35637700 0.00564000 1 Na Na21 1 0.03971900 0.64362300 0.99436000 1 Na Na22 1 0.89365700 0.69015300 0.80299800 1 Na Na23 1 0.10634300 0.30984700 0.19700200 1 Na Na24 1 0.69451400 0.23001900 0.39401200 1 Na Na25 1 0.30548600 0.76998100 0.60598800 1 Na Na26 1 0.56879200 0.37007600 0.83712700 1 Na Na27 1 0.43120800 0.62992400 0.16287300 1 Na Na28 1 0.00000000 0.50000000 0.50000000 1 Na Na29 1 0.50000000 0.50000000 0.00000000 1 Mo Mo30 1 0.58744300 0.24838900 0.13150000 1 Mo Mo31 1 0.41255700 0.75161100 0.86850000 1 Mo Mo32 1 0.79314300 0.41135700 0.69329600 1 Mo Mo33 1 0.20685700 0.58864300 0.30670400 1 Mo Mo34 1 0.73905300 0.66735600 0.61416500 1 Mo Mo35 1 0.26094700 0.33264400 0.38583500 1 Mo Mo36 1 0.03922700 0.76713100 0.45881300 1 Mo Mo37 1 0.96077300 0.23286900 0.54118700 1 Mo Mo38 1 0.90296800 0.54179300 0.14342100 1 Mo Mo39 1 0.09703200 0.45820700 0.85657900 1 Mo Mo40 1 0.67244300 0.91993000 0.72308300 1 Mo Mo41 1 0.32755700 0.08007000 0.27691700 1 Mo Mo42 1 0.70065700 0.78257600 0.05592900 1 Mo Mo43 1 0.29934300 0.21742400 0.94407100 1 N N44 1 0.81019600 0.17713700 0.12233500 1 N N45 1 0.18980400 0.82286300 0.87766500 1 N N46 1 0.87640000 0.33913200 0.61202400 1 N N47 1 0.12360000 0.66086800 0.38797600 1 N N48 1 0.57548400 0.03640000 0.30757200 1 N N49 1 0.42451600 0.96360000 0.69242800 1 N N50 1 0.62499500 0.83466200 0.81105700 1 N N51 1 0.37500500 0.16533800 0.18894300 1 N N52 1 0.70289200 0.40510300 0.17061300 1 N N53 1 0.29710800 0.59489700 0.82938700 1 N N54 1 0.53642400 0.40499000 0.41752200 1 N N55 1 0.46357600 0.59501000 0.58247800 1 N N56 1 0.71937400 0.12476800 0.50934800 1 N N57 1 0.28062600 0.87523200 0.49065200 1 N N58 1 0.92593000 0.67561100 0.53823700 1 N N59 1 0.07407000 0.32438900 0.46176300 1 N N60 1 0.96648600 0.88234300 0.05423200 1 N N61 1 0.03351400 0.11765700 0.94576800 1 N N62 1 0.82403100 0.83271200 0.42049900 1 N N63 1 0.17596900 0.16728800 0.57950100 1 N N64 1 0.74651200 0.82082400 0.64617900 1 N N65 1 0.25348800 0.17917600 0.35382100 1 N N66 1 0.88624900 0.49423900 0.90733600 1 N N67 1 0.11375100 0.50576100 0.09266400 1 N N68 1 0.55434900 0.75554100 0.96118800 1 N N69 1 0.44565100 0.24445900 0.03881200 1 N N70 1 0.74346800 0.63043700 0.08688500 1 N N71 1 0.25653200 0.36956300 0.91311500 1 N N72 1 0.89943400 0.04547000 0.73756200 1 N N73 1 0.10056600 0.95453000 0.26243800 1 N N74 1 0.03763900 0.63198000 0.22650700 1 N N75 1 0.96236100 0.36802000 0.77349300 1 N N76 1 0.83649900 0.57713500 0.68916300 1 N N77 1 0.16350100 0.42286500 0.31083700 1 N N78 1 0.50986800 0.35161100 0.70461100 1 N N79 1 0.49013200 0.64838900 0.29538900 1 N N80 1 0.52206700 0.83819100 0.11377900 1 N N81 1 0.47793300 0.16180900 0.88622100 1 | -6.576069 | -6.743362 | -0.5445609 | 0 | TRUE | -0.00519591 | 14.23783 | 8.764697 | 5.473136 | 2.339473
mp-1541753 | Rb2MgO2 | AB2C2 | # generated using pymatgen data_Rb2MgO2 _symmetry_space_group_name_H-M 'P 1' _cell_length_a 10.94802137 _cell_length_b 6.32481516 _cell_length_c 5.48372496 _cell_angle_alpha 90.00000000 _cell_angle_beta 90.00000000 _cell_angle_gamma 90.00000000 _symmetry_Int_Tables_number 1 _chemical_formula_structural Rb2MgO2 _chemical_formula_sum 'Rb8 Mg4 O8' _cell_volume 379.71621112 _cell_formula_units_Z 4 loop_ _symmetry_equiv_pos_site_id _symmetry_equiv_pos_as_xyz 1 'x, y, z' loop_ _atom_site_type_symbol _atom_site_label _atom_site_symmetry_multiplicity _atom_site_fract_x _atom_site_fract_y _atom_site_fract_z _atom_site_occupancy Rb Rb0 1 0.15444758 0.36002080 0.50171253 1 Rb Rb1 1 0.15444758 0.63997920 0.00171253 1 Rb Rb2 1 0.34555242 0.13997920 0.00171253 1 Rb Rb3 1 0.34555242 0.86002080 0.50171253 1 Rb Rb4 1 0.65444758 0.13997920 0.49828747 1 Rb Rb5 1 0.65444758 0.86002080 0.99828747 1 Rb Rb6 1 0.84555242 0.36002080 0.99828747 1 Rb Rb7 1 0.84555242 0.63997920 0.49828747 1 Mg Mg8 1 -0.00000000 0.00039336 0.25000000 1 Mg Mg9 1 -0.00000000 0.99960664 0.75000000 1 Mg Mg10 1 0.50000000 0.49960664 0.75000000 1 Mg Mg11 1 0.50000000 0.50039336 0.25000000 1 O O12 1 0.09093448 0.16905355 0.99981736 1 O O13 1 0.09093448 0.83094645 0.49981736 1 O O14 1 0.40906552 0.33094645 0.49981736 1 O O15 1 0.40906552 0.66905355 0.99981736 1 O O16 1 0.59093448 0.33094645 0.00018264 1 O O17 1 0.59093448 0.66905355 0.50018264 1 O O18 1 0.90906552 0.16905355 0.50018264 1 O O19 1 0.90906552 0.83094645 0.00018264 1 | -4.323746 | -4.598546 | -1.907601329 | 0 | TRUE | -0.005829726 | 15.08399 | 11.94303 | 3.14095953 | 1.772275
mp-9321 | Ba2HfS4 | AB2C4 | # generated using pymatgen data_Ba2HfS4 _symmetry_space_group_name_H-M 'P 1' _cell_length_a 4.94717783 _cell_length_b 4.94717791 _cell_length_c 8.66386342 _cell_angle_alpha 106.58585755 _cell_angle_beta 106.58585887 _cell_angle_gamma 90.00205759 _symmetry_Int_Tables_number 1 _chemical_formula_structural Ba2HfS4 _chemical_formula_sum 'Ba2 Hf1 S4' _cell_volume 193.99780296 _cell_formula_units_Z 1 loop_ _symmetry_equiv_pos_site_id _symmetry_equiv_pos_as_xyz 1 'x, y, z' loop_ _atom_site_type_symbol _atom_site_label _atom_site_symmetry_multiplicity _atom_site_fract_x _atom_site_fract_y _atom_site_fract_z _atom_site_occupancy Ba Ba0 1 0.35778869 0.35778873 0.71560457 1 Ba Ba1 1 0.64221132 0.64221129 0.28439544 1 Hf Hf2 1 0.00000056 -0.00000052 -0.00000002 1 S S3 1 -0.00000016 0.50000024 -0.00000001 1 S S4 1 0.49999974 0.00000013 -0.00000000 1 S S5 1 0.83870201 0.83870214 0.67728256 1 S S6 1 0.16129785 0.16129799 0.32271746 1 | -6.255863 | -6.543292 | -2.208872 | 0 | TRUE | -0.01432778 | 39.07376 | 32.33036 | 6.743406 | 2.596807
mp-18815 | KVO3 | ABC3 | # generated using pymatgen data_KVO3 _symmetry_space_group_name_H-M 'P 1' _cell_length_a 5.19746080 _cell_length_b 5.65515664 _cell_length_c 10.65824401 _cell_angle_alpha 90.00000000 _cell_angle_beta 90.00000000 _cell_angle_gamma 90.00000000 _symmetry_Int_Tables_number 1 _chemical_formula_structural KVO3 _chemical_formula_sum 'K4 V4 O12' _cell_volume 313.27195696 _cell_formula_units_Z 4 loop_ _symmetry_equiv_pos_site_id _symmetry_equiv_pos_as_xyz 1 'x, y, z' loop_ _atom_site_type_symbol _atom_site_label _atom_site_symmetry_multiplicity _atom_site_fract_x _atom_site_fract_y _atom_site_fract_z _atom_site_occupancy K K0 1 0.05901980 0.75000000 0.10491876 1 K K1 1 0.05901980 0.25000000 0.39508124 1 K K2 1 0.94098020 0.25000000 0.89508124 1 K K3 1 0.94098020 0.75000000 0.60491876 1 V V4 1 0.47609114 0.75000000 0.84011610 1 V V5 1 0.47609114 0.25000000 0.65988390 1 V V6 1 0.52390886 0.25000000 0.15988390 1 V V7 1 0.52390886 0.75000000 0.34011610 1 O O8 1 0.39327901 0.75000000 0.48098259 1 O O9 1 0.39327901 0.25000000 0.01901741 1 O O10 1 0.60672099 0.25000000 0.51901741 1 O O11 1 0.60672099 0.75000000 0.98098259 1 O O12 1 0.84283482 0.75000000 0.35111847 1 O O13 1 0.84283482 0.25000000 0.14888153 1 O O14 1 0.15716518 0.25000000 0.64888153 1 O O15 1 0.15716518 0.75000000 0.85111847 1 O O16 1 0.58806114 -0.00000000 0.75000000 1 O O17 1 0.41193886 0.50000000 0.25000000 1 O O18 1 0.41193886 0.00000000 0.25000000 1 O O19 1 0.58806114 0.50000000 0.75000000 1 | -6.666303 | -7.418503 | -2.411629 | 0 | TRUE | -0.007778499 | 33.71118142 | 30.51506 | 3.196125 | 1.787771
mp-753899 | LiFe(CO3)2 | ABC2D6 | # generated using pymatgen data_LiFe(CO3)2 _symmetry_space_group_name_H-M 'P 1' _cell_length_a 5.77609134 _cell_length_b 7.44491817 _cell_length_c 9.39901174 _cell_angle_alpha 90.00078138 _cell_angle_beta 89.98203687 _cell_angle_gamma 105.19864794 _symmetry_Int_Tables_number 1 _chemical_formula_structural LiFe(CO3)2 _chemical_formula_sum 'Li4 Fe4 C8 O24' _cell_volume 390.04406269 _cell_formula_units_Z 4 loop_ _symmetry_equiv_pos_site_id _symmetry_equiv_pos_as_xyz 1 'x, y, z' loop_ _atom_site_type_symbol _atom_site_label _atom_site_symmetry_multiplicity _atom_site_fract_x _atom_site_fract_y _atom_site_fract_z _atom_site_occupancy Li Li0 1 0.99991100 0.00002100 0.50001000 1 Li Li1 1 0.50008100 0.49997300 0.74999100 1 Li Li2 1 0.99990900 0.00001300 0.00001200 1 Li Li3 1 0.50008400 0.49998300 0.24998100 1 Fe Fe4 1 0.00004400 0.50013900 0.49997800 1 Fe Fe5 1 0.49987100 0.99999900 0.75005100 1 Fe Fe6 1 0.00016700 0.50006400 0.99990300 1 Fe Fe7 1 0.49991500 0.99995000 0.25003500 1 C C8 1 0.01165000 0.74405800 0.74999000 1 C C9 1 0.51179100 0.24427900 0.99995800 1 C C10 1 0.01164500 0.74406500 0.24997900 1 C C11 1 0.51178900 0.24428200 0.49995400 1 C C12 1 0.98815700 0.25583500 0.25007100 1 C C13 1 0.48844100 0.75580700 0.49998100 1 C C14 1 0.98814700 0.25583900 0.75007100 1 C C15 1 0.48844000 0.75581000 0.99998900 1 O O16 1 0.99857100 0.26414500 0.61233500 1 O O17 1 0.49874700 0.76398900 0.86222000 1 O O18 1 0.99856800 0.26411800 0.11232300 1 O O19 1 0.49874900 0.76400200 0.36220300 1 O O20 1 0.65244700 0.38720600 0.43773500 1 O O21 1 0.15255500 0.88696300 0.68777600 1 O O22 1 0.65245100 0.38721200 0.93775100 1 O O23 1 0.15255500 0.88697100 0.18776500 1 O O24 1 0.87673600 0.61153900 0.67450700 1 O O25 1 0.37702300 0.11169600 0.92438700 1 O O26 1 0.87672500 0.61154500 0.17451300 1 O O27 1 0.37700500 0.11170300 0.42438100 1 O O28 1 0.12292700 0.38837000 0.32565100 1 O O29 1 0.62330400 0.88836600 0.57547200 1 O O30 1 0.12292200 0.38836600 0.82567200 1 O O31 1 0.62329400 0.88837300 0.07549400 1 O O32 1 0.34750500 0.61291800 0.56216200 1 O O33 1 0.84748600 0.11285800 0.81230300 1 O O34 1 0.34751700 0.61291900 0.06218300 1 O O35 1 0.84749400 0.11285500 0.31229900 1 O O36 1 0.00132400 0.73596300 0.38774500 1 O O37 1 0.50137100 0.23592300 0.63770200 1 O O38 1 0.00131600 0.73594800 0.88775100 1 O O39 1 0.50137000 0.23593600 0.13771600 1 | -7.129493 | -7.767293 | -1.915652 | 0 | TRUE | -0.01740122 | 10.89304 | 7.181034 | 3.712001 | 1.926655
mp-18733 | AlTl(MoO4)2 | ABC2D8 | # generated using pymatgen data_AlTl(MoO4)2 _symmetry_space_group_name_H-M 'P 1' _cell_length_a 5.64307002 _cell_length_b 5.64307002 _cell_length_c 7.64753400 _cell_angle_alpha 90.00000000 _cell_angle_beta 90.00000000 _cell_angle_gamma 120.00000025 _symmetry_Int_Tables_number 1 _chemical_formula_structural AlTl(MoO4)2 _chemical_formula_sum 'Al1 Tl1 Mo2 O8' _cell_volume 210.90308161 _cell_formula_units_Z 1 loop_ _symmetry_equiv_pos_site_id _symmetry_equiv_pos_as_xyz 1 'x, y, z' loop_ _atom_site_type_symbol _atom_site_label _atom_site_symmetry_multiplicity _atom_site_fract_x _atom_site_fract_y _atom_site_fract_z _atom_site_occupancy Al Al0 1 0.00000000 0.00000000 0.00000000 1 Tl Tl1 1 0.00000000 0.00000000 0.50000000 1 Mo Mo2 1 0.66666700 0.33333300 0.21960400 1 Mo Mo3 1 0.33333300 0.66666700 0.78039600 1 O O4 1 0.84262300 0.15737700 0.14704500 1 O O5 1 0.84262300 0.68524600 0.14704500 1 O O6 1 0.31475400 0.15737700 0.14704500 1 O O7 1 0.68524600 0.84262300 0.85295500 1 O O8 1 0.33333300 0.66666700 0.55103200 1 O O9 1 0.66666700 0.33333300 0.44896800 1 O O10 1 0.15737700 0.84262300 0.85295500 1 O O11 1 0.15737700 0.31475400 0.85295500 1 | -6.82754491 | -7.819212 | -2.204793 | 0 | TRUE | -0.01600808 | 11.86128 | 8.55120099 | 3.310075 | 1.819361
mp-29089 | Sr2GeN2 | AB2C2 | # generated using pymatgen data_Sr2GeN2 _symmetry_space_group_name_H-M 'P 1' _cell_length_a 11.78691578 _cell_length_b 11.78691578 _cell_length_c 5.39456733 _cell_angle_alpha 90.00000000 _cell_angle_beta 90.00000000 _cell_angle_gamma 90.00000000 _symmetry_Int_Tables_number 1 _chemical_formula_structural Sr2GeN2 _chemical_formula_sum 'Sr16 Ge8 N16' _cell_volume 749.47470311 _cell_formula_units_Z 8 loop_ _symmetry_equiv_pos_site_id _symmetry_equiv_pos_as_xyz 1 'x, y, z' loop_ _atom_site_type_symbol _atom_site_label _atom_site_symmetry_multiplicity _atom_site_fract_x _atom_site_fract_y _atom_site_fract_z _atom_site_occupancy Sr Sr0 1 0.47800506 0.15160849 0.50000000 1 Sr Sr1 1 0.52199494 0.84839151 0.50000000 1 Sr Sr2 1 0.84839151 0.47800506 0.00000000 1 Sr Sr3 1 0.15160849 0.52199494 -0.00000000 1 Sr Sr4 1 0.65160849 0.97800506 -0.00000000 1 Sr Sr5 1 0.97800506 0.34839151 0.50000000 1 Sr Sr6 1 0.02199494 0.65160849 0.50000000 1 Sr Sr7 1 0.34839151 0.02199494 -0.00000000 1 Sr Sr8 1 0.13322469 0.08083254 0.50000000 1 Sr Sr9 1 0.86677531 0.91916746 0.50000000 1 Sr Sr10 1 0.91916746 0.13322469 0.00000000 1 Sr Sr11 1 0.08083254 0.86677531 -0.00000000 1 Sr Sr12 1 0.58083254 0.63322469 -0.00000000 1 Sr Sr13 1 0.63322469 0.41916746 0.50000000 1 Sr Sr14 1 0.36677531 0.58083254 0.50000000 1 Sr Sr15 1 0.41916746 0.36677531 0.00000000 1 Ge Ge16 1 0.15108886 0.25592929 -0.00000000 1 Ge Ge17 1 0.25592929 0.84891114 0.50000000 1 Ge Ge18 1 0.74407071 0.15108886 0.50000000 1 Ge Ge19 1 0.84891114 0.74407071 0.00000000 1 Ge Ge20 1 0.34891114 0.75592929 0.00000000 1 Ge Ge21 1 0.65108886 0.24407071 0.00000000 1 Ge Ge22 1 0.75592929 0.65108886 0.50000000 1 Ge Ge23 1 0.24407071 0.34891114 0.50000000 1 N N24 1 0.16546825 0.48787908 0.50000000 1 N N25 1 0.83453175 0.51212092 0.50000000 1 N N26 1 0.51212092 0.16546825 -0.00000000 1 N N27 1 0.48787908 0.83453175 0.00000000 1 N N28 1 0.98787908 0.66546825 0.00000000 1 N N29 1 0.66546825 0.01212092 0.50000000 1 N N30 1 0.33453175 0.98787908 0.50000000 1 N N31 1 0.01212092 0.33453175 -0.00000000 1 N N32 1 0.40107930 0.36606601 0.50000000 1 N N33 1 0.59892070 0.63393399 0.50000000 1 N N34 1 0.63393399 0.40107930 -0.00000000 1 N N35 1 0.36606601 0.59892070 0.00000000 1 N N36 1 0.86606601 0.90107930 -0.00000000 1 N N37 1 0.90107930 0.13393399 0.50000000 1 N N38 1 0.09892070 0.86606601 0.50000000 1 N N39 1 0.13393399 0.09892070 0.00000000 1 | -5.596964 | -5.741364 | -0.8063634 | 0 | TRUE | -0.02012102 | 44.18946 | 9.398267 | 34.79119762 | 5.898406
mp-37091 | Sr(AlTe2)2 | AB2C4 | # generated using pymatgen data_Sr(AlTe2)2 _symmetry_space_group_name_H-M 'P 1' _cell_length_a 6.71857284 _cell_length_b 6.82767772 _cell_length_c 6.82767772 _cell_angle_alpha 76.02825331 _cell_angle_beta 60.52852221 _cell_angle_gamma 60.52852221 _symmetry_Int_Tables_number 1 _chemical_formula_structural Sr(AlTe2)2 _chemical_formula_sum 'Sr1 Al2 Te4' _cell_volume 237.38920103 _cell_formula_units_Z 1 loop_ _symmetry_equiv_pos_site_id _symmetry_equiv_pos_as_xyz 1 'x, y, z' loop_ _atom_site_type_symbol _atom_site_label _atom_site_symmetry_multiplicity _atom_site_fract_x _atom_site_fract_y _atom_site_fract_z _atom_site_occupancy Sr Sr0 1 0.75000000 0.99993944 0.00006056 1 Al Al1 1 0.25000000 0.49989847 0.50010153 1 Al Al2 1 0.75000000 0.50008745 0.49991255 1 Te Te3 1 0.17060578 0.49998122 0.15900363 1 Te Te4 1 0.32939422 0.84099637 0.50001878 1 Te Te5 1 0.67065771 0.15896769 0.49986863 1 Te Te6 1 0.82934229 0.50013137 0.84103231 1 | -3.94228927 | -4.183432 | -1.075737 | 0 | TRUE | -0.01421028 | 12.94837 | 5.608759 | 7.339607 | 2.709171
mp-540696 | Ca3(SiAs2)2 | A2B3C4 | # generated using pymatgen data_Ca3(SiAs2)2 _symmetry_space_group_name_H-M 'P 1' _cell_length_a 17.71115055 _cell_length_b 7.15571536 _cell_length_c 7.29465113 _cell_angle_alpha 68.32156842 _cell_angle_beta 90.00000000 _cell_angle_gamma 90.00000000 _symmetry_Int_Tables_number 1 _chemical_formula_structural Ca3(SiAs2)2 _chemical_formula_sum 'Ca12 Si8 As16' _cell_volume 859.10662104 _cell_formula_units_Z 4 loop_ _symmetry_equiv_pos_site_id _symmetry_equiv_pos_as_xyz 1 'x, y, z' loop_ _atom_site_type_symbol _atom_site_label _atom_site_symmetry_multiplicity _atom_site_fract_x _atom_site_fract_y _atom_site_fract_z _atom_site_occupancy Ca Ca0 1 0.06012804 0.01170901 0.74516577 1 Ca Ca1 1 0.56012804 0.48829099 0.25483423 1 Ca Ca2 1 0.93987196 0.98829099 0.25483423 1 Ca Ca3 1 0.43987196 0.51170901 0.74516577 1 Ca Ca4 1 0.05964529 0.49751886 0.26135143 1 Ca Ca5 1 0.55964529 0.00248114 0.73864857 1 Ca Ca6 1 0.94035471 0.50248114 0.73864857 1 Ca Ca7 1 0.44035471 0.99751886 0.26135143 1 Ca Ca8 1 0.18390952 0.51322254 0.78143080 1 Ca Ca9 1 0.68390952 0.98677746 0.21856920 1 Ca Ca10 1 0.81609048 0.48677746 0.21856920 1 Ca Ca11 1 0.31609048 0.01322254 0.78143080 1 Si Si12 1 0.25981593 0.57994538 0.31553174 1 Si Si13 1 0.75981593 0.92005462 0.68446826 1 Si Si14 1 0.74018407 0.42005462 0.68446826 1 Si Si15 1 0.24018407 0.07994538 0.31553174 1 Si Si16 1 0.62968594 0.52928376 0.78757826 1 Si Si17 1 0.12968594 0.97071624 0.21242174 1 Si Si18 1 0.37031406 0.47071624 0.21242174 1 Si Si19 1 0.87031406 0.02928376 0.78757826 1 As As20 1 0.19719027 0.27179892 0.50343285 1 As As21 1 0.69719027 0.22820108 0.49656715 1 As As22 1 0.80280973 0.72820108 0.49656715 1 As As23 1 0.30280973 0.77179892 0.50343285 1 As As24 1 0.31292363 0.27794767 0.03896655 1 As As25 1 0.81292363 0.22205233 0.96103345 1 As As26 1 0.68707637 0.72205233 0.96103345 1 As As27 1 0.18707637 0.77794767 0.03896655 1 As As28 1 0.06172563 0.24814357 0.00816082 1 As As29 1 0.56172563 0.25185643 0.99183918 1 As As30 1 0.93827437 0.75185643 0.99183918 1 As As31 1 0.43827437 0.74814357 0.00816082 1 As As32 1 0.06809322 0.75842524 0.49779245 1 As As33 1 0.56809322 0.74157476 0.50220755 1 As As34 1 0.93190678 0.24157476 0.50220755 1 As As35 1 0.43190678 0.25842524 0.49779245 1 | -4.766317 | -4.766317 | -0.821438 | 0 | TRUE | -0.08347028 | 17.60917693 | 6.714832 | 10.89435 | 3.300658
mp-11639 | Rb2GeS3 | AB2C3 | # generated using pymatgen data_Rb2GeS3 _symmetry_space_group_name_H-M 'P 1' _cell_length_a 6.94579339 _cell_length_b 7.60679798 _cell_length_c 8.73518639 _cell_angle_alpha 72.50630258 _cell_angle_beta 66.57329911 _cell_angle_gamma 62.83517662 _symmetry_Int_Tables_number 1 _chemical_formula_structural Rb2GeS3 _chemical_formula_sum 'Rb4 Ge2 S6' _cell_volume 372.74016395 _cell_formula_units_Z 2 loop_ _symmetry_equiv_pos_site_id _symmetry_equiv_pos_as_xyz 1 'x, y, z' loop_ _atom_site_type_symbol _atom_site_label _atom_site_symmetry_multiplicity _atom_site_fract_x _atom_site_fract_y _atom_site_fract_z _atom_site_occupancy Rb Rb0 1 0.08221448 0.19978069 0.63578935 1 Rb Rb1 1 0.91778552 0.80021931 0.36421065 1 Rb Rb2 1 0.68981216 0.43408269 0.18629500 1 Rb Rb3 1 0.31018784 0.56591731 0.81370500 1 Ge Ge4 1 0.38056044 0.05517991 0.18369921 1 Ge Ge5 1 0.61943956 0.94482009 0.81630079 1 S S6 1 0.61473473 0.17276809 0.59776245 1 S S7 1 0.38526527 0.82723191 0.40223755 1 S S8 1 0.79421735 0.63556464 0.77599966 1 S S9 1 0.74179797 0.00000000 -0.00000000 1 S S10 1 0.25820203 -0.00000000 0.00000000 1 S S11 1 0.20578265 0.36443536 0.22400034 1 | -4.111119 | -4.362619 | -1.197045 | 0 | TRUE | -0.1151611 | 8.61519657 | 5.143874 | 3.471323 | 1.863149
mp-1214793 | AsOsS | ABC | # generated using pymatgen data_AsOsS _symmetry_space_group_name_H-M 'P 1' _cell_length_a 5.91743338 _cell_length_b 5.95087106 _cell_length_c 5.99840817 _cell_angle_alpha 68.92219276 _cell_angle_beta 90.00000000 _cell_angle_gamma 90.00000000 _symmetry_Int_Tables_number 1 _chemical_formula_structural AsOsS _chemical_formula_sum 'As4 Os4 S4' _cell_volume 197.09464264 _cell_formula_units_Z 4 loop_ _symmetry_equiv_pos_site_id _symmetry_equiv_pos_as_xyz 1 'x, y, z' loop_ _atom_site_type_symbol _atom_site_label _atom_site_symmetry_multiplicity _atom_site_fract_x _atom_site_fract_y _atom_site_fract_z _atom_site_occupancy As As0 1 0.87274011 0.64914322 0.62614027 1 As As1 1 0.12725989 0.35085678 0.37385973 1 As As2 1 0.37274011 0.35085678 0.87385973 1 As As3 1 0.62725989 0.64914322 0.12614027 1 Os Os4 1 0.49489930 0.78307429 0.70406876 1 Os Os5 1 0.50510070 0.21692571 0.29593124 1 Os Os6 1 0.99489930 0.21692571 0.79593124 1 Os Os7 1 0.00510070 0.78307429 0.20406876 1 S S8 1 0.12709177 0.84376399 0.81456420 1 S S9 1 0.87290823 0.15623601 0.18543580 1 S S10 1 0.62709177 0.15623601 0.68543580 1 S S11 1 0.37290823 0.84376399 0.31456420 1 | -7.016378125 | -7.184045 | -0.5097329 | 0 | TRUE | -0.0542207725 | 25.20928 | 7.556523 | 17.65276 | 4.201519
mp-18303 | Nd3CuSnSe7 | ABC3D7 | # generated using pymatgen data_Nd3CuSnSe7 _symmetry_space_group_name_H-M 'P 1' _cell_length_a 10.61803161 _cell_length_b 10.61803161 _cell_length_c 6.39032700 _cell_angle_alpha 90.00000000 _cell_angle_beta 90.00000000 _cell_angle_gamma 119.99999757 _symmetry_Int_Tables_number 1 _chemical_formula_structural Nd3CuSnSe7 _chemical_formula_sum 'Nd6 Cu2 Sn2 Se14' _cell_volume 623.93845358 _cell_formula_units_Z 2 loop_ _symmetry_equiv_pos_site_id _symmetry_equiv_pos_as_xyz 1 'x, y, z' loop_ _atom_site_type_symbol _atom_site_label _atom_site_symmetry_multiplicity _atom_site_fract_x _atom_site_fract_y _atom_site_fract_z _atom_site_occupancy Nd Nd0 1 0.64426500 0.86145900 0.95752800 1 Nd Nd1 1 0.78280500 0.64426500 0.45752800 1 Nd Nd2 1 0.86145900 0.21719500 0.45752800 1 Nd Nd3 1 0.13854100 0.78280500 0.95752800 1 Nd Nd4 1 0.21719500 0.35573500 0.95752800 1 Nd Nd5 1 0.35573500 0.13854100 0.45752800 1 Cu Cu6 1 0.00000000 0.00000000 0.51341300 1 Cu Cu7 1 0.00000000 0.00000000 0.01341300 1 Sn Sn8 1 0.66666700 0.33333300 0.88083900 1 Sn Sn9 1 0.33333300 0.66666700 0.38083900 1 Se Se10 1 0.48619300 0.56990100 0.20610200 1 Se Se11 1 0.91629200 0.48619300 0.70610200 1 Se Se12 1 0.56990100 0.08370800 0.70610200 1 Se Se13 1 0.43009900 0.91629200 0.20610200 1 Se Se14 1 0.33333300 0.66666700 0.77657000 1 Se Se15 1 0.66666700 0.33333300 0.27657000 1 Se Se16 1 0.08370800 0.51380700 0.20610200 1 Se Se17 1 0.51380700 0.43009900 0.70610200 1 Se Se18 1 0.25790300 0.10292100 0.99842900 1 Se Se19 1 0.15498200 0.25790300 0.49842900 1 Se Se20 1 0.10292100 0.84501800 0.49842900 1 Se Se21 1 0.89707900 0.15498200 0.99842900 1 Se Se22 1 0.84501800 0.74209700 0.99842900 1 Se Se23 1 0.74209700 0.89707900 0.49842900 1 | -5.214873085 | -5.490206 | -1.583156 | 0 | TRUE | -0.004278875 | 19.06768 | 9.424428 | 9.643253 | 3.105359
mp-23503 | Na3InCl6 | AB3C6 | # generated using pymatgen data_Na3InCl6 _symmetry_space_group_name_H-M 'P 1' _cell_length_a 6.89244543 _cell_length_b 6.89244431 _cell_length_c 12.39463374 _cell_angle_alpha 90.00000000 _cell_angle_beta 90.00000000 _cell_angle_gamma 120.00000055 _symmetry_Int_Tables_number 1 _chemical_formula_structural Na3InCl6 _chemical_formula_sum 'Na6 In2 Cl12' _cell_volume 509.93042985 _cell_formula_units_Z 2 loop_ _symmetry_equiv_pos_site_id _symmetry_equiv_pos_as_xyz 1 'x, y, z' loop_ _atom_site_type_symbol _atom_site_label _atom_site_symmetry_multiplicity _atom_site_fract_x _atom_site_fract_y _atom_site_fract_z _atom_site_occupancy Na Na0 1 0.33333300 0.66666700 0.03944003 1 Na Na1 1 0.33333300 0.66666700 0.46055997 1 Na Na2 1 0.00000000 -0.00000000 0.75000000 1 Na Na3 1 0.00000000 -0.00000000 0.25000000 1 Na Na4 1 0.66666700 0.33333300 0.96055997 1 Na Na5 1 0.66666700 0.33333300 0.53944003 1 In In6 1 0.33333300 0.66666700 0.75000000 1 In In7 1 0.66666700 0.33333300 0.25000000 1 Cl Cl8 1 0.36302565 0.04611830 0.12830985 1 Cl Cl9 1 0.95388170 0.31690835 0.12830985 1 Cl Cl10 1 0.68309165 0.63697435 0.12830985 1 Cl Cl11 1 0.63697435 0.68309165 0.62830985 1 Cl Cl12 1 0.31690835 0.95388170 0.62830985 1 Cl Cl13 1 0.63697435 0.95388170 0.87169015 1 Cl Cl14 1 0.31690835 0.36302565 0.87169015 1 Cl Cl15 1 0.04611830 0.68309165 0.87169015 1 Cl Cl16 1 0.36302565 0.31690835 0.37169015 1 Cl Cl17 1 0.95388170 0.63697435 0.37169015 1 Cl Cl18 1 0.04611830 0.36302565 0.62830985 1 Cl Cl19 1 0.68309165 0.04611830 0.37169015 1 | -3.318621881 | -3.687021881 | -1.905974 | 0 | TRUE | -0.063566 | 6.2584295 | 3.614421 | 2.644009 | 1.626041
mp-862983 | InCl3 | AB3 | # generated using pymatgen data_InCl3 _symmetry_space_group_name_H-M 'P 1' _cell_length_a 9.58923572 _cell_length_b 9.58813295 _cell_length_c 3.41144674 _cell_angle_alpha 89.99694428 _cell_angle_beta 90.00342712 _cell_angle_gamma 120.00308072 _symmetry_Int_Tables_number 1 _chemical_formula_structural InCl3 _chemical_formula_sum 'In2 Cl6' _cell_volume 271.62753068 _cell_formula_units_Z 2 loop_ _symmetry_equiv_pos_site_id _symmetry_equiv_pos_as_xyz 1 'x, y, z' loop_ _atom_site_type_symbol _atom_site_label _atom_site_symmetry_multiplicity _atom_site_fract_x _atom_site_fract_y _atom_site_fract_z _atom_site_occupancy In In0 1 0.66664301 0.33329749 0.25000170 1 In In1 1 0.33335582 0.66669849 0.75000149 1 Cl Cl2 1 0.78180682 0.21818732 0.75000029 1 Cl Cl3 1 0.43637656 0.21818925 0.74999791 1 Cl Cl4 1 0.78179961 0.56360609 0.75000565 1 Cl Cl5 1 0.21819352 0.78180978 0.24999965 1 Cl Cl6 1 0.56362431 0.78181517 0.25000599 1 Cl Cl7 1 0.21819834 0.43639341 0.24999634 1 | -3.055418 | -3.515918 | -1.44159494 | 0 | TRUE | -0.3760832 | 4.156702 | 1.544247 | 2.612455 | 1.616309
mp-753467 | TaCrO4 | ABC4 | # generated using pymatgen data_TaCrO4 _symmetry_space_group_name_H-M 'P 1' _cell_length_a 5.54811512 _cell_length_b 5.54810445 _cell_length_c 5.54799587 _cell_angle_alpha 72.83736326 _cell_angle_beta 107.16276255 _cell_angle_gamma 65.80513669 _symmetry_Int_Tables_number 1 _chemical_formula_structural TaCrO4 _chemical_formula_sum 'Ta2 Cr2 O8' _cell_volume 130.78614046 _cell_formula_units_Z 2 loop_ _symmetry_equiv_pos_site_id _symmetry_equiv_pos_as_xyz 1 'x, y, z' loop_ _atom_site_type_symbol _atom_site_label _atom_site_symmetry_multiplicity _atom_site_fract_x _atom_site_fract_y _atom_site_fract_z _atom_site_occupancy Ta Ta0 1 0.26046119 0.23953576 0.50001000 1 Ta Ta1 1 0.01047784 0.98952781 0.00001072 1 Cr Cr2 1 0.75022253 0.74978169 0.49999861 1 Cr Cr3 1 0.50025092 0.49974522 -0.00000221 1 O O4 1 0.55383615 0.25047179 0.80428086 1 O O5 1 0.04635054 0.75490511 0.80121386 1 O O6 1 0.99954199 0.30477155 0.69571340 1 O O7 1 0.49512740 0.80611532 0.69878062 1 O O8 1 0.99951694 0.69617199 0.30428258 1 O O9 1 0.49508718 0.20365658 0.30121503 1 O O10 1 0.94523829 0.25045089 0.19571356 1 O O11 1 0.44389305 0.75486329 0.19878297 1 | -9.040099 | -9.831266 | -2.948336 | 0 | TRUE | -0.01565916 | 28.49609 | 22.7305776 | 5.765517 | 2.401149
mp-19294 | LiFeP2O7 | ABC2D7 | # generated using pymatgen data_LiFeP2O7 _symmetry_space_group_name_H-M 'P 1' _cell_length_a 8.23655200 _cell_length_b 4.90289100 _cell_length_c 7.03305240 _cell_angle_alpha 71.15001476 _cell_angle_beta 90.00000000 _cell_angle_gamma 90.00000000 _symmetry_Int_Tables_number 1 _chemical_formula_structural LiFeP2O7 _chemical_formula_sum 'Li2 Fe2 P4 O14' _cell_volume 268.78279746 _cell_formula_units_Z 2 loop_ _symmetry_equiv_pos_site_id _symmetry_equiv_pos_as_xyz 1 'x, y, z' loop_ _atom_site_type_symbol _atom_site_label _atom_site_symmetry_multiplicity _atom_site_fract_x _atom_site_fract_y _atom_site_fract_z _atom_site_occupancy Li Li0 1 0.86146200 0.82300500 0.66584900 1 Li Li1 1 0.36146200 0.17699500 0.33415100 1 Fe Fe2 1 0.00203500 0.21660500 0.26637300 1 Fe Fe3 1 0.50203500 0.78339500 0.73362700 1 P P4 1 0.78682000 0.78520500 0.08382200 1 P P5 1 0.28682000 0.21479500 0.91617800 1 P P6 1 0.18266100 0.60100900 0.52361200 1 P P7 1 0.68266100 0.39899100 0.47638800 1 O O8 1 0.65466000 0.59817400 0.24516500 1 O O9 1 0.82959400 0.05154600 0.13897700 1 O O10 1 0.32959400 0.94845400 0.86102300 1 O O11 1 0.69804800 0.86053000 0.88172900 1 O O12 1 0.04077100 0.81435500 0.48270300 1 O O13 1 0.34704800 0.75397300 0.51248600 1 O O14 1 0.68135800 0.59742000 0.60529700 1 O O15 1 0.54077100 0.18564500 0.51729700 1 O O16 1 0.15466000 0.40182600 0.75483500 1 O O17 1 0.43570300 0.40244300 0.91577000 1 O O18 1 0.93570300 0.59755700 0.08423000 1 O O19 1 0.18135800 0.40258000 0.39470300 1 O O20 1 0.84704800 0.24602700 0.48751400 1 O O21 1 0.19804800 0.13947000 0.11827100 1 | -6.960361 | -7.602634 | -2.526964 | 0 | TRUE | -0.02408968 | 7.92984481 | 4.785646 | 3.144199 | 1.773189
mp-29057 | Nb3SBr7 | AB3C7 | # generated using pymatgen data_Nb3SBr7 _symmetry_space_group_name_H-M 'P 1' _cell_length_a 7.17997263 _cell_length_b 7.17997254 _cell_length_c 6.54616994 _cell_angle_alpha 90.00000000 _cell_angle_beta 90.00000000 _cell_angle_gamma 120.00000035 _symmetry_Int_Tables_number 1 _chemical_formula_structural Nb3SBr7 _chemical_formula_sum 'Nb3 S1 Br7' _cell_volume 292.25602823 _cell_formula_units_Z 1 loop_ _symmetry_equiv_pos_site_id _symmetry_equiv_pos_as_xyz 1 'x, y, z' loop_ _atom_site_type_symbol _atom_site_label _atom_site_symmetry_multiplicity _atom_site_fract_x _atom_site_fract_y _atom_site_fract_z _atom_site_occupancy Nb Nb0 1 0.60236407 0.80118154 0.22319273 1 Nb Nb1 1 0.19881846 0.39763593 0.22319273 1 Nb Nb2 1 0.19881846 0.80118154 0.22319273 1 S S3 1 0.33333300 0.66666700 0.48734174 1 Br Br4 1 0.99681891 0.49840945 0.96289035 1 Br Br5 1 0.50159055 0.00318109 0.96289035 1 Br Br6 1 -0.00000000 -0.00000000 0.00807452 1 Br Br7 1 0.33611509 0.16805804 0.44374518 1 Br Br8 1 0.83194196 0.16805804 0.44374518 1 Br Br9 1 0.83194196 0.66388491 0.44374518 1 Br Br10 1 0.50159055 0.49840945 0.96289035 1 | -5.172278 | -5.557823 | -1.43859 | 0 | TRUE | -0.05080715 | 7.806763 | 1.702877 | 6.103886 | 2.470604
mp-23860 | SrHCl | ABC | # generated using pymatgen data_SrHCl _symmetry_space_group_name_H-M 'P 1' _cell_length_a 4.10689440 _cell_length_b 4.10689440 _cell_length_c 6.98522230 _cell_angle_alpha 90.00000000 _cell_angle_beta 90.00000000 _cell_angle_gamma 90.00000000 _symmetry_Int_Tables_number 1 _chemical_formula_structural SrHCl _chemical_formula_sum 'Sr2 H2 Cl2' _cell_volume 117.81682201 _cell_formula_units_Z 2 loop_ _symmetry_equiv_pos_site_id _symmetry_equiv_pos_as_xyz 1 'x, y, z' loop_ _atom_site_type_symbol _atom_site_label _atom_site_symmetry_multiplicity _atom_site_fract_x _atom_site_fract_y _atom_site_fract_z _atom_site_occupancy Sr Sr0 1 0.75000000 0.75000000 0.79779703 1 Sr Sr1 1 0.25000000 0.25000000 0.20220297 1 H H2 1 0.25000000 0.75000000 -0.00000000 1 H H3 1 0.75000000 0.25000000 0.00000000 1 Cl Cl4 1 0.25000000 0.25000000 0.64938668 1 Cl Cl5 1 0.75000000 0.75000000 0.35061332 1 | -3.865273 | -4.12960599 | -1.819354 | 0 | TRUE | -0.03447107 | 9.760249 | 6.25120081 | 3.509048 | 1.873245
mp-5709 | Tl3PO4 | AB3C4 | # generated using pymatgen data_Tl3PO4 _symmetry_space_group_name_H-M 'P 1' _cell_length_a 8.46457754 _cell_length_b 8.46457742 _cell_length_c 5.10637282 _cell_angle_alpha 90.00000000 _cell_angle_beta 90.00000000 _cell_angle_gamma 120.00000054 _symmetry_Int_Tables_number 1 _chemical_formula_structural Tl3PO4 _chemical_formula_sum 'Tl6 P2 O8' _cell_volume 316.85000506 _cell_formula_units_Z 2 loop_ _symmetry_equiv_pos_site_id _symmetry_equiv_pos_as_xyz 1 'x, y, z' loop_ _atom_site_type_symbol _atom_site_label _atom_site_symmetry_multiplicity _atom_site_fract_x _atom_site_fract_y _atom_site_fract_z _atom_site_occupancy Tl Tl0 1 0.73585778 0.09347547 0.99533822 1 Tl Tl1 1 0.90652453 0.64238131 0.99533822 1 Tl Tl2 1 0.64238131 0.73585778 0.49533822 1 Tl Tl3 1 0.26414222 0.90652453 0.49533822 1 Tl Tl4 1 0.09347547 0.35761869 0.49533822 1 Tl Tl5 1 0.35761869 0.26414222 0.99533822 1 P P6 1 0.33333300 0.66666700 0.98827272 1 P P7 1 0.66666700 0.33333300 0.48827272 1 O O8 1 0.59766107 0.13690187 0.58462259 1 O O9 1 0.46075820 0.59766107 0.08462259 1 O O10 1 0.13690187 0.53924180 0.08462259 1 O O11 1 0.86309813 0.46075820 0.58462259 1 O O12 1 0.33333300 0.66666700 0.68244384 1 O O13 1 0.40233893 0.86309813 0.08462259 1 O O14 1 0.66666700 0.33333300 0.18244384 1 O O15 1 0.53924180 0.40233893 0.58462259 1 | -5.591111 | -5.934611 | -1.898612 | 0 | TRUE | -0.1780288 | 13.04306655 | 9.009196 | 4.03387 | 2.00845
mp-27725 | AuI | AB | # generated using pymatgen data_AuI _symmetry_space_group_name_H-M 'P 1' _cell_length_a 4.40940418 _cell_length_b 4.40940418 _cell_length_c 14.20061993 _cell_angle_alpha 90.00000000 _cell_angle_beta 90.00000000 _cell_angle_gamma 90.00000000 _symmetry_Int_Tables_number 1 _chemical_formula_structural AuI _chemical_formula_sum 'Au4 I4' _cell_volume 276.10045536 _cell_formula_units_Z 4 loop_ _symmetry_equiv_pos_site_id _symmetry_equiv_pos_as_xyz 1 'x, y, z' loop_ _atom_site_type_symbol _atom_site_label _atom_site_symmetry_multiplicity _atom_site_fract_x _atom_site_fract_y _atom_site_fract_z _atom_site_occupancy Au Au0 1 0.50000000 0.50000000 -0.00000000 1 Au Au1 1 -0.00000000 0.50000000 0.50000000 1 Au Au2 1 0.50000000 0.00000000 0.50000000 1 Au Au3 1 0.00000000 -0.00000000 -0.00000000 1 I I4 1 0.75000000 0.75000000 0.85190433 1 I I5 1 0.75000000 0.75000000 0.35190433 1 I I6 1 0.25000000 0.25000000 0.64809567 1 I I7 1 0.25000000 0.25000000 0.14809567 1 | -2.475314 | -2.664814 | -0.2911895 | 0 | TRUE | -0.11167522 | 5.090518 | 0.4199115 | 4.67060613 | 2.161159
mp-696379 | BH3OF4 | ABC3D4 | # generated using pymatgen data_BH3OF4 _symmetry_space_group_name_H-M 'P 1' _cell_length_a 4.73863100 _cell_length_b 6.14062447 _cell_length_c 6.37519183 _cell_angle_alpha 100.31454540 _cell_angle_beta 98.76672476 _cell_angle_gamma 89.05597935 _symmetry_Int_Tables_number 1 _chemical_formula_structural BH3OF4 _chemical_formula_sum 'B2 H6 O2 F8' _cell_volume 180.36506607 _cell_formula_units_Z 2 loop_ _symmetry_equiv_pos_site_id _symmetry_equiv_pos_as_xyz 1 'x, y, z' loop_ _atom_site_type_symbol _atom_site_label _atom_site_symmetry_multiplicity _atom_site_fract_x _atom_site_fract_y _atom_site_fract_z _atom_site_occupancy B B0 1 0.43188100 0.20143000 0.79827600 1 B B1 1 0.56811900 0.79857000 0.20172400 1 H H2 1 0.16375100 0.29548700 0.16391600 1 H H3 1 0.83624900 0.70451300 0.83608400 1 H H4 1 0.24624900 0.30400700 0.42904700 1 H H5 1 0.75375100 0.69599300 0.57095300 1 H H6 1 0.95666000 0.16483500 0.29217200 1 H H7 1 0.04334000 0.83516500 0.70782800 1 O O8 1 0.08620400 0.29598400 0.30299600 1 O O9 1 0.91379600 0.70401600 0.69700400 1 F F10 1 0.27269200 0.32221700 0.95129400 1 F F11 1 0.72730800 0.67778300 0.04870600 1 F F12 1 0.26824000 0.01158400 0.67960600 1 F F13 1 0.73176000 0.98841600 0.32039400 1 F F14 1 0.46909100 0.33922400 0.64407600 1 F F15 1 0.53090900 0.66077600 0.35592400 1 F F16 1 0.69361100 0.13720100 0.89583900 1 F F17 1 0.30638900 0.86279900 0.10416100 1 | -5.27853296 | -5.5602 | -2.287958 | 0 | TRUE | -0.03282502 | 4.313198 | 2.482348 | 1.83085 | 1.353089
mp-29775 | Sr4PdO6 | AB4C6 | # generated using pymatgen data_Sr4PdO6 _symmetry_space_group_name_H-M 'P 1' _cell_length_a 6.88519512 _cell_length_b 6.88519512 _cell_length_c 6.88519461 _cell_angle_alpha 89.98262420 _cell_angle_beta 89.98262420 _cell_angle_gamma 89.98263344 _symmetry_Int_Tables_number 1 _chemical_formula_structural Sr4PdO6 _chemical_formula_sum 'Sr8 Pd2 O12' _cell_volume 326.39888334 _cell_formula_units_Z 2 loop_ _symmetry_equiv_pos_site_id _symmetry_equiv_pos_as_xyz 1 'x, y, z' loop_ _atom_site_type_symbol _atom_site_label _atom_site_symmetry_multiplicity _atom_site_fract_x _atom_site_fract_y _atom_site_fract_z _atom_site_occupancy Sr Sr0 1 0.75000000 0.75000000 0.75000000 1 Sr Sr1 1 0.25000000 0.25000000 0.25000000 1 Sr Sr2 1 0.25000000 0.61979559 0.88020441 1 Sr Sr3 1 0.88020441 0.25000000 0.61979559 1 Sr Sr4 1 0.61979559 0.88020441 0.25000000 1 Sr Sr5 1 0.75000000 0.38020441 0.11979559 1 Sr Sr6 1 0.11979559 0.75000000 0.38020441 1 Sr Sr7 1 0.38020441 0.11979559 0.75000000 1 Pd Pd8 1 0.50000000 0.50000000 0.50000000 1 Pd Pd9 1 0.00000000 -0.00000000 -0.00000000 1 O O10 1 0.07197545 0.28457023 0.94201652 1 O O11 1 0.94201652 0.07197545 0.28457023 1 O O12 1 0.28457023 0.94201652 0.07197545 1 O O13 1 0.42802455 0.55798348 0.21542977 1 O O14 1 0.21542977 0.42802455 0.55798348 1 O O15 1 0.55798348 0.21542977 0.42802455 1 O O16 1 0.92802455 0.71542977 0.05798348 1 O O17 1 0.05798348 0.92802455 0.71542977 1 O O18 1 0.71542977 0.05798348 0.92802455 1 O O19 1 0.57197545 0.44201652 0.78457023 1 O O20 1 0.44201652 0.78457023 0.57197545 1 O O21 1 0.78457023 0.57197545 0.44201652 1 | -5.991972 | -6.366699 | -2.583246 | 0 | TRUE | -0.1149904 | 17.14282 | 12.1096 | 5.0332199 | 2.243484
mp-1539853 | LiV(OF)2 | ABC2D2 | # generated using pymatgen data_LiV(OF)2 _symmetry_space_group_name_H-M 'P 1' _cell_length_a 6.29805344 _cell_length_b 3.53905534 _cell_length_c 6.71920251 _cell_angle_alpha 90.00000000 _cell_angle_beta 110.99557979 _cell_angle_gamma 90.00000000 _symmetry_Int_Tables_number 1 _chemical_formula_structural LiV(OF)2 _chemical_formula_sum 'Li2 V2 O4 F4' _cell_volume 139.82216538 _cell_formula_units_Z 2 loop_ _symmetry_equiv_pos_site_id _symmetry_equiv_pos_as_xyz 1 'x, y, z' loop_ _atom_site_type_symbol _atom_site_label _atom_site_symmetry_multiplicity _atom_site_fract_x _atom_site_fract_y _atom_site_fract_z _atom_site_occupancy Li Li0 1 0.32762966 0.24019700 0.79718292 1 Li Li1 1 0.67237034 0.74019700 0.20281708 1 V V2 1 0.14860542 0.24011898 0.22940227 1 V V3 1 0.85139458 0.74011898 0.77059773 1 O O4 1 0.09500722 0.74016412 0.14981377 1 O O5 1 0.30077855 0.24010948 0.48157844 1 O O6 1 0.69922145 0.74010948 0.51842156 1 O O7 1 0.90499278 0.24016412 0.85018623 1 F F8 1 0.14555700 0.74019712 0.74732177 1 F F9 1 0.61175618 0.74020929 0.88566671 1 F F10 1 0.38824382 0.24020929 0.11433329 1 F F11 1 0.85444300 0.24019712 0.25267823 1 | -6.170392 | -6.836725545 | -2.718531 | 0 | TRUE | -0.007366921 | 38.11451 | 34.1716 | 3.942911 | 1.985676
mp-28670 | Ba2Bi2O5 | A2B2C5 | # generated using pymatgen data_Ba2Bi2O5 _symmetry_space_group_name_H-M 'P 1' _cell_length_a 6.11183432 _cell_length_b 7.43843701 _cell_length_c 7.62070357 _cell_angle_alpha 90.00000000 _cell_angle_beta 90.00000000 _cell_angle_gamma 100.07837675 _symmetry_Int_Tables_number 1 _chemical_formula_structural Ba2Bi2O5 _chemical_formula_sum 'Ba4 Bi4 O10' _cell_volume 341.11013078 _cell_formula_units_Z 2 loop_ _symmetry_equiv_pos_site_id _symmetry_equiv_pos_as_xyz 1 'x, y, z' loop_ _atom_site_type_symbol _atom_site_label _atom_site_symmetry_multiplicity _atom_site_fract_x _atom_site_fract_y _atom_site_fract_z _atom_site_occupancy Ba Ba0 1 0.22492209 0.86448616 0.07570426 1 Ba Ba1 1 0.27507791 0.13551384 0.57570426 1 Ba Ba2 1 0.77507791 0.13551384 0.92429574 1 Ba Ba3 1 0.72492209 0.86448616 0.42429574 1 Bi Bi4 1 0.27437628 0.37013499 0.12150309 1 Bi Bi5 1 0.22562372 0.62986501 0.62150309 1 Bi Bi6 1 0.72562372 0.62986501 0.87849691 1 Bi Bi7 1 0.77437628 0.37013499 0.37849691 1 O O8 1 0.53566113 0.18917331 0.23523928 1 O O9 1 0.96433887 0.81082669 0.73523928 1 O O10 1 0.46433887 0.81082669 0.76476072 1 O O11 1 0.03566113 0.18917331 0.26476072 1 O O12 1 0.24620199 0.81270343 0.41324569 1 O O13 1 0.25379801 0.18729657 0.91324569 1 O O14 1 0.75379801 0.18729657 0.58675431 1 O O15 1 0.74620199 0.81270343 0.08675431 1 O O16 1 0.00000000 0.50000000 -0.00000000 1 O O17 1 0.50000000 0.50000000 0.50000000 1 | -5.946517 | -6.328184 | -2.300142 | 0 | TRUE | -0.1162509 | 28.46347043 | 23.40573 | 5.057745 | 2.248943
mp-638009 | RbPPbS4 | ABCD4 | # generated using pymatgen data_RbPPbS4 _symmetry_space_group_name_H-M 'P 1' _cell_length_a 6.55783200 _cell_length_b 6.83364600 _cell_length_c 17.65035800 _cell_angle_alpha 90.00000000 _cell_angle_beta 90.00000000 _cell_angle_gamma 90.00000000 _symmetry_Int_Tables_number 1 _chemical_formula_structural RbPPbS4 _chemical_formula_sum 'Rb4 P4 Pb4 S16' _cell_volume 790.98142101 _cell_formula_units_Z 4 loop_ _symmetry_equiv_pos_site_id _symmetry_equiv_pos_as_xyz 1 'x, y, z' loop_ _atom_site_type_symbol _atom_site_label _atom_site_symmetry_multiplicity _atom_site_fract_x _atom_site_fract_y _atom_site_fract_z _atom_site_occupancy Rb Rb0 1 0.01887000 0.00294400 0.04344400 1 Rb Rb1 1 0.51887000 0.49705600 0.95655600 1 Rb Rb2 1 0.98113000 0.50294400 0.45655600 1 Rb Rb3 1 0.48113000 0.99705600 0.54344400 1 P P4 1 0.21874800 0.01134400 0.34698000 1 P P5 1 0.28125200 0.98865600 0.84698000 1 P P6 1 0.71874800 0.48865600 0.65302000 1 P P7 1 0.78125200 0.51134400 0.15302000 1 Pb Pb8 1 0.28599400 0.47149500 0.23061500 1 Pb Pb9 1 0.78599400 0.02850500 0.76938500 1 Pb Pb10 1 0.71400600 0.97149500 0.26938500 1 Pb Pb11 1 0.21400600 0.52850500 0.73061500 1 S S12 1 0.34889600 0.96438200 0.73271900 1 S S13 1 0.15110400 0.03561800 0.23271900 1 S S14 1 0.39727300 0.24807100 0.37410300 1 S S15 1 0.89727300 0.25192900 0.62589700 1 S S16 1 0.88768400 0.73734000 0.63347300 1 S S17 1 0.95634800 0.00380700 0.41012800 1 S S18 1 0.04365200 0.50380700 0.08987200 1 S S19 1 0.11231600 0.23734000 0.86652700 1 S S20 1 0.65110400 0.46438200 0.76728100 1 S S21 1 0.10272700 0.75192900 0.87410300 1 S S22 1 0.60272700 0.74807100 0.12589700 1 S S23 1 0.84889600 0.53561800 0.26728100 1 S S24 1 0.38768400 0.76266000 0.36652700 1 S S25 1 0.45634800 0.49619300 0.58987200 1 S S26 1 0.54365200 0.99619300 0.91012800 1 S S27 1 0.61231600 0.26266000 0.13347300 1 | -4.491158 | -4.778587 | -0.9711179 | 0 | TRUE | -0.03916465 | 25.3567 | 20.36155 | 4.995155 | 2.234984
mp-6766 | CaMg(SiO3)2 | ABC2D6 | # generated using pymatgen data_CaMg(SiO3)2 _symmetry_space_group_name_H-M 'P 1' _cell_length_a 6.69673300 _cell_length_b 6.69673300 _cell_length_c 5.32982658 _cell_angle_alpha 77.96411420 _cell_angle_beta 77.96411420 _cell_angle_gamma 84.78447454 _symmetry_Int_Tables_number 1 _chemical_formula_structural CaMg(SiO3)2 _chemical_formula_sum 'Ca2 Mg2 Si4 O12' _cell_volume 228.34824046 _cell_formula_units_Z 2 loop_ _symmetry_equiv_pos_site_id _symmetry_equiv_pos_as_xyz 1 'x, y, z' loop_ _atom_site_type_symbol _atom_site_label _atom_site_symmetry_multiplicity _atom_site_fract_x _atom_site_fract_y _atom_site_fract_z _atom_site_occupancy Ca Ca0 1 0.70109000 0.29891000 0.75000000 1 Ca Ca1 1 0.29891000 0.70109000 0.25000000 1 Mg Mg2 1 0.09242500 0.90757500 0.75000000 1 Mg Mg3 1 0.90757500 0.09242500 0.25000000 1 Si Si4 1 0.80691500 0.62061100 0.23270400 1 Si Si5 1 0.19308500 0.37938900 0.76729600 1 Si Si6 1 0.37938900 0.19308500 0.26729600 1 Si Si7 1 0.62061100 0.80691500 0.73270400 1 O O8 1 0.36494700 0.33480000 0.49789800 1 O O9 1 0.66520000 0.63505300 0.00210200 1 O O10 1 0.63505300 0.66520000 0.50210200 1 O O11 1 0.33480000 0.36494700 0.99789800 1 O O12 1 0.61189600 0.11331300 0.18013400 1 O O13 1 0.88668700 0.38810400 0.31986600 1 O O14 1 0.38810400 0.88668700 0.81986600 1 O O15 1 0.11331300 0.61189600 0.68013400 1 O O16 1 0.02771000 0.20331500 0.85716200 1 O O17 1 0.79668500 0.97229000 0.64283800 1 O O18 1 0.97229000 0.79668500 0.14283800 1 O O19 1 0.20331500 0.02771000 0.35716200 1 | -7.349112 | -7.761312 | -3.347647 | 0 | TRUE | -0.005176129 | 8.659525 | 5.672064 | 2.987461 | 1.728427
mp-28994 | KLi2As | ABC2 | # generated using pymatgen data_KLi2As _symmetry_space_group_name_H-M 'P 1' _cell_length_a 4.43214156 _cell_length_b 6.27129076 _cell_length_c 6.67722181 _cell_angle_alpha 90.00000000 _cell_angle_beta 90.00000000 _cell_angle_gamma 90.00000000 _symmetry_Int_Tables_number 1 _chemical_formula_structural KLi2As _chemical_formula_sum 'K2 Li4 As2' _cell_volume 185.59503891 _cell_formula_units_Z 2 loop_ _symmetry_equiv_pos_site_id _symmetry_equiv_pos_as_xyz 1 'x, y, z' loop_ _atom_site_type_symbol _atom_site_label _atom_site_symmetry_multiplicity _atom_site_fract_x _atom_site_fract_y _atom_site_fract_z _atom_site_occupancy K K0 1 0.75000000 0.90080938 0.75000000 1 K K1 1 0.25000000 0.09919062 0.25000000 1 Li Li2 1 0.25000000 0.59548831 0.44317495 1 Li Li3 1 0.75000000 0.40451169 0.55682505 1 Li Li4 1 0.75000000 0.40451169 0.94317495 1 Li Li5 1 0.25000000 0.59548831 0.05682505 1 As As6 1 0.25000000 0.34105447 0.75000000 1 As As7 1 0.75000000 0.65894553 0.25000000 1 | -2.986766 | -2.986766 | -0.5899249 | 0 | TRUE | -0.00807178 | 11.93365 | 5.54795423 | 6.385693 | 2.526993
mp-40144 | SiNiH12(OF)6 | ABC6D6E12 | # generated using pymatgen data_SiNiH12(OF)6 _symmetry_space_group_name_H-M 'P 1' _cell_length_a 6.39486786 _cell_length_b 6.39323440 _cell_length_c 25.59656808 _cell_angle_alpha 83.55938526 _cell_angle_beta 83.54609617 _cell_angle_gamma 96.34719733 _symmetry_Int_Tables_number 1 _chemical_formula_structural SiNiH12(OF)6 _chemical_formula_sum 'Si4 Ni4 H48 O24 F24' _cell_volume 1025.22251344 _cell_formula_units_Z 4 loop_ _symmetry_equiv_pos_site_id _symmetry_equiv_pos_as_xyz 1 'x, y, z' loop_ _atom_site_type_symbol _atom_site_label _atom_site_symmetry_multiplicity _atom_site_fract_x _atom_site_fract_y _atom_site_fract_z _atom_site_occupancy Si Si0 1 0.37499100 0.37499600 0.12500700 1 Si Si1 1 0.12504200 0.12506800 0.37477300 1 Si Si2 1 0.87500000 0.87500000 0.62500000 1 Si Si3 1 0.62497000 0.62493900 0.87522300 1 Ni Ni4 1 0.50001000 0.50011500 0.50005100 1 Ni Ni5 1 0.24996700 0.24987000 0.74995700 1 Ni Ni6 1 0.99999700 0.00000400 0.99995400 1 Ni Ni7 1 0.74998900 0.74996400 0.25004400 1 H H8 1 0.00718400 0.34785500 0.05037800 1 H H9 1 0.75720900 0.09780600 0.30040100 1 H H10 1 0.50713400 0.84803100 0.55040800 1 H H11 1 0.25710200 0.59812000 0.80038500 1 H H12 1 0.10194900 0.95802200 0.09958600 1 H H13 1 0.85188400 0.70807000 0.34962500 1 H H14 1 0.60206600 0.45797600 0.59964600 1 H H15 1 0.35217100 0.20792900 0.84960400 1 H H16 1 0.38391300 0.18723700 0.01441200 1 H H17 1 0.13393000 0.93722300 0.26442000 1 H H18 1 0.88415200 0.68725100 0.51440600 1 H H19 1 0.63418600 0.43726500 0.76438700 1 H H20 1 0.36604200 0.56276700 0.23558900 1 H H21 1 0.11582800 0.31274100 0.48560900 1 H H22 1 0.86584200 0.06274800 0.73559000 1 H H23 1 0.61610200 0.81277100 0.98558100 1 H H24 1 0.64803600 0.79199500 0.15041900 1 H H25 1 0.39784400 0.54207500 0.40039400 1 H H26 1 0.14793600 0.29203200 0.65035200 1 H H27 1 0.89811900 0.04191400 0.90037000 1 H H28 1 0.74281400 0.40207900 0.19961800 1 H H29 1 0.49289800 0.15189300 0.44961200 1 H H30 1 0.24287100 0.90196300 0.69958900 1 H H31 1 0.99279600 0.65224200 0.94960200 1 H H32 1 0.98477900 0.48607600 0.20128600 1 H H33 1 0.73480000 0.23600400 0.45124600 1 H H34 1 0.48481700 0.98601300 0.70126600 1 H H35 1 0.23483600 0.73607800 0.95130000 1 H H36 1 0.11668900 0.73589500 0.07814500 1 H H37 1 0.86668800 0.48563400 0.32816500 1 H H38 1 0.61682100 0.23570700 0.57819600 1 H H39 1 0.36686600 0.98590500 0.82818300 1 H H40 1 0.10910000 0.99134500 0.20352000 1 H H41 1 0.85918500 0.74154600 0.45351700 1 H H42 1 0.60932000 0.49145900 0.70348700 1 H H43 1 0.35929300 0.24132200 0.95347500 1 H H44 1 0.64089800 0.75864900 0.04648900 1 H H45 1 0.39071200 0.50869600 0.29652000 1 H H46 1 0.14068300 0.25854000 0.54651300 1 H H47 1 0.89080600 0.00844200 0.79648100 1 H H48 1 0.63329400 0.01411900 0.17185500 1 H H49 1 0.38314300 0.76409500 0.42181500 1 H H50 1 0.13318200 0.51429700 0.67180200 1 H H51 1 0.88332700 0.26434900 0.92183800 1 H H52 1 0.76520000 0.26391400 0.04871600 1 H H53 1 0.51519500 0.01392800 0.29869800 1 H H54 1 0.26518300 0.76398800 0.54873200 1 H H55 1 0.01520000 0.51401100 0.79875300 1 O O56 1 0.84019500 0.48263500 0.21928700 1 O O57 1 0.59026100 0.23242800 0.46929300 1 O O58 1 0.34027600 0.98191700 0.71938100 1 O O59 1 0.09025100 0.73232200 0.96935000 1 O O60 1 0.04817900 0.86602000 0.07454400 1 O O61 1 0.79861800 0.61609800 0.32451600 1 O O62 1 0.54814600 0.36579700 0.57465400 1 O O63 1 0.29764100 0.11559800 0.82471300 1 O O64 1 0.06318000 0.88754600 0.23517100 1 O O65 1 0.81362100 0.63746200 0.48513400 1 O O66 1 0.56329200 0.38771300 0.73511500 1 O O67 1 0.31278800 0.13794900 0.98514800 1 O O68 1 0.68693300 0.86235600 0.01482700 1 O O69 1 0.43710200 0.61214800 0.26485600 1 O O70 1 0.18671400 0.36228000 0.51488300 1 O O71 1 0.93635100 0.11254100 0.76486600 1 O O72 1 0.70189200 0.88404400 0.17544200 1 O O73 1 0.45234700 0.63439100 0.42529100 1 O O74 1 0.20185500 0.38420400 0.67534500 1 O O75 1 0.95133100 0.13385200 0.92549400 1 O O76 1 0.90978100 0.26728800 0.03072000 1 O O77 1 0.65977700 0.01776000 0.28064000 1 O O78 1 0.40972400 0.76805900 0.53062100 1 O O79 1 0.15973600 0.51758200 0.78070500 1 F F80 1 0.19026200 0.47459000 0.08841600 1 F F81 1 0.94027800 0.22467000 0.33822100 1 F F82 1 0.69033700 0.97457100 0.58839600 1 F F83 1 0.44032000 0.72445900 0.83857800 1 F F84 1 0.21270000 0.13782400 0.14071900 1 F F85 1 0.96270000 0.88793100 0.39050600 1 F F86 1 0.71270200 0.63789600 0.64073000 1 F F87 1 0.46269700 0.38779400 0.89094600 1 F F88 1 0.25660400 0.46617200 0.18032400 1 F F89 1 0.00677100 0.21622200 0.43012900 1 F F90 1 0.75672000 0.96618500 0.68032800 1 F F91 1 0.50657200 0.71618100 0.93050600 1 F F92 1 0.49337800 0.28381700 0.06969100 1 F F93 1 0.24344200 0.03383300 0.31948600 1 F F94 1 0.99328400 0.78381700 0.56967200 1 F F95 1 0.74323900 0.53379200 0.81986400 1 F F96 1 0.53729200 0.61216300 0.10929600 1 F F97 1 0.28731600 0.36221400 0.35905100 1 F F98 1 0.03729800 0.11210700 0.60926900 1 F F99 1 0.78730800 0.86207800 0.85949000 1 F F100 1 0.55971800 0.27539900 0.16160200 1 F F101 1 0.30968800 0.02554800 0.41141500 1 F F102 1 0.05966200 0.77543400 0.66160400 1 F F103 1 0.80974000 0.52534200 0.91177100 1 | -5.062368 | -5.425252 | -1.845746 | 0 | TRUE | -0.01316542 | 4.193599 | 2.21259 | 1.981009 | 1.407483
mp-571222 | CsBr | AB | # generated using pymatgen data_CsBr _symmetry_space_group_name_H-M 'P 1' _cell_length_a 5.17748569 _cell_length_b 5.17748527 _cell_length_c 5.17748479 _cell_angle_alpha 60.00000315 _cell_angle_beta 60.00000583 _cell_angle_gamma 60.00000494 _symmetry_Int_Tables_number 1 _chemical_formula_structural CsBr _chemical_formula_sum 'Cs1 Br1' _cell_volume 98.13900697 _cell_formula_units_Z 1 loop_ _symmetry_equiv_pos_site_id _symmetry_equiv_pos_as_xyz 1 'x, y, z' loop_ _atom_site_type_symbol _atom_site_label _atom_site_symmetry_multiplicity _atom_site_fract_x _atom_site_fract_y _atom_site_fract_z _atom_site_occupancy Cs Cs0 1 -0.00000000 -0.00000000 -0.00000000 1 Br Br1 1 0.50000000 0.50000000 0.50000000 1 | -3.05206363 | -3.31906363 | -2.094848 | 0 | TRUE | -1.131545 | 6.093821 | 3.595951 | 2.49786981 | 1.580465
mp-573697 | CsCl | AB | # generated using pymatgen data_CsCl _symmetry_space_group_name_H-M 'P 1' _cell_length_a 4.95901207 _cell_length_b 4.95901141 _cell_length_c 4.95901232 _cell_angle_alpha 59.99999393 _cell_angle_beta 59.99999834 _cell_angle_gamma 59.99999036 _symmetry_Int_Tables_number 1 _chemical_formula_structural CsCl _chemical_formula_sum 'Cs1 Cl1' _cell_volume 86.23238648 _cell_formula_units_Z 1 loop_ _symmetry_equiv_pos_site_id _symmetry_equiv_pos_as_xyz 1 'x, y, z' loop_ _atom_site_type_symbol _atom_site_label _atom_site_symmetry_multiplicity _atom_site_fract_x _atom_site_fract_y _atom_site_fract_z _atom_site_occupancy Cs Cs0 1 -0.00000000 -0.00000000 0.00000000 1 Cl Cl1 1 0.50000000 0.50000000 0.50000000 1 | -3.31991964 | -3.62691964 | -2.25495 | 0 | TRUE | -2.25495 | 5.440608 | 2.808639 | 2.631969 | 1.622334
mp-5339 | CsNaTe | ABC | # generated using pymatgen data_CsNaTe _symmetry_space_group_name_H-M 'P 1' _cell_length_a 5.31929495 _cell_length_b 5.31929495 _cell_length_c 8.60440342 _cell_angle_alpha 90.00000000 _cell_angle_beta 90.00000000 _cell_angle_gamma 90.00000000 _symmetry_Int_Tables_number 1 _chemical_formula_structural CsNaTe _chemical_formula_sum 'Cs2 Na2 Te2' _cell_volume 243.46072370 _cell_formula_units_Z 2 loop_ _symmetry_equiv_pos_site_id _symmetry_equiv_pos_as_xyz 1 'x, y, z' loop_ _atom_site_type_symbol _atom_site_label _atom_site_symmetry_multiplicity _atom_site_fract_x _atom_site_fract_y _atom_site_fract_z _atom_site_occupancy Cs Cs0 1 0.25000000 0.25000000 0.65568028 1 Cs Cs1 1 0.75000000 0.75000000 0.34431972 1 Na Na2 1 0.25000000 0.75000000 0.00000000 1 Na Na3 1 0.75000000 0.25000000 0.00000000 1 Te Te4 1 0.25000000 0.25000000 0.19912125 1 Te Te5 1 0.75000000 0.75000000 0.80087875 1 | -2.797685015 | -2.938352 | -1.151274 | 0 | TRUE | -0.05033803 | 9.209309 | 4.891543 | 4.31776678 | 2.077924
mp-9008 | RbTeAu | ABC | # generated using pymatgen data_RbTeAu _symmetry_space_group_name_H-M 'P 1' _cell_length_a 5.13832786 _cell_length_b 5.98093499 _cell_length_c 7.26749067 _cell_angle_alpha 90.00000000 _cell_angle_beta 90.00000000 _cell_angle_gamma 90.00000000 _symmetry_Int_Tables_number 1 _chemical_formula_structural RbTeAu _chemical_formula_sum 'Rb2 Te2 Au2' _cell_volume 223.34455879 _cell_formula_units_Z 2 loop_ _symmetry_equiv_pos_site_id _symmetry_equiv_pos_as_xyz 1 'x, y, z' loop_ _atom_site_type_symbol _atom_site_label _atom_site_symmetry_multiplicity _atom_site_fract_x _atom_site_fract_y _atom_site_fract_z _atom_site_occupancy Rb Rb0 1 0.50000000 0.75000000 0.28663811 1 Rb Rb1 1 0.50000000 0.25000000 0.71336189 1 Te Te2 1 0.00000000 0.75000000 0.70365787 1 Te Te3 1 0.00000000 0.25000000 0.29634213 1 Au Au4 1 0.00000000 0.00000000 0.00000000 1 Au Au5 1 0.00000000 0.50000000 0.00000000 1 | -3.14929392 | -3.289961 | -0.8240533 | 0 | TRUE | -0.1251753 | 10.76011644 | 4.75066158 | 6.00945486 | 2.451419
mp-765493 | Ba2Sb2O5 | A2B2C5 | # generated using pymatgen data_Ba2Sb2O5 _symmetry_space_group_name_H-M 'P 1' _cell_length_a 6.42043683 _cell_length_b 8.12855538 _cell_length_c 14.54756337 _cell_angle_alpha 90.00000000 _cell_angle_beta 90.00000000 _cell_angle_gamma 90.00000000 _symmetry_Int_Tables_number 1 _chemical_formula_structural Ba2Sb2O5 _chemical_formula_sum 'Ba8 Sb8 O20' _cell_volume 759.22098571 _cell_formula_units_Z 4 loop_ _symmetry_equiv_pos_site_id _symmetry_equiv_pos_as_xyz 1 'x, y, z' loop_ _atom_site_type_symbol _atom_site_label _atom_site_symmetry_multiplicity _atom_site_fract_x _atom_site_fract_y _atom_site_fract_z _atom_site_occupancy Ba Ba0 1 0.25000000 0.62551939 0.07482986 1 Ba Ba1 1 0.75000000 0.62466555 0.42943421 1 Ba Ba2 1 0.75000000 0.87533445 0.92943421 1 Ba Ba3 1 0.25000000 0.87448061 0.57482986 1 Ba Ba4 1 0.25000000 0.12466555 0.07056579 1 Ba Ba5 1 0.75000000 0.12551939 0.42517014 1 Ba Ba6 1 0.25000000 0.37533445 0.57056579 1 Ba Ba7 1 0.75000000 0.37448061 0.92517014 1 Sb Sb8 1 0.25000000 0.63337254 0.82073592 1 Sb Sb9 1 0.75000000 0.61416005 0.68247743 1 Sb Sb10 1 0.25000000 0.86662746 0.32073592 1 Sb Sb11 1 0.75000000 0.88583995 0.18247743 1 Sb Sb12 1 0.25000000 0.11416005 0.81752257 1 Sb Sb13 1 0.75000000 0.13337254 0.67926408 1 Sb Sb14 1 0.25000000 0.38583995 0.31752257 1 Sb Sb15 1 0.75000000 0.36662746 0.17926408 1 O O16 1 0.25000000 0.62692363 0.28395377 1 O O17 1 0.02725348 0.62950152 0.90998841 1 O O18 1 0.47274652 0.62950152 0.90998841 1 O O19 1 0.52758886 0.62102737 0.59317514 1 O O20 1 0.97241114 0.62102737 0.59317514 1 O O21 1 0.47274652 0.87049848 0.40998841 1 O O22 1 0.25000000 0.87307637 0.78395377 1 O O23 1 0.52758886 0.87897263 0.09317514 1 O O24 1 0.02725348 0.87049848 0.40998841 1 O O25 1 0.97241114 0.87897263 0.09317514 1 O O26 1 0.75000000 0.12692363 0.21604623 1 O O27 1 0.52725348 0.12950152 0.59001159 1 O O28 1 0.97274652 0.12950152 0.59001159 1 O O29 1 0.02758886 0.12102737 0.90682486 1 O O30 1 0.47241114 0.12102737 0.90682486 1 O O31 1 0.75000000 0.37307637 0.71604623 1 O O32 1 0.02758886 0.37897263 0.40682486 1 O O33 1 0.47241114 0.37897263 0.40682486 1 O O34 1 0.52725348 0.37049848 0.09001159 1 O O35 1 0.97274652 0.37049848 0.09001159 1 | -6.200418 | -6.582085 | -2.48993 | 0 | TRUE | -0.06059251 | 9.89488838 | 5.909386 | 3.985502 | 1.996372
mp-8697 | ScBO3 | ABC3 | # generated using pymatgen data_ScBO3 _symmetry_space_group_name_H-M 'P 1' _cell_length_a 5.79997527 _cell_length_b 5.79997508 _cell_length_c 5.79997690 _cell_angle_alpha 48.58945306 _cell_angle_beta 48.58945178 _cell_angle_gamma 48.58945248 _symmetry_Int_Tables_number 1 _chemical_formula_structural ScBO3 _chemical_formula_sum 'Sc2 B2 O6' _cell_volume 100.67384891 _cell_formula_units_Z 2 loop_ _symmetry_equiv_pos_site_id _symmetry_equiv_pos_as_xyz 1 'x, y, z' loop_ _atom_site_type_symbol _atom_site_label _atom_site_symmetry_multiplicity _atom_site_fract_x _atom_site_fract_y _atom_site_fract_z _atom_site_occupancy Sc Sc0 1 0.50000000 0.50000000 0.50000000 1 Sc Sc1 1 0.00000000 -0.00000000 0.00000000 1 B B2 1 0.75000000 0.75000000 0.75000000 1 B B3 1 0.25000000 0.25000000 0.25000000 1 O O4 1 0.75000000 0.03904115 0.46095885 1 O O5 1 0.46095885 0.75000000 0.03904115 1 O O6 1 0.96095885 0.53904115 0.25000000 1 O O7 1 0.25000000 0.96095885 0.53904115 1 O O8 1 0.53904115 0.25000000 0.96095885 1 O O9 1 0.03904115 0.46095885 0.75000000 1 | -8.595889935 | -9.008089935 | -3.437705 | 0 | TRUE | -0.0194338 | 15.50832 | 11.6046 | 3.90371747 | 1.975783
mp-567371 | Sr3Li4(GeN3)2 | A2B3C4D6 | # generated using pymatgen data_Sr3Li4(GeN3)2 _symmetry_space_group_name_H-M 'P 1' _cell_length_a 5.93188610 _cell_length_b 5.93188610 _cell_length_c 6.36369640 _cell_angle_alpha 89.32241500 _cell_angle_beta 89.32241500 _cell_angle_gamma 117.00545955 _symmetry_Int_Tables_number 1 _chemical_formula_structural Sr3Li4(GeN3)2 _chemical_formula_sum 'Sr3 Li4 Ge2 N6' _cell_volume 199.45437781 _cell_formula_units_Z 1 loop_ _symmetry_equiv_pos_site_id _symmetry_equiv_pos_as_xyz 1 'x, y, z' loop_ _atom_site_type_symbol _atom_site_label _atom_site_symmetry_multiplicity _atom_site_fract_x _atom_site_fract_y _atom_site_fract_z _atom_site_occupancy Sr Sr0 1 0.81051400 0.18948600 0.50000000 1 Sr Sr1 1 0.18948600 0.81051400 0.50000000 1 Sr Sr2 1 0.00000000 0.00000000 0.00000000 1 Li Li3 1 0.45799000 0.81653700 0.11825800 1 Li Li4 1 0.54201000 0.18346300 0.88174200 1 Li Li5 1 0.18346300 0.54201000 0.88174200 1 Li Li6 1 0.81653700 0.45799000 0.11825800 1 Ge Ge7 1 0.38770900 0.38770900 0.32058700 1 Ge Ge8 1 0.61229100 0.61229100 0.67941300 1 N N9 1 0.86060300 0.54948400 0.80111600 1 N N10 1 0.13939700 0.45051600 0.19888400 1 N N11 1 0.69948200 0.69948200 0.36827200 1 N N12 1 0.30051800 0.30051800 0.63172800 1 N N13 1 0.54948400 0.86060300 0.80111600 1 N N14 1 0.45051600 0.13939700 0.19888400 1 | -5.375369 | -5.519769 | -0.7218222 | 0 | TRUE | -0.02220927 | 24.87942 | 19.34796525 | 5.531451 | 2.351904
mp-15218 | Cs2TaAgS4 | ABC2D4 | # generated using pymatgen data_Cs2TaAgS4 _symmetry_space_group_name_H-M 'P 1' _cell_length_a 14.56813652 _cell_length_b 12.97493419 _cell_length_c 7.87891624 _cell_angle_alpha 84.89420710 _cell_angle_beta 62.51154926 _cell_angle_gamma 32.59424364 _symmetry_Int_Tables_number 1 _chemical_formula_structural Cs2TaAgS4 _chemical_formula_sum 'Cs4 Ta2 Ag2 S8' _cell_volume 554.10718850 _cell_formula_units_Z 2 loop_ _symmetry_equiv_pos_site_id _symmetry_equiv_pos_as_xyz 1 'x, y, z' loop_ _atom_site_type_symbol _atom_site_label _atom_site_symmetry_multiplicity _atom_site_fract_x _atom_site_fract_y _atom_site_fract_z _atom_site_occupancy Cs Cs0 1 0.67813600 0.67813600 0.32186400 1 Cs Cs1 1 0.32186400 0.32186400 0.67813600 1 Cs Cs2 1 0.57186400 0.57186400 0.92813600 1 Cs Cs3 1 0.92813600 0.92813600 0.57186400 1 Ta Ta4 1 0.50000000 0.50000000 0.50000000 1 Ta Ta5 1 0.75000000 0.75000000 0.75000000 1 Ag Ag6 1 0.00000000 0.00000000 0.00000000 1 Ag Ag7 1 0.25000000 0.25000000 0.25000000 1 S S8 1 0.24609900 0.86004700 0.56669300 1 S S9 1 0.32716200 0.56669300 0.86004700 1 S S10 1 0.56669300 0.32716200 0.24609900 1 S S11 1 0.86004700 0.24609900 0.32716200 1 S S12 1 0.38995300 0.00390100 0.92283800 1 S S13 1 0.92283800 0.68330700 0.38995300 1 S S14 1 0.68330700 0.92283800 0.00390100 1 S S15 1 0.00390100 0.38995300 0.68330700 1 | -5.20949998 | -5.46099998 | -1.332633 | 0 | TRUE | -0.06225363 | 7.841784 | 4.160382 | 3.681402 | 1.918698
mp-1039 | MgTe | AB | # generated using pymatgen data_MgTe _symmetry_space_group_name_H-M 'P 1' _cell_length_a 4.59020250 _cell_length_b 4.59020258 _cell_length_c 7.43780571 _cell_angle_alpha 90.00000000 _cell_angle_beta 90.00000000 _cell_angle_gamma 120.00000678 _symmetry_Int_Tables_number 1 _chemical_formula_structural MgTe _chemical_formula_sum 'Mg2 Te2' _cell_volume 135.71852447 _cell_formula_units_Z 2 loop_ _symmetry_equiv_pos_site_id _symmetry_equiv_pos_as_xyz 1 'x, y, z' loop_ _atom_site_type_symbol _atom_site_label _atom_site_symmetry_multiplicity _atom_site_fract_x _atom_site_fract_y _atom_site_fract_z _atom_site_occupancy Mg Mg0 1 0.33333300 0.66666700 0.99599117 1 Mg Mg1 1 0.66666700 0.33333300 0.49599117 1 Te Te2 1 0.33333300 0.66666700 0.37400883 1 Te Te3 1 0.66666700 0.33333300 0.87400883 1 | -3.247434155 | -3.458434155 | -1.086641 | 0 | TRUE | -0.4364235 | 8.000893 | 2.510228 | 5.49066564 | 2.343217
mp-8830 | NaRhO2 | ABC2 | # generated using pymatgen data_NaRhO2 _symmetry_space_group_name_H-M 'P 1' _cell_length_a 5.40042233 _cell_length_b 5.40042248 _cell_length_c 5.40042200 _cell_angle_alpha 33.55068952 _cell_angle_beta 33.55068277 _cell_angle_gamma 33.55069151 _symmetry_Int_Tables_number 1 _chemical_formula_structural NaRhO2 _chemical_formula_sum 'Na1 Rh1 O2' _cell_volume 42.85092387 _cell_formula_units_Z 1 loop_ _symmetry_equiv_pos_site_id _symmetry_equiv_pos_as_xyz 1 'x, y, z' loop_ _atom_site_type_symbol _atom_site_label _atom_site_symmetry_multiplicity _atom_site_fract_x _atom_site_fract_y _atom_site_fract_z _atom_site_occupancy Na Na0 1 -0.00000000 -0.00000000 0.00000000 1 Rh Rh1 1 0.50000000 0.50000000 0.50000000 1 O O2 1 0.76591733 0.76591733 0.76591733 1 O O3 1 0.23408267 0.23408267 0.23408267 1 | -5.766162 | -6.109662 | -1.464609 | 0 | TRUE | -0.1140047 | 10.99298 | 4.069943 | 6.92303449 | 2.631166
mp-20015 | As2PbO6 | AB2C6 | # generated using pymatgen data_As2PbO6 _symmetry_space_group_name_H-M 'P 1' _cell_length_a 4.89408167 _cell_length_b 4.89408145 _cell_length_c 5.51676445 _cell_angle_alpha 90.00000000 _cell_angle_beta 90.00000000 _cell_angle_gamma 120.00000144 _symmetry_Int_Tables_number 1 _chemical_formula_structural As2PbO6 _chemical_formula_sum 'As2 Pb1 O6' _cell_volume 114.43463048 _cell_formula_units_Z 1 loop_ _symmetry_equiv_pos_site_id _symmetry_equiv_pos_as_xyz 1 'x, y, z' loop_ _atom_site_type_symbol _atom_site_label _atom_site_symmetry_multiplicity _atom_site_fract_x _atom_site_fract_y _atom_site_fract_z _atom_site_occupancy As As0 1 0.66666700 0.33333300 0.50000000 1 As As1 1 0.33333300 0.66666700 0.50000000 1 Pb Pb2 1 0.00000000 -0.00000000 -0.00000000 1 O O3 1 0.38425550 0.38425550 0.68791971 1 O O4 1 0.61574450 -0.00000000 0.68791971 1 O O5 1 -0.00000000 0.61574450 0.68791971 1 O O6 1 0.38425550 -0.00000000 0.31208029 1 O O7 1 0.00000000 0.38425550 0.31208029 1 O O8 1 0.61574450 0.61574450 0.31208029 1 | -6.02416216 | -6.48216216 | -1.736494 | 0 | TRUE | -0.09098383 | 19.87865 | 15.35295 | 4.525704 | 2.12737
mp-755478 | CdBiO3 | ABC3 | # generated using pymatgen data_CdBiO3 _symmetry_space_group_name_H-M 'P 1' _cell_length_a 5.82956195 _cell_length_b 5.83042303 _cell_length_c 5.97222702 _cell_angle_alpha 60.77515692 _cell_angle_beta 119.17519248 _cell_angle_gamma 119.97930802 _symmetry_Int_Tables_number 1 _chemical_formula_structural CdBiO3 _chemical_formula_sum 'Cd2 Bi2 O6' _cell_volume 145.26917585 _cell_formula_units_Z 2 loop_ _symmetry_equiv_pos_site_id _symmetry_equiv_pos_as_xyz 1 'x, y, z' loop_ _atom_site_type_symbol _atom_site_label _atom_site_symmetry_multiplicity _atom_site_fract_x _atom_site_fract_y _atom_site_fract_z _atom_site_occupancy Cd Cd0 1 0.63746289 0.36235626 0.91275783 1 Cd Cd1 1 0.36708135 0.63288539 0.10124387 1 Bi Bi2 1 0.86141947 0.13839973 0.58469133 1 Bi Bi3 1 0.14971077 0.85024579 0.44918714 1 O O4 1 0.95544388 0.73525489 0.73241716 1 O O5 1 0.51170123 0.04462610 0.73193370 1 O O6 1 0.26461001 0.48790443 0.73190127 1 O O7 1 0.78614956 0.56821646 0.25181657 1 O O8 1 0.43264396 0.96615227 0.25232106 1 O O9 1 0.03377588 0.21395866 0.25172808 1 | -4.961682152 | -5.373882152 | -1.453193 | 0 | TRUE | -0.020777634 | 22.48202 | 14.6567 | 7.82532509 | 2.797378
mp-22989 | NaIO3 | ABC3 | # generated using pymatgen data_NaIO3 _symmetry_space_group_name_H-M 'P 1' _cell_length_a 5.71285073 _cell_length_b 6.37266126 _cell_length_c 8.00742924 _cell_angle_alpha 90.00000000 _cell_angle_beta 90.00000000 _cell_angle_gamma 90.00000000 _symmetry_Int_Tables_number 1 _chemical_formula_structural NaIO3 _chemical_formula_sum 'Na4 I4 O12' _cell_volume 291.51896963 _cell_formula_units_Z 4 loop_ _symmetry_equiv_pos_site_id _symmetry_equiv_pos_as_xyz 1 'x, y, z' loop_ _atom_site_type_symbol _atom_site_label _atom_site_symmetry_multiplicity _atom_site_fract_x _atom_site_fract_y _atom_site_fract_z _atom_site_occupancy Na Na0 1 0.50000000 0.00000000 -0.00000000 1 Na Na1 1 0.00000000 0.50000000 -0.00000000 1 Na Na2 1 0.00000000 0.50000000 0.50000000 1 Na Na3 1 0.50000000 0.00000000 0.50000000 1 I I4 1 0.01130146 0.00898462 0.25000000 1 I I5 1 0.51130146 0.49101538 0.75000000 1 I I6 1 0.48869854 0.50898462 0.25000000 1 I I7 1 0.98869854 0.99101538 0.75000000 1 O O8 1 0.13638884 0.16481708 0.41822974 1 O O9 1 0.63638884 0.33518292 0.58177026 1 O O10 1 0.36361116 0.66481708 0.08177026 1 O O11 1 0.86361116 0.83518292 0.91822974 1 O O12 1 0.86361116 0.83518292 0.58177026 1 O O13 1 0.36361116 0.66481708 0.41822974 1 O O14 1 0.63638884 0.33518292 0.91822974 1 O O15 1 0.13638884 0.16481708 0.08177026 1 O O16 1 0.71005479 0.09439145 0.25000000 1 O O17 1 0.21005479 0.40560855 0.75000000 1 O O18 1 0.78994521 0.59439145 0.25000000 1 O O19 1 0.28994521 0.90560855 0.75000000 1 | -4.448307161 | -4.860507161 | -1.333316 | 0 | TRUE | -0.08503809 | 30.3574 | 27.0907 | 3.26669752 | 1.807401
mp-13313 | ScTlSe2 | ABC2 | # generated using pymatgen data_ScTlSe2 _symmetry_space_group_name_H-M 'P 1' _cell_length_a 8.02662853 _cell_length_b 8.02662870 _cell_length_c 8.02662810 _cell_angle_alpha 28.61955687 _cell_angle_beta 28.61954811 _cell_angle_gamma 28.61955705 _symmetry_Int_Tables_number 1 _chemical_formula_structural ScTlSe2 _chemical_formula_sum 'Sc1 Tl1 Se2' _cell_volume 104.88475064 _cell_formula_units_Z 1 loop_ _symmetry_equiv_pos_site_id _symmetry_equiv_pos_as_xyz 1 'x, y, z' loop_ _atom_site_type_symbol _atom_site_label _atom_site_symmetry_multiplicity _atom_site_fract_x _atom_site_fract_y _atom_site_fract_z _atom_site_occupancy Sc Sc0 1 -0.00000000 -0.00000000 0.00000000 1 Tl Tl1 1 0.50000000 0.50000000 0.50000000 1 Se Se2 1 0.73153246 0.73153246 0.73153246 1 Se Se3 1 0.26846754 0.26846754 0.26846754 1 | -5.175225485 | -5.411225485 | -1.489492 | 0 | TRUE | -0.07560448 | 30.85772 | 21.00601 | 9.851712 | 3.138744
mp-643033 | KPH2SO3 | ABCD2E3 | # generated using pymatgen data_KPH2SO3 _symmetry_space_group_name_H-M 'P 1' _cell_length_a 4.58214750 _cell_length_b 4.58214750 _cell_length_c 6.01697029 _cell_angle_alpha 76.94930241 _cell_angle_beta 76.94930241 _cell_angle_gamma 88.14926909 _symmetry_Int_Tables_number 1 _chemical_formula_structural KPH2SO3 _chemical_formula_sum 'K1 P1 H2 S1 O3' _cell_volume 119.86759044 _cell_formula_units_Z 1 loop_ _symmetry_equiv_pos_site_id _symmetry_equiv_pos_as_xyz 1 'x, y, z' loop_ _atom_site_type_symbol _atom_site_label _atom_site_symmetry_multiplicity _atom_site_fract_x _atom_site_fract_y _atom_site_fract_z _atom_site_occupancy K K0 1 0.84725700 0.84725700 0.38809300 1 P P1 1 0.34486100 0.34486100 0.88879200 1 H H2 1 0.82968800 0.20698000 0.81108000 1 H H3 1 0.20698000 0.82968800 0.81108000 1 S S4 1 0.38480600 0.38480600 0.20200600 1 O O5 1 0.10708400 0.10708400 0.89604000 1 O O6 1 0.65117300 0.26232100 0.73045900 1 O O7 1 0.26232100 0.65117300 0.73045900 1 | -5.550764 | -5.871264 | -1.835555 | 0 | TRUE | -0.01133606 | 6.680022 | 4.008632 | 2.67139 | 1.634439
mp-570957 | CsSiTe3 | ABC3 | # generated using pymatgen data_CsSiTe3 _symmetry_space_group_name_H-M 'P 1' _cell_length_a 8.28514190 _cell_length_b 8.28514190 _cell_length_c 13.56096589 _cell_angle_alpha 84.53407253 _cell_angle_beta 84.53407253 _cell_angle_gamma 117.89889324 _symmetry_Int_Tables_number 1 _chemical_formula_structural CsSiTe3 _chemical_formula_sum 'Cs4 Si4 Te12' _cell_volume 808.53187510 _cell_formula_units_Z 4 loop_ _symmetry_equiv_pos_site_id _symmetry_equiv_pos_as_xyz 1 'x, y, z' loop_ _atom_site_type_symbol _atom_site_label _atom_site_symmetry_multiplicity _atom_site_fract_x _atom_site_fract_y _atom_site_fract_z _atom_site_occupancy Cs Cs0 1 0.72315972 0.22221994 0.18840327 1 Cs Cs1 1 0.47598911 0.65904915 0.41361103 1 Cs Cs2 1 0.22221994 0.72315972 0.68840327 1 Cs Cs3 1 0.65904915 0.47598911 0.91361103 1 Si Si4 1 0.16841932 0.05786720 0.38838361 1 Si Si5 1 0.05167717 0.89860149 0.13241168 1 Si Si6 1 0.89860149 0.05167717 0.63241168 1 Si Si7 1 0.05786720 0.16841932 0.88838361 1 Te Te8 1 0.20978409 0.19901427 0.20395797 1 Te Te9 1 0.14560461 0.68656711 0.22527016 1 Te Te10 1 0.45678913 0.15395259 0.45533311 1 Te Te11 1 0.96649060 0.70344271 0.41530719 1 Te Te12 1 0.15395259 0.45678913 0.95533311 1 Te Te13 1 0.71406246 0.76370538 0.13447415 1 Te Te14 1 0.19901427 0.20978409 0.70395797 1 Te Te15 1 0.76370538 0.71406246 0.63447415 1 Te Te16 1 0.68656711 0.14560461 0.72527016 1 Te Te17 1 0.20103130 0.97056964 0.95074782 1 Te Te18 1 0.97056964 0.20103130 0.45074782 1 Te Te19 1 0.70344271 0.96649060 0.91530719 1 | -3.619923 | -3.873123 | -0.7229956 | 0 | TRUE | -0.078227991 | 11.81876 | 5.086268 | 6.73249274 | 2.594705
mp-20727 | Sb2PbO6 | AB2C6 | # generated using pymatgen data_Sb2PbO6 _symmetry_space_group_name_H-M 'P 1' _cell_length_a 5.31942542 _cell_length_b 5.31942577 _cell_length_c 5.38058013 _cell_angle_alpha 90.00000000 _cell_angle_beta 90.00000000 _cell_angle_gamma 120.00001028 _symmetry_Int_Tables_number 1 _chemical_formula_structural Sb2PbO6 _chemical_formula_sum 'Sb2 Pb1 O6' _cell_volume 131.85274241 _cell_formula_units_Z 1 loop_ _symmetry_equiv_pos_site_id _symmetry_equiv_pos_as_xyz 1 'x, y, z' loop_ _atom_site_type_symbol _atom_site_label _atom_site_symmetry_multiplicity _atom_site_fract_x _atom_site_fract_y _atom_site_fract_z _atom_site_occupancy Sb Sb0 1 0.66666700 0.33333300 0.50000000 1 Sb Sb1 1 0.33333300 0.66666700 0.50000000 1 Pb Pb2 1 0.00000000 0.00000000 0.00000000 1 O O3 1 0.37927693 0.37927693 0.70524532 1 O O4 1 0.62072307 -0.00000000 0.70524532 1 O O5 1 -0.00000000 0.62072307 0.70524532 1 O O6 1 0.37927693 0.00000000 0.29475468 1 O O7 1 0.00000000 0.37927693 0.29475468 1 O O8 1 0.62072307 0.62072307 0.29475468 1 | -6.071018 | -6.529018 | -1.901154 | 0 | TRUE | -0.2298866375 | 17.1632 | 12.71651 | 4.44669 | 2.108718
mp-1029572 | CaTiN2 | ABC2 | # generated using pymatgen data_CaTiN2 _symmetry_space_group_name_H-M 'P 1' _cell_length_a 4.99694000 _cell_length_b 10.06523100 _cell_length_c 17.15265800 _cell_angle_alpha 90.00000000 _cell_angle_beta 90.00000000 _cell_angle_gamma 90.00000000 _symmetry_Int_Tables_number 1 _chemical_formula_structural CaTiN2 _chemical_formula_sum 'Ca16 Ti16 N32' _cell_volume 862.69903005 _cell_formula_units_Z 16 loop_ _symmetry_equiv_pos_site_id _symmetry_equiv_pos_as_xyz 1 'x, y, z' loop_ _atom_site_type_symbol _atom_site_label _atom_site_symmetry_multiplicity _atom_site_fract_x _atom_site_fract_y _atom_site_fract_z _atom_site_occupancy Ca Ca0 1 0.74075300 0.99662500 0.43741600 1 Ca Ca1 1 0.24075300 0.50337500 0.56258400 1 Ca Ca2 1 0.25924700 0.49662500 0.06258400 1 Ca Ca3 1 0.75924700 0.00337500 0.93741600 1 Ca Ca4 1 0.25924700 0.00337500 0.56258400 1 Ca Ca5 1 0.75924700 0.49662500 0.43741600 1 Ca Ca6 1 0.74075300 0.50337500 0.93741600 1 Ca Ca7 1 0.24075300 0.99662500 0.06258400 1 Ca Ca8 1 0.75165500 0.25263200 0.31256900 1 Ca Ca9 1 0.25165500 0.24736800 0.68743100 1 Ca Ca10 1 0.24834500 0.75263200 0.18743100 1 Ca Ca11 1 0.74834500 0.74736800 0.81256900 1 Ca Ca12 1 0.24834500 0.74736800 0.68743100 1 Ca Ca13 1 0.74834500 0.75263200 0.31256900 1 Ca Ca14 1 0.75165500 0.24736800 0.81256900 1 Ca Ca15 1 0.25165500 0.25263200 0.18743100 1 Ti Ti16 1 0.70143700 0.02272800 0.18741900 1 Ti Ti17 1 0.20143700 0.47727200 0.81258100 1 Ti Ti18 1 0.29856300 0.52272800 0.31258100 1 Ti Ti19 1 0.79856300 0.97727200 0.68741900 1 Ti Ti20 1 0.29856300 0.97727200 0.81258100 1 Ti Ti21 1 0.79856300 0.52272800 0.18741900 1 Ti Ti22 1 0.70143700 0.47727200 0.68741900 1 Ti Ti23 1 0.20143700 0.02272800 0.31258100 1 Ti Ti24 1 0.78927200 0.27274800 0.06213000 1 Ti Ti25 1 0.28927200 0.22725200 0.93787000 1 Ti Ti26 1 0.21072800 0.77274800 0.43787000 1 Ti Ti27 1 0.71072800 0.72725200 0.56213000 1 Ti Ti28 1 0.21072800 0.72725200 0.93787000 1 Ti Ti29 1 0.71072800 0.77274800 0.06213000 1 Ti Ti30 1 0.78927200 0.22725200 0.56213000 1 Ti Ti31 1 0.28927200 0.27274800 0.43787000 1 N N32 1 0.67489900 0.49887100 0.29825900 1 N N33 1 0.17489900 0.00112900 0.70174100 1 N N34 1 0.32510100 0.99887100 0.20174100 1 N N35 1 0.82510100 0.50112900 0.79825900 1 N N36 1 0.32510100 0.50112900 0.70174100 1 N N37 1 0.82510100 0.99887100 0.29825900 1 N N38 1 0.67489900 0.00112900 0.79825900 1 N N39 1 0.17489900 0.49887100 0.20174100 1 N N40 1 0.66829800 0.25588200 0.45191200 1 N N41 1 0.16829800 0.24411800 0.54808800 1 N N42 1 0.33170200 0.75588200 0.04808800 1 N N43 1 0.83170200 0.74411800 0.95191200 1 N N44 1 0.33170200 0.74411800 0.54808800 1 N N45 1 0.83170200 0.75588200 0.45191200 1 N N46 1 0.66829800 0.24411800 0.95191200 1 N N47 1 0.16829800 0.25588200 0.04808800 1 N N48 1 0.74625900 0.45970600 0.07691000 1 N N49 1 0.24625900 0.04029400 0.92309000 1 N N50 1 0.25374100 0.95970600 0.42309000 1 N N51 1 0.75374100 0.54029400 0.57691000 1 N N52 1 0.25374100 0.54029400 0.92309000 1 N N53 1 0.75374100 0.95970600 0.07691000 1 N N54 1 0.74625900 0.04029400 0.57691000 1 N N55 1 0.24625900 0.45970600 0.42309000 1 N N56 1 0.73341600 0.21000600 0.17261200 1 N N57 1 0.23341600 0.28999400 0.82738800 1 N N58 1 0.26658400 0.71000600 0.32738800 1 N N59 1 0.76658400 0.78999400 0.67261200 1 N N60 1 0.26658400 0.78999400 0.82738800 1 N N61 1 0.76658400 0.71000600 0.17261200 1 N N62 1 0.73341600 0.28999400 0.67261200 1 N N63 1 0.23341600 0.21000600 0.32738800 1 | -8.000079 | -8.180579 | -1.537058 | 0 | TRUE | -0.07385573 | 19.85049 | 12.05361 | 7.79687403 | 2.792288
mp-556649 | Li4Ga3Si3BrO12 | AB3C3D4E12 | # generated using pymatgen data_Li4Ga3Si3BrO12 _symmetry_space_group_name_H-M 'P 1' _cell_length_a 8.65332600 _cell_length_b 8.65332600 _cell_length_c 8.65332600 _cell_angle_alpha 90.00000000 _cell_angle_beta 90.00000000 _cell_angle_gamma 90.00000000 _symmetry_Int_Tables_number 1 _chemical_formula_structural Li4Ga3Si3BrO12 _chemical_formula_sum 'Li8 Ga6 Si6 Br2 O24' _cell_volume 647.96149101 _cell_formula_units_Z 2 loop_ _symmetry_equiv_pos_site_id _symmetry_equiv_pos_as_xyz 1 'x, y, z' loop_ _atom_site_type_symbol _atom_site_label _atom_site_symmetry_multiplicity _atom_site_fract_x _atom_site_fract_y _atom_site_fract_z _atom_site_occupancy Li Li0 1 0.32077800 0.32077800 0.67922200 1 Li Li1 1 0.17922200 0.82077800 0.82077800 1 Li Li2 1 0.32077800 0.67922200 0.32077800 1 Li Li3 1 0.82077800 0.17922200 0.82077800 1 Li Li4 1 0.17922200 0.17922200 0.17922200 1 Li Li5 1 0.67922200 0.67922200 0.67922200 1 Li Li6 1 0.67922200 0.32077800 0.32077800 1 Li Li7 1 0.82077800 0.82077800 0.17922200 1 Ga Ga8 1 0.00000000 0.75000000 0.50000000 1 Ga Ga9 1 0.25000000 0.50000000 0.00000000 1 Ga Ga10 1 0.50000000 0.00000000 0.75000000 1 Ga Ga11 1 0.50000000 0.00000000 0.25000000 1 Ga Ga12 1 0.00000000 0.25000000 0.50000000 1 Ga Ga13 1 0.75000000 0.50000000 0.00000000 1 Si Si14 1 0.00000000 0.50000000 0.25000000 1 Si Si15 1 0.50000000 0.75000000 0.00000000 1 Si Si16 1 0.50000000 0.25000000 0.00000000 1 Si Si17 1 0.00000000 0.50000000 0.75000000 1 Si Si18 1 0.75000000 0.00000000 0.50000000 1 Si Si19 1 0.25000000 0.00000000 0.50000000 1 Br Br20 1 0.00000000 0.00000000 0.00000000 1 Br Br21 1 0.50000000 0.50000000 0.50000000 1 O O22 1 0.90384600 0.62816100 0.64722000 1 O O23 1 0.40384600 0.85278000 0.87183900 1 O O24 1 0.09615400 0.37183900 0.64722000 1 O O25 1 0.85278000 0.87183900 0.40384600 1 O O26 1 0.40384600 0.14722000 0.12816100 1 O O27 1 0.64722000 0.09615400 0.37183900 1 O O28 1 0.37183900 0.35278000 0.90384600 1 O O29 1 0.35278000 0.90384600 0.37183900 1 O O30 1 0.59615400 0.85278000 0.12816100 1 O O31 1 0.14722000 0.12816100 0.40384600 1 O O32 1 0.59615400 0.14722000 0.87183900 1 O O33 1 0.87183900 0.59615400 0.14722000 1 O O34 1 0.14722000 0.87183900 0.59615400 1 O O35 1 0.37183900 0.64722000 0.09615400 1 O O36 1 0.12816100 0.59615400 0.85278000 1 O O37 1 0.62816100 0.64722000 0.90384600 1 O O38 1 0.12816100 0.40384600 0.14722000 1 O O39 1 0.35278000 0.09615400 0.62816100 1 O O40 1 0.09615400 0.62816100 0.35278000 1 O O41 1 0.87183900 0.40384600 0.85278000 1 O O42 1 0.62816100 0.35278000 0.09615400 1 O O43 1 0.64722000 0.90384600 0.62816100 1 O O44 1 0.90384600 0.37183900 0.35278000 1 O O45 1 0.85278000 0.12816100 0.59615400 1 | -6.421031 | -6.80268342 | -2.719674 | 0 | TRUE | -0.01200342 | 5.67690839 | 3.01270902 | 2.66419937 | 1.632238
mp-541097 | Zr3Pb(O2F3)2 | AB3C4D6 | # generated using pymatgen data_Zr3Pb(O2F3)2 _symmetry_space_group_name_H-M 'P 1' _cell_length_a 7.84093598 _cell_length_b 7.84093598 _cell_length_c 7.84093598 _cell_angle_alpha 60.00000000 _cell_angle_beta 60.00000000 _cell_angle_gamma 60.00000000 _symmetry_Int_Tables_number 1 _chemical_formula_structural Zr3Pb(O2F3)2 _chemical_formula_sum 'Zr6 Pb2 O8 F12' _cell_volume 340.86995666 _cell_formula_units_Z 2 loop_ _symmetry_equiv_pos_site_id _symmetry_equiv_pos_as_xyz 1 'x, y, z' loop_ _atom_site_type_symbol _atom_site_label _atom_site_symmetry_multiplicity _atom_site_fract_x _atom_site_fract_y _atom_site_fract_z _atom_site_occupancy Zr Zr0 1 0.22288400 0.22288400 0.77711600 1 Zr Zr1 1 0.22288400 0.77711600 0.77711600 1 Zr Zr2 1 0.77711600 0.22288400 0.22288400 1 Zr Zr3 1 0.22288400 0.77711600 0.22288400 1 Zr Zr4 1 0.77711600 0.22288400 0.77711600 1 Zr Zr5 1 0.77711600 0.77711600 0.22288400 1 Pb Pb6 1 0.75000000 0.75000000 0.75000000 1 Pb Pb7 1 0.25000000 0.25000000 0.25000000 1 O O8 1 0.88422900 0.34731200 0.88422900 1 O O9 1 0.11577100 0.11577100 0.65268800 1 O O10 1 0.65268800 0.11577100 0.11577100 1 O O11 1 0.11577100 0.11577100 0.11577100 1 O O12 1 0.34731200 0.88422900 0.88422900 1 O O13 1 0.88422900 0.88422900 0.88422900 1 O O14 1 0.88422900 0.88422900 0.34731200 1 O O15 1 0.11577100 0.65268800 0.11577100 1 F F16 1 0.17197500 0.82802500 0.50000000 1 F F17 1 0.50000000 0.82802500 0.17197500 1 F F18 1 0.17197500 0.50000000 0.50000000 1 F F19 1 0.50000000 0.50000000 0.82802500 1 F F20 1 0.50000000 0.50000000 0.17197500 1 F F21 1 0.50000000 0.82802500 0.50000000 1 F F22 1 0.17197500 0.50000000 0.82802500 1 F F23 1 0.82802500 0.50000000 0.50000000 1 F F24 1 0.50000000 0.17197500 0.50000000 1 F F25 1 0.82802500 0.50000000 0.17197500 1 F F26 1 0.50000000 0.17197500 0.82802500 1 F F27 1 0.82802500 0.17197500 0.50000000 1 | -7.600002 | -7.994288 | -3.664904 | 0 | TRUE | -0.005449106 | 26.03704 | 21.73212891 | 4.304915 | 2.074829
mp-1222462 | Li4CoTeO6 | ABC4D6 | # generated using pymatgen data_Li4CoTeO6 _symmetry_space_group_name_H-M 'P 1' _cell_length_a 5.22586251 _cell_length_b 5.22586251 _cell_length_c 5.22752736 _cell_angle_alpha 79.78013298 _cell_angle_beta 79.78013298 _cell_angle_gamma 119.52648772 _symmetry_Int_Tables_number 1 _chemical_formula_structural Li4CoTeO6 _chemical_formula_sum 'Li4 Co1 Te1 O6' _cell_volume 116.25537740 _cell_formula_units_Z 1 loop_ _symmetry_equiv_pos_site_id _symmetry_equiv_pos_as_xyz 1 'x, y, z' loop_ _atom_site_type_symbol _atom_site_label _atom_site_symmetry_multiplicity _atom_site_fract_x _atom_site_fract_y _atom_site_fract_z _atom_site_occupancy Li Li0 1 0.82874800 0.17125200 0.50000000 1 Li Li1 1 0.16979300 0.83020700 0.50000000 1 Li Li2 1 0.50160300 0.49839700 0.50000000 1 Li Li3 1 0.66606100 0.33393900 0.00000000 1 Co Co4 1 0.33433800 0.66566200 0.00000000 1 Te Te5 1 0.00022600 0.99977400 0.00000000 1 O O6 1 0.08355700 0.38851000 0.76618600 1 O O7 1 0.38031000 0.06905600 0.76424300 1 O O8 1 0.93094400 0.61969000 0.23575700 1 O O9 1 0.61149000 0.91644300 0.23381400 1 O O10 1 0.22529700 0.23236600 0.22412500 1 O O11 1 0.76763400 0.77470300 0.77587500 1 | -5.473437 | -5.953437 | -1.989483 | 0 | TRUE | -0.02124636 | 17.00074 | 13.31988 | 3.680858 | 1.918556
mp-541837 | Bi2Se3 | A2B3 | # generated using pymatgen data_Bi2Se3 _symmetry_space_group_name_H-M 'P 1' _cell_length_a 10.26552471 _cell_length_b 10.26552474 _cell_length_c 10.26552470 _cell_angle_alpha 23.55922335 _cell_angle_beta 23.55922287 _cell_angle_gamma 23.55921977 _symmetry_Int_Tables_number 1 _chemical_formula_structural Bi2Se3 _chemical_formula_sum 'Bi2 Se3' _cell_volume 151.77783048 _cell_formula_units_Z 1 loop_ _symmetry_equiv_pos_site_id _symmetry_equiv_pos_as_xyz 1 'x, y, z' loop_ _atom_site_type_symbol _atom_site_label _atom_site_symmetry_multiplicity _atom_site_fract_x _atom_site_fract_y _atom_site_fract_z _atom_site_occupancy Bi Bi0 1 0.39843500 0.39843500 0.39843500 1 Bi Bi1 1 0.60156500 0.60156500 0.60156500 1 Se Se2 1 0.00000000 0.00000000 0.00000000 1 Se Se3 1 0.21571500 0.21571500 0.21571500 1 Se Se4 1 0.78428500 0.78428500 0.78428500 1 | -4.03978233 | -4.32298233 | -0.6892398 | 0 | TRUE | -0.07463602 | 58.25106 | 40.91492 | 17.33614 | 4.163669
mp-686208 | Li5SiN3 | AB3C5 | # generated using pymatgen data_Li5SiN3 _symmetry_space_group_name_H-M 'P 1' _cell_length_a 8.17076100 _cell_length_b 8.19531751 _cell_length_c 20.64413058 _cell_angle_alpha 97.61860635 _cell_angle_beta 97.28310445 _cell_angle_gamma 109.31994694 _symmetry_Int_Tables_number 1 _chemical_formula_structural Li5SiN3 _chemical_formula_sum 'Li80 Si16 N48' _cell_volume 1271.31148331 _cell_formula_units_Z 16 loop_ _symmetry_equiv_pos_site_id _symmetry_equiv_pos_as_xyz 1 'x, y, z' loop_ _atom_site_type_symbol _atom_site_label _atom_site_symmetry_multiplicity _atom_site_fract_x _atom_site_fract_y _atom_site_fract_z _atom_site_occupancy Li Li0 1 0.05808800 0.59347500 0.92040500 1 Li Li1 1 0.12050500 0.09153300 0.92232400 1 Li Li2 1 0.33483700 0.79447600 0.92201400 1 Li Li3 1 0.44261500 0.71277800 0.82900200 1 Li Li4 1 0.40710800 0.94538600 0.58674200 1 Li Li5 1 0.29694800 0.57641900 0.64401000 1 Li Li6 1 0.37642500 0.35212500 0.90633500 1 Li Li7 1 0.50136500 0.96691300 0.76045700 1 Li Li8 1 0.60023900 0.63244500 0.92503500 1 Li Li9 1 0.42206600 0.15918200 0.82391400 1 Li Li10 1 0.73106400 0.92584500 0.84602900 1 Li Li11 1 0.69807300 0.11980700 0.58740900 1 Li Li12 1 0.76682800 0.74716700 0.75330700 1 Li Li13 1 0.58665600 0.28180100 0.66446300 1 Li Li14 1 0.64771100 0.43883400 0.83912000 1 Li Li15 1 0.85091600 0.10717700 0.68776600 1 Li Li16 1 0.77201600 0.01820200 0.48090700 1 Li Li17 1 0.65007900 0.90318900 0.31809800 1 Li Li18 1 0.74435900 0.28953800 0.25330200 1 Li Li19 1 0.70367800 0.68411700 0.57922900 1 Li Li20 1 0.82694200 0.32414400 0.42262400 1 Li Li21 1 0.86745800 0.84316100 0.92811800 1 Li Li22 1 0.08099300 0.59265200 0.43187400 1 Li Li23 1 0.73082100 0.24097500 0.76544300 1 Li Li24 1 0.81674300 0.82227800 0.40132600 1 Li Li25 1 0.80028700 0.34866800 0.91449400 1 Li Li26 1 0.80062700 0.56840600 0.66362000 1 Li Li27 1 0.99444900 0.00039700 0.75678000 1 Li Li28 1 0.90877600 0.94514500 0.58492000 1 Li Li29 1 0.89351300 0.65589200 0.84031300 1 Li Li30 1 0.75015400 0.50492100 0.49546400 1 Li Li31 1 0.03225300 0.25165800 0.48718200 1 Li Li32 1 0.02788500 0.47555300 0.25976300 1 Li Li33 1 0.04959600 0.83283400 0.66880500 1 Li Li34 1 0.94954300 0.49831100 0.74628500 1 Li Li35 1 0.93471400 0.18037400 0.84364000 1 Li Li36 1 0.96331800 0.77400200 0.49337000 1 Li Li37 1 0.91326200 0.62932500 0.34105800 1 Li Li38 1 0.06623500 0.04730100 0.40481000 1 Li Li39 1 0.18754500 0.44576600 0.35708800 1 Li Li40 1 0.10612700 0.38407400 0.15844900 1 Li Li41 1 0.97003900 0.23665100 0.98088900 1 Li Li42 1 0.03380600 0.01572200 0.24384600 1 Li Li43 1 0.14962500 0.64131600 0.08628300 1 Li Li44 1 0.13789100 0.71134200 0.57905200 1 Li Li45 1 0.32935300 0.33488100 0.42925200 1 Li Li46 1 0.22493000 0.71459900 0.73412600 1 Li Li47 1 0.14116900 0.88782200 0.33043200 1 Li Li48 1 0.09080200 0.35606600 0.68007800 1 Li Li49 1 0.33374000 0.04572900 0.68091600 1 Li Li50 1 0.08611400 0.83086100 0.15776500 1 Li Li51 1 0.22608500 0.97559800 0.49539200 1 Li Li52 1 0.23791200 0.28398400 0.25285200 1 Li Li53 1 0.37307500 0.59727300 0.15422600 1 Li Li54 1 0.37530500 0.16346900 0.33468000 1 Li Li55 1 0.30598900 0.83057100 0.41101800 1 Li Li56 1 0.22865800 0.22163200 0.74798100 1 Li Li57 1 0.31420500 0.09790400 0.17211000 1 Li Li58 1 0.23545300 0.94921800 0.00129400 1 Li Li59 1 0.43985500 0.41008200 0.08172200 1 Li Li60 1 0.51876100 0.78109200 0.01102300 1 Li Li61 1 0.26056800 0.52036900 0.51415200 1 Li Li62 1 0.40277900 0.90751900 0.09482600 1 Li Li63 1 0.49703200 0.04254500 0.25061700 1 Li Li64 1 0.66268900 0.67543300 0.08932300 1 Li Li65 1 0.56874700 0.06043900 0.39822200 1 Li Li66 1 0.47366100 0.44573900 0.59160600 1 Li Li67 1 0.65542500 0.39263700 0.34380100 1 Li Li68 1 0.42945800 0.68072400 0.34348900 1 Li Li69 1 0.56344600 0.30240700 0.16269900 1 Li Li70 1 0.45465200 0.23063400 0.99349200 1 Li Li71 1 0.70864000 0.48568200 0.99647200 1 Li Li72 1 0.61616000 0.14994700 0.07072800 1 Li Li73 1 0.57853800 0.57411800 0.41707400 1 Li Li74 1 0.60278700 0.85705000 0.18023100 1 Li Li75 1 0.88188800 0.38085400 0.06483900 1 Li Li76 1 0.97519400 0.71212700 0.00727400 1 Li Li77 1 0.80379600 0.76544200 0.26003300 1 Li Li78 1 0.76162200 0.00867600 0.00644600 1 Li Li79 1 0.90448100 0.90193500 0.08183400 1 Si Si80 1 0.57971100 0.06717900 0.91413600 1 Si Si81 1 0.51846700 0.22516900 0.50359400 1 Si Si82 1 0.48194700 0.49215900 0.73705900 1 Si Si83 1 0.59103800 0.83157600 0.66292500 1 Si Si84 1 0.93305900 0.41396400 0.57982100 1 Si Si85 1 0.84802600 0.56335600 0.16748500 1 Si Si86 1 0.92520800 0.18084000 0.33010900 1 Si Si87 1 0.26985700 0.75022200 0.24447300 1 Si Si88 1 0.17344100 0.89855900 0.83191300 1 Si Si89 1 0.19758400 0.18399700 0.59100900 1 Si Si90 1 0.17230900 0.44544900 0.82870000 1 Si Si91 1 0.15809600 0.16745200 0.07354700 1 Si Si92 1 0.26331600 0.50381400 0.99464100 1 Si Si93 1 0.52272900 0.50900600 0.25305800 1 Si Si94 1 0.51185200 0.77111500 0.50071400 1 Si Si95 1 0.84169300 0.11413000 0.16340500 1 N N96 1 0.34061000 0.04268900 0.90333500 1 N N97 1 0.13986900 0.37887200 0.91028600 1 N N98 1 0.38844300 0.44468200 0.81225500 1 N N99 1 0.58455100 0.04304800 0.67361700 1 N N100 1 0.68952800 0.36508100 0.57453000 1 N N101 1 0.48952400 0.70968100 0.72618900 1 N N102 1 0.59180500 0.86152300 0.91905000 1 N N103 1 0.45710500 0.70888400 0.58203000 1 N N104 1 0.69131000 0.48135000 0.74602800 1 N N105 1 0.72363200 0.77222000 0.49802100 1 N N106 1 0.69972200 0.22055400 0.98671400 1 N N107 1 0.81711800 0.58593700 0.92079700 1 N N108 1 0.80639900 0.83696000 0.66781600 1 N N109 1 0.65892200 0.14084700 0.84375300 1 N N110 1 0.02271600 0.70751000 0.23669900 1 N N111 1 0.92034200 0.39281900 0.33737200 1 N N112 1 0.83119200 0.08092100 0.39368800 1 N N113 1 0.97980700 0.21028300 0.58287500 1 N N114 1 0.96785600 0.91352900 0.83985400 1 N N115 1 0.79918700 0.05438500 0.24443500 1 N N116 1 0.23530400 0.96707100 0.75896000 1 N N117 1 0.01530400 0.28671400 0.76594300 1 N N118 1 0.06610600 0.82141000 0.41492200 1 N N119 1 0.06436400 0.12270900 0.15329800 1 N N120 1 0.04267800 0.56438800 0.65309100 1 N N121 1 0.16489200 0.96527400 0.59115700 1 N N122 1 0.16515100 0.66479600 0.82981400 1 N N123 1 0.14044600 0.18006500 0.33222800 1 N N124 1 0.99571800 0.49064700 0.50983300 1 N N125 1 0.01573300 0.01720700 0.00767300 1 N N126 1 0.30655300 0.24930700 0.52175300 1 N N127 1 0.16978200 0.39145200 0.06327400 1 N N128 1 0.30161100 0.53896500 0.24281000 1 N N129 1 0.24523600 0.71022000 0.00544500 1 N N130 1 0.56125400 0.30311000 0.43106900 1 N N131 1 0.35710100 0.61657200 0.43642300 1 N N132 1 0.36953800 0.15603500 0.08325100 1 N N133 1 0.48778000 0.28649000 0.25147900 1 N N134 1 0.38582000 0.89544900 0.31775500 1 N N135 1 0.50888200 0.99932400 0.50065800 1 N N136 1 0.33531700 0.33378200 0.66575400 1 N N137 1 0.33194400 0.82934900 0.17467100 1 N N138 1 0.47603800 0.50683000 0.00023400 1 N N139 1 0.62980700 0.57420000 0.18042800 1 N N140 1 0.89446000 0.63590500 0.09481500 1 N N141 1 0.68699600 0.95429900 0.10068300 1 N N142 1 0.65363200 0.64548200 0.32437200 1 N N143 1 0.83743400 0.33685400 0.16488200 1 | -5.193048 | -5.313382 | -0.8712242 | 0 | TRUE | -0.05283554 | 9.500712 | 4.95349401 | 4.547218 | 2.132421
mp-1246909 | Y4S3N2 | A2B3C4 | # generated using pymatgen data_Y4S3N2 _symmetry_space_group_name_H-M 'P 1' _cell_length_a 6.74020641 _cell_length_b 3.83103082 _cell_length_c 10.29539789 _cell_angle_alpha 89.99671590 _cell_angle_beta 50.64341572 _cell_angle_gamma 73.48818019 _symmetry_Int_Tables_number 1 _chemical_formula_structural Y4S3N2 _chemical_formula_sum 'Y4 S3 N2' _cell_volume 191.17050933 _cell_formula_units_Z 1 loop_ _symmetry_equiv_pos_site_id _symmetry_equiv_pos_as_xyz 1 'x, y, z' loop_ _atom_site_type_symbol _atom_site_label _atom_site_symmetry_multiplicity _atom_site_fract_x _atom_site_fract_y _atom_site_fract_z _atom_site_occupancy Y Y0 1 0.22363779 0.88818766 0.64851811 1 Y Y1 1 0.77636221 0.11181234 0.35148189 1 Y Y2 1 0.58176141 0.70911647 0.14567864 1 Y Y3 1 0.41823859 0.29088353 0.85432136 1 S S4 1 0.00000000 -0.00000000 -0.00000000 1 S S5 1 0.78019719 0.60993449 0.78433872 1 S S6 1 0.21980281 0.39006551 0.21566128 1 N N7 1 0.56381773 0.71810380 0.36114028 1 N N8 1 0.43618227 0.28189620 0.63885972 1 | -8.03792886 | -8.285818 | -2.18046 | 0 | TRUE | -0.03050499 | 15.5893 | 9.112953 | 6.47634697 | 2.544867
mp-779287 | La2HgO4 | AB2C4 | # generated using pymatgen data_La2HgO4 _symmetry_space_group_name_H-M 'P 1' _cell_length_a 3.90860687 _cell_length_b 7.32096999 _cell_length_c 9.33295099 _cell_angle_alpha 103.68791059 _cell_angle_beta 102.08710238 _cell_angle_gamma 74.51736855 _symmetry_Int_Tables_number 1 _chemical_formula_structural La2HgO4 _chemical_formula_sum 'La4 Hg2 O8' _cell_volume 246.99143833 _cell_formula_units_Z 2 loop_ _symmetry_equiv_pos_site_id _symmetry_equiv_pos_as_xyz 1 'x, y, z' loop_ _atom_site_type_symbol _atom_site_label _atom_site_symmetry_multiplicity _atom_site_fract_x _atom_site_fract_y _atom_site_fract_z _atom_site_occupancy La La0 1 0.38057552 0.78215289 0.54330493 1 La La1 1 0.83968302 0.52201719 0.20138224 1 La La2 1 0.16031698 0.47798281 0.79861776 1 La La3 1 0.61942448 0.21784711 0.45669507 1 Hg Hg4 1 0.11587694 0.93082593 0.16258081 1 Hg Hg5 1 0.88412306 0.06917407 0.83741919 1 O O6 1 0.77282552 0.84472398 0.39037302 1 O O7 1 0.20296457 0.65360619 0.05953433 1 O O8 1 0.96349647 0.79712738 0.72411932 1 O O9 1 0.41872454 0.50814342 0.34559250 1 O O10 1 0.58127546 0.49185658 0.65440750 1 O O11 1 0.03650353 0.20287262 0.27588068 1 O O12 1 0.79703543 0.34639381 0.94046567 1 O O13 1 0.22717448 0.15527602 0.60962698 1 | -6.898755 | -7.291326 | -3.010976 | 0 | TRUE | -0.06070345 | 15.77264 | 11.10692 | 4.66572078 | 2.160028
mp-1078834 | LiRuF6 | ABC6 | # generated using pymatgen data_LiRuF6 _symmetry_space_group_name_H-M 'P 1' _cell_length_a 5.32050548 _cell_length_b 5.32050427 _cell_length_c 5.32050388 _cell_angle_alpha 55.86719910 _cell_angle_beta 55.86717822 _cell_angle_gamma 55.86717030 _symmetry_Int_Tables_number 1 _chemical_formula_structural LiRuF6 _chemical_formula_sum 'Li1 Ru1 F6' _cell_volume 96.29568705 _cell_formula_units_Z 1 loop_ _symmetry_equiv_pos_site_id _symmetry_equiv_pos_as_xyz 1 'x, y, z' loop_ _atom_site_type_symbol _atom_site_label _atom_site_symmetry_multiplicity _atom_site_fract_x _atom_site_fract_y _atom_site_fract_z _atom_site_occupancy Li Li0 1 0.50000000 0.50000000 0.50000000 1 Ru Ru1 1 0.00000000 0.00000000 -0.00000000 1 F F2 1 0.36842823 0.11478471 0.75885258 1 F F3 1 0.75885258 0.36842823 0.11478471 1 F F4 1 0.11478471 0.75885258 0.36842823 1 F F5 1 0.63157177 0.88521529 0.24114742 1 F F6 1 0.24114742 0.63157177 0.88521529 1 F F7 1 0.88521529 0.24114742 0.63157177 1 | -4.886972 | -5.233472 | -2.401948 | 0 | TRUE | -0.09519436 | 6.271145 | 3.682178 | 2.588967 | 1.609027
mp-5860 | K2HgO2 | AB2C2 | # generated using pymatgen data_K2HgO2 _symmetry_space_group_name_H-M 'P 1' _cell_length_a 3.90556726 _cell_length_b 3.90556780 _cell_length_c 7.52594052 _cell_angle_alpha 105.03883467 _cell_angle_beta 105.03885056 _cell_angle_gamma 89.99999926 _symmetry_Int_Tables_number 1 _chemical_formula_structural K2HgO2 _chemical_formula_sum 'K2 Hg1 O2' _cell_volume 106.78841725 _cell_formula_units_Z 1 loop_ _symmetry_equiv_pos_site_id _symmetry_equiv_pos_as_xyz 1 'x, y, z' loop_ _atom_site_type_symbol _atom_site_label _atom_site_symmetry_multiplicity _atom_site_fract_x _atom_site_fract_y _atom_site_fract_z _atom_site_occupancy K K0 1 0.66944678 0.66944678 0.33889456 1 K K1 1 0.33055322 0.33055322 0.66110544 1 Hg Hg2 1 -0.00000000 -0.00000000 -0.00000000 1 O O3 1 0.85806562 0.85806562 0.71613225 1 O O4 1 0.14193438 0.14193438 0.28386775 1 | -3.557601744 | -3.832401744 | -1.348831 | 0 | TRUE | -0.311966297 | 6.878666 | 3.832741 | 3.045925 | 1.745258
mp-9029 | Ca3VN3 | AB3C3 | # generated using pymatgen data_Ca3VN3 _symmetry_space_group_name_H-M 'P 1' _cell_length_a 5.06334687 _cell_length_b 6.70461136 _cell_length_c 6.70461177 _cell_angle_alpha 101.18215164 _cell_angle_beta 90.00000000 _cell_angle_gamma 90.00000000 _symmetry_Int_Tables_number 1 _chemical_formula_structural Ca3VN3 _chemical_formula_sum 'Ca6 V2 N6' _cell_volume 223.28566600 _cell_formula_units_Z 2 loop_ _symmetry_equiv_pos_site_id _symmetry_equiv_pos_as_xyz 1 'x, y, z' loop_ _atom_site_type_symbol _atom_site_label _atom_site_symmetry_multiplicity _atom_site_fract_x _atom_site_fract_y _atom_site_fract_z _atom_site_occupancy Ca Ca0 1 0.75000000 0.82934108 0.59853376 1 Ca Ca1 1 0.25000000 0.17065892 0.40146624 1 Ca Ca2 1 0.25000000 0.10824619 0.89175381 1 Ca Ca3 1 0.75000000 0.89175381 0.10824619 1 Ca Ca4 1 0.25000000 0.59853376 0.82934108 1 Ca Ca5 1 0.75000000 0.40146624 0.17065892 1 V V6 1 0.25000000 0.69724623 0.30275377 1 V V7 1 0.75000000 0.30275377 0.69724623 1 N N8 1 0.75000000 0.56913957 0.81736409 1 N N9 1 0.25000000 0.43086043 0.18263591 1 N N10 1 0.75000000 0.12708010 0.87291990 1 N N11 1 0.25000000 0.87291990 0.12708010 1 N N12 1 0.75000000 0.18263591 0.43086043 1 N N13 1 0.25000000 0.81736409 0.56913957 1 | -6.790841 | -6.945555 | -1.215528 | 0 | TRUE | -0.02708334 | 19.81295189 | 11.31643 | 8.496522 | 2.914879
mp-28270 | KCuS | ABC | # generated using pymatgen data_KCuS _symmetry_space_group_name_H-M 'P 1' _cell_length_a 5.29802956 _cell_length_b 6.18889608 _cell_length_c 10.72319090 _cell_angle_alpha 90.00000000 _cell_angle_beta 90.00000000 _cell_angle_gamma 90.00000000 _symmetry_Int_Tables_number 1 _chemical_formula_structural KCuS _chemical_formula_sum 'K4 Cu4 S4' _cell_volume 351.60221718 _cell_formula_units_Z 4 loop_ _symmetry_equiv_pos_site_id _symmetry_equiv_pos_as_xyz 1 'x, y, z' loop_ _atom_site_type_symbol _atom_site_label _atom_site_symmetry_multiplicity _atom_site_fract_x _atom_site_fract_y _atom_site_fract_z _atom_site_occupancy K K0 1 0.24746365 0.52448039 0.84557940 1 K K1 1 0.74746365 0.02448039 0.65442060 1 K K2 1 0.24746365 0.97551961 0.34557940 1 K K3 1 0.74746365 0.47551961 0.15442060 1 Cu Cu4 1 0.99939878 0.00006018 0.99991317 1 Cu Cu5 1 0.99939878 0.49993982 0.49991317 1 Cu Cu6 1 0.49939878 0.50006018 0.50008683 1 Cu Cu7 1 0.49939878 0.99993982 0.00008683 1 S S8 1 0.24913658 0.22444719 0.08842996 1 S S9 1 0.24913658 0.27555281 0.58842996 1 S S10 1 0.74913658 0.77555281 0.91157004 1 S S11 1 0.74913658 0.72444719 0.41157004 1 | -3.876977 | -4.044643 | -0.9292914 | 0 | TRUE | -0.09829702 | 6.254849 | 2.527012 | 3.727837 | 1.930761
mp-774155 | Li2FeO3 | AB2C3 | # generated using pymatgen data_Li2FeO3 _symmetry_space_group_name_H-M 'P 1' _cell_length_a 5.08415049 _cell_length_b 5.08438333 _cell_length_c 9.75680598 _cell_angle_alpha 85.15334885 _cell_angle_beta 94.84725074 _cell_angle_gamma 60.09007165 _symmetry_Int_Tables_number 1 _chemical_formula_structural Li2FeO3 _chemical_formula_sum 'Li8 Fe4 O12' _cell_volume 215.48368795 _cell_formula_units_Z 4 loop_ _symmetry_equiv_pos_site_id _symmetry_equiv_pos_as_xyz 1 'x, y, z' loop_ _atom_site_type_symbol _atom_site_label _atom_site_symmetry_multiplicity _atom_site_fract_x _atom_site_fract_y _atom_site_fract_z _atom_site_occupancy Li Li0 1 0.97984100 0.49519000 0.00028000 1 Li Li1 1 0.47984100 0.99519000 0.50027400 1 Li Li2 1 0.74268600 0.75762800 0.25000400 1 Li Li3 1 0.24269000 0.25763000 0.75000300 1 Li Li4 1 0.65945700 0.17484700 0.00009700 1 Li Li5 1 0.15944600 0.67486100 0.50008700 1 Li Li6 1 0.83273300 0.34932300 0.49987300 1 Li Li7 1 0.33273300 0.84932500 0.99988100 1 Fe Fe8 1 0.57551900 0.59019900 0.75019500 1 Fe Fe9 1 0.40890000 0.42361000 0.25011500 1 Fe Fe10 1 0.07551000 0.09019400 0.25019500 1 Fe Fe11 1 0.90890400 0.92361400 0.75011500 1 O O12 1 0.13063700 0.35357400 0.36598200 1 O O13 1 0.63064600 0.85357200 0.86598100 1 O O14 1 0.33892500 0.14533100 0.13424600 1 O O15 1 0.83892300 0.64534000 0.63424900 1 O O16 1 0.79860700 0.06793100 0.36451400 1 O O17 1 0.29860600 0.56793600 0.86451900 1 O O18 1 0.05321200 0.81322800 0.13569100 1 O O19 1 0.55321800 0.31323100 0.63569200 1 O O20 1 0.72461400 0.42786300 0.13885700 1 O O21 1 0.22461800 0.92786600 0.63885300 1 O O22 1 0.41339000 0.73912500 0.36149300 1 O O23 1 0.91339100 0.23912900 0.86149900 1 | -5.680418 | -6.399918 | -1.878595 | 0 | TRUE | -0.03127803 | 24.76352093 | 13.79363485 | 10.96988608 | 3.312082
mp-2125 | TeO2 | AB2 | # generated using pymatgen data_TeO2 _symmetry_space_group_name_H-M 'P 1' _cell_length_a 5.41754019 _cell_length_b 5.62679509 _cell_length_c 12.31044051 _cell_angle_alpha 90.00000000 _cell_angle_beta 90.00000000 _cell_angle_gamma 90.00000000 _symmetry_Int_Tables_number 1 _chemical_formula_structural TeO2 _chemical_formula_sum 'Te8 O16' _cell_volume 375.26394118 _cell_formula_units_Z 8 loop_ _symmetry_equiv_pos_site_id _symmetry_equiv_pos_as_xyz 1 'x, y, z' loop_ _atom_site_type_symbol _atom_site_label _atom_site_symmetry_multiplicity _atom_site_fract_x _atom_site_fract_y _atom_site_fract_z _atom_site_occupancy Te Te0 1 0.52298075 0.12026414 0.38355450 1 Te Te1 1 0.02298075 0.37973586 0.61644550 1 Te Te2 1 0.47701925 0.62026414 0.11644550 1 Te Te3 1 0.97701925 0.87973586 0.88355450 1 Te Te4 1 0.47701925 0.87973586 0.61644550 1 Te Te5 1 0.97701925 0.62026414 0.38355450 1 Te Te6 1 0.52298075 0.37973586 0.88355450 1 Te Te7 1 0.02298075 0.12026414 0.11644550 1 O O8 1 0.72066706 0.41192524 0.33483723 1 O O9 1 0.22066706 0.08807476 0.66516277 1 O O10 1 0.27933294 0.91192524 0.16516277 1 O O11 1 0.77933294 0.58807476 0.83483723 1 O O12 1 0.27933294 0.58807476 0.66516277 1 O O13 1 0.77933294 0.91192524 0.33483723 1 O O14 1 0.72066706 0.08807476 0.83483723 1 O O15 1 0.22066706 0.41192524 0.16516277 1 O O16 1 0.35837531 0.66605270 0.97253835 1 O O17 1 0.85837531 0.83394730 0.02746165 1 O O18 1 0.64162469 0.16605270 0.52746165 1 O O19 1 0.14162469 0.33394730 0.47253935 1 O O20 1 0.64162469 0.33394730 0.02746165 1 O O21 1 0.14162469 0.16605270 0.97253835 1 O O22 1 0.35837531 0.83394730 0.47253935 1 O O23 1 0.85837531 0.66605270 0.52746165 1 | -5.383112 | -5.841112 | -1.495551 | 0 | TRUE | -0.1713591 | 17.27108 | 12.22124 | 5.049838 | 2.247184
mp-3637 | YOF | ABC | # generated using pymatgen data_YOF _symmetry_space_group_name_H-M 'P 1' _cell_length_a 6.66708529 _cell_length_b 6.66708520 _cell_length_c 6.66708580 _cell_angle_alpha 33.07705835 _cell_angle_beta 33.07705976 _cell_angle_gamma 33.07705354 _symmetry_Int_Tables_number 1 _chemical_formula_structural YOF _chemical_formula_sum 'Y2 O2 F2' _cell_volume 78.56406569 _cell_formula_units_Z 2 loop_ _symmetry_equiv_pos_site_id _symmetry_equiv_pos_as_xyz 1 'x, y, z' loop_ _atom_site_type_symbol _atom_site_label _atom_site_symmetry_multiplicity _atom_site_fract_x _atom_site_fract_y _atom_site_fract_z _atom_site_occupancy Y Y0 1 0.74157135 0.74157135 0.74157135 1 Y Y1 1 0.25842865 0.25842865 0.25842865 1 O O2 1 0.62116735 0.62116735 0.62116735 1 O O3 1 0.37883265 0.37883265 0.37883265 1 F F4 1 0.13052214 0.13052214 0.13052214 1 F F5 1 0.86947786 0.86947786 0.86947786 1 | -8.288061 | -8.671061 | -4.229515 | 0 | TRUE | -0.05503538 | 14.68213 | 11.27701 | 3.40511207 | 1.845295
mp-19448 | Ni3TeO6 | AB3C6 | # generated using pymatgen data_Ni3TeO6 _symmetry_space_group_name_H-M 'P 1' _cell_length_a 5.44156158 _cell_length_b 5.44153085 _cell_length_c 5.44156573 _cell_angle_alpha 55.89987284 _cell_angle_beta 55.89977091 _cell_angle_gamma 55.90020238 _symmetry_Int_Tables_number 1 _chemical_formula_structural Ni3TeO6 _chemical_formula_sum 'Ni3 Te1 O6' _cell_volume 103.10702225 _cell_formula_units_Z 1 loop_ _symmetry_equiv_pos_site_id _symmetry_equiv_pos_as_xyz 1 'x, y, z' loop_ _atom_site_type_symbol _atom_site_label _atom_site_symmetry_multiplicity _atom_site_fract_x _atom_site_fract_y _atom_site_fract_z _atom_site_occupancy Ni Ni0 1 0.01335670 0.01334599 0.01333970 1 Ni Ni1 1 0.21650841 0.21652881 0.21652095 1 Ni Ni2 1 0.50726296 0.50727950 0.50727388 1 Te Te3 1 0.70861361 0.70860487 0.70860388 1 O O4 1 0.08902404 0.80990707 0.43661161 1 O O5 1 0.80990684 0.43661839 0.08901740 1 O O6 1 0.43661842 0.08902204 0.80989852 1 O O7 1 0.32387394 0.61215854 0.91426429 1 O O8 1 0.91425103 0.32386559 0.61216715 1 O O9 1 0.61215904 0.91424520 0.32387762 1 | -5.225292 | -6.399792 | -1.383407 | 0 | TRUE | -0.04848306 | 10.06317 | 5.333453 | 4.72972 | 2.174792
mp-510076 | Rb7Au5O2 | A2B5C7 | # generated using pymatgen data_Rb7Au5O2 _symmetry_space_group_name_H-M 'P 1' _cell_length_a 5.69094012 _cell_length_b 9.34973968 _cell_length_c 9.91814568 _cell_angle_alpha 118.11692338 _cell_angle_beta 106.72623960 _cell_angle_gamma 89.97571762 _symmetry_Int_Tables_number 1 _chemical_formula_structural Rb7Au5O2 _chemical_formula_sum 'Rb7 Au5 O2' _cell_volume 440.01287713 _cell_formula_units_Z 1 loop_ _symmetry_equiv_pos_site_id _symmetry_equiv_pos_as_xyz 1 'x, y, z' loop_ _atom_site_type_symbol _atom_site_label _atom_site_symmetry_multiplicity _atom_site_fract_x _atom_site_fract_y _atom_site_fract_z _atom_site_occupancy Rb Rb0 1 -0.00000000 0.50000000 0.00000000 1 Rb Rb1 1 0.50000750 0.78930408 -0.00001570 1 Rb Rb2 1 0.49999250 0.21069592 0.00001570 1 Rb Rb3 1 0.16743443 0.38861433 0.33441155 1 Rb Rb4 1 0.83256557 0.61138567 0.66558845 1 Rb Rb5 1 0.83262394 0.05429947 0.66572880 1 Rb Rb6 1 0.16737606 0.94570053 0.33427120 1 Au Au7 1 -0.00000000 -0.00000000 0.00000000 1 Au Au8 1 0.34696534 0.34689480 0.69453878 1 Au Au9 1 0.65303466 0.65310520 0.30546122 1 Au Au10 1 0.69344485 0.19333925 0.38622632 1 Au Au11 1 0.30655515 0.80666075 0.61377368 1 O O12 1 -0.00001667 0.21529889 0.00008491 1 O O13 1 0.00001667 0.78470111 0.99991509 1 | -2.962287 | -3.06043 | -0.6942491 | 0 | TRUE | -0.002981592 | 10.88957 | 6.583461 | 4.306108 | 2.075116
mp-29703 | BaSi7N10 | AB7C10 | # generated using pymatgen data_BaSi7N10 _symmetry_space_group_name_H-M 'P 1' _cell_length_a 6.72166764 _cell_length_b 6.87598128 _cell_length_c 9.62714742 _cell_angle_alpha 73.75917098 _cell_angle_beta 90.00000000 _cell_angle_gamma 90.00000000 _symmetry_Int_Tables_number 1 _chemical_formula_structural BaSi7N10 _chemical_formula_sum 'Ba2 Si14 N20' _cell_volume 427.19226850 _cell_formula_units_Z 2 loop_ _symmetry_equiv_pos_site_id _symmetry_equiv_pos_as_xyz 1 'x, y, z' loop_ _atom_site_type_symbol _atom_site_label _atom_site_symmetry_multiplicity _atom_site_fract_x _atom_site_fract_y _atom_site_fract_z _atom_site_occupancy Ba Ba0 1 0.59655655 0.28861289 0.78833633 1 Ba Ba1 1 0.40344345 0.28861289 0.28833633 1 Si Si2 1 0.86549034 0.99538842 0.46815665 1 Si Si3 1 0.13450966 0.99538842 0.96815665 1 Si Si4 1 0.87124526 0.81256114 0.77343509 1 Si Si5 1 0.12875474 0.81256114 0.27343509 1 Si Si6 1 0.11856023 0.62516776 0.57711635 1 Si Si7 1 0.88143977 0.62516776 0.07711635 1 Si Si8 1 0.10604222 0.43780443 0.88809070 1 Si Si9 1 0.89395778 0.43780443 0.38809070 1 Si Si10 1 0.12404125 0.17820487 0.65325071 1 Si Si11 1 0.87595875 0.17820487 0.15325071 1 Si Si12 1 0.47302196 0.86837564 0.63258754 1 Si Si13 1 0.52697804 0.86837564 0.13258754 1 Si Si14 1 0.47228312 0.68597733 0.94463084 1 Si Si15 1 0.52771688 0.68597733 0.44463084 1 N N16 1 0.91573310 0.03253954 0.63699655 1 N N17 1 0.08426690 0.03253954 0.13699655 1 N N18 1 0.88874151 0.21686611 0.32911186 1 N N19 1 0.11125849 0.21686611 0.82911186 1 N N20 1 0.92248957 0.40760469 0.02378434 1 N N21 1 0.07751043 0.40760469 0.52378434 1 N N22 1 0.99960230 0.61414531 0.73695158 1 N N23 1 0.00039770 0.61414531 0.23695158 1 N N24 1 0.03701978 0.82697635 0.43698174 1 N N25 1 0.96298022 0.82697635 0.93698174 1 N N26 1 0.61706977 0.77495750 0.78865633 1 N N27 1 0.38293023 0.77495750 0.28865633 1 N N28 1 0.34038233 0.07258871 0.63025756 1 N N29 1 0.65961767 0.07258871 0.13025756 1 N N30 1 0.33159752 0.48839147 0.94332445 1 N N31 1 0.66840248 0.48839147 0.44332445 1 N N32 1 0.36734247 0.89719894 0.98492043 1 N N33 1 0.63265753 0.89719894 0.48492043 1 N N34 1 0.63097433 0.65108092 0.09516895 1 N N35 1 0.36902567 0.65108092 0.59516895 1 | -7.990322 | -8.190878 | -1.343036 | 0 | TRUE | -0.02615901 | 12.61178 | 8.26454643 | 4.347239 | 2.085003
mp-7205 | LiInSiO4 | ABCD4 | # generated using pymatgen data_LiInSiO4 _symmetry_space_group_name_H-M 'P 1' _cell_length_a 4.91256900 _cell_length_b 6.15251900 _cell_length_c 10.64097100 _cell_angle_alpha 90.00000000 _cell_angle_beta 90.00000000 _cell_angle_gamma 90.00000000 _symmetry_Int_Tables_number 1 _chemical_formula_structural LiInSiO4 _chemical_formula_sum 'Li4 In4 Si4 O16' _cell_volume 321.61988070 _cell_formula_units_Z 4 loop_ _symmetry_equiv_pos_site_id _symmetry_equiv_pos_as_xyz 1 'x, y, z' loop_ _atom_site_type_symbol _atom_site_label _atom_site_symmetry_multiplicity _atom_site_fract_x _atom_site_fract_y _atom_site_fract_z _atom_site_occupancy Li Li0 1 0.00000000 0.00000000 0.00000000 1 Li Li1 1 0.50000000 0.00000000 0.50000000 1 Li Li2 1 0.00000000 0.50000000 0.00000000 1 Li Li3 1 0.50000000 0.50000000 0.50000000 1 In In4 1 0.02123500 0.75000000 0.27571400 1 In In5 1 0.47876500 0.75000000 0.77571400 1 In In6 1 0.97876500 0.25000000 0.72428600 1 In In7 1 0.52123500 0.25000000 0.22428600 1 Si Si8 1 0.57575000 0.75000000 0.08878500 1 Si Si9 1 0.92425000 0.75000000 0.58878500 1 Si Si10 1 0.42425000 0.25000000 0.91121500 1 Si Si11 1 0.07575000 0.25000000 0.41121500 1 O O12 1 0.77172100 0.54208200 0.66283500 1 O O13 1 0.22827900 0.45791800 0.33716500 1 O O14 1 0.72827900 0.54208200 0.16283500 1 O O15 1 0.77172100 0.95791800 0.66283500 1 O O16 1 0.27172100 0.04208200 0.83716500 1 O O17 1 0.75438800 0.25000000 0.90235700 1 O O18 1 0.27172100 0.45791800 0.83716500 1 O O19 1 0.22827900 0.04208200 0.33716500 1 O O20 1 0.24561200 0.75000000 0.09764300 1 O O21 1 0.74561200 0.25000000 0.40235700 1 O O22 1 0.70527000 0.75000000 0.94680200 1 O O23 1 0.25438800 0.75000000 0.59764300 1 O O24 1 0.79473000 0.75000000 0.44680200 1 O O25 1 0.20527000 0.25000000 0.55319800 1 O O26 1 0.29473000 0.25000000 0.05319800 1 O O27 1 0.72827900 0.95791800 0.16283500 1 | -6.529709 | -6.922281 | -2.654755 | 0 | TRUE | -0.001990266 | 9.758888 | 6.424542 | 3.334346 | 1.826019
mp-1205352 | BaPd(SeO3)2 | ABC2D6 | # generated using pymatgen data_BaPd(SeO3)2 _symmetry_space_group_name_H-M 'P 1' _cell_length_a 4.92731614 _cell_length_b 4.92731614 _cell_length_c 16.26155698 _cell_angle_alpha 88.70161817 _cell_angle_beta 88.70161817 _cell_angle_gamma 65.25916892 _symmetry_Int_Tables_number 1 _chemical_formula_structural BaPd(SeO3)2 _chemical_formula_sum 'Ba2 Pd2 Se4 O12' _cell_volume 358.43638273 _cell_formula_units_Z 2 loop_ _symmetry_equiv_pos_site_id _symmetry_equiv_pos_as_xyz 1 'x, y, z' loop_ _atom_site_type_symbol _atom_site_label _atom_site_symmetry_multiplicity _atom_site_fract_x _atom_site_fract_y _atom_site_fract_z _atom_site_occupancy Ba Ba0 1 0.47549900 0.52450100 0.75000000 1 Ba Ba1 1 0.52450100 0.47549900 0.25000000 1 Pd Pd2 1 0.50000000 0.50000000 0.50000000 1 Pd Pd3 1 0.50000000 0.50000000 0.00000000 1 Se Se4 1 0.87664000 0.86215500 0.59331800 1 Se Se5 1 0.13784500 0.12336000 0.90668200 1 Se Se6 1 0.12336000 0.13784500 0.40668200 1 Se Se7 1 0.86215500 0.87664000 0.09331800 1 O O8 1 0.87031000 0.77301800 0.69473900 1 O O9 1 0.22698200 0.12969000 0.80526100 1 O O10 1 0.12969000 0.22698200 0.30526100 1 O O11 1 0.77301800 0.87031000 0.19473900 1 O O12 1 0.24995000 0.82262500 0.58200700 1 O O13 1 0.17737500 0.75005000 0.91799300 1 O O14 1 0.75005000 0.17737500 0.41799300 1 O O15 1 0.82262500 0.24995000 0.08200700 1 O O16 1 0.69642400 0.25349500 0.60145700 1 O O17 1 0.74650500 0.30357600 0.89854300 1 O O18 1 0.30357600 0.74650500 0.39854300 1 O O19 1 0.25349500 0.69642400 0.10145700 1 | -5.666882 | -6.079082 | -1.702001 | 0 | TRUE | -0.008815725 | 8.307095 | 4.46336653 | 3.843728 | 1.960543
mp-6654 | Cs2LiGaF6 | ABC2D6 | # generated using pymatgen data_Cs2LiGaF6 _symmetry_space_group_name_H-M 'P 1' _cell_length_a 6.36087582 _cell_length_b 6.36087582 _cell_length_c 5.17959700 _cell_angle_alpha 90.00000000 _cell_angle_beta 90.00000000 _cell_angle_gamma 119.99999814 _symmetry_Int_Tables_number 1 _chemical_formula_structural Cs2LiGaF6 _chemical_formula_sum 'Cs2 Li1 Ga1 F6' _cell_volume 181.49323636 _cell_formula_units_Z 1 loop_ _symmetry_equiv_pos_site_id _symmetry_equiv_pos_as_xyz 1 'x, y, z' loop_ _atom_site_type_symbol _atom_site_label _atom_site_symmetry_multiplicity _atom_site_fract_x _atom_site_fract_y _atom_site_fract_z _atom_site_occupancy Cs Cs0 1 0.66666700 0.33333300 0.73177000 1 Cs Cs1 1 0.33333300 0.66666700 0.26823000 1 Li Li2 1 0.00000000 0.00000000 0.50000000 1 Ga Ga3 1 0.00000000 0.00000000 0.00000000 1 F F4 1 0.27670400 0.13835200 0.22929000 1 F F5 1 0.86164800 0.13835200 0.22929000 1 F F6 1 0.86164800 0.72329600 0.22929000 1 F F7 1 0.13835200 0.86164800 0.77071000 1 F F8 1 0.13835200 0.27670400 0.77071000 1 F F9 1 0.72329600 0.86164800 0.77071000 1 | -4.624942522 | -4.902142522 | -3.082473 | 0 | TRUE | -0.01138903 | 10.11755293 | 7.934705 | 2.182847 | 1.477446
mp-1012551 | BaBrCl | ABC | # generated using pymatgen data_BaBrCl _symmetry_space_group_name_H-M 'P 1' _cell_length_a 8.25844646 _cell_length_b 4.85289062 _cell_length_c 9.57758653 _cell_angle_alpha 90.00000000 _cell_angle_beta 90.00000000 _cell_angle_gamma 90.00000000 _symmetry_Int_Tables_number 1 _chemical_formula_structural BaBrCl _chemical_formula_sum 'Ba4 Br4 Cl4' _cell_volume 383.84416647 _cell_formula_units_Z 4 loop_ _symmetry_equiv_pos_site_id _symmetry_equiv_pos_as_xyz 1 'x, y, z' loop_ _atom_site_type_symbol _atom_site_label _atom_site_symmetry_multiplicity _atom_site_fract_x _atom_site_fract_y _atom_site_fract_z _atom_site_occupancy Ba Ba0 1 0.26417941 0.25000000 0.12107399 1 Ba Ba1 1 0.73582059 0.75000000 0.87892601 1 Ba Ba2 1 0.76417941 0.25000000 0.37892601 1 Ba Ba3 1 0.23582059 0.75000000 0.62107399 1 Br Br4 1 0.02850431 0.25000000 0.82931716 1 Br Br5 1 0.97149569 0.75000000 0.17068284 1 Br Br6 1 0.52850431 0.25000000 0.67068284 1 Br Br7 1 0.47149569 0.75000000 0.32931716 1 Cl Cl8 1 0.14270203 0.25000000 0.43196587 1 Cl Cl9 1 0.85729797 0.75000000 0.56803413 1 Cl Cl10 1 0.64270203 0.25000000 0.06803413 1 Cl Cl11 1 0.35729797 0.75000000 0.93196587 1 | -4.208021 | -4.590687885 | -2.817174575 | 0 | TRUE | -0.01472408 | 10.58513 | 7.15604843 | 3.429081 | 1.851778
mp-661 | AlN | AB | # generated using pymatgen data_AlN _symmetry_space_group_name_H-M 'P 1' _cell_length_a 3.12858800 _cell_length_b 3.12858827 _cell_length_c 5.01695500 _cell_angle_alpha 90.00000000 _cell_angle_beta 90.00000000 _cell_angle_gamma 119.99999712 _symmetry_Int_Tables_number 1 _chemical_formula_structural AlN _chemical_formula_sum 'Al2 N2' _cell_volume 42.52728308 _cell_formula_units_Z 2 loop_ _symmetry_equiv_pos_site_id _symmetry_equiv_pos_as_xyz 1 'x, y, z' loop_ _atom_site_type_symbol _atom_site_label _atom_site_symmetry_multiplicity _atom_site_fract_x _atom_site_fract_y _atom_site_fract_z _atom_site_occupancy Al Al0 1 0.66666700 0.33333300 0.49928700 1 Al Al1 1 0.33333300 0.66666700 0.99928700 1 N N2 1 0.66666700 0.33333300 0.88071300 1 N N3 1 0.33333300 0.66666700 0.38071300 1 | -7.444932 | -7.625432 | -1.584397005 | 0 | TRUE | -1.584397005 | 8.731929 | 4.189396 | 4.542533 | 2.131322
mp-1106310 | Cu2SiHgS4 | ABC2D4 | # generated using pymatgen data_Cu2SiHgS4 _symmetry_space_group_name_H-M 'P 1' _cell_length_a 6.31492600 _cell_length_b 6.51178000 _cell_length_c 7.69611300 _cell_angle_alpha 90.00000000 _cell_angle_beta 90.00000000 _cell_angle_gamma 90.00000000 _symmetry_Int_Tables_number 1 _chemical_formula_structural Cu2SiHgS4 _chemical_formula_sum 'Cu4 Si2 Hg2 S8' _cell_volume 316.47500906 _cell_formula_units_Z 2 loop_ _symmetry_equiv_pos_site_id _symmetry_equiv_pos_as_xyz 1 'x, y, z' loop_ _atom_site_type_symbol _atom_site_label _atom_site_symmetry_multiplicity _atom_site_fract_x _atom_site_fract_y _atom_site_fract_z _atom_site_occupancy Cu Cu0 1 0.50865000 0.32450000 0.74849000 1 Cu Cu1 1 0.50865000 0.32450000 0.25151000 1 Cu Cu2 1 0.00865000 0.67550000 0.75151000 1 Cu Cu3 1 0.00865000 0.67550000 0.24849000 1 Si Si4 1 0.50171500 0.81949700 0.50000000 1 Si Si5 1 0.00171500 0.18050300 0.00000000 1 Hg Hg6 1 0.00595500 0.15407200 0.50000000 1 Hg Hg7 1 0.50595500 0.84592800 0.00000000 1 S S8 1 0.84263100 0.78755600 0.50000000 1 S S9 1 0.34263100 0.21244400 0.00000000 1 S S10 1 0.41615200 0.14050800 0.50000000 1 S S11 1 0.91615200 0.85949200 0.00000000 1 S S12 1 0.87212300 0.34347400 0.77856100 1 S S13 1 0.87212300 0.34347400 0.22143900 1 S S14 1 0.37212300 0.65652600 0.72143900 1 S S15 1 0.37212300 0.65652600 0.27856100 1 | -4.191886 | -4.443386 | -0.6342347 | 0 | TRUE | -0.003913816 | 14.1979 | 4.987669 | 9.21022599 | 3.034835
mp-1103228 | BiIrSe | ABC | # generated using pymatgen data_BiIrSe _symmetry_space_group_name_H-M 'P 1' _cell_length_a 6.34719879 _cell_length_b 6.34719879 _cell_length_c 6.34719879 _cell_angle_alpha 90.00000000 _cell_angle_beta 90.00000000 _cell_angle_gamma 90.00000000 _symmetry_Int_Tables_number 1 _chemical_formula_structural BiIrSe _chemical_formula_sum 'Bi4 Ir4 Se4' _cell_volume 255.70916909 _cell_formula_units_Z 4 loop_ _symmetry_equiv_pos_site_id _symmetry_equiv_pos_as_xyz 1 'x, y, z' loop_ _atom_site_type_symbol _atom_site_label _atom_site_symmetry_multiplicity _atom_site_fract_x _atom_site_fract_y _atom_site_fract_z _atom_site_occupancy Bi Bi0 1 0.13010371 0.63010371 0.86989629 1 Bi Bi1 1 0.63010371 0.86989629 0.13010371 1 Bi Bi2 1 0.86989629 0.13010371 0.63010371 1 Bi Bi3 1 0.36989629 0.36989629 0.36989629 1 Ir Ir4 1 0.48675610 0.98675610 0.51324390 1 Ir Ir5 1 0.98675610 0.51324390 0.48675610 1 Ir Ir6 1 0.51324390 0.48675610 0.98675610 1 Ir Ir7 1 0.01324390 0.01324390 0.01324390 1 Se Se8 1 0.87940459 0.37940459 0.12059541 1 Se Se9 1 0.37940459 0.12059541 0.87940459 1 Se Se10 1 0.12059541 0.87940459 0.37940459 1 Se Se11 1 0.62059541 0.62059541 0.62059541 1 | -5.658847 | -5.81618 | -0.4245688 | 0 | TRUE | -0.0316507 | 33.67087805 | 8.43835691 | 25.23252114 | 5.023198
mp-1020615 | Y2SiP4O15 | AB2C4D15 | # generated using pymatgen data_Y2SiP4O15 _symmetry_space_group_name_H-M 'P 1' _cell_length_a 5.59328700 _cell_length_b 7.08857100 _cell_length_c 16.56410000 _cell_angle_alpha 90.00000000 _cell_angle_beta 90.00000000 _cell_angle_gamma 90.00000000 _symmetry_Int_Tables_number 1 _chemical_formula_structural Y2SiP4O15 _chemical_formula_sum 'Y4 Si2 P8 O30' _cell_volume 656.74026159 _cell_formula_units_Z 2 loop_ _symmetry_equiv_pos_site_id _symmetry_equiv_pos_as_xyz 1 'x, y, z' loop_ _atom_site_type_symbol _atom_site_label _atom_site_symmetry_multiplicity _atom_site_fract_x _atom_site_fract_y _atom_site_fract_z _atom_site_occupancy Y Y0 1 0.86476600 0.40604000 0.78236900 1 Y Y1 1 0.86476600 0.59396000 0.21763100 1 Y Y2 1 0.13523400 0.09396000 0.28236900 1 Y Y3 1 0.13523400 0.90604000 0.71763100 1 Si Si4 1 0.45881600 0.50000000 0.50000000 1 Si Si5 1 0.54118400 0.00000000 0.00000000 1 P P6 1 0.69246200 0.91085200 0.83067700 1 P P7 1 0.69246200 0.08914800 0.16932300 1 P P8 1 0.30753800 0.58914800 0.33067700 1 P P9 1 0.30753800 0.41085200 0.66932300 1 P P10 1 0.64263900 0.13721400 0.42578000 1 P P11 1 0.64263900 0.86278600 0.57422000 1 P P12 1 0.35736100 0.36278600 0.92578000 1 P P13 1 0.35736100 0.63721400 0.07422000 1 O O14 1 0.64276500 0.33691700 0.46880300 1 O O15 1 0.64276500 0.66308300 0.53119700 1 O O16 1 0.35723500 0.16308300 0.96880300 1 O O17 1 0.35723500 0.83691700 0.03119700 1 O O18 1 0.71654200 0.07363500 0.07264300 1 O O19 1 0.71654200 0.92636500 0.92735700 1 O O20 1 0.28345800 0.42636500 0.57264300 1 O O21 1 0.28345800 0.57363500 0.42735700 1 O O22 1 0.83525700 0.07688600 0.79351300 1 O O23 1 0.83525700 0.92311400 0.20648700 1 O O24 1 0.16474300 0.42311400 0.29351300 1 O O25 1 0.16474300 0.57688600 0.70648700 1 O O26 1 0.42756300 0.90981200 0.81115400 1 O O27 1 0.42756300 0.09018800 0.18884600 1 O O28 1 0.57243700 0.59018800 0.31115400 1 O O29 1 0.57243700 0.40981200 0.68884600 1 O O30 1 0.83411600 0.73543900 0.80316500 1 O O31 1 0.83411600 0.26456100 0.19683500 1 O O32 1 0.16588400 0.76456100 0.30316500 1 O O33 1 0.16588400 0.23543900 0.69683500 1 O O34 1 0.42505600 0.11446700 0.37395000 1 O O35 1 0.42505600 0.88553300 0.62605000 1 O O36 1 0.57494400 0.38553300 0.87395000 1 O O37 1 0.57494400 0.61446700 0.12605000 1 O O38 1 0.88135500 0.10775500 0.38690000 1 O O39 1 0.88135500 0.89224500 0.61310000 1 O O40 1 0.11864500 0.39224500 0.88690000 1 O O41 1 0.11864500 0.60775500 0.11310000 1 O O42 1 0.61048800 0.00000000 0.50000000 1 O O43 1 0.38951200 0.50000000 0.00000000 1 | -7.906962 | -8.37537157 | -3.183926 | 0 | TRUE | -0.005352276 | 6.464134 | 3.867357 | 2.596776 | 1.611452
mp-13983 | ZnPdF6 | ABC6 | # generated using pymatgen data_ZnPdF6 _symmetry_space_group_name_H-M 'P 1' _cell_length_a 5.37384868 _cell_length_b 5.37384863 _cell_length_c 5.37384907 _cell_angle_alpha 54.69064442 _cell_angle_beta 54.69064101 _cell_angle_gamma 54.69062944 _symmetry_Int_Tables_number 1 _chemical_formula_structural ZnPdF6 _chemical_formula_sum 'Zn1 Pd1 F6' _cell_volume 96.16136791 _cell_formula_units_Z 1 loop_ _symmetry_equiv_pos_site_id _symmetry_equiv_pos_as_xyz 1 'x, y, z' loop_ _atom_site_type_symbol _atom_site_label _atom_site_symmetry_multiplicity _atom_site_fract_x _atom_site_fract_y _atom_site_fract_z _atom_site_occupancy Zn Zn0 1 0.50000000 0.50000000 0.50000000 1 Pd Pd1 1 0.00000000 -0.00000000 0.00000000 1 F F2 1 0.39210710 0.09497363 0.75908546 1 F F3 1 0.09497363 0.75908546 0.39210710 1 F F4 1 0.24091454 0.60789290 0.90502637 1 F F5 1 0.90502637 0.24091454 0.60789290 1 F F6 1 0.60789290 0.90502637 0.24091454 1 F F7 1 0.75908546 0.39210710 0.09497363 1 | -3.874127 | -4.220627 | -1.982065 | 0 | TRUE | -0.0691168025 | 7.172431 | 3.096652 | 4.075779 | 2.018856
mp-1214491 | BaIBr | ABC | # generated using pymatgen data_BaIBr _symmetry_space_group_name_H-M 'P 1' _cell_length_a 5.12429103 _cell_length_b 8.81446039 _cell_length_c 10.19167839 _cell_angle_alpha 90.00000000 _cell_angle_beta 90.00000000 _cell_angle_gamma 90.00000000 _symmetry_Int_Tables_number 1 _chemical_formula_structural BaIBr _chemical_formula_sum 'Ba4 I4 Br4' _cell_volume 460.33630585 _cell_formula_units_Z 4 loop_ _symmetry_equiv_pos_site_id _symmetry_equiv_pos_as_xyz 1 'x, y, z' loop_ _atom_site_type_symbol _atom_site_label _atom_site_symmetry_multiplicity _atom_site_fract_x _atom_site_fract_y _atom_site_fract_z _atom_site_occupancy Ba Ba0 1 0.25000000 0.72882454 0.62486297 1 Ba Ba1 1 0.75000000 0.27117546 0.37513703 1 Ba Ba2 1 0.75000000 0.77117546 0.12486297 1 Ba Ba3 1 0.25000000 0.22882454 0.87513703 1 I I4 1 0.25000000 0.47161056 0.16822345 1 I I5 1 0.75000000 0.52838944 0.83177655 1 I I6 1 0.75000000 0.02838944 0.66822345 1 I I7 1 0.25000000 0.97161056 0.33177655 1 Br Br8 1 0.25000000 0.85647190 0.93331415 1 Br Br9 1 0.75000000 0.14352810 0.06668585 1 Br Br10 1 0.75000000 0.64352810 0.43331415 1 Br Br11 1 0.25000000 0.35647190 0.56668585 1 | -3.735613 | -4.039946 | -2.39149 | 0 | TRUE | -0.03092406 | 10.97905 | 6.960583 | 4.018469 | 2.004612
mp-3540 | Li2SnO3 | AB2C3 | # generated using pymatgen data_Li2SnO3 _symmetry_space_group_name_H-M 'P 1' _cell_length_a 5.29531168 _cell_length_b 5.29531168 _cell_length_c 9.96589067 _cell_angle_alpha 84.83685167 _cell_angle_beta 84.83685167 _cell_angle_gamma 120.15167003 _symmetry_Int_Tables_number 1 _chemical_formula_structural Li2SnO3 _chemical_formula_sum 'Li8 Sn4 O12' _cell_volume 237.67296622 _cell_formula_units_Z 4 loop_ _symmetry_equiv_pos_site_id _symmetry_equiv_pos_as_xyz 1 'x, y, z' loop_ _atom_site_type_symbol _atom_site_label _atom_site_symmetry_multiplicity _atom_site_fract_x _atom_site_fract_y _atom_site_fract_z _atom_site_occupancy Li Li0 1 0.15886836 0.31557297 0.00105601 1 Li Li1 1 0.68442703 0.84113164 0.49894399 1 Li Li2 1 0.84113164 0.68442703 0.99894399 1 Li Li3 1 0.31557297 0.15886836 0.50105601 1 Li Li4 1 -0.00000000 0.50000000 0.50000000 1 Li Li5 1 0.50000000 0.00000000 0.00000000 1 Li Li6 1 0.91510449 0.08489551 0.75000000 1 Li Li7 1 0.08489551 0.91510449 0.25000000 1 Sn Sn8 1 0.41716552 0.58283448 0.25000000 1 Sn Sn9 1 0.74976929 0.25023071 0.25000000 1 Sn Sn10 1 0.25023071 0.74976929 0.75000000 1 Sn Sn11 1 0.58283448 0.41716552 0.75000000 1 O O12 1 0.04192277 0.22607226 0.37001766 1 O O13 1 0.87612399 0.39457750 0.86759603 1 O O14 1 0.77392774 0.95807723 0.12998234 1 O O15 1 0.95807723 0.77392774 0.62998234 1 O O16 1 0.52780017 0.69421758 0.86757395 1 O O17 1 0.60542250 0.12387601 0.63240397 1 O O18 1 0.12387601 0.60542250 0.13240397 1 O O19 1 0.39457750 0.87612399 0.36759603 1 O O20 1 0.69421758 0.52780017 0.36757395 1 O O21 1 0.30578242 0.47219983 0.63242605 1 O O22 1 0.47219983 0.30578242 0.13242605 1 O O23 1 0.22607226 0.04192277 0.87001766 1 | -5.659737 | -6.003237 | -2.225323 | 0 | TRUE | -0.0950025 | 20.68564044 | 17.00398098 | 3.68165946 | 1.918765
mp-1228963 | AlAgSnSe4 | ABCD4 | # generated using pymatgen data_AlAgSnSe4 _symmetry_space_group_name_H-M 'P 1' _cell_length_a 6.89680549 _cell_length_b 6.89680549 _cell_length_c 6.89680549 _cell_angle_alpha 127.91225861 _cell_angle_beta 127.91225861 _cell_angle_gamma 76.76720879 _symmetry_Int_Tables_number 1 _chemical_formula_structural AlAgSnSe4 _chemical_formula_sum 'Al1 Ag1 Sn1 Se4' _cell_volume 198.28725897 _cell_formula_units_Z 1 loop_ _symmetry_equiv_pos_site_id _symmetry_equiv_pos_as_xyz 1 'x, y, z' loop_ _atom_site_type_symbol _atom_site_label _atom_site_symmetry_multiplicity _atom_site_fract_x _atom_site_fract_y _atom_site_fract_z _atom_site_occupancy Al Al0 1 0.50000000 0.50000000 0.00000000 1 Ag Ag1 1 0.75000000 0.25000000 0.50000000 1 Sn Sn2 1 0.25000000 0.75000000 0.50000000 1 Se Se3 1 0.86267300 0.36719100 0.01415900 1 Se Se4 1 0.35303200 0.84851400 0.98584100 1 Se Se5 1 0.63280900 0.64696800 0.49548200 1 Se Se6 1 0.15148600 0.13732700 0.50451800 1 | -4.011664 | -4.281378 | -0.7711851 | 0 | TRUE | -0.002273737 | 10.96697 | 2.923194 | 8.04377262 | 2.836155
mp-2455 | As2Os | AB2 | # generated using pymatgen data_As2Os _symmetry_space_group_name_H-M 'P 1' _cell_length_a 3.04327858 _cell_length_b 5.41927134 _cell_length_c 6.20976018 _cell_angle_alpha 90.00000000 _cell_angle_beta 90.00000000 _cell_angle_gamma 90.00000000 _symmetry_Int_Tables_number 1 _chemical_formula_structural As2Os _chemical_formula_sum 'As4 Os2' _cell_volume 102.41355313 _cell_formula_units_Z 2 loop_ _symmetry_equiv_pos_site_id _symmetry_equiv_pos_as_xyz 1 'x, y, z' loop_ _atom_site_type_symbol _atom_site_label _atom_site_symmetry_multiplicity _atom_site_fract_x _atom_site_fract_y _atom_site_fract_z _atom_site_occupancy As As0 1 0.50000000 0.32910561 0.86618519 1 As As1 1 0.50000000 0.67089439 0.13381481 1 As As2 1 -0.00000000 0.17089439 0.36618519 1 As As3 1 0.00000000 0.82910561 0.63381481 1 Os Os4 1 0.50000000 0.50000000 0.50000000 1 Os Os5 1 -0.00000000 -0.00000000 -0.00000000 1 | -7.067428355 | -7.067428355 | -0.2188936 | 0 | TRUE | -0.2188936 | 34.56744 | 13.68241 | 20.88502775 | 4.570014
mp-610706 | Cs2CoF6 | AB2C6 | # generated using pymatgen data_Cs2CoF6 _symmetry_space_group_name_H-M 'P 1' _cell_length_a 6.25267012 _cell_length_b 6.25268692 _cell_length_c 6.25164196 _cell_angle_alpha 60.17757328 _cell_angle_beta 60.17710556 _cell_angle_gamma 60.20809395 _symmetry_Int_Tables_number 1 _chemical_formula_structural Cs2CoF6 _chemical_formula_sum 'Cs2 Co1 F6' _cell_volume 173.56103619 _cell_formula_units_Z 1 loop_ _symmetry_equiv_pos_site_id _symmetry_equiv_pos_as_xyz 1 'x, y, z' loop_ _atom_site_type_symbol _atom_site_label _atom_site_symmetry_multiplicity _atom_site_fract_x _atom_site_fract_y _atom_site_fract_z _atom_site_occupancy Cs Cs0 1 0.75000681 0.75000639 0.75002376 1 Cs Cs1 1 0.24999411 0.24999339 0.24997591 1 Co Co2 1 -0.00000107 0.00000013 0.00000067 1 F F3 1 0.20342862 0.79710308 0.79730086 1 F F4 1 0.20289322 0.79657716 0.20270358 1 F F5 1 0.79710817 0.20342381 0.79729523 1 F F6 1 0.79657325 0.20289729 0.20269762 1 F F7 1 0.79718842 0.79718468 0.20336118 1 F F8 1 0.20280847 0.20281408 0.79664120 1 | -4.253227 | -4.743227 | -2.480116 | 0 | TRUE | -0.180532 | 5.928865 | 3.541625 | 2.38724074 | 1.54507
mp-643061 | Mg3ReH7 | AB3C7 | # generated using pymatgen data_Mg3ReH7 _symmetry_space_group_name_H-M 'P 1' _cell_length_a 4.82451597 _cell_length_b 4.82452713 _cell_length_c 10.54654164 _cell_angle_alpha 89.99973791 _cell_angle_beta 90.00032646 _cell_angle_gamma 120.00441519 _symmetry_Int_Tables_number 1 _chemical_formula_structural Mg3ReH7 _chemical_formula_sum 'Mg6 Re2 H14' _cell_volume 212.58366060 _cell_formula_units_Z 2 loop_ _symmetry_equiv_pos_site_id _symmetry_equiv_pos_as_xyz 1 'x, y, z' loop_ _atom_site_type_symbol _atom_site_label _atom_site_symmetry_multiplicity _atom_site_fract_x _atom_site_fract_y _atom_site_fract_z _atom_site_occupancy Mg Mg0 1 0.33331539 0.66669756 0.43202034 1 Mg Mg1 1 0.66662133 0.33338046 0.56798890 1 Mg Mg2 1 0.66657975 0.33334388 0.93198868 1 Mg Mg3 1 0.33325842 0.66665090 0.06805315 1 Mg Mg4 1 1.00007401 -0.00001301 0.25002076 1 Mg Mg5 1 1.00006929 -0.00002142 0.74999520 1 Re Re6 1 -0.00000529 1.00000267 0.49998685 1 Re Re7 1 -0.00007082 0.00001343 0.00001811 1 H H8 1 0.16880838 0.83122360 0.90214570 1 H H9 1 0.16882146 0.33758843 0.90213823 1 H H10 1 0.66242682 0.83120469 0.90213699 1 H H11 1 0.83124071 0.16879386 0.09785683 1 H H12 1 0.83123539 0.66242753 0.09785917 1 H H13 1 0.33758987 0.16878850 0.09785777 1 H H14 1 0.83120711 0.16877954 0.40213363 1 H H15 1 0.83120485 0.66239119 0.40212982 1 H H16 1 0.33760349 0.16878630 0.40213032 1 H H17 1 0.16877519 0.83121457 0.59784777 1 H H18 1 0.16878616 0.33754461 0.59785403 1 H H19 1 0.66244703 0.83120409 0.59785459 1 H H20 1 0.33334053 0.66666495 0.24998566 1 H H21 1 0.66667095 0.33333267 0.74999751 1 | -3.970601 | -4.08451 | -0.357742 | 0 | TRUE | -0.1168617 | 30.03732 | 25.09078 | 4.946535 | 2.224081
mp-9297 | Ba(AuO2)2 | AB2C4 | # generated using pymatgen data_Ba(AuO2)2 _symmetry_space_group_name_H-M 'P 1' _cell_length_a 6.49562470 _cell_length_b 6.49562450 _cell_length_c 6.90103160 _cell_angle_alpha 118.07501038 _cell_angle_beta 118.07501884 _cell_angle_gamma 90.00000047 _symmetry_Int_Tables_number 1 _chemical_formula_structural Ba(AuO2)2 _chemical_formula_sum 'Ba2 Au4 O8' _cell_volume 217.31580062 _cell_formula_units_Z 2 loop_ _symmetry_equiv_pos_site_id _symmetry_equiv_pos_as_xyz 1 'x, y, z' loop_ _atom_site_type_symbol _atom_site_label _atom_site_symmetry_multiplicity _atom_site_fract_x _atom_site_fract_y _atom_site_fract_z _atom_site_occupancy Ba Ba0 1 0.12500000 0.37500000 0.25000000 1 Ba Ba1 1 0.87500000 0.62500000 0.75000000 1 Au Au2 1 0.50000000 -0.00000000 0.50000000 1 Au Au3 1 0.50000000 0.50000000 -0.00000000 1 Au Au4 1 -0.00000000 -0.00000000 0.50000000 1 Au Au5 1 0.50000000 -0.00000000 -0.00000000 1 O O6 1 0.82000528 0.18533376 0.34130090 1 O O7 1 0.15596715 0.32000528 0.84130090 1 O O8 1 0.68533376 0.02129562 0.84130090 1 O O9 1 0.52129562 0.65596715 0.34130090 1 O O10 1 0.17999472 0.81466624 0.65869910 1 O O11 1 0.84403285 0.67999472 0.15869910 1 O O12 1 0.47870438 0.34403285 0.65869910 1 O O13 1 0.31466624 0.97870438 0.15869910 1 | -5.090006 | -5.482577 | -1.446364 | 0 | TRUE | -0.2555125 | 10.85442296 | 4.438779 | 6.415644 | 2.532912
mp-632684 | NaPH3NO3 | ABCD3E3 | # generated using pymatgen data_NaPH3NO3 _symmetry_space_group_name_H-M 'P 1' _cell_length_a 5.80625806 _cell_length_b 5.80625806 _cell_length_c 6.14105200 _cell_angle_alpha 90.00000000 _cell_angle_beta 90.00000000 _cell_angle_gamma 120.00000070 _symmetry_Int_Tables_number 1 _chemical_formula_structural NaPH3NO3 _chemical_formula_sum 'Na2 P2 H6 N2 O6' _cell_volume 179.29413037 _cell_formula_units_Z 2 loop_ _symmetry_equiv_pos_site_id _symmetry_equiv_pos_as_xyz 1 'x, y, z' loop_ _atom_site_type_symbol _atom_site_label _atom_site_symmetry_multiplicity _atom_site_fract_x _atom_site_fract_y _atom_site_fract_z _atom_site_occupancy Na Na0 1 0.00000000 0.00000000 0.49930700 1 Na Na1 1 0.00000000 0.00000000 0.99930700 1 P P2 1 0.66666700 0.33333300 0.80764700 1 P P3 1 0.33333300 0.66666700 0.30764700 1 H H4 1 0.84498800 0.49176900 0.16246900 1 H H5 1 0.64678100 0.15501200 0.16246900 1 H H6 1 0.50823100 0.35321900 0.16246900 1 H H7 1 0.15501200 0.50823100 0.66246900 1 H H8 1 0.35321900 0.84498800 0.66246900 1 H H9 1 0.49176900 0.64678100 0.66246900 1 N N10 1 0.66666700 0.33333300 0.10176700 1 N N11 1 0.33333300 0.66666700 0.60176700 1 O O12 1 0.37482300 0.14796400 0.74999400 1 O O13 1 0.77314100 0.62517700 0.74999400 1 O O14 1 0.85203600 0.22685900 0.74999400 1 O O15 1 0.62517700 0.85203600 0.24999400 1 O O16 1 0.22685900 0.37482300 0.24999400 1 O O17 1 0.14796400 0.77314100 0.24999400 1 | -5.89016019 | -6.159271 | -1.704764 | 0 | TRUE | -0.01411885 | 5.620263 | 3.159657 | 2.460606 | 1.568632
mp-1113137 | Cs2KAsF6 | ABC2D6 | # generated using pymatgen data_Cs2KAsF6 _symmetry_space_group_name_H-M 'P 1' _cell_length_a 6.65468374 _cell_length_b 6.65468374 _cell_length_c 6.65468374 _cell_angle_alpha 60.00000000 _cell_angle_beta 60.00000000 _cell_angle_gamma 60.00000000 _symmetry_Int_Tables_number 1 _chemical_formula_structural Cs2KAsF6 _chemical_formula_sum 'Cs2 K1 As1 F6' _cell_volume 208.38538876 _cell_formula_units_Z 1 loop_ _symmetry_equiv_pos_site_id _symmetry_equiv_pos_as_xyz 1 'x, y, z' loop_ _atom_site_type_symbol _atom_site_label _atom_site_symmetry_multiplicity _atom_site_fract_x _atom_site_fract_y _atom_site_fract_z _atom_site_occupancy Cs Cs0 1 0.75000000 0.75000000 0.75000000 1 Cs Cs1 1 0.25000000 0.25000000 0.25000000 1 K K2 1 0.50000000 0.50000000 0.50000000 1 As As3 1 0.00000000 0.00000000 0.00000000 1 F F4 1 0.77850000 0.22150000 0.22150000 1 F F5 1 0.22150000 0.22150000 0.77850000 1 F F6 1 0.22150000 0.77850000 0.77850000 1 F F7 1 0.22150000 0.77850000 0.22150000 1 F F8 1 0.77850000 0.22150000 0.77850000 1 F F9 1 0.77850000 0.77850000 0.22150000 1 | -4.433240281 | -4.710440281 | -2.807521 | 0 | TRUE | -0.01725295 | 9.956134 | 7.54323087 | 2.412903 | 1.553352
mp-21511 | K2NaInP2 | ABC2D2 | # generated using pymatgen data_K2NaInP2 _symmetry_space_group_name_H-M 'P 1' _cell_length_a 8.88468087 _cell_length_b 8.88468087 _cell_length_c 8.88468087 _cell_angle_alpha 135.82085912 _cell_angle_beta 135.74664516 _cell_angle_gamma 64.31485463 _symmetry_Int_Tables_number 1 _chemical_formula_structural K2NaInP2 _chemical_formula_sum 'K4 Na2 In2 P4' _cell_volume 336.39889723 _cell_formula_units_Z 2 loop_ _symmetry_equiv_pos_site_id _symmetry_equiv_pos_as_xyz 1 'x, y, z' loop_ _atom_site_type_symbol _atom_site_label _atom_site_symmetry_multiplicity _atom_site_fract_x _atom_site_fract_y _atom_site_fract_z _atom_site_occupancy K K0 1 0.17730900 0.93906700 0.76175800 1 K K1 1 0.82269100 0.06093300 0.23824200 1 K K2 1 0.32269100 0.58444900 0.26175800 1 K K3 1 0.67730900 0.41555100 0.73824200 1 Na Na4 1 0.75000000 0.00000000 0.75000000 1 Na Na5 1 0.25000000 0.00000000 0.25000000 1 In In6 1 0.25000000 0.50000000 0.75000000 1 In In7 1 0.75000000 0.50000000 0.25000000 1 P P8 1 0.40077500 0.18557300 0.78479800 1 P P9 1 0.59922500 0.81442700 0.21520200 1 P P10 1 0.09922500 0.38402200 0.28479800 1 P P11 1 0.90077500 0.61597800 0.71520200 1 | -3.269785 | -3.269785 | -0.4161828 | 0 | TRUE | -0.04431308375 | 13.86932439 | 7.13580248 | 6.73352191 | 2.594903
mp-20489 | SrPbO3 | ABC3 | # generated using pymatgen data_SrPbO3 _symmetry_space_group_name_H-M 'P 1' _cell_length_a 5.88572476 _cell_length_b 6.02726206 _cell_length_c 8.36942630 _cell_angle_alpha 90.00000000 _cell_angle_beta 90.00000000 _cell_angle_gamma 90.00000000 _symmetry_Int_Tables_number 1 _chemical_formula_structural SrPbO3 _chemical_formula_sum 'Sr4 Pb4 O12' _cell_volume 296.90377049 _cell_formula_units_Z 4 loop_ _symmetry_equiv_pos_site_id _symmetry_equiv_pos_as_xyz 1 'x, y, z' loop_ _atom_site_type_symbol _atom_site_label _atom_site_symmetry_multiplicity _atom_site_fract_x _atom_site_fract_y _atom_site_fract_z _atom_site_occupancy Sr Sr0 1 0.48709749 0.04949718 0.75000000 1 Sr Sr1 1 0.98709749 0.45050282 0.25000000 1 Sr Sr2 1 0.51290251 0.95050282 0.25000000 1 Sr Sr3 1 0.01290251 0.54949718 0.75000000 1 Pb Pb4 1 -0.00000000 0.00000000 0.50000000 1 Pb Pb5 1 0.50000000 0.50000000 -0.00000000 1 Pb Pb6 1 0.50000000 0.50000000 0.50000000 1 Pb Pb7 1 -0.00000000 0.00000000 -0.00000000 1 O O8 1 0.59717708 0.46392500 0.75000000 1 O O9 1 0.29846560 0.79567828 0.94866885 1 O O10 1 0.09717708 0.03607500 0.25000000 1 O O11 1 0.20153440 0.29567828 0.94866885 1 O O12 1 0.29846560 0.79567828 0.55133115 1 O O13 1 0.90282292 0.96392500 0.75000000 1 O O14 1 0.79846560 0.70432172 0.05133115 1 O O15 1 0.70153440 0.20432172 0.05133115 1 O O16 1 0.40282292 0.53607500 0.25000000 1 O O17 1 0.79846560 0.70432172 0.44866885 1 O O18 1 0.70153440 0.20432172 0.44866885 1 O O19 1 0.20153440 0.29567828 0.55133115 1 | -5.793142 | -6.205342 | -2.156901 | 0 | TRUE | -0.03941912 | 25.72462 | 18.98482 | 6.739796 | 2.596112
mp-1147776 | K3VSe4 | AB3C4 | # generated using pymatgen data_K3VSe4 _symmetry_space_group_name_H-M 'P 1' _cell_length_a 8.16426716 _cell_length_b 8.16426716 _cell_length_c 8.16426716 _cell_angle_alpha 129.17028381 _cell_angle_beta 129.17028381 _cell_angle_gamma 74.73673384 _symmetry_Int_Tables_number 1 _chemical_formula_structural K3VSe4 _chemical_formula_sum 'K3 V1 Se4' _cell_volume 318.63942228 _cell_formula_units_Z 1 loop_ _symmetry_equiv_pos_site_id _symmetry_equiv_pos_as_xyz 1 'x, y, z' loop_ _atom_site_type_symbol _atom_site_label _atom_site_symmetry_multiplicity _atom_site_fract_x _atom_site_fract_y _atom_site_fract_z _atom_site_occupancy K K0 1 0.50000000 0.50000000 0.00000000 1 K K1 1 0.75000000 0.25000000 0.50000000 1 K K2 1 0.25000000 0.75000000 0.50000000 1 V V3 1 -0.00000000 0.00000000 0.00000000 1 Se Se4 1 0.28921586 0.90979079 -0.00000000 1 Se Se5 1 0.90979079 0.28921586 -0.00000000 1 Se Se6 1 0.71078414 0.71078414 0.62057493 1 Se Se7 1 0.09020921 0.09020921 0.37942507 1 | -4.252472 | -4.488472 | -1.188629 | 0 | TRUE | -0.04370128 | 6.651279 | 3.188195 | 3.463083 | 1.860936
mp-19215 | CaCrO4 | ABC4 | # generated using pymatgen data_CaCrO4 _symmetry_space_group_name_H-M 'P 1' _cell_length_a 6.00594909 _cell_length_b 6.00594955 _cell_length_c 6.00594907 _cell_angle_alpha 105.82069099 _cell_angle_beta 105.82068251 _cell_angle_gamma 117.04849548 _symmetry_Int_Tables_number 1 _chemical_formula_structural CaCrO4 _chemical_formula_sum 'Ca2 Cr2 O8' _cell_volume 164.55716430 _cell_formula_units_Z 2 loop_ _symmetry_equiv_pos_site_id _symmetry_equiv_pos_as_xyz 1 'x, y, z' loop_ _atom_site_type_symbol _atom_site_label _atom_site_symmetry_multiplicity _atom_site_fract_x _atom_site_fract_y _atom_site_fract_z _atom_site_occupancy Ca Ca0 1 0.87500000 0.12500000 0.75000000 1 Ca Ca1 1 0.12500000 0.87500000 0.25000000 1 Cr Cr2 1 0.62500000 0.37500000 0.25000000 1 Cr Cr3 1 0.37500000 0.62500000 0.75000000 1 O O4 1 0.21501181 0.28481127 0.56979947 1 O O5 1 0.64521434 0.21501181 0.43020053 1 O O6 1 0.28481127 0.21501181 0.06979947 1 O O7 1 0.21501181 0.64521434 0.93020053 1 O O8 1 0.35478566 0.78498819 0.56979947 1 O O9 1 0.78498819 0.71518873 0.43020053 1 O O10 1 0.78498819 0.35478566 0.06979947 1 O O11 1 0.71518873 0.78498819 0.93020053 1 | -6.882599 | -7.67376587 | -2.432866 | 0 | TRUE | -0.2909956 | 9.002597 | 5.457585 | 3.545012 | 1.88282
mp-2472 | SrO | AB | # generated using pymatgen data_SrO _symmetry_space_group_name_H-M 'P 1' _cell_length_a 3.65402314 _cell_length_b 3.65402336 _cell_length_c 3.65402447 _cell_angle_alpha 59.99998989 _cell_angle_beta 59.99998788 _cell_angle_gamma 59.99998865 _symmetry_Int_Tables_number 1 _chemical_formula_structural SrO _chemical_formula_sum 'Sr1 O1' _cell_volume 34.49840026 _cell_formula_units_Z 1 loop_ _symmetry_equiv_pos_site_id _symmetry_equiv_pos_as_xyz 1 'x, y, z' loop_ _atom_site_type_symbol _atom_site_label _atom_site_symmetry_multiplicity _atom_site_fract_x _atom_site_fract_y _atom_site_fract_z _atom_site_occupancy Sr Sr0 1 0.50000000 0.50000000 0.50000000 1 O O1 1 -0.00000000 -0.00000000 0.00000000 1 | -6.052318075 | -6.395818075 | -3.077727 | 0 | TRUE | -1.422998 | 18.04611 | 14.14842 | 3.8976929 | 1.974258
mp-554150 | Nd3CuGeS7 | ABC3D7 | # generated using pymatgen data_Nd3CuGeS7 _symmetry_space_group_name_H-M 'P 1' _cell_length_a 10.20283226 _cell_length_b 10.20283226 _cell_length_c 5.86961300 _cell_angle_alpha 90.00000000 _cell_angle_beta 90.00000000 _cell_angle_gamma 120.00000167 _symmetry_Int_Tables_number 1 _chemical_formula_structural Nd3CuGeS7 _chemical_formula_sum 'Nd6 Cu2 Ge2 S14' _cell_volume 529.15339331 _cell_formula_units_Z 2 loop_ _symmetry_equiv_pos_site_id _symmetry_equiv_pos_as_xyz 1 'x, y, z' loop_ _atom_site_type_symbol _atom_site_label _atom_site_symmetry_multiplicity _atom_site_fract_x _atom_site_fract_y _atom_site_fract_z _atom_site_occupancy Nd Nd0 1 0.22851700 0.87222400 0.75034300 1 Nd Nd1 1 0.35629300 0.22851700 0.25034300 1 Nd Nd2 1 0.77148300 0.12777600 0.25034300 1 Nd Nd3 1 0.12777600 0.35629300 0.75034300 1 Nd Nd4 1 0.87222400 0.64370700 0.25034300 1 Nd Nd5 1 0.64370700 0.77148300 0.75034300 1 Cu Cu6 1 0.00000000 0.00000000 0.21877500 1 Cu Cu7 1 0.00000000 0.00000000 0.71877500 1 Ge Ge8 1 0.66666700 0.33333300 0.83229000 1 Ge Ge9 1 0.33333300 0.66666700 0.33229000 1 S S10 1 0.83837500 0.09107700 0.73141600 1 S S11 1 0.90892300 0.74729900 0.73141600 1 S S12 1 0.16162500 0.90892300 0.23141600 1 S S13 1 0.89619300 0.41676500 0.98710500 1 S S14 1 0.33333300 0.66666700 0.95704100 1 S S15 1 0.66666700 0.33333300 0.45704100 1 S S16 1 0.74729900 0.83837500 0.23141600 1 S S17 1 0.47942800 0.89619300 0.48710500 1 S S18 1 0.41676500 0.52057200 0.48710500 1 S S19 1 0.52057200 0.10380700 0.98710500 1 S S20 1 0.58323500 0.47942800 0.98710500 1 S S21 1 0.09107700 0.25270100 0.23141600 1 S S22 1 0.25270100 0.16162500 0.73141600 1 S S23 1 0.10380700 0.58323500 0.48710500 1 | -5.791045 | -6.084462 | -1.752643 | 0 | TRUE | -0.05027158 | 16.43514 | 8.699267 | 7.735878 | 2.781345
mp-570803 | Ba2Ge(TeSe)2 | AB2C2D2 | # generated using pymatgen data_Ba2Ge(TeSe)2 _symmetry_space_group_name_H-M 'P 1' _cell_length_a 7.28759700 _cell_length_b 7.56382500 _cell_length_c 9.49393005 _cell_angle_alpha 71.54456798 _cell_angle_beta 90.00000000 _cell_angle_gamma 90.00000000 _symmetry_Int_Tables_number 1 _chemical_formula_structural Ba2Ge(TeSe)2 _chemical_formula_sum 'Ba4 Ge2 Te4 Se4' _cell_volume 496.41091142 _cell_formula_units_Z 2 loop_ _symmetry_equiv_pos_site_id _symmetry_equiv_pos_as_xyz 1 'x, y, z' loop_ _atom_site_type_symbol _atom_site_label _atom_site_symmetry_multiplicity _atom_site_fract_x _atom_site_fract_y _atom_site_fract_z _atom_site_occupancy Ba Ba0 1 0.25000000 0.76206200 0.05973900 1 Ba Ba1 1 0.25000000 0.78627500 0.55115100 1 Ba Ba2 1 0.75000000 0.21372500 0.44884900 1 Ba Ba3 1 0.75000000 0.23793800 0.94026100 1 Ge Ge4 1 0.25000000 0.21133800 0.70298400 1 Ge Ge5 1 0.75000000 0.78866200 0.29701600 1 Te Te6 1 0.25000000 0.40172300 0.88865700 1 Te Te7 1 0.25000000 0.37910400 0.41774000 1 Te Te8 1 0.75000000 0.62089600 0.58226000 1 Te Te9 1 0.75000000 0.59827700 0.11134300 1 Se Se10 1 0.50480300 0.00249900 0.75985000 1 Se Se11 1 0.00480300 0.99750100 0.24015000 1 Se Se12 1 0.49519700 0.99750100 0.24015000 1 Se Se13 1 0.99519700 0.00249900 0.75985000 1 | -4.32153681 | -4.576965 | -1.471335 | 0 | TRUE | -0.009197118 | 15.44199 | 8.511096 | 6.930892 | 2.632659
mp-17066 | Y2TeO6 | AB2C6 | # generated using pymatgen data_Y2TeO6 _symmetry_space_group_name_H-M 'P 1' _cell_length_a 5.25786431 _cell_length_b 9.06488691 _cell_length_c 9.93819650 _cell_angle_alpha 90.00033857 _cell_angle_beta 89.99996102 _cell_angle_gamma 89.99999602 _symmetry_Int_Tables_number 1 _chemical_formula_structural Y2TeO6 _chemical_formula_sum 'Y8 Te4 O24' _cell_volume 473.67377854 _cell_formula_units_Z 4 loop_ _symmetry_equiv_pos_site_id _symmetry_equiv_pos_as_xyz 1 'x, y, z' loop_ _atom_site_type_symbol _atom_site_label _atom_site_symmetry_multiplicity _atom_site_fract_x _atom_site_fract_y _atom_site_fract_z _atom_site_occupancy Y Y0 1 0.96207457 0.78279246 0.86463653 1 Y Y1 1 0.46207237 0.71721360 0.13535492 1 Y Y2 1 0.03792803 0.28279153 0.63536196 1 Y Y3 1 0.53792767 0.21721519 0.36464419 1 Y Y4 1 0.51989177 0.10370346 0.96170050 1 Y Y5 1 0.01989508 0.39629762 0.03830590 1 Y Y6 1 0.48010473 0.60370358 0.53829910 1 Y Y7 1 0.98010418 0.89630116 0.46169403 1 Te Te8 1 0.46173245 0.99499083 0.64787759 1 Te Te9 1 0.96173070 0.50501059 0.35211707 1 Te Te10 1 0.53826987 0.49498180 0.85212588 1 Te Te11 1 0.03826910 0.00501364 0.14788194 1 O O12 1 0.75776712 0.41498364 0.49445788 1 O O13 1 0.25776640 0.08501845 0.50553676 1 O O14 1 0.24223403 0.91498294 0.00554130 1 O O15 1 0.74223601 0.58501860 0.99446358 1 O O16 1 0.73251251 0.11380653 0.57001074 1 O O17 1 0.23251693 0.38619677 0.42999470 1 O O18 1 0.26748873 0.61380845 0.92999043 1 O O19 1 0.76748274 0.88619454 0.07000374 1 O O20 1 0.81690420 0.35993258 0.82129842 1 O O21 1 0.31689978 0.14006400 0.17871038 1 O O22 1 0.18309942 0.85993203 0.67869908 1 O O23 1 0.68309803 0.64006691 0.32128952 1 O O24 1 0.66832290 0.94863061 0.79816951 1 O O25 1 0.16834520 0.55136567 0.20183282 1 O O26 1 0.33168175 0.44863122 0.70183102 1 O O27 1 0.83165394 0.05136661 0.29816746 1 O O28 1 0.68694314 0.64032563 0.73876065 1 O O29 1 0.18692789 0.85966318 0.26123967 1 O O30 1 0.31305326 0.14032617 0.76124264 1 O O31 1 0.81307218 0.35966580 0.23875945 1 O O32 1 0.58605056 0.84522353 0.52910770 1 O O33 1 0.08603348 0.65477985 0.47089692 1 O O34 1 0.41394838 0.34522315 0.97088979 1 O O35 1 0.91396287 0.15477768 0.02910425 1 | -7.631798 | -8.089798 | -3.005756 | 0 | TRUE | -0.11262293 | 13.43169 | 9.381757 | 4.0499355 | 2.012445
mp-27857 | PdBr2 | AB2 | # generated using pymatgen data_PdBr2 _symmetry_space_group_name_H-M 'P 1' _cell_length_a 4.11482591 _cell_length_b 6.59962970 _cell_length_c 26.02391517 _cell_angle_alpha 86.93617250 _cell_angle_beta 90.00000000 _cell_angle_gamma 90.00000000 _symmetry_Int_Tables_number 1 _chemical_formula_structural PdBr2 _chemical_formula_sum 'Pd8 Br16' _cell_volume 705.70378956 _cell_formula_units_Z 8 loop_ _symmetry_equiv_pos_site_id _symmetry_equiv_pos_as_xyz 1 'x, y, z' loop_ _atom_site_type_symbol _atom_site_label _atom_site_symmetry_multiplicity _atom_site_fract_x _atom_site_fract_y _atom_site_fract_z _atom_site_occupancy Pd Pd0 1 0.75000000 0.12500000 0.37500000 1 Pd Pd1 1 0.25000000 0.87500000 0.12500000 1 Pd Pd2 1 0.25000000 0.87500000 0.62500000 1 Pd Pd3 1 0.75000000 0.12500000 0.87500000 1 Pd Pd4 1 0.75000000 0.62500000 0.37500000 1 Pd Pd5 1 0.25000000 0.37500000 0.12500000 1 Pd Pd6 1 0.25000000 0.37500000 0.62500000 1 Pd Pd7 1 0.75000000 0.62500000 0.87500000 1 Br Br8 1 0.58119581 0.38830811 0.81062680 1 Br Br9 1 0.08119581 0.61169189 0.68937320 1 Br Br10 1 0.41880419 0.61169189 0.18937320 1 Br Br11 1 0.91880419 0.38830811 0.31062680 1 Br Br12 1 0.58119581 0.88830811 0.31062680 1 Br Br13 1 0.08119581 0.11169189 0.18937320 1 Br Br14 1 0.41880419 0.11169189 0.68937320 1 Br Br15 1 0.91880419 0.88830811 0.81062680 1 Br Br16 1 0.91880419 0.86169189 0.93937320 1 Br Br17 1 0.41880419 0.13830811 0.56062680 1 Br Br18 1 0.08119581 0.13830811 0.06062680 1 Br Br19 1 0.58119581 0.86169189 0.43937320 1 Br Br20 1 0.91880419 0.36169189 0.43937320 1 Br Br21 1 0.41880419 0.63830811 0.06062680 1 Br Br22 1 0.08119581 0.63830811 0.56062680 1 Br Br23 1 0.58119581 0.36169189 0.93937320 1 | -3.15669627 | -3.51269627 | -0.75071678 | 0 | TRUE | -0.75071678 | 4.397568 | 0.17433463 | 4.223234 | 2.055051
mp-644672 | Cs3VH8(Cl3O2)2 | AB3C4D6E8 | # generated using pymatgen data_Cs3VH8(Cl3O2)2 _symmetry_space_group_name_H-M 'P 1' _cell_length_a 10.35305444 _cell_length_b 10.35305444 _cell_length_c 10.35305444 _cell_angle_alpha 145.63545942 _cell_angle_beta 131.79553164 _cell_angle_gamma 60.53200432 _symmetry_Int_Tables_number 1 _chemical_formula_structural Cs3VH8(Cl3O2)2 _chemical_formula_sum 'Cs3 V1 H8 Cl6 O4' _cell_volume 462.49195173 _cell_formula_units_Z 1 loop_ _symmetry_equiv_pos_site_id _symmetry_equiv_pos_as_xyz 1 'x, y, z' loop_ _atom_site_type_symbol _atom_site_label _atom_site_symmetry_multiplicity _atom_site_fract_x _atom_site_fract_y _atom_site_fract_z _atom_site_occupancy Cs Cs0 1 0.00000000 0.00000000 0.00000000 1 Cs Cs1 1 0.81290400 0.31290400 0.50000000 1 Cs Cs2 1 0.18709600 0.68709600 0.50000000 1 V V3 1 0.50000000 0.50000000 0.00000000 1 H H4 1 0.50597700 0.30267400 0.60240700 1 H H5 1 0.49402300 0.09643000 0.79669800 1 H H6 1 0.29973200 0.69732600 0.20330200 1 H H7 1 0.70026800 0.90357000 0.39759300 1 H H8 1 0.70026800 0.30267400 0.79669800 1 H H9 1 0.29973200 0.09643000 0.60240700 1 H H10 1 0.49402300 0.69732600 0.39759300 1 H H11 1 0.50597700 0.90357000 0.20330200 1 Cl Cl12 1 0.08592200 0.84285200 0.24307100 1 Cl Cl13 1 0.91407800 0.15714800 0.75692900 1 Cl Cl14 1 0.40021900 0.15714800 0.24307100 1 Cl Cl15 1 0.59978100 0.84285200 0.75692900 1 Cl Cl16 1 0.21545000 0.50000000 0.71545000 1 Cl Cl17 1 0.78455000 0.50000000 0.28455000 1 O O18 1 0.58069900 0.34774100 0.76704200 1 O O19 1 0.41930100 0.18634300 0.76704200 1 O O20 1 0.41930100 0.65225900 0.23295800 1 O O21 1 0.58069900 0.81365700 0.23295800 1 | -4.458067 | -4.827703 | -1.655435 | 0 | TRUE | -0.005695509 | 6.40181282 | 3.86060546 | 2.54120736 | 1.594116
mp-504554 | Ba5Ta4O15 | A4B5C15 | # generated using pymatgen data_Ba5Ta4O15 _symmetry_space_group_name_H-M 'P 1' _cell_length_a 5.81978595 _cell_length_b 5.81978595 _cell_length_c 11.88463337 _cell_angle_alpha 90.00003437 _cell_angle_beta 89.99996100 _cell_angle_gamma 119.99998843 _symmetry_Int_Tables_number 1 _chemical_formula_structural Ba5Ta4O15 _chemical_formula_sum 'Ba5 Ta4 O15' _cell_volume 348.60249794 _cell_formula_units_Z 1 loop_ _symmetry_equiv_pos_site_id _symmetry_equiv_pos_as_xyz 1 'x, y, z' loop_ _atom_site_type_symbol _atom_site_label _atom_site_symmetry_multiplicity _atom_site_fract_x _atom_site_fract_y _atom_site_fract_z _atom_site_occupancy Ba Ba0 1 0.33333316 0.66666668 0.78904664 1 Ba Ba1 1 0.00000005 0.00000005 0.00000005 1 Ba Ba2 1 0.66666614 0.33333346 0.56885379 1 Ba Ba3 1 0.33333383 0.66666655 0.43114609 1 Ba Ba4 1 0.66666698 0.33333344 0.21095338 1 Ta Ta5 1 0.66666675 0.33333319 0.89621845 1 Ta Ta6 1 0.33333335 0.66666691 0.10378159 1 Ta Ta7 1 -0.00000014 -0.00000013 0.68623514 1 Ta Ta8 1 0.00000028 0.00000008 0.31376480 1 O O9 1 0.32597190 0.16298607 0.38612691 1 O O10 1 0.83074769 0.66149511 0.80919521 1 O O11 1 0.83701433 0.16298609 0.38612691 1 O O12 1 0.83074778 0.16925202 0.80919525 1 O O13 1 0.16298618 0.32597163 0.61387297 1 O O14 1 0.50000015 0.50000010 0.00000006 1 O O15 1 -0.00000004 0.49999990 0.00000005 1 O O16 1 0.83701365 0.67402826 0.38612692 1 O O17 1 0.49999997 -0.00000004 0.00000006 1 O O18 1 0.66149515 0.83074772 0.19080488 1 O O19 1 0.33850504 0.16925259 0.80919529 1 O O20 1 0.16925203 0.83074772 0.19080481 1 O O21 1 0.16925261 0.33850490 0.19080481 1 O O22 1 0.16298596 0.83701408 0.61387298 1 O O23 1 0.67402821 0.83701359 0.61387299 1 | -8.479926 | -8.909301 | -3.441538 | 0 | TRUE | -0.02450372 | 47.2378 | 42.52326 | 4.714534 | 2.171298
mp-28989 | Li10BrN3 | AB3C10 | # generated using pymatgen data_Li10BrN3 _symmetry_space_group_name_H-M 'P 1' _cell_length_a 7.36187994 _cell_length_b 7.36187898 _cell_length_c 3.85096339 _cell_angle_alpha 90.00000000 _cell_angle_beta 90.00000000 _cell_angle_gamma 119.99999981 _symmetry_Int_Tables_number 1 _chemical_formula_structural Li10BrN3 _chemical_formula_sum 'Li10 Br1 N3' _cell_volume 180.74963419 _cell_formula_units_Z 1 loop_ _symmetry_equiv_pos_site_id _symmetry_equiv_pos_as_xyz 1 'x, y, z' loop_ _atom_site_type_symbol _atom_site_label _atom_site_symmetry_multiplicity _atom_site_fract_x _atom_site_fract_y _atom_site_fract_z _atom_site_occupancy Li Li0 1 0.77909564 0.55819228 0.00000000 1 Li Li1 1 0.44180772 0.22090436 -0.00000000 1 Li Li2 1 0.77909564 0.22090436 0.00000000 1 Li Li3 1 0.16745476 0.33490852 -0.00000000 1 Li Li4 1 0.49220103 0.50779897 0.50000000 1 Li Li5 1 0.01559893 0.50779897 0.50000000 1 Li Li6 1 0.49220103 0.98440107 0.50000000 1 Li Li7 1 0.33333300 0.66666700 0.00000000 1 Li Li8 1 0.16745476 0.83254524 0.00000000 1 Li Li9 1 0.66509148 0.83254524 -0.00000000 1 Br Br10 1 0.00000000 -0.00000000 0.50000000 1 N N11 1 0.49138263 0.50861737 -0.00000000 1 N N12 1 0.49138263 0.98276325 -0.00000000 1 N N13 1 0.01723675 0.50861737 0.00000000 1 | -3.814897 | -3.930397 | -0.6695584 | 0 | TRUE | -0.005659712 | 12.3011 | 7.186446 | 5.114652 | 2.26156
mp-1017548 | Ca(BeP)2 | AB2C2 | # generated using pymatgen data_Ca(BeP)2 _symmetry_space_group_name_H-M 'P 1' _cell_length_a 3.74583703 _cell_length_b 3.74583907 _cell_length_c 6.60973869 _cell_angle_alpha 89.99904171 _cell_angle_beta 90.00061704 _cell_angle_gamma 120.00047123 _symmetry_Int_Tables_number 1 _chemical_formula_structural Ca(BeP)2 _chemical_formula_sum 'Ca1 Be2 P2' _cell_volume 80.31762423 _cell_formula_units_Z 1 loop_ _symmetry_equiv_pos_site_id _symmetry_equiv_pos_as_xyz 1 'x, y, z' loop_ _atom_site_type_symbol _atom_site_label _atom_site_symmetry_multiplicity _atom_site_fract_x _atom_site_fract_y _atom_site_fract_z _atom_site_occupancy Ca Ca0 1 0.00000000 0.00000000 0.00000000 1 Be Be1 1 0.66667885 0.33330167 0.37708886 1 Be Be2 1 0.33332115 0.66669833 0.62291114 1 P P3 1 0.66666654 0.33334127 0.71560902 1 P P4 1 0.33333346 0.66665873 0.28439098 1 | -4.791342552 | -4.791342552 | -0.7291364 | 0 | TRUE | -0.1768303 | 15.42631 | 5.844592 | 9.581722 | 3.095436
mp-31488 | Li3NbO4 | AB3C4 | # generated using pymatgen data_Li3NbO4 _symmetry_space_group_name_H-M 'P 1' _cell_length_a 7.28900888 _cell_length_b 7.28900552 _cell_length_c 7.28900480 _cell_angle_alpha 109.47140037 _cell_angle_beta 109.47145239 _cell_angle_gamma 109.47141122 _symmetry_Int_Tables_number 1 _chemical_formula_structural Li3NbO4 _chemical_formula_sum 'Li12 Nb4 O16' _cell_volume 298.11228728 _cell_formula_units_Z 4 loop_ _symmetry_equiv_pos_site_id _symmetry_equiv_pos_as_xyz 1 'x, y, z' loop_ _atom_site_type_symbol _atom_site_label _atom_site_symmetry_multiplicity _atom_site_fract_x _atom_site_fract_y _atom_site_fract_z _atom_site_occupancy Li Li0 1 0.72788959 0.24044968 0.72788931 1 Li Li1 1 0.27208605 0.00005510 0.51257822 1 Li Li2 1 0.51257856 0.00005663 0.27208701 1 Li Li3 1 0.75950714 0.48743847 0.48743937 1 Li Li4 1 0.48744114 0.75950623 0.48743997 1 Li Li5 1 0.24044874 0.72788828 0.72789100 1 Li Li6 1 0.27208541 0.51257744 0.00005490 1 Li Li7 1 0.00005608 0.51257916 0.27208755 1 Li Li8 1 0.72788691 0.72788936 0.24044888 1 Li Li9 1 0.00005410 0.27208594 0.51257694 1 Li Li10 1 0.51257806 0.27208661 0.00005529 1 Li Li11 1 0.48743953 0.48743992 0.75950575 1 Nb Nb12 1 -0.00000604 -0.00000614 0.71715622 1 Nb Nb13 1 -0.00000583 0.71715684 -0.00000506 1 Nb Nb14 1 0.71715596 0.99999333 0.99999250 1 Nb Nb15 1 0.28282155 0.28282114 0.28282185 1 O O16 1 0.48880100 0.24692808 0.48880089 1 O O17 1 0.24187613 0.24187571 0.75307294 1 O O18 1 0.75812188 0.51119057 -0.00000388 1 O O19 1 0.51119042 0.75812215 -0.00000438 1 O O20 1 0.77095417 0.77095427 0.77095418 1 O O21 1 0.22904491 0.00000247 0.00000236 1 O O22 1 0.00000329 0.22904477 0.00000261 1 O O23 1 0.00000246 0.00000269 0.22904463 1 O O24 1 0.48880262 0.48880233 0.24693089 1 O O25 1 0.51119253 -0.00000360 0.75811931 1 O O26 1 -0.00000382 0.51119087 0.75812239 1 O O27 1 0.24187589 0.75307304 0.24187599 1 O O28 1 -0.00000385 0.75812188 0.51119092 1 O O29 1 0.75812228 -0.00000364 0.51119065 1 O O30 1 0.75307344 0.24187594 0.24187555 1 O O31 1 0.24693070 0.48880249 0.48880322 1 | -6.826086 | -7.169586 | -2.717733 | 0 | TRUE | -0.03267338 | 19.04893659 | 15.0839407 | 3.96499589 | 1.99123
mp-14434 | K3GeS3 | AB3C3 | # generated using pymatgen data_K3GeS3 _symmetry_space_group_name_H-M 'P 1' _cell_length_a 7.58118704 _cell_length_b 7.58118691 _cell_length_c 8.19867283 _cell_angle_alpha 104.78171156 _cell_angle_beta 104.78171553 _cell_angle_gamma 109.87885425 _symmetry_Int_Tables_number 1 _chemical_formula_structural K3GeS3 _chemical_formula_sum 'K6 Ge2 S6' _cell_volume 397.02916433 _cell_formula_units_Z 2 loop_ _symmetry_equiv_pos_site_id _symmetry_equiv_pos_as_xyz 1 'x, y, z' loop_ _atom_site_type_symbol _atom_site_label _atom_site_symmetry_multiplicity _atom_site_fract_x _atom_site_fract_y _atom_site_fract_z _atom_site_occupancy K K0 1 0.21631121 0.21631121 0.68532882 1 K K1 1 0.78368879 0.78368879 0.31467118 1 K K2 1 0.00000000 0.50000000 0.00000000 1 K K3 1 0.50000000 -0.00000000 0.00000000 1 K K4 1 0.33215548 0.66784452 0.50000000 1 K K5 1 0.66784452 0.33215548 0.50000000 1 Ge Ge6 1 0.88173835 0.88173835 0.84401377 1 Ge Ge7 1 0.11826165 0.11826165 0.15598623 1 S S8 1 0.24336597 0.94980653 0.30034259 1 S S9 1 0.05019347 0.75663403 0.69965741 1 S S10 1 0.63139711 0.63139711 0.85753130 1 S S11 1 0.36860289 0.36860289 0.14246870 1 S S12 1 0.75663403 0.05019347 0.69965741 1 S S13 1 0.94980653 0.24336597 0.30034259 1 | -3.94439 | -4.159962 | -1.25088 | 0 | TRUE | -0.01306983 | 9.710767 | 5.946667 | 3.76409988 | 1.940129
mp-1153 | Li2S | AB2 | # generated using pymatgen data_Li2S _symmetry_space_group_name_H-M 'P 1' _cell_length_a 4.00953374 _cell_length_b 4.00953231 _cell_length_c 4.00953300 _cell_angle_alpha 59.99998603 _cell_angle_beta 59.99999785 _cell_angle_gamma 59.99999628 _symmetry_Int_Tables_number 1 _chemical_formula_structural Li2S _chemical_formula_sum 'Li2 S1' _cell_volume 45.57916017 _cell_formula_units_Z 1 loop_ _symmetry_equiv_pos_site_id _symmetry_equiv_pos_as_xyz 1 'x, y, z' loop_ _atom_site_type_symbol _atom_site_label _atom_site_symmetry_multiplicity _atom_site_fract_x _atom_site_fract_y _atom_site_fract_z _atom_site_occupancy Li Li0 1 0.25000000 0.25000000 0.25000000 1 Li Li1 1 0.75000000 0.75000000 0.75000000 1 S S2 1 0.00000000 0.00000000 0.00000000 1 | -3.987534 | -4.155201 | -1.503769 | 0 | TRUE | -1.503769 | 7.422141 | 3.557968 | 3.864172 | 1.96575
mp-2715 | CoAs2 | AB2 | # generated using pymatgen data_CoAs2 _symmetry_space_group_name_H-M 'P 1' _cell_length_a 5.84491764 _cell_length_b 5.88352459 _cell_length_c 5.93509456 _cell_angle_alpha 115.79156739 _cell_angle_beta 90.00000000 _cell_angle_gamma 90.00000000 _symmetry_Int_Tables_number 1 _chemical_formula_structural CoAs2 _chemical_formula_sum 'Co4 As8' _cell_volume 183.76838978 _cell_formula_units_Z 4 loop_ _symmetry_equiv_pos_site_id _symmetry_equiv_pos_as_xyz 1 'x, y, z' loop_ _atom_site_type_symbol _atom_site_label _atom_site_symmetry_multiplicity _atom_site_fract_x _atom_site_fract_y _atom_site_fract_z _atom_site_occupancy Co Co0 1 0.99852842 0.72900566 0.71559599 1 Co Co1 1 0.49852842 0.27099434 0.78440401 1 Co Co2 1 0.00147158 0.27099434 0.28440401 1 Co Co3 1 0.50147158 0.72900566 0.21559599 1 As As4 1 0.63403656 0.65671541 0.82571458 1 As As5 1 0.13403656 0.34328459 0.67428542 1 As As6 1 0.36596344 0.34328459 0.17428542 1 As As7 1 0.86596344 0.65671541 0.32571458 1 As As8 1 0.36688529 0.84588408 0.63293160 1 As As9 1 0.86688529 0.15411592 0.86706840 1 As As10 1 0.63311471 0.15411592 0.36706840 1 As As11 1 0.13311471 0.84588408 0.13293160 1 | -5.801308 | -5.801308 | -0.325789815 | 0 | TRUE | -0.02245503 | 47.58897 | 13.01991 | 34.56905508 | 5.879545
mp-553961 | ScNbO4 | ABC4 | # generated using pymatgen data_ScNbO4 _symmetry_space_group_name_H-M 'P 1' _cell_length_a 4.84276548 _cell_length_b 5.12754786 _cell_length_c 5.72821920 _cell_angle_alpha 90.00000000 _cell_angle_beta 90.00000000 _cell_angle_gamma 90.88261831 _symmetry_Int_Tables_number 1 _chemical_formula_structural ScNbO4 _chemical_formula_sum 'Sc2 Nb2 O8' _cell_volume 142.22346586 _cell_formula_units_Z 2 loop_ _symmetry_equiv_pos_site_id _symmetry_equiv_pos_as_xyz 1 'x, y, z' loop_ _atom_site_type_symbol _atom_site_label _atom_site_symmetry_multiplicity _atom_site_fract_x _atom_site_fract_y _atom_site_fract_z _atom_site_occupancy Sc Sc0 1 0.50000000 0.75000000 0.68038646 1 Sc Sc1 1 0.50000000 0.25000000 0.31961354 1 Nb Nb2 1 0.00000000 0.25000000 0.81623399 1 Nb Nb3 1 0.00000000 0.75000000 0.18376601 1 O O4 1 0.78082266 0.56484335 0.89323544 1 O O5 1 0.21917734 0.93515665 0.89323544 1 O O6 1 0.78082266 0.06484335 0.10676456 1 O O7 1 0.26545937 0.90807128 0.38648021 1 O O8 1 0.73454063 0.09192872 0.61351979 1 O O9 1 0.21917734 0.43515665 0.10676456 1 O O10 1 0.26545937 0.40807128 0.61351979 1 O O11 1 0.73454063 0.59192872 0.38648021 1 | -9.045865 | -9.503865 | -3.46711 | 0 | TRUE | -0.04267013 | 28.65622931 | 23.10947806 | 5.54675125 | 2.355154
mp-1223853 | K2Zr(PO4)2 | AB2C2D8 | # generated using pymatgen data_K2Zr(PO4)2 _symmetry_space_group_name_H-M 'P 1' _cell_length_a 5.24505759 _cell_length_b 5.24505759 _cell_length_c 9.13025600 _cell_angle_alpha 90.00000000 _cell_angle_beta 90.00000000 _cell_angle_gamma 119.99999484 _symmetry_Int_Tables_number 1 _chemical_formula_structural K2Zr(PO4)2 _chemical_formula_sum 'K2 Zr1 P2 O8' _cell_volume 217.52748129 _cell_formula_units_Z 1 loop_ _symmetry_equiv_pos_site_id _symmetry_equiv_pos_as_xyz 1 'x, y, z' loop_ _atom_site_type_symbol _atom_site_label _atom_site_symmetry_multiplicity _atom_site_fract_x _atom_site_fract_y _atom_site_fract_z _atom_site_occupancy K K0 1 0.33333300 0.66666700 0.65037200 1 K K1 1 0.66666700 0.33333300 0.34962800 1 Zr Zr2 1 0.00000000 0.00000000 0.00000000 1 P P3 1 0.33333300 0.66666700 0.19431100 1 P P4 1 0.66666700 0.33333300 0.80568900 1 O O5 1 0.33333300 0.66666700 0.36131900 1 O O6 1 0.66666700 0.33333300 0.63868100 1 O O7 1 0.27082100 0.90932100 0.13534600 1 O O8 1 0.09067900 0.36149900 0.13534600 1 O O9 1 0.63850100 0.72917900 0.13534600 1 O O10 1 0.72917900 0.09067900 0.86465400 1 O O11 1 0.90932100 0.63850100 0.86465400 1 O O12 1 0.36149900 0.27082100 0.86465400 1 | -7.301051 | -7.72382 | -3.018542 | 0 | TRUE | -0.02677872 | 8.602496 | 5.921566 | 2.680931 | 1.637355
mp-15845 | SrLi4N2 | AB2C4 | # generated using pymatgen data_SrLi4N2 _symmetry_space_group_name_H-M 'P 1' _cell_length_a 3.80853906 _cell_length_b 3.80853912 _cell_length_c 13.68461315 _cell_angle_alpha 98.02895348 _cell_angle_beta 98.02894204 _cell_angle_gamma 89.96080632 _symmetry_Int_Tables_number 1 _chemical_formula_structural SrLi4N2 _chemical_formula_sum 'Sr2 Li8 N4' _cell_volume 194.58666119 _cell_formula_units_Z 2 loop_ _symmetry_equiv_pos_site_id _symmetry_equiv_pos_as_xyz 1 'x, y, z' loop_ _atom_site_type_symbol _atom_site_label _atom_site_symmetry_multiplicity _atom_site_fract_x _atom_site_fract_y _atom_site_fract_z _atom_site_occupancy Sr Sr0 1 0.62603103 0.87396870 0.75000013 1 Sr Sr1 1 0.37396579 0.12603411 0.24999996 1 Li Li2 1 0.73027210 0.97520259 0.95805939 1 Li Li3 1 0.47520365 0.23027269 0.45805636 1 Li Li4 1 0.05522287 0.30251302 0.60631902 1 Li Li5 1 0.80251342 0.55522000 0.10631521 1 Li Li6 1 0.94477981 0.69748642 0.39368504 1 Li Li7 1 0.26972752 0.02479659 0.04194358 1 Li Li8 1 0.52479751 0.76972774 0.54194060 1 Li Li9 1 0.19748727 0.44477704 0.89368070 1 N N10 1 0.19351873 0.94127741 0.88668462 1 N N11 1 0.44128222 0.69352470 0.38668489 1 N N12 1 0.80647513 0.05871782 0.11331501 1 N N13 1 0.55872296 0.30648115 0.61331547 1 | -4.151765 | -4.254908 | -0.5408832 | 0 | TRUE | -0.01546327 | 12.67366057 | 6.119743 | 6.553918 | 2.560062
mp-643384 | BaHIO | ABCD | # generated using pymatgen data_BaHIO _symmetry_space_group_name_H-M 'P 1' _cell_length_a 4.55922100 _cell_length_b 8.13528700 _cell_length_c 11.22344500 _cell_angle_alpha 90.00000000 _cell_angle_beta 90.00000000 _cell_angle_gamma 90.00000000 _symmetry_Int_Tables_number 1 _chemical_formula_structural BaHIO _chemical_formula_sum 'Ba4 H4 I4 O4' _cell_volume 416.28398736 _cell_formula_units_Z 4 loop_ _symmetry_equiv_pos_site_id _symmetry_equiv_pos_as_xyz 1 'x, y, z' loop_ _atom_site_type_symbol _atom_site_label _atom_site_symmetry_multiplicity _atom_site_fract_x _atom_site_fract_y _atom_site_fract_z _atom_site_occupancy Ba Ba0 1 0.25000000 0.68928000 0.41895800 1 Ba Ba1 1 0.25000000 0.18928000 0.08104200 1 Ba Ba2 1 0.75000000 0.31072000 0.58104200 1 Ba Ba3 1 0.75000000 0.81072000 0.91895800 1 H H4 1 0.25000000 0.78974500 0.09983600 1 H H5 1 0.25000000 0.28974500 0.40016400 1 H H6 1 0.75000000 0.21025500 0.90016400 1 H H7 1 0.75000000 0.71025500 0.59983600 1 I I8 1 0.75000000 0.52885500 0.18122700 1 I I9 1 0.75000000 0.02885500 0.31877300 1 I I10 1 0.25000000 0.47114500 0.81877300 1 I I11 1 0.25000000 0.97114500 0.68122700 1 O O12 1 0.25000000 0.86906600 0.03430000 1 O O13 1 0.25000000 0.36906600 0.46570000 1 O O14 1 0.75000000 0.13093400 0.96570000 1 O O15 1 0.75000000 0.63093400 0.53430000 1 | -4.809444 | -5.075944 | -2.143005 | 0 | TRUE | -0.06741751 | 9.992312 | 6.491278 | 3.50103462 | 1.871105
mp-643276 | LiMg2H7Ru | ABC2D7 | # generated using pymatgen data_LiMg2H7Ru _symmetry_space_group_name_H-M 'P 1' _cell_length_a 4.69630128 _cell_length_b 4.69630128 _cell_length_c 10.69942600 _cell_angle_alpha 90.00000000 _cell_angle_beta 90.00000000 _cell_angle_gamma 119.99998980 _symmetry_Int_Tables_number 1 _chemical_formula_structural LiMg2H7Ru _chemical_formula_sum 'Li2 Mg4 H14 Ru2' _cell_volume 204.36336992 _cell_formula_units_Z 2 loop_ _symmetry_equiv_pos_site_id _symmetry_equiv_pos_as_xyz 1 'x, y, z' loop_ _atom_site_type_symbol _atom_site_label _atom_site_symmetry_multiplicity _atom_site_fract_x _atom_site_fract_y _atom_site_fract_z _atom_site_occupancy Li Li0 1 0.00000000 0.00000000 0.25000000 1 Li Li1 1 0.00000000 0.00000000 0.75000000 1 Mg Mg2 1 0.33333300 0.66666700 0.42491800 1 Mg Mg3 1 0.66666700 0.33333300 0.57508200 1 Mg Mg4 1 0.66666700 0.33333300 0.92491800 1 Mg Mg5 1 0.33333300 0.66666700 0.07508200 1 H H6 1 0.16607500 0.83392500 0.90432100 1 H H7 1 0.16607500 0.33215100 0.90432100 1 H H8 1 0.66784900 0.83392500 0.90432100 1 H H9 1 0.83392500 0.16607500 0.09567900 1 H H10 1 0.83392500 0.66784900 0.09567900 1 H H11 1 0.33215100 0.16607500 0.09567900 1 H H12 1 0.83392500 0.16607500 0.40432100 1 H H13 1 0.83392500 0.66784900 0.40432100 1 H H14 1 0.33215100 0.16607500 0.40432100 1 H H15 1 0.16607500 0.83392500 0.59567900 1 H H16 1 0.16607500 0.33215100 0.59567900 1 H H17 1 0.66784900 0.83392500 0.59567900 1 H H18 1 0.33333300 0.66666700 0.25000000 1 H H19 1 0.66666700 0.33333300 0.75000000 1 Ru Ru20 1 0.00000000 0.00000000 0.50000000 1 Ru Ru21 1 0.00000000 0.00000000 0.00000000 1 | -3.810268 | -3.924178 | -0.4575441 | 0 | TRUE | -0.001959472 | 19.03114 | 14.78844 | 4.2427 | 2.059782
mp-35907 | La5TlTe8 | AB5C8 | # generated using pymatgen data_La5TlTe8 _symmetry_space_group_name_H-M 'P 1' _cell_length_a 8.47889645 _cell_length_b 8.47889593 _cell_length_c 8.47889763 _cell_angle_alpha 109.26502298 _cell_angle_beta 109.88441332 _cell_angle_gamma 109.26502844 _symmetry_Int_Tables_number 1 _chemical_formula_structural La5TlTe8 _chemical_formula_sum 'La5 Tl1 Te8' _cell_volume 469.22281854 _cell_formula_units_Z 1 loop_ _symmetry_equiv_pos_site_id _symmetry_equiv_pos_as_xyz 1 'x, y, z' loop_ _atom_site_type_symbol _atom_site_label _atom_site_symmetry_multiplicity _atom_site_fract_x _atom_site_fract_y _atom_site_fract_z _atom_site_occupancy La La0 1 0.24270707 0.62742845 0.37623288 1 La La1 1 0.37500000 0.25000000 0.62500000 1 La La2 1 0.62376712 0.36647319 0.25119557 1 La La3 1 0.74880443 0.87257155 0.11527861 1 La La4 1 0.88472139 0.13352681 0.75729293 1 Tl Tl5 1 0.12500000 0.75000000 0.87500000 1 Te Te6 1 0.99459769 0.85514785 0.49045880 1 Te Te7 1 0.15247851 0.15930673 0.15767888 1 Te Te8 1 0.36054916 0.49585911 0.00540231 1 Te Te9 1 0.63531095 0.64485215 0.63945084 1 Te Te10 1 0.50682822 0.00520037 0.84752149 1 Te Te11 1 0.50954120 0.00414089 0.36468905 1 Te Te12 1 0.84232112 0.49479963 0.00162785 1 Te Te13 1 0.99837215 0.34069327 0.49317178 1 | -5.205729 | -5.446872235 | -1.719078 | 0 | TRUE | -0.01238305 | 25.03036 | 12.55176 | 12.47859332 | 3.532505
mp-8863 | Ba3MoN4 | AB3C4 | # generated using pymatgen data_Ba3MoN4 _symmetry_space_group_name_H-M 'P 1' _cell_length_a 10.45032896 _cell_length_b 10.93170283 _cell_length_c 12.22966963 _cell_angle_alpha 90.00000000 _cell_angle_beta 90.00000000 _cell_angle_gamma 90.00000000 _symmetry_Int_Tables_number 1 _chemical_formula_structural Ba3MoN4 _chemical_formula_sum 'Ba24 Mo8 N32' _cell_volume 1397.11612142 _cell_formula_units_Z 8 loop_ _symmetry_equiv_pos_site_id _symmetry_equiv_pos_as_xyz 1 'x, y, z' loop_ _atom_site_type_symbol _atom_site_label _atom_site_symmetry_multiplicity _atom_site_fract_x _atom_site_fract_y _atom_site_fract_z _atom_site_occupancy Ba Ba0 1 0.53153929 0.37421522 0.39438686 1 Ba Ba1 1 0.20015816 0.72222495 0.38126594 1 Ba Ba2 1 0.79984184 0.77777505 0.88126594 1 Ba Ba3 1 0.29984184 0.22222495 0.61873406 1 Ba Ba4 1 0.29984184 0.72222495 0.88126594 1 Ba Ba5 1 0.79984184 0.27777505 0.61873406 1 Ba Ba6 1 0.20015816 0.22222495 0.11873406 1 Ba Ba7 1 0.70015816 0.77777505 0.38126594 1 Ba Ba8 1 0.70015816 0.27777505 0.11873406 1 Ba Ba9 1 0.03153929 0.62578478 0.10561314 1 Ba Ba10 1 0.96846071 0.87421522 0.60561314 1 Ba Ba11 1 0.46846071 0.12578478 0.89438686 1 Ba Ba12 1 0.46846071 0.62578478 0.60561314 1 Ba Ba13 1 0.96846071 0.37421522 0.89438686 1 Ba Ba14 1 0.03153929 0.12578478 0.39438686 1 Ba Ba15 1 0.53153929 0.87421522 0.10561314 1 Ba Ba16 1 0.87558149 0.47070360 0.35668014 1 Ba Ba17 1 0.37558149 0.52929640 0.14331986 1 Ba Ba18 1 0.62441851 0.97070360 0.64331986 1 Ba Ba19 1 0.12441851 0.02929640 0.85668014 1 Ba Ba20 1 0.12441851 0.52929640 0.64331986 1 Ba Ba21 1 0.62441851 0.47070360 0.85668014 1 Ba Ba22 1 0.37558149 0.02929640 0.35668014 1 Ba Ba23 1 0.87558149 0.97070360 0.14331986 1 Mo Mo24 1 0.69893903 0.09575405 0.38615206 1 Mo Mo25 1 0.19893903 0.90424595 0.11384794 1 Mo Mo26 1 0.80106097 0.59575405 0.61384794 1 Mo Mo27 1 0.30106097 0.40424595 0.88615206 1 Mo Mo28 1 0.30106097 0.90424595 0.61384794 1 Mo Mo29 1 0.80106097 0.09575405 0.88615206 1 Mo Mo30 1 0.19893903 0.40424595 0.38615206 1 Mo Mo31 1 0.69893903 0.59575405 0.11384794 1 N N32 1 0.78958214 0.22623609 0.32336563 1 N N33 1 0.28958214 0.77376391 0.17663437 1 N N34 1 0.71041786 0.72623609 0.67663437 1 N N35 1 0.21041786 0.27376391 0.82336563 1 N N36 1 0.21041786 0.77376391 0.67663437 1 N N37 1 0.71041786 0.22623609 0.82336563 1 N N38 1 0.28958214 0.27376391 0.32336563 1 N N39 1 0.78958214 0.72623609 0.17663437 1 N N40 1 0.81130229 0.49421555 0.03710341 1 N N41 1 0.31130229 0.50578445 0.46289659 1 N N42 1 0.68869771 0.99421555 0.96289659 1 N N43 1 0.18869771 0.00578445 0.53710341 1 N N44 1 0.18869771 0.50578445 0.96289659 1 N N45 1 0.68869771 0.49421555 0.53710341 1 N N46 1 0.31130229 0.00578445 0.03710341 1 N N47 1 0.62202253 0.99756125 0.28129267 1 N N48 1 0.57459514 0.15205944 0.48416811 1 N N49 1 0.07459514 0.84794056 0.01583189 1 N N50 1 0.92540486 0.65205944 0.51583189 1 N N51 1 0.42540486 0.34794056 0.98416811 1 N N52 1 0.42540486 0.84794056 0.51583189 1 N N53 1 0.92540486 0.15205944 0.98416811 1 N N54 1 0.07459514 0.34794056 0.48416811 1 N N55 1 0.57459514 0.65205944 0.01583189 1 N N56 1 0.62202253 0.49756125 0.21870733 1 N N57 1 0.12202253 0.50243875 0.28129267 1 N N58 1 0.87797747 0.99756125 0.78129267 1 N N59 1 0.37797747 0.00243875 0.71870733 1 N N60 1 0.37797747 0.50243875 0.78129267 1 N N61 1 0.87797747 0.49756125 0.71870733 1 N N62 1 0.12202253 0.00243875 0.21870733 1 N N63 1 0.81130229 0.99421555 0.46289659 1 | -7.085818 | -7.266318 | -1.022749 | 0 | TRUE | -0.4065871 | 15.33342 | 9.57054907 | 5.762872 | 2.400598
mp-865188 | MgH8(ClO6)2 | AB2C8D12 | # generated using pymatgen data_MgH8(ClO6)2 _symmetry_space_group_name_H-M 'P 1' _cell_length_a 6.91700767 _cell_length_b 6.91700767 _cell_length_c 6.00131726 _cell_angle_alpha 71.94743210 _cell_angle_beta 71.94743210 _cell_angle_gamma 69.71206704 _symmetry_Int_Tables_number 1 _chemical_formula_structural MgH8(ClO6)2 _chemical_formula_sum 'Mg1 H8 Cl2 O12' _cell_volume 249.37716076 _cell_formula_units_Z 1 loop_ _symmetry_equiv_pos_site_id _symmetry_equiv_pos_as_xyz 1 'x, y, z' loop_ _atom_site_type_symbol _atom_site_label _atom_site_symmetry_multiplicity _atom_site_fract_x _atom_site_fract_y _atom_site_fract_z _atom_site_occupancy Mg Mg0 1 0.00000000 0.00000000 0.00000000 1 H H1 1 0.24133700 0.04243000 0.26329700 1 H H2 1 0.04243000 0.24133700 0.26329700 1 H H3 1 0.61948200 0.28188400 0.13472700 1 H H4 1 0.71811600 0.38051800 0.86527300 1 H H5 1 0.28188400 0.61948200 0.13472700 1 H H6 1 0.38051800 0.71811600 0.86527300 1 H H7 1 0.95757000 0.75866300 0.73670300 1 H H8 1 0.75866300 0.95757000 0.73670300 1 Cl Cl9 1 0.30192300 0.30192300 0.60274800 1 Cl Cl10 1 0.69807700 0.69807700 0.39725200 1 O O11 1 0.11618600 0.11618600 0.19616300 1 O O12 1 0.16312300 0.16312300 0.65876000 1 O O13 1 0.48791400 0.18665400 0.69931000 1 O O14 1 0.74273000 0.25727000 0.00000000 1 O O15 1 0.36390300 0.36390300 0.33809800 1 O O16 1 0.18665400 0.48791400 0.69931000 1 O O17 1 0.81334600 0.51208600 0.30069000 1 O O18 1 0.63609700 0.63609700 0.66190200 1 O O19 1 0.25727000 0.74273000 0.00000000 1 O O20 1 0.51208600 0.81334600 0.30069000 1 O O21 1 0.83687700 0.83687700 0.34124000 1 O O22 1 0.88381400 0.88381400 0.80383700 1 | -4.759318 | -5.117753 | -1.126474 | 0 | TRUE | -0.01617054 | 4.79442 | 2.59964 | 2.19477985 | 1.481479
mp-11738 | Na3PS3O | ABC3D3 | # generated using pymatgen data_Na3PS3O _symmetry_space_group_name_H-M 'P 1' _cell_length_a 7.57406163 _cell_length_b 7.57406163 _cell_length_c 5.97102100 _cell_angle_alpha 90.00000000 _cell_angle_beta 90.00000000 _cell_angle_gamma 101.10009146 _symmetry_Int_Tables_number 1 _chemical_formula_structural Na3PS3O _chemical_formula_sum 'Na6 P2 S6 O2' _cell_volume 336.12799454 _cell_formula_units_Z 2 loop_ _symmetry_equiv_pos_site_id _symmetry_equiv_pos_as_xyz 1 'x, y, z' loop_ _atom_site_type_symbol _atom_site_label _atom_site_symmetry_multiplicity _atom_site_fract_x _atom_site_fract_y _atom_site_fract_z _atom_site_occupancy Na Na0 1 0.91545800 0.68163600 0.25329100 1 Na Na1 1 0.63089400 0.36910600 0.70518900 1 Na Na2 1 0.36910600 0.63089400 0.20518900 1 Na Na3 1 0.31836400 0.08454200 0.25329100 1 Na Na4 1 0.08454200 0.31836400 0.75329100 1 Na Na5 1 0.68163600 0.91545800 0.75329100 1 P P6 1 0.79425000 0.20575000 0.14557000 1 P P7 1 0.20575000 0.79425000 0.64557000 1 S S8 1 0.04502500 0.31075200 0.27116200 1 S S9 1 0.62090900 0.37909100 0.23121800 1 S S10 1 0.37909100 0.62090900 0.73121800 1 S S11 1 0.95497500 0.68924800 0.77116200 1 S S12 1 0.68924800 0.95497500 0.27116200 1 S S13 1 0.31075200 0.04502500 0.77116200 1 O O14 1 0.80304600 0.19695400 0.88721600 1 O O15 1 0.19695400 0.80304600 0.38721500 1 | -4.568692 | -4.843192 | -1.501078 | 0 | TRUE | -0.01089438 | 9.26713179 | 5.80848285 | 3.45864894 | 1.859744
mp-1020658 | NaB(SO4)2 | ABC2D8 | # generated using pymatgen data_NaB(SO4)2 _symmetry_space_group_name_H-M 'P 1' _cell_length_a 7.68753200 _cell_length_b 5.55282600 _cell_length_c 7.88599105 _cell_angle_alpha 71.33482153 _cell_angle_beta 90.00000000 _cell_angle_gamma 90.00000000 _symmetry_Int_Tables_number 1 _chemical_formula_structural NaB(SO4)2 _chemical_formula_sum 'Na2 B2 S4 O16' _cell_volume 318.92820851 _cell_formula_units_Z 2 loop_ _symmetry_equiv_pos_site_id _symmetry_equiv_pos_as_xyz 1 'x, y, z' loop_ _atom_site_type_symbol _atom_site_label _atom_site_symmetry_multiplicity _atom_site_fract_x _atom_site_fract_y _atom_site_fract_z _atom_site_occupancy Na Na0 1 0.56704800 0.50000000 0.75000000 1 Na Na1 1 0.43295200 0.50000000 0.25000000 1 B B2 1 0.95806400 0.00000000 0.25000000 1 B B3 1 0.04193600 0.00000000 0.75000000 1 S S4 1 0.22319500 0.87023100 0.49615900 1 S S5 1 0.22319500 0.12976900 0.00384100 1 S S6 1 0.77680500 0.12976900 0.50384100 1 S S7 1 0.77680500 0.87023100 0.99615900 1 O O8 1 0.28497000 0.12682000 0.41758800 1 O O9 1 0.28497000 0.87318000 0.08241200 1 O O10 1 0.71503000 0.87318000 0.58241200 1 O O11 1 0.71503000 0.12682000 0.91758800 1 O O12 1 0.06088000 0.82120800 0.39404000 1 O O13 1 0.06088000 0.17879200 0.10596000 1 O O14 1 0.93912000 0.17879200 0.60596000 1 O O15 1 0.93912000 0.82120800 0.89404000 1 O O16 1 0.15378200 0.82640900 0.68772100 1 O O17 1 0.15378200 0.17359100 0.81227900 1 O O18 1 0.84621800 0.17359100 0.31227900 1 O O19 1 0.84621800 0.82640900 0.18772100 1 O O20 1 0.34344500 0.66509600 0.51070000 1 O O21 1 0.34344500 0.33490400 0.98930000 1 O O22 1 0.65655500 0.33490400 0.48930000 1 O O23 1 0.65655500 0.66509600 0.01070000 1 | -6.300797 | -6.758797 | -2.10477 | 0 | TRUE | -0.02263731 | 5.17431431 | 2.923105 | 2.251209 | 1.500403
mp-988 | Si3N4 | A3B4 | # generated using pymatgen data_Si3N4 _symmetry_space_group_name_H-M 'P 1' _cell_length_a 7.60454420 _cell_length_b 7.60454467 _cell_length_c 2.90519908 _cell_angle_alpha 90.00000000 _cell_angle_beta 90.00000000 _cell_angle_gamma 119.99999909 _symmetry_Int_Tables_number 1 _chemical_formula_structural Si3N4 _chemical_formula_sum 'Si6 N8' _cell_volume 145.49663109 _cell_formula_units_Z 2 loop_ _symmetry_equiv_pos_site_id _symmetry_equiv_pos_as_xyz 1 'x, y, z' loop_ _atom_site_type_symbol _atom_site_label _atom_site_symmetry_multiplicity _atom_site_fract_x _atom_site_fract_y _atom_site_fract_z _atom_site_occupancy Si Si0 1 0.23108242 0.82494614 0.75000000 1 Si Si1 1 0.40613627 0.23108242 0.25000000 1 Si Si2 1 0.82494614 0.59386373 0.25000000 1 Si Si3 1 0.17505386 0.40613627 0.75000000 1 Si Si4 1 0.59386373 0.76891758 0.75000000 1 Si Si5 1 0.76891758 0.17505386 0.25000000 1 N N6 1 0.33333300 0.66666700 0.75000000 1 N N7 1 0.66666700 0.33333300 0.25000000 1 N N8 1 0.96919448 0.66985339 0.75000000 1 N N9 1 0.29934008 0.96919448 0.25000000 1 N N10 1 0.66985339 0.70065992 0.25000000 1 N N11 1 0.33014661 0.29934008 0.75000000 1 N N12 1 0.03080552 0.33014661 0.25000000 1 N N13 1 0.70065992 0.03080552 0.75000000 1 | -8.182155 | -8.388440495 | -1.299593 | 0 | TRUE | -1.299593 | 8.157832 | 3.893353 | 4.264479 | 2.065062
mp-677335 | GaPO4 | ABC4 | # generated using pymatgen data_GaPO4 _symmetry_space_group_name_H-M 'P 1' _cell_length_a 5.07387738 _cell_length_b 5.07387707 _cell_length_c 4.89873758 _cell_angle_alpha 61.13541069 _cell_angle_beta 61.13540840 _cell_angle_gamma 57.72916103 _symmetry_Int_Tables_number 1 _chemical_formula_structural GaPO4 _chemical_formula_sum 'Ga1 P1 O4' _cell_volume 88.97074518 _cell_formula_units_Z 1 loop_ _symmetry_equiv_pos_site_id _symmetry_equiv_pos_as_xyz 1 'x, y, z' loop_ _atom_site_type_symbol _atom_site_label _atom_site_symmetry_multiplicity _atom_site_fract_x _atom_site_fract_y _atom_site_fract_z _atom_site_occupancy Ga Ga0 1 0.00000000 0.00000000 -0.00000000 1 P P1 1 0.25000000 0.25000000 0.25000000 1 O O2 1 0.27235638 -0.00243795 0.14496694 1 O O3 1 -0.00243795 0.27235638 0.58511663 1 O O4 1 0.14496694 0.58511663 -0.00243795 1 O O5 1 0.58511663 0.14496694 0.27235638 1 | -6.83980997 | -7.29780997 | -2.593118 | 0 | TRUE | -0.1075866 | 4.68019247 | 2.27688733 | 2.40330514 | 1.55026
mp-15571 | K3AuSe2 | AB2C3 | # generated using pymatgen data_K3AuSe2 _symmetry_space_group_name_H-M 'P 1' _cell_length_a 7.96144052 _cell_length_b 7.96143897 _cell_length_c 7.96143907 _cell_angle_alpha 68.31472091 _cell_angle_beta 68.31472001 _cell_angle_gamma 68.31472733 _symmetry_Int_Tables_number 1 _chemical_formula_structural K3AuSe2 _chemical_formula_sum 'K6 Au2 Se4' _cell_volume 419.57168515 _cell_formula_units_Z 2 loop_ _symmetry_equiv_pos_site_id _symmetry_equiv_pos_as_xyz 1 'x, y, z' loop_ _atom_site_type_symbol _atom_site_label _atom_site_symmetry_multiplicity _atom_site_fract_x _atom_site_fract_y _atom_site_fract_z _atom_site_occupancy K K0 1 0.95908304 0.54091696 0.25000000 1 K K1 1 0.25000000 0.95908304 0.54091696 1 K K2 1 0.54091696 0.25000000 0.95908304 1 K K3 1 0.04091696 0.45908304 0.75000000 1 K K4 1 0.75000000 0.04091696 0.45908304 1 K K5 1 0.45908304 0.75000000 0.04091696 1 Au Au6 1 0.50000000 0.50000000 0.50000000 1 Au Au7 1 -0.00000000 0.00000000 0.00000000 1 Se Se8 1 0.63377607 0.63377607 0.63377607 1 Se Se9 1 0.86622393 0.86622393 0.86622393 1 Se Se10 1 0.13377607 0.13377607 0.13377607 1 Se Se11 1 0.36622393 0.36622393 0.36622393 1 | -3.248422 | -3.405755 | -1.139605 | 0 | TRUE | -0.061097535 | 7.273798 | 3.53943662 | 3.734362 | 1.93245
mp-573763 | Cs2Te | AB2 | # generated using pymatgen data_Cs2Te _symmetry_space_group_name_H-M 'P 1' _cell_length_a 5.82121553 _cell_length_b 9.44850141 _cell_length_c 11.65246224 _cell_angle_alpha 90.00000000 _cell_angle_beta 90.00000000 _cell_angle_gamma 90.00000000 _symmetry_Int_Tables_number 1 _chemical_formula_structural Cs2Te _chemical_formula_sum 'Cs8 Te4' _cell_volume 640.90596816 _cell_formula_units_Z 4 loop_ _symmetry_equiv_pos_site_id _symmetry_equiv_pos_as_xyz 1 'x, y, z' loop_ _atom_site_type_symbol _atom_site_label _atom_site_symmetry_multiplicity _atom_site_fract_x _atom_site_fract_y _atom_site_fract_z _atom_site_occupancy Cs Cs0 1 0.75000000 0.46834924 0.67581068 1 Cs Cs1 1 0.25000000 0.03165076 0.17581068 1 Cs Cs2 1 0.75000000 0.85230924 0.42795166 1 Cs Cs3 1 0.25000000 0.14769076 0.57204834 1 Cs Cs4 1 0.25000000 0.53165076 0.32418832 1 Cs Cs5 1 0.25000000 0.64769076 0.92795166 1 Cs Cs6 1 0.75000000 0.35230924 0.07204834 1 Cs Cs7 1 0.75000000 0.96834924 0.82418932 1 Te Te8 1 0.25000000 0.24541893 0.88399870 1 Te Te9 1 0.75000000 0.25458007 0.38399870 1 Te Te10 1 0.25000000 0.74541893 0.61600130 1 Te Te11 1 0.75000000 0.75458107 0.11600130 1 | -2.636301 | -2.776967585 | -1.132264 | 0 | TRUE | -0.426585 | 10.17436 | 6.088346 | 4.086015 | 2.021389
mp-1029497 | SrGeN2 | ABC2 | # generated using pymatgen data_SrGeN2 _symmetry_space_group_name_H-M 'P 1' _cell_length_a 5.43757600 _cell_length_b 10.85156100 _cell_length_c 16.17708600 _cell_angle_alpha 90.00000000 _cell_angle_beta 90.00000000 _cell_angle_gamma 90.00000000 _symmetry_Int_Tables_number 1 _chemical_formula_structural SrGeN2 _chemical_formula_sum 'Sr16 Ge16 N32' _cell_volume 954.54817225 _cell_formula_units_Z 16 loop_ _symmetry_equiv_pos_site_id _symmetry_equiv_pos_as_xyz 1 'x, y, z' loop_ _atom_site_type_symbol _atom_site_label _atom_site_symmetry_multiplicity _atom_site_fract_x _atom_site_fract_y _atom_site_fract_z _atom_site_occupancy Sr Sr0 1 0.74415100 0.01228000 0.43465300 1 Sr Sr1 1 0.24415100 0.48772000 0.56534700 1 Sr Sr2 1 0.25584900 0.51228000 0.06534700 1 Sr Sr3 1 0.75584900 0.98772000 0.93465300 1 Sr Sr4 1 0.25584900 0.98772000 0.56534700 1 Sr Sr5 1 0.75584900 0.51228000 0.43465300 1 Sr Sr6 1 0.74415100 0.48772000 0.93465300 1 Sr Sr7 1 0.24415100 0.01228000 0.06534700 1 Sr Sr8 1 0.84516200 0.27160300 0.31284800 1 Sr Sr9 1 0.34516200 0.22839700 0.68715200 1 Sr Sr10 1 0.15483800 0.77160300 0.18715200 1 Sr Sr11 1 0.65483800 0.72839700 0.81284800 1 Sr Sr12 1 0.15483800 0.72839700 0.68715200 1 Sr Sr13 1 0.65483800 0.77160300 0.31284800 1 Sr Sr14 1 0.84516200 0.22839700 0.81284800 1 Sr Sr15 1 0.34516200 0.27160300 0.18715200 1 Ge Ge16 1 0.73381700 0.01500600 0.18811200 1 Ge Ge17 1 0.23381700 0.48499400 0.81188800 1 Ge Ge18 1 0.26618300 0.51500600 0.31188800 1 Ge Ge19 1 0.76618300 0.98499400 0.68811200 1 Ge Ge20 1 0.26618300 0.98499400 0.81188800 1 Ge Ge21 1 0.76618300 0.51500600 0.18811200 1 Ge Ge22 1 0.73381700 0.48499400 0.68811200 1 Ge Ge23 1 0.23381700 0.01500600 0.31188800 1 Ge Ge24 1 0.81639800 0.26773100 0.06267200 1 Ge Ge25 1 0.31639800 0.23226900 0.93732800 1 Ge Ge26 1 0.18360200 0.76773100 0.43732800 1 Ge Ge27 1 0.68360200 0.73226900 0.56267200 1 Ge Ge28 1 0.18360200 0.73226900 0.93732800 1 Ge Ge29 1 0.68360200 0.76773100 0.06267200 1 Ge Ge30 1 0.81639800 0.23226900 0.56267200 1 Ge Ge31 1 0.31639800 0.26773100 0.43732800 1 N N32 1 0.59688200 0.47523100 0.28636100 1 N N33 1 0.09688200 0.02476900 0.71363900 1 N N34 1 0.40311800 0.97523100 0.21363900 1 N N35 1 0.90311800 0.52476900 0.78636100 1 N N36 1 0.40311800 0.52476900 0.71363900 1 N N37 1 0.90311800 0.97523100 0.28636100 1 N N38 1 0.59688200 0.02476900 0.78636100 1 N N39 1 0.09688200 0.47523100 0.21363900 1 N N40 1 0.65564200 0.27811700 0.46348900 1 N N41 1 0.15564200 0.22188300 0.53651100 1 N N42 1 0.34435800 0.77811700 0.03651100 1 N N43 1 0.84435800 0.72188300 0.96348900 1 N N44 1 0.34435800 0.72188300 0.53651100 1 N N45 1 0.84435800 0.77811700 0.46348900 1 N N46 1 0.65564200 0.22188300 0.96348900 1 N N47 1 0.15564200 0.27811700 0.03651100 1 N N48 1 0.68998400 0.42741000 0.09003100 1 N N49 1 0.18998400 0.07259000 0.90996900 1 N N50 1 0.31001600 0.92741000 0.40996900 1 N N51 1 0.81001600 0.57259000 0.59003100 1 N N52 1 0.31001600 0.57259000 0.90996900 1 N N53 1 0.81001600 0.92741000 0.09003100 1 N N54 1 0.68998400 0.07259000 0.59003100 1 N N55 1 0.18998400 0.42741000 0.40996900 1 N N56 1 0.79390700 0.18216900 0.16426200 1 N N57 1 0.29390700 0.31783100 0.83573800 1 N N58 1 0.20609300 0.68216900 0.33573800 1 N N59 1 0.70609300 0.81783100 0.66426200 1 N N60 1 0.20609300 0.81783100 0.83573800 1 N N61 1 0.70609300 0.68216900 0.16426200 1 N N62 1 0.79390700 0.31783100 0.66426200 1 N N63 1 0.29390700 0.18216900 0.33573800 1 | -6.27436 | -6.45486 | -0.7084824 | 0 | TRUE | -0.1045338 | 17.07811 | 11.35626 | 5.721854 | 2.39204
mp-19331 | MnNiO3 | ABC3 | # generated using pymatgen data_MnNiO3 _symmetry_space_group_name_H-M 'P 1' _cell_length_a 5.34130838 _cell_length_b 5.34130044 _cell_length_c 5.34134469 _cell_angle_alpha 54.72510480 _cell_angle_beta 54.72511675 _cell_angle_gamma 54.72560670 _symmetry_Int_Tables_number 1 _chemical_formula_structural MnNiO3 _chemical_formula_sum 'Mn2 Ni2 O6' _cell_volume 94.51432956 _cell_formula_units_Z 2 loop_ _symmetry_equiv_pos_site_id _symmetry_equiv_pos_as_xyz 1 'x, y, z' loop_ _atom_site_type_symbol _atom_site_label _atom_site_symmetry_multiplicity _atom_site_fract_x _atom_site_fract_y _atom_site_fract_z _atom_site_occupancy Mn Mn0 1 0.84288588 0.84288393 0.84288803 1 Mn Mn1 1 0.15711412 0.15711407 0.15711297 1 Ni Ni2 1 0.64728530 0.64728450 0.64727237 1 Ni Ni3 1 0.35271570 0.35271650 0.35272663 1 O O4 1 0.77102783 0.43906760 0.05404590 1 O O5 1 0.43906735 0.05403708 0.77103158 1 O O6 1 0.05402952 0.77102733 0.43907560 1 O O7 1 0.22897117 0.56093340 0.94595410 1 O O8 1 0.94596948 0.22897367 0.56092440 1 O O9 1 0.56093365 0.94596392 0.22896742 1 | -6.322479338 | -7.576479338 | -1.620036 | 0 | TRUE | -0.0356413 | 14.25035 | 6.116885 | 8.133467 | 2.851923
mp-16376 | HoSbPt | ABC | # generated using pymatgen data_HoSbPt _symmetry_space_group_name_H-M 'P 1' _cell_length_a 4.63132270 _cell_length_b 4.63132320 _cell_length_c 4.63132316 _cell_angle_alpha 60.00000759 _cell_angle_beta 60.00000398 _cell_angle_gamma 60.00000214 _symmetry_Int_Tables_number 1 _chemical_formula_structural HoSbPt _chemical_formula_sum 'Ho1 Sb1 Pt1' _cell_volume 70.24254935 _cell_formula_units_Z 1 loop_ _symmetry_equiv_pos_site_id _symmetry_equiv_pos_as_xyz 1 'x, y, z' loop_ _atom_site_type_symbol _atom_site_label _atom_site_symmetry_multiplicity _atom_site_fract_x _atom_site_fract_y _atom_site_fract_z _atom_site_occupancy Ho Ho0 1 0.50000000 0.50000000 0.50000000 1 Sb Sb1 1 0.00000000 0.00000000 -0.00000000 1 Pt Pt2 1 0.25000000 0.25000000 0.25000000 1 | -6.144126 | -6.208126 | -1.280612 | 0 | TRUE | -0.2494446 | 25.74459624 | 1.275852 | 24.46874424 | 4.946589
mp-545646 | Na2CoGeO4 | ABC2D4 | # generated using pymatgen data_Na2CoGeO4 _symmetry_space_group_name_H-M 'P 1' _cell_length_a 5.68554900 _cell_length_b 5.40709000 _cell_length_c 9.02874413 _cell_angle_alpha 53.18997241 _cell_angle_beta 90.00000000 _cell_angle_gamma 90.00000000 _symmetry_Int_Tables_number 1 _chemical_formula_structural Na2CoGeO4 _chemical_formula_sum 'Na4 Co2 Ge2 O8' _cell_volume 222.22520869 _cell_formula_units_Z 2 loop_ _symmetry_equiv_pos_site_id _symmetry_equiv_pos_as_xyz 1 'x, y, z' loop_ _atom_site_type_symbol _atom_site_label _atom_site_symmetry_multiplicity _atom_site_fract_x _atom_site_fract_y _atom_site_fract_z _atom_site_occupancy Na Na0 1 0.32290600 0.23949700 0.74904200 1 Na Na1 1 0.17793500 0.50003200 0.99281100 1 Na Na2 1 0.82206500 0.50003200 0.49281100 1 Na Na3 1 0.67709400 0.23949700 0.24904200 1 Co Co4 1 0.18616800 0.00178900 0.50039100 1 Co Co5 1 0.81383200 0.00178900 0.00039100 1 Ge Ge6 1 0.68500200 0.76043700 0.74636900 1 Ge Ge7 1 0.31499800 0.76043700 0.24636900 1 O O8 1 0.15342200 0.87603500 0.04407100 1 O O9 1 0.20541600 0.41415400 0.45157500 1 O O10 1 0.70742900 0.06226300 0.77222600 1 O O11 1 0.61803300 0.70309400 0.22031600 1 O O12 1 0.38196700 0.70309400 0.72031600 1 O O13 1 0.84657800 0.87603500 0.54407100 1 O O14 1 0.29257100 0.06226300 0.27222600 1 O O15 1 0.79458400 0.41415400 0.95157500 1 | -5.664102 | -6.212352 | -1.941958 | 0 | TRUE | -0.01569158 | 6.583815 | 3.414655 | 3.169161 | 1.780214
mp-5587 | Ba2ZnS3 | AB2C3 | # generated using pymatgen data_Ba2ZnS3 _symmetry_space_group_name_H-M 'P 1' _cell_length_a 4.23768742 _cell_length_b 12.14533577 _cell_length_c 12.69880626 _cell_angle_alpha 90.00000000 _cell_angle_beta 90.00000000 _cell_angle_gamma 90.00000000 _symmetry_Int_Tables_number 1 _chemical_formula_structural Ba2ZnS3 _chemical_formula_sum 'Ba8 Zn4 S12' _cell_volume 653.58389530 _cell_formula_units_Z 4 loop_ _symmetry_equiv_pos_site_id _symmetry_equiv_pos_as_xyz 1 'x, y, z' loop_ _atom_site_type_symbol _atom_site_label _atom_site_symmetry_multiplicity _atom_site_fract_x _atom_site_fract_y _atom_site_fract_z _atom_site_occupancy Ba Ba0 1 0.25000000 0.48901492 0.67438079 1 Ba Ba1 1 0.75000000 0.51098508 0.32561921 1 Ba Ba2 1 0.25000000 0.98901492 0.82561921 1 Ba Ba3 1 0.75000000 0.01098508 0.17438079 1 Ba Ba4 1 0.25000000 0.82644170 0.48170589 1 Ba Ba5 1 0.75000000 0.17355830 0.51829411 1 Ba Ba6 1 0.25000000 0.32644170 0.01829411 1 Ba Ba7 1 0.75000000 0.67355830 0.98170589 1 Zn Zn8 1 0.25000000 0.74443346 0.19621279 1 Zn Zn9 1 0.25000000 0.24443346 0.30378721 1 Zn Zn10 1 0.75000000 0.25556654 0.80378721 1 Zn Zn11 1 0.75000000 0.75556654 0.69621279 1 S S12 1 0.75000000 0.93883671 0.64010600 1 S S13 1 0.75000000 0.43883671 0.85989400 1 S S14 1 0.25000000 0.06116329 0.35989400 1 S S15 1 0.25000000 0.56116329 0.14010600 1 S S16 1 0.25000000 0.22502457 0.70970296 1 S S17 1 0.75000000 0.77497543 0.29029704 1 S S18 1 0.25000000 0.72502457 0.79029704 1 S S19 1 0.75000000 0.27497543 0.20970296 1 S S20 1 0.75000000 0.63596462 0.55429718 1 S S21 1 0.25000000 0.36403538 0.44570282 1 S S22 1 0.75000000 0.13596462 0.94570282 1 S S23 1 0.25000000 0.86403538 0.05429718 1 | -4.579055 | -4.830555 | -1.912715 | 0 | TRUE | -0.004977973 | 14.46353 | 9.057685 | 5.405846 | 2.325048
mp-545359 | KNa2CuO2 | ABC2D2 | # generated using pymatgen data_KNa2CuO2 _symmetry_space_group_name_H-M 'P 1' _cell_length_a 6.29138615 _cell_length_b 6.29138615 _cell_length_c 6.29138615 _cell_angle_alpha 139.15754315 _cell_angle_beta 139.15754315 _cell_angle_gamma 59.13471186 _symmetry_Int_Tables_number 1 _chemical_formula_structural KNa2CuO2 _chemical_formula_sum 'K1 Na2 Cu1 O2' _cell_volume 105.47669337 _cell_formula_units_Z 1 loop_ _symmetry_equiv_pos_site_id _symmetry_equiv_pos_as_xyz 1 'x, y, z' loop_ _atom_site_type_symbol _atom_site_label _atom_site_symmetry_multiplicity _atom_site_fract_x _atom_site_fract_y _atom_site_fract_z _atom_site_occupancy K K0 1 0.57252100 0.57252100 0.00000000 1 Na Na1 1 0.77279000 0.27279000 0.50000000 1 Na Na2 1 0.27279000 0.77279000 0.50000000 1 Cu Cu3 1 0.99531100 0.99531100 0.00000000 1 O O4 1 0.16151300 0.16151300 0.00000000 1 O O5 1 0.83001400 0.83001400 0.00000000 1 | -4.074284 | -4.303284 | -1.345278 | 0 | TRUE | -0.005076029 | 9.42193019 | 6.082158 | 3.339772 | 1.827504
mp-1205567 | Y2Br3 | A2B3 | # generated using pymatgen data_Y2Br3 _symmetry_space_group_name_H-M 'P 1' _cell_length_a 3.92724712 _cell_length_b 8.59290994 _cell_length_c 9.97721569 _cell_angle_alpha 71.05835563 _cell_angle_beta 78.64947952 _cell_angle_gamma 76.79024323 _symmetry_Int_Tables_number 1 _chemical_formula_structural Y2Br3 _chemical_formula_sum 'Y4 Br6' _cell_volume 307.27541631 _cell_formula_units_Z 2 loop_ _symmetry_equiv_pos_site_id _symmetry_equiv_pos_as_xyz 1 'x, y, z' loop_ _atom_site_type_symbol _atom_site_label _atom_site_symmetry_multiplicity _atom_site_fract_x _atom_site_fract_y _atom_site_fract_z _atom_site_occupancy Y Y0 1 0.92003142 0.70486895 0.45506720 1 Y Y1 1 0.07996858 0.29513105 0.54493280 1 Y Y2 1 0.63422583 0.51728030 0.21426804 1 Y Y3 1 0.36577417 0.48271970 0.78573196 1 Br Br4 1 0.83869914 0.31429560 0.00830713 1 Br Br5 1 0.16130086 0.68570440 0.99169287 1 Br Br6 1 0.72389128 0.17142994 0.38078651 1 Br Br7 1 0.27610872 0.82857006 0.61921349 1 Br Br8 1 0.45547615 0.85243818 0.23660953 1 Br Br9 1 0.54452385 0.14756182 0.76339047 1 | -5.103997778 | -5.424397778 | -1.905992 | 0 | TRUE | -0.002819085 | 9.057483 | 2.37219 | 6.68529251 | 2.585593
mp-8994 | Rb2NbF6 | AB2C6 | # generated using pymatgen data_Rb2NbF6 _symmetry_space_group_name_H-M 'P 1' _cell_length_a 6.14929722 _cell_length_b 6.14929789 _cell_length_c 4.60483653 _cell_angle_alpha 90.00000000 _cell_angle_beta 90.00000000 _cell_angle_gamma 120.00000179 _symmetry_Int_Tables_number 1 _chemical_formula_structural Rb2NbF6 _chemical_formula_sum 'Rb2 Nb1 F6' _cell_volume 150.79809596 _cell_formula_units_Z 1 loop_ _symmetry_equiv_pos_site_id _symmetry_equiv_pos_as_xyz 1 'x, y, z' loop_ _atom_site_type_symbol _atom_site_label _atom_site_symmetry_multiplicity _atom_site_fract_x _atom_site_fract_y _atom_site_fract_z _atom_site_occupancy Rb Rb0 1 0.33333300 0.66666700 0.70418164 1 Rb Rb1 1 0.66666700 0.33333300 0.29581836 1 Nb Nb2 1 0.00000000 -0.00000000 -0.00000000 1 F F3 1 0.83780843 0.16219157 0.77754459 1 F F4 1 0.83780843 0.67561786 0.77754459 1 F F5 1 0.32438214 0.16219157 0.77754459 1 F F6 1 0.16219157 0.83780843 0.22245541 1 F F7 1 0.16219157 0.32438214 0.22245541 1 F F8 1 0.67561786 0.83780843 0.22245541 1 | -5.543578 | -5.851578 | -3.236995 | 0 | TRUE | -0.1495255 | 9.747338 | 7.149058 | 2.59828 | 1.611918
mp-28453 | CsAuI3 | ABC3 | # generated using pymatgen data_CsAuI3 _symmetry_space_group_name_H-M 'P 1' _cell_length_a 8.39381681 _cell_length_b 8.39381588 _cell_length_c 8.52645214 _cell_angle_alpha 119.48674117 _cell_angle_beta 119.48674506 _cell_angle_gamma 89.99999580 _symmetry_Int_Tables_number 1 _chemical_formula_structural CsAuI3 _chemical_formula_sum 'Cs2 Au2 I6' _cell_volume 431.29469419 _cell_formula_units_Z 2 loop_ _symmetry_equiv_pos_site_id _symmetry_equiv_pos_as_xyz 1 'x, y, z' loop_ _atom_site_type_symbol _atom_site_label _atom_site_symmetry_multiplicity _atom_site_fract_x _atom_site_fract_y _atom_site_fract_z _atom_site_occupancy Cs Cs0 1 0.25000000 0.75000000 0.50000000 1 Cs Cs1 1 0.75000000 0.25000000 0.50000000 1 Au Au2 1 0.50000000 0.50000000 -0.00000000 1 Au Au3 1 -0.00000000 0.00000000 -0.00000000 1 I I4 1 0.77428020 0.77428020 0.00000000 1 I I5 1 0.71246358 0.71246358 0.42492616 1 I I6 1 0.22571980 0.22571980 -0.00000000 1 I I7 1 0.28753642 0.28753642 0.57507384 1 I I8 1 0.22571980 0.77428020 -0.00000000 1 I I9 1 0.77428020 0.22571980 0.00000000 1 | -2.469288998 | -2.696688998 | -0.9788123 | 0 | TRUE | -0.04832595 | 21.04918 | 12.0518 | 8.99738 | 2.999563
mp-18968 | Li2FeSiO4 | ABC2D4 | # generated using pymatgen data_Li2FeSiO4 _symmetry_space_group_name_H-M 'P 1' _cell_length_a 6.33912300 _cell_length_b 7.37291262 _cell_length_c 7.37015738 _cell_angle_alpha 85.61398669 _cell_angle_beta 89.99953914 _cell_angle_gamma 89.99802836 _symmetry_Int_Tables_number 1 _chemical_formula_structural Li2FeSiO4 _chemical_formula_sum 'Li8 Fe4 Si4 O16' _cell_volume 343.45615867 _cell_formula_units_Z 4 loop_ _symmetry_equiv_pos_site_id _symmetry_equiv_pos_as_xyz 1 'x, y, z' loop_ _atom_site_type_symbol _atom_site_label _atom_site_symmetry_multiplicity _atom_site_fract_x _atom_site_fract_y _atom_site_fract_z _atom_site_occupancy Li Li0 1 0.75032400 0.36287700 0.30540000 1 Li Li1 1 0.75032300 0.86288200 0.80538400 1 Li Li2 1 0.74969900 0.44456700 0.88713800 1 Li Li3 1 0.74968500 0.94457800 0.38712000 1 Li Li4 1 0.25030100 0.44457000 0.88713300 1 Li Li5 1 0.25031200 0.94455800 0.38713400 1 Li Li6 1 0.24968000 0.36289100 0.30541200 1 Li Li7 1 0.24969300 0.86287900 0.80540400 1 Fe Fe8 1 0.49998100 0.61720700 0.55370500 1 Fe Fe9 1 0.99997100 0.19635600 0.63259400 1 Fe Fe10 1 0.49992400 0.11729000 0.05360500 1 Fe Fe11 1 0.00007300 0.69626400 0.13248400 1 Si Si12 1 0.00001000 0.10986900 0.06046500 1 Si Si13 1 0.00000500 0.60990700 0.56046900 1 Si Si14 1 0.49998500 0.68962600 0.14010500 1 Si Si15 1 0.49999900 0.18959900 0.64011000 1 O O16 1 0.99998800 0.44984200 0.72998200 1 O O17 1 0.00004700 0.94983200 0.22998400 1 O O18 1 0.49999400 0.52018000 0.30017900 1 O O19 1 0.50003700 0.02013600 0.80016700 1 O O20 1 0.49997900 0.38532400 0.73767900 1 O O21 1 0.49999200 0.88528700 0.23768000 1 O O22 1 0.99999500 0.51238900 0.36465900 1 O O23 1 0.00000800 0.01235200 0.86463400 1 O O24 1 0.78613500 0.23696100 0.07727000 1 O O25 1 0.78613900 0.73697100 0.57730400 1 O O26 1 0.28607900 0.67270600 0.01305200 1 O O27 1 0.28611600 0.17272200 0.51303700 1 O O28 1 0.71388100 0.67273500 0.01305000 1 O O29 1 0.71389600 0.17272100 0.51303300 1 O O30 1 0.21388500 0.23695200 0.07731600 1 O O31 1 0.21386500 0.73697200 0.57731200 1 | -6.625895 | -7.251395 | -2.563903 | 0 | TRUE | -0.0307154 | 7.887332 | 4.70453495 | 3.182797 | 1.78404
mp-989606 | CaReN3 | ABC3 | # generated using pymatgen data_CaReN3 _symmetry_space_group_name_H-M 'P 1' _cell_length_a 7.34344026 _cell_length_b 7.34344026 _cell_length_c 6.21403025 _cell_angle_alpha 75.07436504 _cell_angle_beta 75.07436504 _cell_angle_gamma 83.70051548 _symmetry_Int_Tables_number 1 _chemical_formula_structural CaReN3 _chemical_formula_sum 'Ca4 Re4 N12' _cell_volume 312.53017025 _cell_formula_units_Z 4 loop_ _symmetry_equiv_pos_site_id _symmetry_equiv_pos_as_xyz 1 'x, y, z' loop_ _atom_site_type_symbol _atom_site_label _atom_site_symmetry_multiplicity _atom_site_fract_x _atom_site_fract_y _atom_site_fract_z _atom_site_occupancy Ca Ca0 1 0.91335173 0.08664827 0.75000000 1 Ca Ca1 1 0.30096835 0.69903165 0.75000000 1 Ca Ca2 1 0.08664827 0.91335173 0.25000000 1 Ca Ca3 1 0.69903165 0.30096835 0.25000000 1 Re Re4 1 0.62057999 0.79864632 0.26542673 1 Re Re5 1 0.20135368 0.37942001 0.23457327 1 Re Re6 1 0.37942001 0.20135368 0.73457327 1 Re Re7 1 0.79864632 0.62057999 0.76542673 1 N N8 1 0.35576536 0.34675369 0.95410781 1 N N9 1 0.01030951 0.22731338 0.33945631 1 N N10 1 0.77268662 0.98969049 0.16054369 1 N N11 1 0.22731338 0.01030951 0.83945631 1 N N12 1 0.64423464 0.65324631 0.04589219 1 N N13 1 0.88474604 0.38794916 0.83498645 1 N N14 1 0.11525396 0.61205084 0.16501355 1 N N15 1 0.98969049 0.77268662 0.66054369 1 N N16 1 0.38794916 0.88474604 0.33498645 1 N N17 1 0.65324631 0.64423464 0.54589219 1 N N18 1 0.61205084 0.11525396 0.66501355 1 N N19 1 0.34675369 0.35576536 0.45410781 1 | -8.4122227 | -8.6288227 | -0.736900332 | 0 | TRUE | -0.1405354 | 12.40139 | 6.05501841 | 6.346369 | 2.5192
mp-1401355 | CaMoF6 | ABC6 | # generated using pymatgen data_CaMoF6 _symmetry_space_group_name_H-M 'P 1' _cell_length_a 5.91768106 _cell_length_b 5.91767455 _cell_length_c 5.91767879 _cell_angle_alpha 56.53885972 _cell_angle_beta 56.53885766 _cell_angle_gamma 56.53877252 _symmetry_Int_Tables_number 1 _chemical_formula_structural CaMoF6 _chemical_formula_sum 'Ca1 Mo1 F6' _cell_volume 134.81363083 _cell_formula_units_Z 1 loop_ _symmetry_equiv_pos_site_id _symmetry_equiv_pos_as_xyz 1 'x, y, z' loop_ _atom_site_type_symbol _atom_site_label _atom_site_symmetry_multiplicity _atom_site_fract_x _atom_site_fract_y _atom_site_fract_z _atom_site_occupancy Ca Ca0 1 0.50000000 0.50000000 0.50000000 1 Mo Mo1 1 0.00000000 0.00000000 -0.00000000 1 F F2 1 0.86523345 0.22669209 0.67275811 1 F F3 1 0.22669209 0.67275911 0.86523345 1 F F4 1 0.32724189 0.13476755 0.77330691 1 F F5 1 0.77330791 0.32724089 0.13476655 1 F F6 1 0.13476655 0.77330791 0.32724189 1 F F7 1 0.67275811 0.86523245 0.22669309 1 | -5.6363906 | -6.3831406 | -3.343125 | 0 | TRUE | -0.07827815 | 5.036225 | 2.942063 | 2.09416225 | 1.447122
mp-29025 | Li5Br2N | AB2C5 | # generated using pymatgen data_Li5Br2N _symmetry_space_group_name_H-M 'P 1' _cell_length_a 3.89483335 _cell_length_b 5.98937401 _cell_length_c 6.84053770 _cell_angle_alpha 115.96266408 _cell_angle_beta 106.54017520 _cell_angle_gamma 90.00000313 _symmetry_Int_Tables_number 1 _chemical_formula_structural Li5Br2N _chemical_formula_sum 'Li5 Br2 N1' _cell_volume 136.08693498 _cell_formula_units_Z 1 loop_ _symmetry_equiv_pos_site_id _symmetry_equiv_pos_as_xyz 1 'x, y, z' loop_ _atom_site_type_symbol _atom_site_label _atom_site_symmetry_multiplicity _atom_site_fract_x _atom_site_fract_y _atom_site_fract_z _atom_site_occupancy Li Li0 1 0.12047128 0.90324398 0.24094255 1 Li Li1 1 0.87952872 0.09675602 0.75905745 1 Li Li2 1 0.87952872 0.66230143 0.75905745 1 Li Li3 1 0.50000000 -0.00000000 -0.00000000 1 Li Li4 1 0.12047128 0.33769857 0.24094255 1 Br Br5 1 0.32594371 0.32594371 0.65188542 1 Br Br6 1 0.67405629 0.67405629 0.34811458 1 N N7 1 -0.00000000 -0.00000000 -0.00000000 1 | -3.62643473 | -3.80505973 | -1.181664 | 0 | TRUE | -0.008649263 | 8.482409 | 4.753266 | 3.729143 | 1.931099
mp-625359 | NdHO2 | ABC2 | # generated using pymatgen data_NdHO2 _symmetry_space_group_name_H-M 'P 1' _cell_length_a 4.37417373 _cell_length_b 3.83274926 _cell_length_c 6.45502147 _cell_angle_alpha 90.00000000 _cell_angle_beta 112.62378084 _cell_angle_gamma 90.00000000 _symmetry_Int_Tables_number 1 _chemical_formula_structural NdHO2 _chemical_formula_sum 'Nd2 H2 O4' _cell_volume 99.89175727 _cell_formula_units_Z 2 loop_ _symmetry_equiv_pos_site_id _symmetry_equiv_pos_as_xyz 1 'x, y, z' loop_ _atom_site_type_symbol _atom_site_label _atom_site_symmetry_multiplicity _atom_site_fract_x _atom_site_fract_y _atom_site_fract_z _atom_site_occupancy Nd Nd0 1 0.63888994 0.22253031 0.30788732 1 Nd Nd1 1 0.36111006 0.72253031 0.69211268 1 H H2 1 0.08422583 0.63824702 0.05045814 1 H H3 1 0.91577417 0.13824702 0.94954186 1 O O4 1 0.77843352 0.72439319 0.53840358 1 O O5 1 0.22156648 0.22439319 0.46159642 1 O O6 1 0.29165138 0.73544249 0.05526132 1 O O7 1 0.70834862 0.23544249 0.94473868 1 | -7.060712 | -7.404212 | -2.890649 | 0 | TRUE | -0.0248803 | 12.8102 | 8.966483 | 3.84371484 | 1.960539
mp-18864 | Rb2WO4 | AB2C4 | # generated using pymatgen data_Rb2WO4 _symmetry_space_group_name_H-M 'P 1' _cell_length_a 6.29037237 _cell_length_b 7.15941761 _cell_length_c 7.89070394 _cell_angle_alpha 113.19525945 _cell_angle_beta 90.00000000 _cell_angle_gamma 116.05969456 _symmetry_Int_Tables_number 1 _chemical_formula_structural Rb2WO4 _chemical_formula_sum 'Rb4 W2 O8' _cell_volume 286.91497270 _cell_formula_units_Z 2 loop_ _symmetry_equiv_pos_site_id _symmetry_equiv_pos_as_xyz 1 'x, y, z' loop_ _atom_site_type_symbol _atom_site_label _atom_site_symmetry_multiplicity _atom_site_fract_x _atom_site_fract_y _atom_site_fract_z _atom_site_occupancy Rb Rb0 1 0.84500973 0.69001946 0.25321226 1 Rb Rb1 1 0.15499027 0.30997954 0.74678774 1 Rb Rb2 1 0.48935270 0.97870441 0.76382353 1 Rb Rb3 1 0.51064730 0.02129459 0.23617647 1 W W4 1 0.17540702 0.35081205 0.22479323 1 W W5 1 0.82459298 0.64918695 0.77520677 1 O O6 1 0.37465216 0.28462799 0.07946299 1 O O7 1 0.09002416 0.71537101 0.92053701 1 O O8 1 0.62534784 0.71537101 0.92053701 1 O O9 1 0.90997584 0.28462799 0.07946299 1 O O10 1 0.67196436 0.34392772 0.62441704 1 O O11 1 0.32803664 0.65607328 0.37558296 1 O O12 1 0.09193133 0.18386167 0.35676506 1 O O13 1 0.90806867 0.81613733 0.64323494 1 | -6.180882 | -7.207454 | -2.249460555 | 0 | TRUE | -0.08804937 | 7.91095592 | 5.34682145 | 2.56413447 | 1.601292
mp-18609 | K2Se5 | A2B5 | # generated using pymatgen data_K2Se5 _symmetry_space_group_name_H-M 'P 1' _cell_length_a 6.75689330 _cell_length_b 7.01584933 _cell_length_c 17.98654916 _cell_angle_alpha 90.00000000 _cell_angle_beta 90.00000000 _cell_angle_gamma 90.00000000 _symmetry_Int_Tables_number 1 _chemical_formula_structural K2Se5 _chemical_formula_sum 'K8 Se20' _cell_volume 852.65857426 _cell_formula_units_Z 4 loop_ _symmetry_equiv_pos_site_id _symmetry_equiv_pos_as_xyz 1 'x, y, z' loop_ _atom_site_type_symbol _atom_site_label _atom_site_symmetry_multiplicity _atom_site_fract_x _atom_site_fract_y _atom_site_fract_z _atom_site_occupancy K K0 1 0.87304272 0.08602870 0.50624247 1 K K1 1 0.37304272 0.41397130 0.49375753 1 K K2 1 0.12695728 0.58602870 0.99375753 1 K K3 1 0.62695728 0.91397130 0.00624247 1 K K4 1 0.08573371 0.76115139 0.33752288 1 K K5 1 0.58573371 0.73884861 0.66247712 1 K K6 1 0.91426629 0.26115139 0.16247712 1 K K7 1 0.41426629 0.23884861 0.83752288 1 Se Se8 1 0.46633803 0.62734432 0.20517126 1 Se Se9 1 0.96633803 0.87265568 0.79482874 1 Se Se10 1 0.53366197 0.12734432 0.29482874 1 Se Se11 1 0.03366197 0.37265568 0.70517126 1 Se Se12 1 0.26055668 0.86490403 0.15045866 1 Se Se13 1 0.76055668 0.63509597 0.84954134 1 Se Se14 1 0.73944332 0.36490403 0.34954134 1 Se Se15 1 0.23944332 0.13509597 0.65045866 1 Se Se16 1 0.93033510 0.75880767 0.16212426 1 Se Se17 1 0.43033510 0.74119233 0.83787574 1 Se Se18 1 0.06966490 0.25880767 0.33787574 1 Se Se19 1 0.56966490 0.24119233 0.66212426 1 Se Se20 1 0.07230063 0.64164482 0.62630931 1 Se Se21 1 0.57230063 0.85835518 0.37369069 1 Se Se22 1 0.92769937 0.14164482 0.87369069 1 Se Se23 1 0.42770037 0.35835518 0.12630931 1 Se Se24 1 0.89690806 0.57952132 0.51674296 1 Se Se25 1 0.39690806 0.92047868 0.48325704 1 Se Se26 1 0.10309194 0.07952132 0.98325704 1 Se Se27 1 0.60309194 0.42047868 0.01674296 1 | -3.389529 | -3.726672 | -0.9123355 | 0 | TRUE | -0.139279 | 10.80194 | 4.253119 | 6.548818 | 2.559066
mp-1222009 | MgMnB2O5 | ABC2D5 | # generated using pymatgen data_MgMnB2O5 _symmetry_space_group_name_H-M 'P 1' _cell_length_a 6.25472793 _cell_length_b 6.46464089 _cell_length_c 10.02072034 _cell_angle_alpha 108.42655034 _cell_angle_beta 104.30057426 _cell_angle_gamma 88.19804302 _symmetry_Int_Tables_number 1 _chemical_formula_structural MgMnB2O5 _chemical_formula_sum 'Mg4 Mn4 B8 O20' _cell_volume 372.01850565 _cell_formula_units_Z 4 loop_ _symmetry_equiv_pos_site_id _symmetry_equiv_pos_as_xyz 1 'x, y, z' loop_ _atom_site_type_symbol _atom_site_label _atom_site_symmetry_multiplicity _atom_site_fract_x _atom_site_fract_y _atom_site_fract_z _atom_site_occupancy Mg Mg0 1 0.63107500 0.56697900 0.90105300 1 Mg Mg1 1 0.63105900 0.06685900 0.90107400 1 Mg Mg2 1 0.36893600 0.43317200 0.09891200 1 Mg Mg3 1 0.36899100 0.93314400 0.09889200 1 Mn Mn4 1 0.78417200 0.69042200 0.63765100 1 Mn Mn5 1 0.21597600 0.30929700 0.36250600 1 Mn Mn6 1 0.78380100 0.19066800 0.63749600 1 Mn Mn7 1 0.21588400 0.80905800 0.36228900 1 B B8 1 0.32088900 0.67009300 0.65358400 1 B B9 1 0.32088800 0.17010100 0.65356000 1 B B10 1 0.67912000 0.32993700 0.34645200 1 B B11 1 0.67911200 0.82989700 0.34642600 1 B B12 1 0.12162000 0.58200400 0.83466300 1 B B13 1 0.12162500 0.08201300 0.83467100 1 B B14 1 0.87837000 0.41800900 0.16534000 1 B B15 1 0.87837100 0.91799200 0.16533300 1 O O16 1 0.28233200 0.63326200 0.50854900 1 O O17 1 0.28233300 0.13329000 0.50853200 1 O O18 1 0.71769800 0.36677300 0.49146500 1 O O19 1 0.71767300 0.86675400 0.49147700 1 O O20 1 0.30449700 0.60559000 0.94795500 1 O O21 1 0.30449700 0.10559200 0.94795100 1 O O22 1 0.69552700 0.39445400 0.05205100 1 O O23 1 0.69552400 0.89444900 0.05205700 1 O O24 1 0.90981100 0.52272700 0.82464700 1 O O25 1 0.90982600 0.02273200 0.82465000 1 O O26 1 0.09017400 0.47730600 0.17536300 1 O O27 1 0.09018100 0.97728100 0.17536100 1 O O28 1 0.52161400 0.74399100 0.75089700 1 O O29 1 0.52157600 0.24399400 0.75089900 1 O O30 1 0.47839900 0.25607100 0.24912900 1 O O31 1 0.47843900 0.75604000 0.24909900 1 O O32 1 0.14242100 0.62237600 0.70516300 1 O O33 1 0.14239700 0.12239500 0.70514700 1 O O34 1 0.85756500 0.37764900 0.29484700 1 O O35 1 0.85762900 0.87762900 0.29486000 1 | -7.634774 | -8.201774 | -2.773493 | 0 | TRUE | -0.001351128 | 8.46887186 | 5.428141 | 3.040731 | 1.743769
mp-30129 | Li4TaN3 | AB3C4 | # generated using pymatgen data_Li4TaN3 _symmetry_space_group_name_H-M 'P 1' _cell_length_a 8.88139027 _cell_length_b 8.88115263 _cell_length_c 8.88108037 _cell_angle_alpha 148.11415088 _cell_angle_beta 114.03434777 _cell_angle_gamma 75.14313825 _symmetry_Int_Tables_number 1 _chemical_formula_structural Li4TaN3 _chemical_formula_sum 'Li16 Ta4 N12' _cell_volume 332.09372566 _cell_formula_units_Z 4 loop_ _symmetry_equiv_pos_site_id _symmetry_equiv_pos_as_xyz 1 'x, y, z' loop_ _atom_site_type_symbol _atom_site_label _atom_site_symmetry_multiplicity _atom_site_fract_x _atom_site_fract_y _atom_site_fract_z _atom_site_occupancy Li Li0 1 0.87949951 0.93823440 0.98854542 1 Li Li1 1 0.62047174 0.60903076 0.05871910 1 Li Li2 1 0.05030747 0.56174717 0.44124350 1 Li Li3 1 0.44968383 0.89093234 0.51143858 1 Li Li4 1 0.12050088 0.06176600 0.01145456 1 Li Li5 1 0.37952819 0.39096841 0.94128063 1 Li Li6 1 0.94969305 0.43825323 0.55875584 1 Li Li7 1 0.55031684 0.10906864 0.48856210 1 Li Li8 1 0.47579079 0.22574041 0.25005708 1 Li Li9 1 0.02426374 0.27428647 0.74999054 1 Li Li10 1 0.52421063 0.77426097 0.74994619 1 Li Li11 1 0.97573558 0.72571307 0.25000731 1 Li Li12 1 0.24997900 0.65811625 0.40810751 1 Li Li13 1 0.74998249 0.84166595 0.09165929 1 Li Li14 1 0.75002070 0.34188330 0.59189251 1 Li Li15 1 0.25001899 0.15833069 0.90833734 1 Ta Ta16 1 0.66904687 0.41903651 0.24999605 1 Ta Ta17 1 0.83095357 0.08094449 0.74998732 1 Ta Ta18 1 0.33095216 0.58096286 0.75000322 1 Ta Ta19 1 0.16904610 0.91905455 0.25001075 1 N N20 1 0.86701018 0.74998545 0.61699511 1 N N21 1 0.63298251 0.24998019 0.88297020 1 N N22 1 0.13299001 0.25001622 0.38300657 1 N N23 1 0.36701767 0.75002056 0.11703125 1 N N24 1 0.46051218 0.51847030 0.30682739 1 N N25 1 0.03948612 0.34630805 0.05795594 1 N N26 1 0.78834236 0.98151869 0.44202595 1 N N27 1 0.71165501 0.15368857 0.19318593 1 N N28 1 0.53948631 0.48153139 0.69317392 1 N N29 1 0.96051488 0.65369324 0.94204504 1 N N30 1 0.21165803 0.01848160 0.55797450 1 N N31 1 0.28834559 0.84631025 0.80681436 1 | -6.471965 | -6.60734 | -1.044471 | 0 | TRUE | -0.05458426 | 10.47123 | 5.27807137 | 5.193154 | 2.278849
mp-1030245 | Ca3ReN4 | AB3C4 | # generated using pymatgen data_Ca3ReN4 _symmetry_space_group_name_H-M 'P 1' _cell_length_a 17.08445964 _cell_length_b 17.08445964 _cell_length_c 9.39111830 _cell_angle_alpha 90.00000000 _cell_angle_beta 90.00000000 _cell_angle_gamma 119.99999922 _symmetry_Int_Tables_number 1 _chemical_formula_structural Ca3ReN4 _chemical_formula_sum 'Ca54 Re18 N72' _cell_volume 2373.83451883 _cell_formula_units_Z 18 loop_ _symmetry_equiv_pos_site_id _symmetry_equiv_pos_as_xyz 1 'x, y, z' loop_ _atom_site_type_symbol _atom_site_label _atom_site_symmetry_multiplicity _atom_site_fract_x _atom_site_fract_y _atom_site_fract_z _atom_site_occupancy Ca Ca0 1 0.00000000 0.00000000 0.75058447 1 Ca Ca1 1 0.00000000 0.00000000 0.25058447 1 Ca Ca2 1 0.66666700 0.33333300 0.81202201 1 Ca Ca3 1 0.33333300 0.66666700 0.31202201 1 Ca Ca4 1 0.33333300 0.66666700 0.83664161 1 Ca Ca5 1 0.66666700 0.33333300 0.33664161 1 Ca Ca6 1 0.66882952 0.69127801 0.84756432 1 Ca Ca7 1 0.30872199 0.97755151 0.84756432 1 Ca Ca8 1 0.02244849 0.33117048 0.84756432 1 Ca Ca9 1 0.69127801 0.66882952 0.34756432 1 Ca Ca10 1 0.97755151 0.30872199 0.34756432 1 Ca Ca11 1 0.33117048 0.02244849 0.34756432 1 Ca Ca12 1 0.68793152 0.03135453 0.68157357 1 Ca Ca13 1 0.96864547 0.65657798 0.68157357 1 Ca Ca14 1 0.34342202 0.31206848 0.68157357 1 Ca Ca15 1 0.03135453 0.68793152 0.18157357 1 Ca Ca16 1 0.65657798 0.96864547 0.18157357 1 Ca Ca17 1 0.31206848 0.34342202 0.18157357 1 Ca Ca18 1 0.77717057 0.86604602 0.55234383 1 Ca Ca19 1 0.13395398 0.91112456 0.55234383 1 Ca Ca20 1 0.08887544 0.22282943 0.55234383 1 Ca Ca21 1 0.86604602 0.77717057 0.05234383 1 Ca Ca22 1 0.91112456 0.13395398 0.05234383 1 Ca Ca23 1 0.22282943 0.08887544 0.05234383 1 Ca Ca24 1 0.76823373 0.91813410 0.89434279 1 Ca Ca25 1 0.08186590 0.85009963 0.89434279 1 Ca Ca26 1 0.14990037 0.23176627 0.89434279 1 Ca Ca27 1 0.91813410 0.76823373 0.39434279 1 Ca Ca28 1 0.85009963 0.08186590 0.39434279 1 Ca Ca29 1 0.23176627 0.14990037 0.39434279 1 Ca Ca30 1 0.81989961 0.25687820 0.65096879 1 Ca Ca31 1 0.74312180 0.56302041 0.65096879 1 Ca Ca32 1 0.43697959 0.18010039 0.65096879 1 Ca Ca33 1 0.25687820 0.81989961 0.15096879 1 Ca Ca34 1 0.56302041 0.74312180 0.15096879 1 Ca Ca35 1 0.18010039 0.43697959 0.15096879 1 Ca Ca36 1 0.47817984 0.59584025 0.65650622 1 Ca Ca37 1 0.40415975 0.88233958 0.65650622 1 Ca Ca38 1 0.11766042 0.52182016 0.65650622 1 Ca Ca39 1 0.59584025 0.47817984 0.15650622 1 Ca Ca40 1 0.88233958 0.40415975 0.15650622 1 Ca Ca41 1 0.52182016 0.11766042 0.15650622 1 Ca Ca42 1 0.47007593 0.89370662 0.00308951 1 Ca Ca43 1 0.10629338 0.57636931 0.00308951 1 Ca Ca44 1 0.42363069 0.52992407 0.00308951 1 Ca Ca45 1 0.89370662 0.47007593 0.50308951 1 Ca Ca46 1 0.57636931 0.10629338 0.50308951 1 Ca Ca47 1 0.52992407 0.42363069 0.50308951 1 Ca Ca48 1 0.74130966 0.18626515 0.99185895 1 Ca Ca49 1 0.81373485 0.55504451 0.99185895 1 Ca Ca50 1 0.44495549 0.25869034 0.99185895 1 Ca Ca51 1 0.18626515 0.74130966 0.49185895 1 Ca Ca52 1 0.55504451 0.81373485 0.49185895 1 Ca Ca53 1 0.25869034 0.44495549 0.49185895 1 Re Re54 1 0.90162457 0.13043441 0.70950014 1 Re Re55 1 0.86956559 0.77119016 0.70950014 1 Re Re56 1 0.22880984 0.09837543 0.70950014 1 Re Re57 1 0.13043441 0.90162457 0.20950014 1 Re Re58 1 0.77119016 0.86956559 0.20950014 1 Re Re59 1 0.09837543 0.22880984 0.20950014 1 Re Re60 1 0.89206818 0.44502862 0.84064193 1 Re Re61 1 0.55497138 0.44703956 0.84064193 1 Re Re62 1 0.55296044 0.10793182 0.84064193 1 Re Re63 1 0.44502862 0.89206818 0.34064193 1 Re Re64 1 0.44703956 0.55497138 0.34064193 1 Re Re65 1 0.10793182 0.55296044 0.34064193 1 Re Re66 1 0.55842953 0.79246411 0.83194042 1 Re Re67 1 0.20753589 0.76596442 0.83194042 1 Re Re68 1 0.23403558 0.44157047 0.83194042 1 Re Re69 1 0.79246411 0.55842953 0.33194042 1 Re Re70 1 0.76596442 0.20753589 0.33194042 1 Re Re71 1 0.44157047 0.23403558 0.33194042 1 N N72 1 0.00152369 0.13695618 0.79662391 1 N N73 1 0.86304382 0.86456851 0.79662391 1 N N74 1 0.13543149 0.99847631 0.79662391 1 N N75 1 0.13695618 0.00152369 0.29662391 1 N N76 1 0.86456851 0.86304382 0.29662391 1 N N77 1 0.99847631 0.13543149 0.29662391 1 N N78 1 0.60920321 0.87812067 0.97359979 1 N N79 1 0.12187933 0.73108255 0.97359979 1 N N80 1 0.26891745 0.39079679 0.97359979 1 N N81 1 0.87812067 0.60920321 0.47359979 1 N N82 1 0.73108255 0.12187933 0.47359979 1 N N83 1 0.39079679 0.26891745 0.47359979 1 N N84 1 0.94006348 0.21308721 0.56039921 1 N N85 1 0.78691279 0.72697627 0.56039921 1 N N86 1 0.27302373 0.05993652 0.56039921 1 N N87 1 0.21308721 0.94006348 0.06039921 1 N N88 1 0.72697627 0.78691279 0.06039921 1 N N89 1 0.05993652 0.27302373 0.06039921 1 N N90 1 0.65686030 0.16445880 0.73168372 1 N N91 1 0.83554120 0.49240250 0.73168372 1 N N92 1 0.50759750 0.34313970 0.73168372 1 N N93 1 0.16445880 0.65686030 0.23168372 1 N N94 1 0.49240250 0.83554120 0.23168372 1 N N95 1 0.34313970 0.50759750 0.23168372 1 N N96 1 0.80328960 0.34072369 0.92568713 1 N N97 1 0.65927631 0.46256591 0.92568713 1 N N98 1 0.53743409 0.19671040 0.92568713 1 N N99 1 0.34072369 0.80328960 0.42568713 1 N N100 1 0.46256591 0.65927631 0.42568713 1 N N101 1 0.19671040 0.53743409 0.42568713 1 N N102 1 0.64900789 0.81378092 0.70199921 1 N N103 1 0.18621908 0.83522697 0.70199921 1 N N104 1 0.16477303 0.35099211 0.70199921 1 N N105 1 0.81378092 0.64900789 0.20199921 1 N N106 1 0.83522697 0.18621908 0.20199921 1 N N107 1 0.35099211 0.16477303 0.20199921 1 N N108 1 0.57875690 0.05078718 0.98724173 1 N N109 1 0.94921282 0.52796972 0.98724173 1 N N110 1 0.47203028 0.42124310 0.98724173 1 N N111 1 0.05078718 0.57875690 0.48724173 1 N N112 1 0.52796972 0.94921282 0.48724173 1 N N113 1 0.42124310 0.47203028 0.48724173 1 N N114 1 0.96239452 0.41653318 0.72351326 1 N N115 1 0.58346682 0.54586233 0.72351326 1 N N116 1 0.45413767 0.03760548 0.72351326 1 N N117 1 0.41653318 0.96239452 0.22351326 1 N N118 1 0.54586233 0.58346682 0.22351326 1 N N119 1 0.03760548 0.45413767 0.22351326 1 N N120 1 0.83675857 0.16036670 0.83757506 1 N N121 1 0.83963330 0.67639187 0.83757506 1 N N122 1 0.32360813 0.16324143 0.83757506 1 N N123 1 0.16036670 0.83675857 0.33757506 1 N N124 1 0.67639187 0.83963330 0.33757506 1 N N125 1 0.16324143 0.32360813 0.33757506 1 N N126 1 0.52040224 0.67824192 0.90775462 1 N N127 1 0.32175808 0.84216032 0.90775462 1 N N128 1 0.15783968 0.47959776 0.90775462 1 N N129 1 0.67824192 0.52040224 0.40775462 1 N N130 1 0.84216032 0.32175808 0.40775462 1 N N131 1 0.47959776 0.15783968 0.40775462 1 N N132 1 0.82062113 0.01412826 0.64144321 1 N N133 1 0.98587174 0.80649387 0.64144321 1 N N134 1 0.19350613 0.17937887 0.64144321 1 N N135 1 0.01412826 0.82062113 0.14144321 1 N N136 1 0.80649387 0.98587174 0.14144321 1 N N137 1 0.17937887 0.19350613 0.14144321 1 N N138 1 0.46417430 0.79794512 0.74748164 1 N N139 1 0.20205488 0.66623018 0.74748164 1 N N140 1 0.33376982 0.53582570 0.74748164 1 N N141 1 0.79794512 0.46417430 0.24748164 1 N N142 1 0.66623018 0.20205488 0.24748164 1 N N143 1 0.53582570 0.33376982 0.24748164 1 | -7.297109 | -7.477609 | -1.001696 | 0 | TRUE | -0.190234 | 338.5067 | 21.9398 | 316.5669 | 17.79233
mp-760 | FeSe2 | AB2 | # generated using pymatgen data_FeSe2 _symmetry_space_group_name_H-M 'P 1' _cell_length_a 3.58090064 _cell_length_b 4.77959329 _cell_length_c 5.75626371 _cell_angle_alpha 90.00000000 _cell_angle_beta 90.00000000 _cell_angle_gamma 90.00000000 _symmetry_Int_Tables_number 1 _chemical_formula_structural FeSe2 _chemical_formula_sum 'Fe2 Se4' _cell_volume 98.51988481 _cell_formula_units_Z 2 loop_ _symmetry_equiv_pos_site_id _symmetry_equiv_pos_as_xyz 1 'x, y, z' loop_ _atom_site_type_symbol _atom_site_label _atom_site_symmetry_multiplicity _atom_site_fract_x _atom_site_fract_y _atom_site_fract_z _atom_site_occupancy Fe Fe0 1 -0.00000000 0.00000000 -0.00000000 1 Fe Fe1 1 0.50000000 0.50000000 0.50000000 1 Se Se2 1 -0.00000000 0.21326136 0.36977222 1 Se Se3 1 -0.00000000 0.78673864 0.63022778 1 Se Se4 1 0.50000000 0.71326136 0.13022778 1 Se Se5 1 0.50000000 0.28673864 0.86977222 1 | -5.508998 | -5.823665015 | -0.669717 | 0 | TRUE | -0.3311045 | 36.8344 | 10.13336 | 26.70104 | 5.167305
mp-8972 | K2TaCuSe4 | ABC2D4 | # generated using pymatgen data_K2TaCuSe4 _symmetry_space_group_name_H-M 'P 1' _cell_length_a 14.03645240 _cell_length_b 12.55419607 _cell_length_c 7.48871514 _cell_angle_alpha 84.91470317 _cell_angle_beta 62.98391137 _cell_angle_gamma 32.10138546 _symmetry_Int_Tables_number 1 _chemical_formula_structural K2TaCuSe4 _chemical_formula_sum 'K4 Ta2 Cu2 Se8' _cell_volume 487.42512878 _cell_formula_units_Z 2 loop_ _symmetry_equiv_pos_site_id _symmetry_equiv_pos_as_xyz 1 'x, y, z' loop_ _atom_site_type_symbol _atom_site_label _atom_site_symmetry_multiplicity _atom_site_fract_x _atom_site_fract_y _atom_site_fract_z _atom_site_occupancy K K0 1 0.82030600 0.82030600 0.17969400 1 K K1 1 0.17969400 0.17969400 0.82030600 1 K K2 1 0.42969400 0.42969400 0.07030600 1 K K3 1 0.07030600 0.07030600 0.42969400 1 Ta Ta4 1 0.00000000 0.00000000 0.00000000 1 Ta Ta5 1 0.25000000 0.25000000 0.25000000 1 Cu Cu6 1 0.75000000 0.75000000 0.75000000 1 Cu Cu7 1 0.50000000 0.50000000 0.50000000 1 Se Se8 1 0.16544200 0.44822900 0.53858400 1 Se Se9 1 0.40225500 0.71141600 0.80177100 1 Se Se10 1 0.71141600 0.40225500 0.08455800 1 Se Se11 1 0.80177100 0.08455800 0.40225500 1 Se Se12 1 0.53858400 0.84774500 0.16544200 1 Se Se13 1 0.44822900 0.16544200 0.84774500 1 Se Se14 1 0.08455800 0.80177100 0.71141600 1 Se Se15 1 0.84774500 0.53858400 0.44822900 1 | -4.973172 | -5.209172 | -1.188994 | 0 | TRUE | -0.07012398 | 9.65755494 | 4.93392668 | 4.72362826 | 2.173391
mp-27539 | La2ReO5 | AB2C5 | # generated using pymatgen data_La2ReO5 _symmetry_space_group_name_H-M 'P 1' _cell_length_a 6.03208050 _cell_length_b 7.00703586 _cell_length_c 7.00703617 _cell_angle_alpha 79.32311336 _cell_angle_beta 64.50513143 _cell_angle_gamma 64.50512852 _symmetry_Int_Tables_number 1 _chemical_formula_structural La2ReO5 _chemical_formula_sum 'La4 Re2 O10' _cell_volume 241.29560643 _cell_formula_units_Z 2 loop_ _symmetry_equiv_pos_site_id _symmetry_equiv_pos_as_xyz 1 'x, y, z' loop_ _atom_site_type_symbol _atom_site_label _atom_site_symmetry_multiplicity _atom_site_fract_x _atom_site_fract_y _atom_site_fract_z _atom_site_occupancy La La0 1 0.81833289 0.78713563 0.57619859 1 La La1 1 0.39453148 0.42380141 0.78713563 1 La La2 1 0.60546852 0.57619859 0.21286437 1 La La3 1 0.18166711 0.21286437 0.42380141 1 Re Re4 1 0.81311585 0.00000000 0.00000000 1 Re Re5 1 0.18688415 -0.00000000 -0.00000000 1 O O6 1 0.83637586 0.09247813 0.71717364 1 O O7 1 0.55354950 0.28282636 0.09247813 1 O O8 1 0.92885299 0.71717364 0.90752187 1 O O9 1 0.64602763 0.90752187 0.28282636 1 O O10 1 0.16362414 0.90752187 0.28282636 1 O O11 1 0.44645050 0.71717364 0.90752187 1 O O12 1 0.75000000 0.50000000 0.50000000 1 O O13 1 0.25000000 0.50000000 0.50000000 1 O O14 1 0.35397237 0.09247813 0.71717364 1 O O15 1 0.07114701 0.28282636 0.09247813 1 | -8.714885 | -9.14426 | -3.263012 | 0 | TRUE | -0.07120511 | 22.53216 | 17.11443 | 5.417724 | 2.327601
mp-28080 | K2SnTe5 | AB2C5 | # generated using pymatgen data_K2SnTe5 _symmetry_space_group_name_H-M 'P 1' _cell_length_a 8.60976078 _cell_length_b 8.60976240 _cell_length_c 9.86328931 _cell_angle_alpha 115.87790880 _cell_angle_beta 115.87791350 _cell_angle_gamma 90.00000113 _symmetry_Int_Tables_number 1 _chemical_formula_structural K2SnTe5 _chemical_formula_sum 'K4 Sn2 Te10' _cell_volume 575.24692689 _cell_formula_units_Z 2 loop_ _symmetry_equiv_pos_site_id _symmetry_equiv_pos_as_xyz 1 'x, y, z' loop_ _atom_site_type_symbol _atom_site_label _atom_site_symmetry_multiplicity _atom_site_fract_x _atom_site_fract_y _atom_site_fract_z _atom_site_occupancy K K0 1 0.49604108 0.49604108 0.99208117 1 K K1 1 0.99604108 0.99604108 0.99208117 1 K K2 1 0.74608928 0.74608928 0.49217855 1 K K3 1 0.24608928 0.24608928 0.49217855 1 Sn Sn4 1 0.24565385 0.74565385 0.49130669 1 Sn Sn5 1 0.74565385 0.24565385 0.49130669 1 Te Te6 1 0.68047265 0.53740033 0.71787298 1 Te Te7 1 0.53740033 0.03740033 0.71787298 1 Te Te8 1 0.49569964 0.99569964 0.99139929 1 Te Te9 1 0.99569964 0.49569964 0.99139929 1 Te Te10 1 0.03740033 0.18047265 0.71787298 1 Te Te11 1 0.18047265 0.68047265 0.71787298 1 Te Te12 1 0.81175856 0.31175856 0.26584217 1 Te Te13 1 0.95408462 0.81175856 0.26584217 1 Te Te14 1 0.31175856 0.45408462 0.26584217 1 Te Te15 1 0.45408462 0.95408462 0.26584217 1 | -3.278351 | -3.542101 | -0.7987381 | 0 | TRUE | -0.07676226 | 38.95758095 | 23.71362 | 15.24396 | 3.904351
mp-12016 | Rb2SiS3 | AB2C3 | # generated using pymatgen data_Rb2SiS3 _symmetry_space_group_name_H-M 'P 1' _cell_length_a 6.89625212 _cell_length_b 7.50374363 _cell_length_c 8.63675340 _cell_angle_alpha 72.68817885 _cell_angle_beta 66.46940377 _cell_angle_gamma 62.64381626 _symmetry_Int_Tables_number 1 _chemical_formula_structural Rb2SiS3 _chemical_formula_sum 'Rb4 Si2 S6' _cell_volume 360.35161904 _cell_formula_units_Z 2 loop_ _symmetry_equiv_pos_site_id _symmetry_equiv_pos_as_xyz 1 'x, y, z' loop_ _atom_site_type_symbol _atom_site_label _atom_site_symmetry_multiplicity _atom_site_fract_x _atom_site_fract_y _atom_site_fract_z _atom_site_occupancy Rb Rb0 1 0.80646627 0.57440629 0.81266216 1 Rb Rb1 1 0.19353373 0.42559371 0.18733784 1 Rb Rb2 1 0.58118353 0.20026820 0.63736173 1 Rb Rb3 1 0.41881647 0.79973180 0.36263827 1 Si Si4 1 0.11538087 0.94705117 0.82218609 1 Si Si5 1 0.88461913 0.05294883 0.17781391 1 S S6 1 0.23405269 -0.00000000 0.00000000 1 S S7 1 0.76594731 0.00000000 -0.00000000 1 S S8 1 0.88741553 0.83407268 0.39109626 1 S S9 1 0.11258447 0.16592732 0.60890374 1 S S10 1 0.71259214 0.35321057 0.22160415 1 S S11 1 0.28740786 0.64678943 0.77839585 1 | -4.424386 | -4.675886 | -1.376597 | 0 | TRUE | -0.2904109 | 8.07550555 | 4.776422 | 3.299084 | 1.816338
mp-7440 | NaP | AB | # generated using pymatgen data_NaP _symmetry_space_group_name_H-M 'P 1' _cell_length_a 5.58246188 _cell_length_b 6.00075860 _cell_length_c 10.05371571 _cell_angle_alpha 90.00000000 _cell_angle_beta 90.00000000 _cell_angle_gamma 90.00000000 _symmetry_Int_Tables_number 1 _chemical_formula_structural NaP _chemical_formula_sum 'Na8 P8' _cell_volume 336.78948425 _cell_formula_units_Z 8 loop_ _symmetry_equiv_pos_site_id _symmetry_equiv_pos_as_xyz 1 'x, y, z' loop_ _atom_site_type_symbol _atom_site_label _atom_site_symmetry_multiplicity _atom_site_fract_x _atom_site_fract_y _atom_site_fract_z _atom_site_occupancy Na Na0 1 0.09574138 0.58628400 0.96576180 1 Na Na1 1 0.59574138 0.41371600 0.53423820 1 Na Na2 1 0.40425862 0.08628400 0.03423820 1 Na Na3 1 0.90425862 0.91371600 0.46576180 1 Na Na4 1 0.36666570 0.86321871 0.66764315 1 Na Na5 1 0.86666570 0.13678129 0.83235685 1 Na Na6 1 0.13333430 0.36321871 0.33235685 1 Na Na7 1 0.63333430 0.63678129 0.16764315 1 P P8 1 0.86339102 0.69318543 0.71598322 1 P P9 1 0.36339102 0.30681357 0.78401678 1 P P10 1 0.63660898 0.19318643 0.28401678 1 P P11 1 0.13660898 0.80681457 0.21598322 1 P P12 1 0.59688937 0.57063115 0.86658965 1 P P13 1 0.09688937 0.42936885 0.63341035 1 P P14 1 0.90311063 0.07063115 0.13341035 1 P P15 1 0.40311063 0.92936885 0.36658965 1 | -3.748457 | -3.748457 | -0.380543 | 0 | TRUE | -0.09304987 | 15.32508 | 7.141572 | 8.18351 | 2.860683
mp-1210797 | Li2MgGeO4 | ABC2D4 | # generated using pymatgen data_Li2MgGeO4 _symmetry_space_group_name_H-M 'P 1' _cell_length_a 5.09165800 _cell_length_b 5.55182800 _cell_length_c 6.35494300 _cell_angle_alpha 90.00000000 _cell_angle_beta 90.00000000 _cell_angle_gamma 90.00000000 _symmetry_Int_Tables_number 1 _chemical_formula_structural Li2MgGeO4 _chemical_formula_sum 'Li4 Mg2 Ge2 O8' _cell_volume 179.64158878 _cell_formula_units_Z 2 loop_ _symmetry_equiv_pos_site_id _symmetry_equiv_pos_as_xyz 1 'x, y, z' loop_ _atom_site_type_symbol _atom_site_label _atom_site_symmetry_multiplicity _atom_site_fract_x _atom_site_fract_y _atom_site_fract_z _atom_site_occupancy Li Li0 1 0.50233600 0.83300900 0.25052200 1 Li Li1 1 0.00233600 0.16699100 0.24947800 1 Li Li2 1 0.00233600 0.16699100 0.75052200 1 Li Li3 1 0.50233600 0.83300900 0.74947800 1 Mg Mg4 1 0.50052400 0.33625100 0.00000000 1 Mg Mg5 1 0.00052400 0.66374900 0.50000000 1 Ge Ge6 1 0.00679000 0.67423300 0.00000000 1 Ge Ge7 1 0.50679000 0.32576700 0.50000000 1 O O8 1 0.89186600 0.36904400 0.00000000 1 O O9 1 0.39186600 0.63095600 0.50000000 1 O O10 1 0.89577400 0.82382300 0.23174900 1 O O11 1 0.39577400 0.17617700 0.26825100 1 O O12 1 0.39577400 0.17617700 0.73174900 1 O O13 1 0.89577400 0.82382300 0.76825100 1 O O14 1 0.35710000 0.66977500 0.00000000 1 O O15 1 0.85710000 0.33022500 0.50000000 1 | -5.913833 | -6.257333 | -2.528844 | 0 | TRUE | -0.02326604625 | 6.19506286 | 3.253762 | 2.941301 | 1.715022
mp-730 | P2Pt | AB2 | # generated using pymatgen data_P2Pt _symmetry_space_group_name_H-M 'P 1' _cell_length_a 5.72261378 _cell_length_b 5.72261378 _cell_length_c 5.72261378 _cell_angle_alpha 90.00000000 _cell_angle_beta 90.00000000 _cell_angle_gamma 90.00000000 _symmetry_Int_Tables_number 1 _chemical_formula_structural P2Pt _chemical_formula_sum 'P8 Pt4' _cell_volume 187.40592135 _cell_formula_units_Z 4 loop_ _symmetry_equiv_pos_site_id _symmetry_equiv_pos_as_xyz 1 'x, y, z' loop_ _atom_site_type_symbol _atom_site_label _atom_site_symmetry_multiplicity _atom_site_fract_x _atom_site_fract_y _atom_site_fract_z _atom_site_occupancy P P0 1 0.39023907 0.39023907 0.39023907 1 P P1 1 0.10976093 0.60976093 0.89023907 1 P P2 1 0.89023907 0.10976093 0.60976093 1 P P3 1 0.60976093 0.89023907 0.10976093 1 P P4 1 0.60976093 0.60976093 0.60976093 1 P P5 1 0.89023907 0.39023907 0.10976093 1 P P6 1 0.10976093 0.89023907 0.39023907 1 P P7 1 0.39023907 0.10976093 0.89023907 1 Pt Pt8 1 0.00000000 0.00000000 0.00000000 1 Pt Pt9 1 0.50000000 0.00000000 0.50000000 1 Pt Pt10 1 0.50000000 0.50000000 0.00000000 1 Pt Pt11 1 -0.00000000 0.50000000 0.50000000 1 | -6.31551958 | -6.31551958 | -0.6829401 | 0 | TRUE | -0.5069937 | 22.82829 | 3.182832 | 19.64545 | 4.432319
mp-998762 | MnTlF3 | ABC3 | # generated using pymatgen data_MnTlF3 _symmetry_space_group_name_H-M 'P 1' _cell_length_a 4.23368794 _cell_length_b 4.23625063 _cell_length_c 4.23542916 _cell_angle_alpha 90.00372536 _cell_angle_beta 90.03225191 _cell_angle_gamma 89.99668480 _symmetry_Int_Tables_number 1 _chemical_formula_structural MnTlF3 _chemical_formula_sum 'Mn1 Tl1 F3' _cell_volume 75.96225372 _cell_formula_units_Z 1 loop_ _symmetry_equiv_pos_site_id _symmetry_equiv_pos_as_xyz 1 'x, y, z' loop_ _atom_site_type_symbol _atom_site_label _atom_site_symmetry_multiplicity _atom_site_fract_x _atom_site_fract_y _atom_site_fract_z _atom_site_occupancy Mn Mn0 1 0.51191053 0.49982557 0.50223070 1 Tl Tl1 1 0.00932320 0.99807418 0.00498529 1 F F2 1 0.51357961 1.00013261 0.50247642 1 F F3 1 0.01232614 0.50221212 0.49858842 1 F F4 1 0.51286352 0.49975752 0.00171216 1 | -5.440200196 | -6.051000196 | -2.599181 | 0 | TRUE | -0.03145926 | 33.83515 | 30.66743 | 3.167719 | 1.779809
mp-7232 | Cs2HgO2 | AB2C2 | # generated using pymatgen data_Cs2HgO2 _symmetry_space_group_name_H-M 'P 1' _cell_length_a 4.43915518 _cell_length_b 4.43915479 _cell_length_c 7.91302743 _cell_angle_alpha 106.28984345 _cell_angle_beta 106.28984645 _cell_angle_gamma 90.00000230 _symmetry_Int_Tables_number 1 _chemical_formula_structural Cs2HgO2 _chemical_formula_sum 'Cs2 Hg1 O2' _cell_volume 143.14137282 _cell_formula_units_Z 1 loop_ _symmetry_equiv_pos_site_id _symmetry_equiv_pos_as_xyz 1 'x, y, z' loop_ _atom_site_type_symbol _atom_site_label _atom_site_symmetry_multiplicity _atom_site_fract_x _atom_site_fract_y _atom_site_fract_z _atom_site_occupancy Cs Cs0 1 0.66364324 0.66364324 0.32728549 1 Cs Cs1 1 0.33635676 0.33635676 0.67271451 1 Hg Hg2 1 0.00000000 -0.00000000 -0.00000000 1 O O3 1 0.86334949 0.86334949 0.72669798 1 O O4 1 0.13665051 0.13665051 0.27330202 1 | -3.414557816 | -3.689357816 | -1.291785 | 0 | TRUE | -0.3046551 | 9.61103 | 6.44449485 | 3.166536 | 1.779476
mp-8922 | Cd(SbO3)2 | AB2C6 | # generated using pymatgen data_Cd(SbO3)2 _symmetry_space_group_name_H-M 'P 1' _cell_length_a 5.26329933 _cell_length_b 5.26329973 _cell_length_c 4.82214080 _cell_angle_alpha 90.00000000 _cell_angle_beta 90.00000000 _cell_angle_gamma 119.99999753 _symmetry_Int_Tables_number 1 _chemical_formula_structural Cd(SbO3)2 _chemical_formula_sum 'Cd1 Sb2 O6' _cell_volume 115.68757081 _cell_formula_units_Z 1 loop_ _symmetry_equiv_pos_site_id _symmetry_equiv_pos_as_xyz 1 'x, y, z' loop_ _atom_site_type_symbol _atom_site_label _atom_site_symmetry_multiplicity _atom_site_fract_x _atom_site_fract_y _atom_site_fract_z _atom_site_occupancy Cd Cd0 1 -0.00000000 -0.00000000 -0.00000000 1 Sb Sb1 1 0.33333300 0.66666700 0.50000000 1 Sb Sb2 1 0.66666700 0.33333300 0.50000000 1 O O3 1 0.36588076 0.36588076 0.72380388 1 O O4 1 0.63411924 -0.00000000 0.72380388 1 O O5 1 0.00000000 0.63411924 0.72380388 1 O O6 1 0.36588076 -0.00000000 0.27619612 1 O O7 1 -0.00000000 0.36588076 0.27619612 1 O O8 1 0.63411924 0.63411924 0.27619612 1 | -5.707387 | -6.165387 | -1.847496 | 0 | TRUE | -0.08678682 | 11.28841 | 7.044083 | 4.244328 | 2.060177
mp-13800 | Cs2NaTlF6 | ABC2D6 | # generated using pymatgen data_Cs2NaTlF6 _symmetry_space_group_name_H-M 'P 1' _cell_length_a 6.49226273 _cell_length_b 6.49226273 _cell_length_c 6.49226273 _cell_angle_alpha 60.00000000 _cell_angle_beta 60.00000000 _cell_angle_gamma 60.00000000 _symmetry_Int_Tables_number 1 _chemical_formula_structural Cs2NaTlF6 _chemical_formula_sum 'Cs2 Na1 Tl1 F6' _cell_volume 193.49656581 _cell_formula_units_Z 1 loop_ _symmetry_equiv_pos_site_id _symmetry_equiv_pos_as_xyz 1 'x, y, z' loop_ _atom_site_type_symbol _atom_site_label _atom_site_symmetry_multiplicity _atom_site_fract_x _atom_site_fract_y _atom_site_fract_z _atom_site_occupancy Cs Cs0 1 0.75000000 0.75000000 0.75000000 1 Cs Cs1 1 0.25000000 0.25000000 0.25000000 1 Na Na2 1 0.50000000 0.50000000 0.50000000 1 Tl Tl3 1 0.00000000 0.00000000 0.00000000 1 F F4 1 0.75905300 0.24094700 0.24094600 1 F F5 1 0.24094700 0.24094700 0.75905300 1 F F6 1 0.24094600 0.75905300 0.75905300 1 F F7 1 0.24094700 0.75905300 0.24094700 1 F F8 1 0.75905300 0.24094700 0.75905300 1 F F9 1 0.75905300 0.75905400 0.24094600 1 | -4.142156616 | -4.419356616 | -2.724872 | 0 | TRUE | -0.04585832 | 8.49981298 | 6.096664 | 2.403149 | 1.550209
mp-13956 | Ag2PSe3 | AB2C3 | # generated using pymatgen data_Ag2PSe3 _symmetry_space_group_name_H-M 'P 1' _cell_length_a 6.57937153 _cell_length_b 11.65986353 _cell_length_c 14.45464378 _cell_angle_alpha 90.00000000 _cell_angle_beta 90.00000000 _cell_angle_gamma 90.00000000 _symmetry_Int_Tables_number 1 _chemical_formula_structural Ag2PSe3 _chemical_formula_sum 'Ag16 P8 Se24' _cell_volume 1108.88184212 _cell_formula_units_Z 8 loop_ _symmetry_equiv_pos_site_id _symmetry_equiv_pos_as_xyz 1 'x, y, z' loop_ _atom_site_type_symbol _atom_site_label _atom_site_symmetry_multiplicity _atom_site_fract_x _atom_site_fract_y _atom_site_fract_z _atom_site_occupancy Ag Ag0 1 0.76911548 0.28752496 0.62814877 1 Ag Ag1 1 0.26911548 0.21247504 0.37185123 1 Ag Ag2 1 0.23088452 0.78752496 0.87185123 1 Ag Ag3 1 0.73088452 0.71247504 0.12814877 1 Ag Ag4 1 0.46410237 0.30351228 0.10698093 1 Ag Ag5 1 0.96410237 0.19648772 0.89301907 1 Ag Ag6 1 0.53589763 0.80351228 0.39301907 1 Ag Ag7 1 0.03589763 0.69648772 0.60698093 1 Ag Ag8 1 0.58102152 0.61565239 0.87314007 1 Ag Ag9 1 0.08102152 0.88434761 0.12685993 1 Ag Ag10 1 0.41897848 0.11565239 0.62685993 1 Ag Ag11 1 0.91897848 0.38434761 0.37314007 1 Ag Ag12 1 0.58656924 0.36054190 0.88865928 1 Ag Ag13 1 0.08656924 0.13945810 0.11134072 1 Ag Ag14 1 0.41343076 0.86054190 0.61134072 1 Ag Ag15 1 0.91343076 0.63945810 0.38865928 1 P P16 1 0.10903163 0.47030446 0.79927501 1 P P17 1 0.60903163 0.02969554 0.20072499 1 P P18 1 0.89096837 0.97030446 0.70072499 1 P P19 1 0.39096837 0.52969554 0.29927501 1 P P20 1 0.06808363 0.50572899 0.95564899 1 P P21 1 0.56808363 0.99427101 0.04435101 1 P P22 1 0.93191637 0.00572899 0.54435101 1 P P23 1 0.43191637 0.49427101 0.45564899 1 Se Se24 1 0.26168130 0.30350606 0.78816523 1 Se Se25 1 0.76168130 0.19649394 0.21183477 1 Se Se26 1 0.73831870 0.80350606 0.71183477 1 Se Se27 1 0.23831870 0.69649394 0.28816523 1 Se Se28 1 0.80458799 0.47149597 0.73794237 1 Se Se29 1 0.30458799 0.02850403 0.26205763 1 Se Se30 1 0.19541201 0.97149597 0.76205763 1 Se Se31 1 0.69541201 0.52850403 0.23794237 1 Se Se32 1 0.13106111 0.48527968 0.51881875 1 Se Se33 1 0.63106111 0.01472032 0.48118125 1 Se Se34 1 0.86893889 0.98527968 0.98118125 1 Se Se35 1 0.36893889 0.51472032 0.01881875 1 Se Se36 1 0.61233056 0.63553543 0.51488553 1 Se Se37 1 0.11233056 0.86446457 0.48511447 1 Se Se38 1 0.38766944 0.13553543 0.98511447 1 Se Se39 1 0.88766944 0.36446457 0.01488553 1 Se Se40 1 0.58502756 0.32398474 0.46241249 1 Se Se41 1 0.08502756 0.17601526 0.53758751 1 Se Se42 1 0.41497244 0.82398474 0.03758751 1 Se Se43 1 0.91497244 0.67601526 0.96241249 1 Se Se44 1 0.20781710 0.38367985 0.24479921 1 Se Se45 1 0.70781710 0.11632015 0.75520079 1 Se Se46 1 0.79218290 0.88367985 0.25520079 1 Se Se47 1 0.29218290 0.61632015 0.74479921 1 | -3.698545 | -3.934545 | -0.3401864 | 0 | TRUE | -0.002377489 | 14.88434 | 5.245268 | 9.63907674 | 3.104686
mp-11147 | Na5CuSO2 | ABC2D5 | # generated using pymatgen data_Na5CuSO2 _symmetry_space_group_name_H-M 'P 1' _cell_length_a 4.57735100 _cell_length_b 4.57735100 _cell_length_c 8.20725100 _cell_angle_alpha 90.00000000 _cell_angle_beta 90.00000000 _cell_angle_gamma 90.00000000 _symmetry_Int_Tables_number 1 _chemical_formula_structural Na5CuSO2 _chemical_formula_sum 'Na5 Cu1 S1 O2' _cell_volume 171.95948984 _cell_formula_units_Z 1 loop_ _symmetry_equiv_pos_site_id _symmetry_equiv_pos_as_xyz 1 'x, y, z' loop_ _atom_site_type_symbol _atom_site_label _atom_site_symmetry_multiplicity _atom_site_fract_x _atom_site_fract_y _atom_site_fract_z _atom_site_occupancy Na Na0 1 0.00000000 0.00000000 0.50000000 1 Na Na1 1 0.00000000 0.50000000 0.73924600 1 Na Na2 1 0.50000000 0.00000000 0.26075400 1 Na Na3 1 0.00000000 0.50000000 0.26075400 1 Na Na4 1 0.50000000 0.00000000 0.73924600 1 Cu Cu5 1 0.00000000 0.00000000 0.00000000 1 S S6 1 0.50000000 0.50000000 0.50000000 1 O O7 1 0.00000000 0.00000000 0.22057300 1 O O8 1 0.00000000 0.00000000 0.77942700 1 | -3.866918 | -4.075473 | -1.3264 | 0 | TRUE | -0.008636392 | 9.29941738 | 5.858162 | 3.441255 | 1.855062
mp-1110649 | Rb2LiYF6 | ABC2D6 | # generated using pymatgen data_Rb2LiYF6 _symmetry_space_group_name_H-M 'P 1' _cell_length_a 6.16119958 _cell_length_b 6.16119958 _cell_length_c 6.16119958 _cell_angle_alpha 60.00000000 _cell_angle_beta 60.00000000 _cell_angle_gamma 60.00000000 _symmetry_Int_Tables_number 1 _chemical_formula_structural Rb2LiYF6 _chemical_formula_sum 'Rb2 Li1 Y1 F6' _cell_volume 165.37917938 _cell_formula_units_Z 1 loop_ _symmetry_equiv_pos_site_id _symmetry_equiv_pos_as_xyz 1 'x, y, z' loop_ _atom_site_type_symbol _atom_site_label _atom_site_symmetry_multiplicity _atom_site_fract_x _atom_site_fract_y _atom_site_fract_z _atom_site_occupancy Rb Rb0 1 0.75000000 0.75000000 0.75000000 1 Rb Rb1 1 0.25000000 0.25000000 0.25000000 1 Li Li2 1 0.50000000 0.50000000 0.50000000 1 Y Y3 1 0.00000000 0.00000000 0.00000000 1 F F4 1 0.74819000 0.25181000 0.25181000 1 F F5 1 0.25181000 0.25181000 0.74819000 1 F F6 1 0.25181000 0.74819000 0.74819000 1 F F7 1 0.25181000 0.74819000 0.25181000 1 F F8 1 0.74819000 0.25181000 0.74819000 1 F F9 1 0.74819000 0.74819000 0.25181000 1 | -5.49297989 | -5.77017989 | -3.589646297 | 0 | TRUE | -0.01012002 | 10.23690189 | 8.041512 | 2.19539 | 1.481685
mp-1397126 | Ca2Ti3O8 | A2B3C8 | # generated using pymatgen data_Ca2Ti3O8 _symmetry_space_group_name_H-M 'P 1' _cell_length_a 6.35159126 _cell_length_b 6.35159126 _cell_length_c 5.06175049 _cell_angle_alpha 72.10147146 _cell_angle_beta 72.10147146 _cell_angle_gamma 57.19007045 _symmetry_Int_Tables_number 1 _chemical_formula_structural Ca2Ti3O8 _chemical_formula_sum 'Ca2 Ti3 O8' _cell_volume 160.77123141 _cell_formula_units_Z 1 loop_ _symmetry_equiv_pos_site_id _symmetry_equiv_pos_as_xyz 1 'x, y, z' loop_ _atom_site_type_symbol _atom_site_label _atom_site_symmetry_multiplicity _atom_site_fract_x _atom_site_fract_y _atom_site_fract_z _atom_site_occupancy Ca Ca0 1 0.72547274 0.72547274 0.33788853 1 Ca Ca1 1 0.27452726 0.27452726 0.66211147 1 Ti Ti2 1 0.00000000 0.00000000 0.50000000 1 Ti Ti3 1 0.73425315 0.26574685 0.00000000 1 Ti Ti4 1 0.26574685 0.73425315 0.00000000 1 O O5 1 0.39617663 0.39617663 0.95228799 1 O O6 1 0.60382337 0.60382337 0.04771201 1 O O7 1 0.90062910 0.90062910 0.90539890 1 O O8 1 0.09937090 0.09937090 0.09460110 1 O O9 1 0.32389056 0.88358411 0.60673539 1 O O10 1 0.88358411 0.32389056 0.60673539 1 O O11 1 0.11641589 0.67610944 0.39326461 1 O O12 1 0.67610944 0.11641589 0.39326461 1 | -8.308632 | -8.731401 | -3.55669422 | 0 | TRUE | -0.01238929 | 79.03686 | 74.16647036 | 4.870392 | 2.206897
mp-23210 | MgCl2 | AB2 | # generated using pymatgen data_MgCl2 _symmetry_space_group_name_H-M 'P 1' _cell_length_a 6.41097228 _cell_length_b 6.41097214 _cell_length_c 6.41097250 _cell_angle_alpha 32.98643330 _cell_angle_beta 32.98643731 _cell_angle_gamma 32.98643406 _symmetry_Int_Tables_number 1 _chemical_formula_structural MgCl2 _chemical_formula_sum 'Mg1 Cl2' _cell_volume 69.50417282 _cell_formula_units_Z 1 loop_ _symmetry_equiv_pos_site_id _symmetry_equiv_pos_as_xyz 1 'x, y, z' loop_ _atom_site_type_symbol _atom_site_label _atom_site_symmetry_multiplicity _atom_site_fract_x _atom_site_fract_y _atom_site_fract_z _atom_site_occupancy Mg Mg0 1 0.00000000 -0.00000000 0.00000000 1 Cl Cl1 1 0.25810109 0.25810109 0.25810109 1 Cl Cl2 1 0.74189891 0.74189891 0.74189891 1 | -3.621968 | -4.03130172 | -2.265517 | 0 | TRUE | -2.254551 | 5.061385 | 2.476173 | 2.58521185 | 1.607859
mp-1413 | P2Ru | AB2 | # generated using pymatgen data_P2Ru _symmetry_space_group_name_H-M 'P 1' _cell_length_a 2.89752343 _cell_length_b 5.11012098 _cell_length_c 5.90022794 _cell_angle_alpha 90.00000000 _cell_angle_beta 90.00000000 _cell_angle_gamma 90.00000000 _symmetry_Int_Tables_number 1 _chemical_formula_structural P2Ru _chemical_formula_sum 'P4 Ru2' _cell_volume 87.36287713 _cell_formula_units_Z 2 loop_ _symmetry_equiv_pos_site_id _symmetry_equiv_pos_as_xyz 1 'x, y, z' loop_ _atom_site_type_symbol _atom_site_label _atom_site_symmetry_multiplicity _atom_site_fract_x _atom_site_fract_y _atom_site_fract_z _atom_site_occupancy P P0 1 0.50000000 0.33767641 0.87380843 1 P P1 1 0.50000000 0.66232359 0.12619157 1 P P2 1 0.00000000 0.16232359 0.37380843 1 P P3 1 -0.00000000 0.83767641 0.62619157 1 Ru Ru4 1 0.50000000 0.50000000 0.50000000 1 Ru Ru5 1 0.00000000 0.00000000 0.00000000 1 | -7.309574 | -7.309574 | -0.6092377 | 0 | TRUE | -0.07242086 | 32.01329 | 12.15601 | 19.85727716 | 4.45615
mp-8449 | Rb2Li2SiO4 | AB2C2D4 | # generated using pymatgen data_Rb2Li2SiO4 _symmetry_space_group_name_H-M 'P 1' _cell_length_a 5.52019100 _cell_length_b 5.70473744 _cell_length_c 8.85005618 _cell_angle_alpha 83.68469101 _cell_angle_beta 75.39356392 _cell_angle_gamma 85.70638505 _symmetry_Int_Tables_number 1 _chemical_formula_structural Rb2Li2SiO4 _chemical_formula_sum 'Rb4 Li4 Si2 O8' _cell_volume 267.73333836 _cell_formula_units_Z 2 loop_ _symmetry_equiv_pos_site_id _symmetry_equiv_pos_as_xyz 1 'x, y, z' loop_ _atom_site_type_symbol _atom_site_label _atom_site_symmetry_multiplicity _atom_site_fract_x _atom_site_fract_y _atom_site_fract_z _atom_site_occupancy Rb Rb0 1 0.47674900 0.85054000 0.73129500 1 Rb Rb1 1 0.52325100 0.14946000 0.26870500 1 Rb Rb2 1 0.79213500 0.72843900 0.01794800 1 Rb Rb3 1 0.20786500 0.27156100 0.98205200 1 Li Li4 1 0.93209300 0.18848900 0.43817400 1 Li Li5 1 0.06790700 0.81151100 0.56182600 1 Li Li6 1 0.69703300 0.59338600 0.41842500 1 Li Li7 1 0.30296700 0.40661400 0.58157500 1 Si Si8 1 0.14563000 0.68753200 0.28151000 1 Si Si9 1 0.85437000 0.31246800 0.71849000 1 O O10 1 0.99860300 0.55778900 0.72000900 1 O O11 1 0.00139700 0.44221100 0.27999100 1 O O12 1 0.91843500 0.86708600 0.38085100 1 O O13 1 0.08156500 0.13291400 0.61914900 1 O O14 1 0.27077200 0.79735400 0.10244300 1 O O15 1 0.72922800 0.20264600 0.89755700 1 O O16 1 0.35660200 0.64115500 0.39037600 1 O O17 1 0.64339800 0.35884500 0.60962400 1 | -5.636596 | -5.941929 | -2.498486 | 0 | TRUE | -0.02467214 | 9.589144 | 6.87365538 | 2.715489 | 1.647874
mp-559068 | Na2Pd(SeO4)2 | AB2C2D8 | # generated using pymatgen data_Na2Pd(SeO4)2 _symmetry_space_group_name_H-M 'P 1' _cell_length_a 5.04166300 _cell_length_b 6.13614213 _cell_length_c 7.35018042 _cell_angle_alpha 106.48968220 _cell_angle_beta 86.64465451 _cell_angle_gamma 109.20140910 _symmetry_Int_Tables_number 1 _chemical_formula_structural Na2Pd(SeO4)2 _chemical_formula_sum 'Na2 Pd1 Se2 O8' _cell_volume 205.75355031 _cell_formula_units_Z 1 loop_ _symmetry_equiv_pos_site_id _symmetry_equiv_pos_as_xyz 1 'x, y, z' loop_ _atom_site_type_symbol _atom_site_label _atom_site_symmetry_multiplicity _atom_site_fract_x _atom_site_fract_y _atom_site_fract_z _atom_site_occupancy Na Na0 1 0.19998900 0.26759100 0.18863000 1 Na Na1 1 0.80001100 0.73240900 0.81137000 1 Pd Pd2 1 0.50000000 0.00000000 0.50000000 1 Se Se3 1 0.88240100 0.68787900 0.28361400 1 Se Se4 1 0.11759900 0.31212100 0.71638600 1 O O5 1 0.73851800 0.78793100 0.49730800 1 O O6 1 0.20862600 0.69218300 0.34448200 1 O O7 1 0.71455900 0.40087200 0.18212300 1 O O8 1 0.79137400 0.30781700 0.65551800 1 O O9 1 0.89731700 0.86363000 0.14657200 1 O O10 1 0.10268300 0.13637000 0.85342800 1 O O11 1 0.26148200 0.21206900 0.50269200 1 O O12 1 0.28544100 0.59912800 0.81787700 1 | -5.164645 | -5.587414 | -1.403548 | 0 | TRUE | -0.01513519 | 5.759234 | 2.64338634 | 3.115848 | 1.765176
mp-9071 | Na8TiAs4 | AB4C8 | # generated using pymatgen data_Na8TiAs4 _symmetry_space_group_name_H-M 'P 1' _cell_length_a 9.70077513 _cell_length_b 9.70078007 _cell_length_c 9.70079033 _cell_angle_alpha 59.99410347 _cell_angle_beta 59.99416037 _cell_angle_gamma 59.99415067 _symmetry_Int_Tables_number 1 _chemical_formula_structural Na8TiAs4 _chemical_formula_sum 'Na16 Ti2 As8' _cell_volume 645.42753882 _cell_formula_units_Z 2 loop_ _symmetry_equiv_pos_site_id _symmetry_equiv_pos_as_xyz 1 'x, y, z' loop_ _atom_site_type_symbol _atom_site_label _atom_site_symmetry_multiplicity _atom_site_fract_x _atom_site_fract_y _atom_site_fract_z _atom_site_occupancy Na Na0 1 0.62500007 0.62500018 0.12500003 1 Na Na1 1 0.62499994 0.12500023 0.62500014 1 Na Na2 1 0.12500025 0.62499988 0.62500001 1 Na Na3 1 0.62499966 0.62500005 0.62500000 1 Na Na4 1 0.02922268 0.47077922 0.47077955 1 Na Na5 1 0.77922186 0.22077685 0.22077666 1 Na Na6 1 0.47077937 0.02922389 0.47077851 1 Na Na7 1 0.47077926 0.47077921 0.02922284 1 Na Na8 1 0.02922315 0.02922329 0.47077801 1 Na Na9 1 0.02922355 0.47077816 0.02922336 1 Na Na10 1 0.47077741 0.02922405 0.02922368 1 Na Na11 1 0.77922113 0.22077639 0.77922114 1 Na Na12 1 0.22077660 0.77922254 0.22077633 1 Na Na13 1 0.22077663 0.22077702 0.77922230 1 Na Na14 1 0.77922078 0.77922045 0.22077682 1 Na Na15 1 0.22077695 0.77922087 0.77922070 1 Ti Ti16 1 0.75000361 0.74999960 0.74999907 1 Ti Ti17 1 0.49999703 0.49999798 0.50000080 1 As As18 1 0.85514508 0.85514555 0.43456669 1 As As19 1 0.85514556 0.43456666 0.85514511 1 As As20 1 0.39485477 0.39485453 0.81543322 1 As As21 1 0.39485444 0.81543324 0.39485512 1 As As22 1 0.81543318 0.39485526 0.39485427 1 As As23 1 0.85514384 0.85514409 0.85514380 1 As As24 1 0.43456718 0.85514502 0.85514522 1 As As25 1 0.39485600 0.39485579 0.39485663 1 | -3.383814 | -3.383814 | -0.5290315 | 0 | TRUE | -0.03918425 | 11.98320882 | 5.08659279 | 6.89661603 | 2.626141
mp-25410 | LiMnPO4F | ABCDE4 | # generated using pymatgen data_LiMnPO4F _symmetry_space_group_name_H-M 'P 1' _cell_length_a 5.17798153 _cell_length_b 5.32406816 _cell_length_c 7.38699971 _cell_angle_alpha 108.42485369 _cell_angle_beta 104.48099720 _cell_angle_gamma 97.99152953 _symmetry_Int_Tables_number 1 _chemical_formula_structural LiMnPO4F _chemical_formula_sum 'Li2 Mn2 P2 O8 F2' _cell_volume 181.72009928 _cell_formula_units_Z 2 loop_ _symmetry_equiv_pos_site_id _symmetry_equiv_pos_as_xyz 1 'x, y, z' loop_ _atom_site_type_symbol _atom_site_label _atom_site_symmetry_multiplicity _atom_site_fract_x _atom_site_fract_y _atom_site_fract_z _atom_site_occupancy Li Li0 1 0.91100100 0.56433400 0.18742400 1 Li Li1 1 0.08899900 0.43566600 0.81257600 1 Mn Mn2 1 0.00000000 0.00000000 0.00000000 1 Mn Mn3 1 0.50000000 0.50000000 0.50000000 1 P P4 1 0.45107500 0.11843300 0.76649900 1 P P5 1 0.54892500 0.88156700 0.23350100 1 O O6 1 0.70694500 0.83508100 0.07606400 1 O O7 1 0.63893100 0.68055600 0.33714300 1 O O8 1 0.36106900 0.31944400 0.66285700 1 O O9 1 0.62979700 0.17640000 0.37995900 1 O O10 1 0.29305500 0.16491900 0.92393600 1 O O11 1 0.37020300 0.82360000 0.62004100 1 O O12 1 0.23270800 0.78254700 0.11731000 1 O O13 1 0.76729200 0.21745300 0.88269000 1 F F14 1 0.11814000 0.33998200 0.26839800 1 F F15 1 0.88186000 0.66001800 0.73160200 1 | -6.791113 | -7.400863 | -2.628054 | 0 | TRUE | -0.004133397 | 9.44475823 | 5.624884 | 3.819874 | 1.95445
mp-10408 | K2CN2 | AB2C2 | # generated using pymatgen data_K2CN2 _symmetry_space_group_name_H-M 'P 1' _cell_length_a 4.04809794 _cell_length_b 4.04809783 _cell_length_c 5.77078314 _cell_angle_alpha 76.95677338 _cell_angle_beta 76.95678104 _cell_angle_gamma 89.07626391 _symmetry_Int_Tables_number 1 _chemical_formula_structural K2CN2 _chemical_formula_sum 'K2 C1 N2' _cell_volume 89.68931949 _cell_formula_units_Z 1 loop_ _symmetry_equiv_pos_site_id _symmetry_equiv_pos_as_xyz 1 'x, y, z' loop_ _atom_site_type_symbol _atom_site_label _atom_site_symmetry_multiplicity _atom_site_fract_x _atom_site_fract_y _atom_site_fract_z _atom_site_occupancy K K0 1 0.67396174 0.67396174 0.71212393 1 K K1 1 0.32603826 0.32603826 0.28787607 1 C C2 1 -0.00000000 -0.00000000 0.00000000 1 N N3 1 0.84290955 0.84290955 0.20420337 1 N N4 1 0.15709045 0.15709045 0.79579663 1 | -6.096917896 | -6.241317896 | -0.6168272487 | 0 | TRUE | -0.3288947 | 7.279788 | 4.605316 | 2.674473 | 1.635382
mp-23318 | BiSCl | ABC | # generated using pymatgen data_BiSCl _symmetry_space_group_name_H-M 'P 1' _cell_length_a 3.99549575 _cell_length_b 7.82798702 _cell_length_c 10.39470827 _cell_angle_alpha 90.00000000 _cell_angle_beta 90.00000000 _cell_angle_gamma 90.00000000 _symmetry_Int_Tables_number 1 _chemical_formula_structural BiSCl _chemical_formula_sum 'Bi4 S4 Cl4' _cell_volume 325.11205645 _cell_formula_units_Z 4 loop_ _symmetry_equiv_pos_site_id _symmetry_equiv_pos_as_xyz 1 'x, y, z' loop_ _atom_site_type_symbol _atom_site_label _atom_site_symmetry_multiplicity _atom_site_fract_x _atom_site_fract_y _atom_site_fract_z _atom_site_occupancy Bi Bi0 1 0.25000000 0.62934991 0.63233234 1 Bi Bi1 1 0.75000000 0.37065109 0.36766766 1 Bi Bi2 1 0.25000000 0.12934991 0.86766766 1 Bi Bi3 1 0.75000000 0.87065009 0.13233234 1 S S4 1 0.75000000 0.68155494 0.45874672 1 S S5 1 0.25000000 0.81844506 0.95874672 1 S S6 1 0.75000000 0.18155494 0.04125328 1 S S7 1 0.25000000 0.31844506 0.54125328 1 Cl Cl8 1 0.25000000 0.52807867 0.20365448 1 Cl Cl9 1 0.75000000 0.97192133 0.70365448 1 Cl Cl10 1 0.25000000 0.02807867 0.29634552 1 Cl Cl11 1 0.75000000 0.47192133 0.79634552 1 | -3.932729 | -4.305062 | -1.029904 | 0 | TRUE | -0.03700301 | 37.87811 | 31.84644862 | 6.031656 | 2.455943
mp-9789 | CaPS3 | ABC3 | # generated using pymatgen data_CaPS3 _symmetry_space_group_name_H-M 'P 1' _cell_length_a 6.57995077 _cell_length_b 7.32515142 _cell_length_c 9.21303058 _cell_angle_alpha 90.00000000 _cell_angle_beta 92.03948297 _cell_angle_gamma 90.00000000 _symmetry_Int_Tables_number 1 _chemical_formula_structural CaPS3 _chemical_formula_sum 'Ca4 P4 S12' _cell_volume 443.77881771 _cell_formula_units_Z 4 loop_ _symmetry_equiv_pos_site_id _symmetry_equiv_pos_as_xyz 1 'x, y, z' loop_ _atom_site_type_symbol _atom_site_label _atom_site_symmetry_multiplicity _atom_site_fract_x _atom_site_fract_y _atom_site_fract_z _atom_site_occupancy Ca Ca0 1 0.03855901 0.61884529 0.75243411 1 Ca Ca1 1 0.46144099 0.11884529 0.74756589 1 Ca Ca2 1 0.96144099 0.38115471 0.24756589 1 Ca Ca3 1 0.53855901 0.88115471 0.25243411 1 P P4 1 0.56862205 0.60836188 0.93388205 1 P P5 1 0.93137795 0.10836188 0.56611795 1 P P6 1 0.43137795 0.39163812 0.06611795 1 P P7 1 0.06862205 0.89163812 0.43388205 1 S S8 1 0.85304205 0.69443468 0.43318941 1 S S9 1 0.64695795 0.19443468 0.06681059 1 S S10 1 0.14695795 0.30556532 0.56681059 1 S S11 1 0.35304205 0.80556532 0.93318941 1 S S12 1 0.12207069 0.00596779 0.24036446 1 S S13 1 0.37792931 0.50596779 0.25963554 1 S S14 1 0.87792931 0.99403221 0.75963554 1 S S15 1 0.62207069 0.49403221 0.74036446 1 S S16 1 0.32076727 0.80776656 0.54606305 1 S S17 1 0.17923273 0.30776656 0.95393695 1 S S18 1 0.67923273 0.19223344 0.45393695 1 S S19 1 0.82076727 0.69223344 0.04606305 1 | -5.021498 | -5.323298 | -1.357647 | 0 | TRUE | -0.0924224 | 11.38867 | 6.095353 | 5.293317 | 2.300721
mp-552663 | LiScAs2O7 | ABC2D7 | # generated using pymatgen data_LiScAs2O7 _symmetry_space_group_name_H-M 'P 1' _cell_length_a 4.92034217 _cell_length_b 5.54529464 _cell_length_c 5.54529464 _cell_angle_alpha 76.91394387 _cell_angle_beta 81.37530369 _cell_angle_gamma 98.62469631 _symmetry_Int_Tables_number 1 _chemical_formula_structural LiScAs2O7 _chemical_formula_sum 'Li1 Sc1 As2 O7' _cell_volume 143.02447670 _cell_formula_units_Z 1 loop_ _symmetry_equiv_pos_site_id _symmetry_equiv_pos_as_xyz 1 'x, y, z' loop_ _atom_site_type_symbol _atom_site_label _atom_site_symmetry_multiplicity _atom_site_fract_x _atom_site_fract_y _atom_site_fract_z _atom_site_occupancy Li Li0 1 0.00000000 0.24866700 0.24866700 1 Sc Sc1 1 0.00000000 0.62949500 0.62949500 1 As As2 1 0.40888200 0.17970300 0.74612700 1 As As3 1 0.59111800 0.74612700 0.17970300 1 O O4 1 0.72094200 0.33441500 0.55619000 1 O O5 1 0.24900100 0.96536800 0.61376300 1 O O6 1 0.50000000 0.03640600 0.03640600 1 O O7 1 0.81350900 0.85898200 0.35524400 1 O O8 1 0.18649100 0.35524400 0.85898200 1 O O9 1 0.27905800 0.55619000 0.33441500 1 O O10 1 0.75099900 0.61376300 0.96536800 1 | -6.682757 | -7.119939 | -2.375716 | 0 | TRUE | -0.006410885 | 11.03904 | 7.553856 | 3.485181 | 1.866864
mp-867169 | Sr2SnHg | ABC2 | # generated using pymatgen data_Sr2SnHg _symmetry_space_group_name_H-M 'P 1' _cell_length_a 5.70080833 _cell_length_b 5.70080833 _cell_length_c 5.70080833 _cell_angle_alpha 60.00000000 _cell_angle_beta 60.00000000 _cell_angle_gamma 60.00000000 _symmetry_Int_Tables_number 1 _chemical_formula_structural Sr2SnHg _chemical_formula_sum 'Sr2 Sn1 Hg1' _cell_volume 131.00694566 _cell_formula_units_Z 1 loop_ _symmetry_equiv_pos_site_id _symmetry_equiv_pos_as_xyz 1 'x, y, z' loop_ _atom_site_type_symbol _atom_site_label _atom_site_symmetry_multiplicity _atom_site_fract_x _atom_site_fract_y _atom_site_fract_z _atom_site_occupancy Sr Sr0 1 0.00000000 0.00000000 -0.00000000 1 Sr Sr1 1 0.50000000 0.50000000 0.50000000 1 Sn Sn2 1 0.75000000 0.75000000 0.75000000 1 Hg Hg3 1 0.25000100 0.25000100 0.25000100 1 | -2.57316266 | -2.57316266 | -0.6501029 | 0 | TRUE | -0.04694853625 | 94.12755414 | 24.91021007 | 69.21734407 | 8.319696
mp-6486 | SrBPO5 | ABCD5 | # generated using pymatgen data_SrBPO5 _symmetry_space_group_name_H-M 'P 1' _cell_length_a 6.94216950 _cell_length_b 6.94216950 _cell_length_c 6.89612700 _cell_angle_alpha 90.00000000 _cell_angle_beta 90.00000000 _cell_angle_gamma 119.99999523 _symmetry_Int_Tables_number 1 _chemical_formula_structural SrBPO5 _chemical_formula_sum 'Sr3 B3 P3 O15' _cell_volume 287.82355292 _cell_formula_units_Z 3 loop_ _symmetry_equiv_pos_site_id _symmetry_equiv_pos_as_xyz 1 'x, y, z' loop_ _atom_site_type_symbol _atom_site_label _atom_site_symmetry_multiplicity _atom_site_fract_x _atom_site_fract_y _atom_site_fract_z _atom_site_occupancy Sr Sr0 1 0.00000000 0.60672900 0.16666700 1 Sr Sr1 1 0.60672900 0.00000000 0.83333300 1 Sr Sr2 1 0.39327100 0.39327100 0.50000000 1 B B3 1 0.90170900 0.90170900 0.50000000 1 B B4 1 0.00000000 0.09829100 0.16666700 1 B B5 1 0.09829100 0.00000000 0.83333300 1 P P6 1 0.00000000 0.59624800 0.66666700 1 P P7 1 0.59624800 0.00000000 0.33333300 1 P P8 1 0.40375200 0.40375200 0.00000000 1 O O9 1 0.00000000 0.04326800 0.66666700 1 O O10 1 0.95673200 0.95673200 0.00000000 1 O O11 1 0.04326800 0.00000000 0.33333300 1 O O12 1 0.44732900 0.58601400 0.85609400 1 O O13 1 0.41398600 0.86131500 0.18942700 1 O O14 1 0.13868500 0.55267100 0.52276000 1 O O15 1 0.33609300 0.18731000 0.87098800 1 O O16 1 0.81269000 0.14878300 0.20432200 1 O O17 1 0.85121700 0.66390700 0.53765500 1 O O18 1 0.14878300 0.81269000 0.79567800 1 O O19 1 0.66390700 0.85121700 0.46234500 1 O O20 1 0.18731000 0.33609300 0.12901200 1 O O21 1 0.58601400 0.44732900 0.14390600 1 O O22 1 0.55267100 0.13868500 0.47724000 1 O O23 1 0.86131500 0.41398600 0.81057300 1 | -7.507799 | -7.937174 | -3.12272 | 0 | TRUE | -0.01557978 | 8.948332 | 6.12941 | 2.818921 | 1.678964
mp-1105142 | TlSb(PSe3)2 | ABC2D6 | # generated using pymatgen data_TlSb(PSe3)2 _symmetry_space_group_name_H-M 'P 1' _cell_length_a 8.08707800 _cell_length_b 7.04000000 _cell_length_c 10.19709341 _cell_angle_alpha 88.95087127 _cell_angle_beta 90.00000000 _cell_angle_gamma 90.00000000 _symmetry_Int_Tables_number 1 _chemical_formula_structural TlSb(PSe3)2 _chemical_formula_sum 'Tl2 Sb2 P4 Se12' _cell_volume 580.45409416 _cell_formula_units_Z 2 loop_ _symmetry_equiv_pos_site_id _symmetry_equiv_pos_as_xyz 1 'x, y, z' loop_ _atom_site_type_symbol _atom_site_label _atom_site_symmetry_multiplicity _atom_site_fract_x _atom_site_fract_y _atom_site_fract_z _atom_site_occupancy Tl Tl0 1 0.78021000 0.18709200 0.99654800 1 Tl Tl1 1 0.28021000 0.81290800 0.00345200 1 Sb Sb2 1 0.49611600 0.31553300 0.51700400 1 Sb Sb3 1 0.99611600 0.68446700 0.48299600 1 P P4 1 0.28786300 0.29872300 0.80604000 1 P P5 1 0.78786300 0.70127700 0.19396000 1 P P6 1 0.07645200 0.19639200 0.67696200 1 P P7 1 0.57645200 0.80360800 0.32303800 1 Se Se8 1 0.48105800 0.07170700 0.24181200 1 Se Se9 1 0.98105800 0.92829300 0.75818800 1 Se Se10 1 0.19709300 0.15718500 0.47807000 1 Se Se11 1 0.69709300 0.84281500 0.52193000 1 Se Se12 1 0.48402600 0.08747900 0.77129000 1 Se Se13 1 0.98402600 0.91252100 0.22871000 1 Se Se14 1 0.69824800 0.66459900 0.99840400 1 Se Se15 1 0.19824800 0.33540100 0.00159600 1 Se Se16 1 0.36896200 0.56097300 0.69406400 1 Se Se17 1 0.86896200 0.43902700 0.30593600 1 Se Se18 1 0.88130200 0.42094000 0.67533200 1 Se Se19 1 0.38130200 0.57906000 0.32466800 1 | -4.032836 | -4.316036 | -0.4866642 | 0 | TRUE | -0.01365734 | 24.66083 | 16.15940362 | 8.501423 | 2.91572
mp-1087 | SrS | AB | # generated using pymatgen data_SrS _symmetry_space_group_name_H-M 'P 1' _cell_length_a 4.27660618 _cell_length_b 4.27660590 _cell_length_c 4.27660487 _cell_angle_alpha 59.99999196 _cell_angle_beta 59.99999414 _cell_angle_gamma 59.99999850 _symmetry_Int_Tables_number 1 _chemical_formula_structural SrS _chemical_formula_sum 'Sr1 S1' _cell_volume 55.30731406 _cell_formula_units_Z 1 loop_ _symmetry_equiv_pos_site_id _symmetry_equiv_pos_as_xyz 1 'x, y, z' loop_ _atom_site_type_symbol _atom_site_label _atom_site_symmetry_multiplicity _atom_site_fract_x _atom_site_fract_y _atom_site_fract_z _atom_site_occupancy Sr Sr0 1 -0.00000000 0.00000000 0.00000000 1 S S1 1 0.50000000 0.50000000 0.50000000 1 | -5.0565377 | -5.3080377 | -2.395066 | 0 | TRUE | -1.466225 | 11.86914 | 7.223598 | 4.645545 | 2.155353
mp-2201 | PbSe | AB | # generated using pymatgen data_PbSe _symmetry_space_group_name_H-M 'P 1' _cell_length_a 4.37108448 _cell_length_b 4.37108395 _cell_length_c 4.37108462 _cell_angle_alpha 60.00000284 _cell_angle_beta 60.00000682 _cell_angle_gamma 60.00000957 _symmetry_Int_Tables_number 1 _chemical_formula_structural PbSe _chemical_formula_sum 'Pb1 Se1' _cell_volume 59.05444983 _cell_formula_units_Z 1 loop_ _symmetry_equiv_pos_site_id _symmetry_equiv_pos_as_xyz 1 'x, y, z' loop_ _atom_site_type_symbol _atom_site_label _atom_site_symmetry_multiplicity _atom_site_fract_x _atom_site_fract_y _atom_site_fract_z _atom_site_occupancy Pb Pb0 1 0.00000000 0.00000000 0.00000000 1 Se Se1 1 0.50000000 0.50000000 0.50000000 1 | -4.16491995 | -4.40091995 | -0.7966407 | 0 | TRUE | -0.320755265 | 356.2772 | 336.5629 | 19.71432 | 4.440081
mp-8890 | Cs(SbS2)2 | AB2C4 | # generated using pymatgen data_Cs(SbS2)2 _symmetry_space_group_name_H-M 'P 1' _cell_length_a 6.66821915 _cell_length_b 6.71935183 _cell_length_c 9.71765876 _cell_angle_alpha 80.54273408 _cell_angle_beta 89.61722751 _cell_angle_gamma 76.23803319 _symmetry_Int_Tables_number 1 _chemical_formula_structural Cs(SbS2)2 _chemical_formula_sum 'Cs2 Sb4 S8' _cell_volume 416.92416852 _cell_formula_units_Z 2 loop_ _symmetry_equiv_pos_site_id _symmetry_equiv_pos_as_xyz 1 'x, y, z' loop_ _atom_site_type_symbol _atom_site_label _atom_site_symmetry_multiplicity _atom_site_fract_x _atom_site_fract_y _atom_site_fract_z _atom_site_occupancy Cs Cs0 1 0.68671661 0.15917475 0.07426612 1 Cs Cs1 1 0.31328339 0.84082525 0.92573388 1 Sb Sb2 1 0.09683204 0.40598288 0.32016456 1 Sb Sb3 1 0.90316796 0.59401712 0.67983544 1 Sb Sb4 1 0.34443971 0.81637351 0.44889810 1 Sb Sb5 1 0.65556029 0.18362649 0.55110190 1 S S6 1 0.41261893 0.52838512 0.27924108 1 S S7 1 0.58738107 0.47161488 0.72075892 1 S S8 1 0.19702972 0.07309973 0.23371534 1 S S9 1 0.80297028 0.92690027 0.76628466 1 S S10 1 0.91761045 0.57256154 0.07683721 1 S S11 1 0.08238955 0.42743846 0.92316279 1 S S12 1 0.30188497 0.15890828 0.58695714 1 S S13 1 0.69811503 0.84109172 0.41304286 1 | -4.190277 | -4.477705 | -0.8063905 | 0 | TRUE | -0.002283585 | 17.2449 | 10.97679827 | 6.268105 | 2.503618
mp-3042 | K2SiF6 | AB2C6 | # generated using pymatgen data_K2SiF6 _symmetry_space_group_name_H-M 'P 1' _cell_length_a 5.64399099 _cell_length_b 5.64399133 _cell_length_c 5.64399093 _cell_angle_alpha 60.00000230 _cell_angle_beta 60.00000029 _cell_angle_gamma 59.99999878 _symmetry_Int_Tables_number 1 _chemical_formula_structural K2SiF6 _chemical_formula_sum 'K2 Si1 F6' _cell_volume 127.12880472 _cell_formula_units_Z 1 loop_ _symmetry_equiv_pos_site_id _symmetry_equiv_pos_as_xyz 1 'x, y, z' loop_ _atom_site_type_symbol _atom_site_label _atom_site_symmetry_multiplicity _atom_site_fract_x _atom_site_fract_y _atom_site_fract_z _atom_site_occupancy K K0 1 0.75000000 0.75000000 0.75000000 1 K K1 1 0.25000000 0.25000000 0.25000000 1 Si Si2 1 -0.00000000 -0.00000000 -0.00000000 1 F F3 1 0.21291708 0.78708292 0.78708292 1 F F4 1 0.21291708 0.78708292 0.21291708 1 F F5 1 0.78708292 0.21291708 0.78708292 1 F F6 1 0.78708292 0.21291708 0.21291708 1 F F7 1 0.78708292 0.78708292 0.21291708 1 F F8 1 0.21291708 0.21291708 0.78708292 1 | -5.247806 | -5.555806 | -3.431918 | 0 | TRUE | -0.1968002 | 5.949387 | 4.091507 | 1.85788035 | 1.363041
mp-1030704 | Na15W7N19 | A7B15C19 | # generated using pymatgen data_Na15W7N19 _symmetry_space_group_name_H-M 'P 1' _cell_length_a 6.29267303 _cell_length_b 11.77612734 _cell_length_c 18.87480217 _cell_angle_alpha 91.66432158 _cell_angle_beta 93.64447085 _cell_angle_gamma 102.67134687 _symmetry_Int_Tables_number 1 _chemical_formula_structural Na15W7N19 _chemical_formula_sum 'Na30 W14 N38' _cell_volume 1360.53201339 _cell_formula_units_Z 2 loop_ _symmetry_equiv_pos_site_id _symmetry_equiv_pos_as_xyz 1 'x, y, z' loop_ _atom_site_type_symbol _atom_site_label _atom_site_symmetry_multiplicity _atom_site_fract_x _atom_site_fract_y _atom_site_fract_z _atom_site_occupancy Na Na0 1 0.54020900 0.62409800 0.45013000 1 Na Na1 1 0.45979100 0.37590200 0.54987000 1 Na Na2 1 0.54333300 0.14747400 0.63617000 1 Na Na3 1 0.45666700 0.85252600 0.36383000 1 Na Na4 1 0.73644500 0.99702400 0.19424300 1 Na Na5 1 0.26355500 0.00297600 0.80575700 1 Na Na6 1 0.90939300 0.01784500 0.36406600 1 Na Na7 1 0.09060700 0.98215500 0.63593400 1 Na Na8 1 0.85872200 0.76895500 0.29545600 1 Na Na9 1 0.14127800 0.23104500 0.70454400 1 Na Na10 1 0.81982800 0.15732700 0.83490300 1 Na Na11 1 0.18017200 0.84267300 0.16509700 1 Na Na12 1 0.90512100 0.91298300 0.91590100 1 Na Na13 1 0.09487900 0.08701700 0.08409900 1 Na Na14 1 0.69491100 0.11006900 0.99405000 1 Na Na15 1 0.30508900 0.88993100 0.00595000 1 Na Na16 1 0.67641500 0.92626000 0.51850900 1 Na Na17 1 0.32358500 0.07374000 0.48149100 1 Na Na18 1 0.65056300 0.47741800 0.29801900 1 Na Na19 1 0.34943700 0.52258200 0.70198100 1 Na Na20 1 0.95981400 0.35701600 0.00534500 1 Na Na21 1 0.04018600 0.64298400 0.99465500 1 Na Na22 1 0.90067900 0.69227700 0.80432100 1 Na Na23 1 0.09932100 0.30772300 0.19567900 1 Na Na24 1 0.68364800 0.22660700 0.39545400 1 Na Na25 1 0.31635200 0.77339300 0.60454600 1 Na Na26 1 0.57542400 0.36702400 0.83722500 1 Na Na27 1 0.42457600 0.63297600 0.16277500 1 Na Na28 1 0.00000000 0.50000000 0.50000000 1 Na Na29 1 0.50000000 0.50000000 0.00000000 1 W W30 1 0.58349500 0.24798000 0.13125700 1 W W31 1 0.41650500 0.75202000 0.86874300 1 W W32 1 0.79832700 0.41215800 0.69330100 1 W W33 1 0.20167300 0.58784200 0.30669900 1 W W34 1 0.74499500 0.66826800 0.61495000 1 W W35 1 0.25500500 0.33173200 0.38505000 1 W W36 1 0.04153600 0.76561900 0.45883700 1 W W37 1 0.95846400 0.23438100 0.54116300 1 W W38 1 0.89755000 0.54119100 0.14409000 1 W W39 1 0.10245000 0.45880900 0.85591000 1 W W40 1 0.67607100 0.91973800 0.72384400 1 W W41 1 0.32392900 0.08026200 0.27615600 1 W W42 1 0.69996100 0.78081900 0.05558700 1 W W43 1 0.30003900 0.21918100 0.94441300 1 N N44 1 0.80517300 0.17581500 0.12156700 1 N N45 1 0.19482700 0.82418500 0.87843300 1 N N46 1 0.88310500 0.34225700 0.61166000 1 N N47 1 0.11689500 0.65774300 0.38834000 1 N N48 1 0.57156400 0.03598200 0.30730800 1 N N49 1 0.42843600 0.96401800 0.69269200 1 N N50 1 0.62774600 0.83583000 0.81160200 1 N N51 1 0.37225400 0.16417000 0.18839800 1 N N52 1 0.70132400 0.40376000 0.17101300 1 N N53 1 0.29867600 0.59624000 0.82898700 1 N N54 1 0.53004700 0.40443500 0.41766900 1 N N55 1 0.46995300 0.59556500 0.58233100 1 N N56 1 0.71078600 0.12825900 0.51100400 1 N N57 1 0.28921400 0.87174100 0.48899600 1 N N58 1 0.93220000 0.67726200 0.53938000 1 N N59 1 0.06780000 0.32273800 0.46062000 1 N N60 1 0.96715300 0.88006000 0.05379800 1 N N61 1 0.03284700 0.11994000 0.94620200 1 N N62 1 0.82871000 0.83404400 0.42101400 1 N N63 1 0.17129000 0.16595600 0.57898600 1 N N64 1 0.74980700 0.82116400 0.64765300 1 N N65 1 0.25019300 0.17883600 0.35234700 1 N N66 1 0.89110500 0.49407900 0.90713800 1 N N67 1 0.10889500 0.50592100 0.09286200 1 N N68 1 0.55733900 0.75408800 0.96099300 1 N N69 1 0.44266100 0.24591200 0.03900700 1 N N70 1 0.73801200 0.62957900 0.08787200 1 N N71 1 0.26198800 0.37042100 0.91212800 1 N N72 1 0.90460000 0.04545200 0.73885800 1 N N73 1 0.09540000 0.95454800 0.26114200 1 N N74 1 0.03246900 0.63042500 0.22716800 1 N N75 1 0.96753100 0.36957500 0.77283200 1 N N76 1 0.83772400 0.57779300 0.68991400 1 N N77 1 0.16227600 0.42220700 0.31008600 1 N N78 1 0.51538400 0.35024700 0.70479200 1 N N79 1 0.48461600 0.64975300 0.29520800 1 N N80 1 0.52060600 0.83793200 0.11293600 1 N N81 1 0.47939400 0.16206800 0.88706400 1 | -7.01708 | -7.184373 | -0.6249044 | 0 | TRUE | -0.004137788 | 12.84195154 | 7.952461 | 4.88949 | 2.211219
mp-989618 | Cs2RbGaF6 | ABC2D6 | # generated using pymatgen data_Cs2RbGaF6 _symmetry_space_group_name_H-M 'P 1' _cell_length_a 6.59715778 _cell_length_b 6.59715778 _cell_length_c 6.59715778 _cell_angle_alpha 60.00000000 _cell_angle_beta 60.00000000 _cell_angle_gamma 60.00000000 _symmetry_Int_Tables_number 1 _chemical_formula_structural Cs2RbGaF6 _chemical_formula_sum 'Cs2 Rb1 Ga1 F6' _cell_volume 203.02784936 _cell_formula_units_Z 1 loop_ _symmetry_equiv_pos_site_id _symmetry_equiv_pos_as_xyz 1 'x, y, z' loop_ _atom_site_type_symbol _atom_site_label _atom_site_symmetry_multiplicity _atom_site_fract_x _atom_site_fract_y _atom_site_fract_z _atom_site_occupancy Cs Cs0 1 0.75000000 0.75000000 0.75000000 1 Cs Cs1 1 0.25000000 0.25000000 0.25000000 1 Rb Rb2 1 0.50000000 0.50000000 0.50000000 1 Ga Ga3 1 0.00000000 0.00000000 0.00000000 1 F F4 1 0.79216600 0.20783400 0.20783400 1 F F5 1 0.20783400 0.20783400 0.79216600 1 F F6 1 0.20783400 0.79216600 0.79216600 1 F F7 1 0.20783400 0.79216600 0.20783400 1 F F8 1 0.79216600 0.20783400 0.79216600 1 F F9 1 0.79216600 0.79216600 0.20783400 1 | -4.508711789 | -4.785911789 | -3.059081 | 0 | TRUE | -0.02526323 | 8.72561253 | 6.49101548 | 2.23459705 | 1.494857
mp-554229 | CsAs3O8 | AB3C8 | # generated using pymatgen data_CsAs3O8 _symmetry_space_group_name_H-M 'P 1' _cell_length_a 7.27220858 _cell_length_b 7.27220858 _cell_length_c 7.63208568 _cell_angle_alpha 76.86089791 _cell_angle_beta 76.86089791 _cell_angle_gamma 107.86091500 _symmetry_Int_Tables_number 1 _chemical_formula_structural CsAs3O8 _chemical_formula_sum 'Cs2 As6 O16' _cell_volume 354.38207945 _cell_formula_units_Z 2 loop_ _symmetry_equiv_pos_site_id _symmetry_equiv_pos_as_xyz 1 'x, y, z' loop_ _atom_site_type_symbol _atom_site_label _atom_site_symmetry_multiplicity _atom_site_fract_x _atom_site_fract_y _atom_site_fract_z _atom_site_occupancy Cs Cs0 1 0.42343628 0.57656372 0.75000000 1 Cs Cs1 1 0.57656372 0.42343628 0.25000000 1 As As2 1 0.94935905 0.29549613 0.57152749 1 As As3 1 0.70450387 0.05064095 0.92847251 1 As As4 1 0.06897485 0.93102515 0.75000000 1 As As5 1 0.29549613 0.94935905 0.07152749 1 As As6 1 0.05064095 0.70450387 0.42847251 1 As As7 1 0.93102515 0.06897485 0.25000000 1 O O8 1 0.52381927 0.17677996 0.96967056 1 O O9 1 0.84857925 0.86948031 0.92822355 1 O O10 1 0.86948031 0.84857925 0.42822355 1 O O11 1 0.27225274 0.95443505 0.82948702 1 O O12 1 0.47618073 0.82322004 0.03032944 1 O O13 1 0.13051969 0.15142075 0.57177645 1 O O14 1 0.95443505 0.27225274 0.32948702 1 O O15 1 0.72073125 0.07082577 0.68032376 1 O O16 1 0.17677996 0.52381927 0.46967056 1 O O17 1 0.72774726 0.04556495 0.17051298 1 O O18 1 0.04556495 0.72774726 0.67051298 1 O O19 1 0.27926875 0.92917423 0.31967624 1 O O20 1 0.15142075 0.13051969 0.07177645 1 O O21 1 0.07082577 0.72073125 0.18032376 1 O O22 1 0.92917423 0.27926875 0.81967624 1 O O23 1 0.82322004 0.47618073 0.53032944 1 | -5.851659 | -6.309659 | -1.77247 | 0 | TRUE | -0.0723914 | 9.625686 | 6.34111421 | 3.284572 | 1.812339
mp-778602 | Ba3GeO5 | AB3C5 | # generated using pymatgen data_Ba3GeO5 _symmetry_space_group_name_H-M 'P 1' _cell_length_a 7.38142592 _cell_length_b 7.38142592 _cell_length_c 11.70133430 _cell_angle_alpha 90.00000000 _cell_angle_beta 90.00000000 _cell_angle_gamma 90.00000000 _symmetry_Int_Tables_number 1 _chemical_formula_structural Ba3GeO5 _chemical_formula_sum 'Ba12 Ge4 O20' _cell_volume 637.55244870 _cell_formula_units_Z 4 loop_ _symmetry_equiv_pos_site_id _symmetry_equiv_pos_as_xyz 1 'x, y, z' loop_ _atom_site_type_symbol _atom_site_label _atom_site_symmetry_multiplicity _atom_site_fract_x _atom_site_fract_y _atom_site_fract_z _atom_site_occupancy Ba Ba0 1 0.00000000 0.50000000 0.99946404 1 Ba Ba1 1 0.00000000 0.50000000 0.49946404 1 Ba Ba2 1 0.18268800 0.81731200 0.75000000 1 Ba Ba3 1 0.18268800 0.18268800 0.25000000 1 Ba Ba4 1 0.31731200 0.31731200 0.75000000 1 Ba Ba5 1 0.31731200 0.68268800 0.25000000 1 Ba Ba6 1 0.50000000 -0.00000000 0.00053596 1 Ba Ba7 1 0.50000000 -0.00000000 0.50053596 1 Ba Ba8 1 0.68268800 0.31731200 0.25000000 1 Ba Ba9 1 0.68268800 0.68268800 0.75000000 1 Ba Ba10 1 0.81731200 0.81731200 0.25000000 1 Ba Ba11 1 0.81731200 0.18268800 0.75000000 1 Ge Ge12 1 0.00000000 -0.00000000 0.00000000 1 Ge Ge13 1 0.00000000 -0.00000000 0.50000000 1 Ge Ge14 1 0.50000000 0.50000000 0.00000000 1 Ge Ge15 1 0.50000000 0.50000000 0.50000000 1 O O16 1 0.00000000 0.50000000 0.22832623 1 O O17 1 0.00000000 0.50000000 0.72832623 1 O O18 1 0.11591080 0.85029532 0.40756741 1 O O19 1 0.11591080 0.14970468 0.90756741 1 O O20 1 0.14970468 0.11591080 0.59243259 1 O O21 1 0.14970468 0.88408920 0.09243259 1 O O22 1 0.35029532 0.61591080 0.90756741 1 O O23 1 0.35029532 0.38408920 0.40756741 1 O O24 1 0.38408920 0.35029532 0.09243259 1 O O25 1 0.38408920 0.64970468 0.59243259 1 O O26 1 0.50000000 -0.00000000 0.27167377 1 O O27 1 0.50000000 -0.00000000 0.77167377 1 O O28 1 0.61591080 0.35029532 0.59243259 1 O O29 1 0.61591080 0.64970468 0.09243259 1 O O30 1 0.64970468 0.61591080 0.40756741 1 O O31 1 0.64970468 0.38408920 0.90756741 1 O O32 1 0.85029532 0.88408920 0.59243259 1 O O33 1 0.85029532 0.11591080 0.09243259 1 O O34 1 0.88408920 0.14970468 0.40756741 1 O O35 1 0.88408920 0.85029532 0.90756741 1 | -6.374053 | -6.755719 | -2.854231 | 0 | TRUE | -0.004266721 | 20.31189521 | 16.45656 | 3.855331 | 1.9635
mp-1029368 | Mg2VN3 | AB2C3 | # generated using pymatgen data_Mg2VN3 _symmetry_space_group_name_H-M 'P 1' _cell_length_a 5.72470112 _cell_length_b 5.79942676 _cell_length_c 5.04314691 _cell_angle_alpha 90.00000000 _cell_angle_beta 90.00000000 _cell_angle_gamma 120.43273715 _symmetry_Int_Tables_number 1 _chemical_formula_structural Mg2VN3 _chemical_formula_sum 'Mg4 V2 N6' _cell_volume 144.36430078 _cell_formula_units_Z 2 loop_ _symmetry_equiv_pos_site_id _symmetry_equiv_pos_as_xyz 1 'x, y, z' loop_ _atom_site_type_symbol _atom_site_label _atom_site_symmetry_multiplicity _atom_site_fract_x _atom_site_fract_y _atom_site_fract_z _atom_site_occupancy Mg Mg0 1 0.33004881 0.33065254 0.47661723 1 Mg Mg1 1 0.66995119 0.00060373 0.47661723 1 Mg Mg2 1 0.66995119 0.66934746 0.97661723 1 Mg Mg3 1 0.33004881 0.99939627 0.97661723 1 V V4 1 0.00000000 0.66376462 0.48207808 1 V V5 1 1.00000000 0.33623538 0.98207808 1 N N6 1 0.29779726 0.33246560 0.89428712 1 N N7 1 0.70220274 0.03466734 0.89428712 1 N N8 1 0.70220274 0.66753440 0.39428712 1 N N9 1 0.29779726 0.96533266 0.39428712 1 N N10 1 1.00000000 0.63668009 0.84811522 1 N N11 1 0.00000000 0.36331991 0.34811522 1 | -7.163306 | -7.343806 | -1.12814747 | 0 | TRUE | -0.1832955 | 12.61834 | 6.37435867 | 6.243978 | 2.498795
mp-17401 | Rb3Sn4Au | AB3C4 | # generated using pymatgen data_Rb3Sn4Au _symmetry_space_group_name_H-M 'P 1' _cell_length_a 6.62261063 _cell_length_b 7.27415711 _cell_length_c 13.21868734 _cell_angle_alpha 90.00000000 _cell_angle_beta 90.00000000 _cell_angle_gamma 90.00000000 _symmetry_Int_Tables_number 1 _chemical_formula_structural Rb3Sn4Au _chemical_formula_sum 'Rb6 Sn8 Au2' _cell_volume 636.79585689 _cell_formula_units_Z 2 loop_ _symmetry_equiv_pos_site_id _symmetry_equiv_pos_as_xyz 1 'x, y, z' loop_ _atom_site_type_symbol _atom_site_label _atom_site_symmetry_multiplicity _atom_site_fract_x _atom_site_fract_y _atom_site_fract_z _atom_site_occupancy Rb Rb0 1 0.55532494 0.00000000 0.00000000 1 Rb Rb1 1 0.44467506 0.50000000 0.50000000 1 Rb Rb2 1 0.82918289 0.50000000 0.74255999 1 Rb Rb3 1 0.82918289 0.50000000 0.25744001 1 Rb Rb4 1 0.17081711 0.00000000 0.75744001 1 Rb Rb5 1 0.17081711 0.00000000 0.24255999 1 Sn Sn6 1 0.33118510 0.50000000 0.88248408 1 Sn Sn7 1 0.33118510 0.50000000 0.11751592 1 Sn Sn8 1 0.03674089 0.28605426 0.00000000 1 Sn Sn9 1 0.03674089 0.71394574 0.00000000 1 Sn Sn10 1 0.96325911 0.78605426 0.50000000 1 Sn Sn11 1 0.96325911 0.21394574 0.50000000 1 Sn Sn12 1 0.66881490 0.00000000 0.38248408 1 Sn Sn13 1 0.66881490 0.00000000 0.61751592 1 Au Au14 1 0.68323783 0.50000000 0.00000000 1 Au Au15 1 0.31676217 0.00000000 0.50000000 1 | -3.118572 | -3.118572 | -0.33685 | 0 | TRUE | -0.08125578 | 15.51765503 | 4.15927966 | 11.35837537 | 3.370219
mp-3338 | NaGaO2 | ABC2 | # generated using pymatgen data_NaGaO2 _symmetry_space_group_name_H-M 'P 1' _cell_length_a 5.28496640 _cell_length_b 5.52109355 _cell_length_c 7.18927209 _cell_angle_alpha 90.00000000 _cell_angle_beta 90.00000000 _cell_angle_gamma 90.00000000 _symmetry_Int_Tables_number 1 _chemical_formula_structural NaGaO2 _chemical_formula_sum 'Na4 Ga4 O8' _cell_volume 209.77428863 _cell_formula_units_Z 4 loop_ _symmetry_equiv_pos_site_id _symmetry_equiv_pos_as_xyz 1 'x, y, z' loop_ _atom_site_type_symbol _atom_site_label _atom_site_symmetry_multiplicity _atom_site_fract_x _atom_site_fract_y _atom_site_fract_z _atom_site_occupancy Na Na0 1 0.01507145 0.06791084 0.62239594 1 Na Na1 1 0.51507145 0.43208916 0.12239594 1 Na Na2 1 0.51507145 0.93208916 0.37760406 1 Na Na3 1 0.01507145 0.56791084 0.87760406 1 Ga Ga4 1 0.99992212 0.06444107 0.12606117 1 Ga Ga5 1 0.49992212 0.93555893 0.87393883 1 Ga Ga6 1 0.49992212 0.43555893 0.62606117 1 Ga Ga7 1 0.99992212 0.56444107 0.37393883 1 O O8 1 0.15306205 0.46014690 0.58995152 1 O O9 1 0.65306205 0.53985310 0.41004848 1 O O10 1 0.65306205 0.03985310 0.08995152 1 O O11 1 0.15306205 0.96014690 0.91004848 1 O O12 1 0.08144638 0.88857404 0.33751740 1 O O13 1 0.08144638 0.38857404 0.16248260 1 O O14 1 0.58144638 0.61142596 0.83751740 1 O O15 1 0.58144638 0.11142596 0.66248260 1 | -5.439618 | -5.783118 | -2.222119 | 0 | TRUE | -0.1617537 | 6.714458 | 3.61303364 | 3.101424 | 1.761086
mp-1025549 | Tl3VSe4 | AB3C4 | # generated using pymatgen data_Tl3VSe4 _symmetry_space_group_name_H-M 'P 1' _cell_length_a 6.78854522 _cell_length_b 6.78854522 _cell_length_c 6.78854522 _cell_angle_alpha 109.47122063 _cell_angle_beta 109.47122063 _cell_angle_gamma 109.47122063 _symmetry_Int_Tables_number 1 _chemical_formula_structural Tl3VSe4 _chemical_formula_sum 'Tl3 V1 Se4' _cell_volume 240.82870759 _cell_formula_units_Z 1 loop_ _symmetry_equiv_pos_site_id _symmetry_equiv_pos_as_xyz 1 'x, y, z' loop_ _atom_site_type_symbol _atom_site_label _atom_site_symmetry_multiplicity _atom_site_fract_x _atom_site_fract_y _atom_site_fract_z _atom_site_occupancy Tl Tl0 1 0.50000000 0.50000000 -0.00000000 1 Tl Tl1 1 0.50000000 -0.00000000 0.50000000 1 Tl Tl2 1 0.00000000 0.50000000 0.50000000 1 V V3 1 0.00000000 -0.00000000 -0.00000000 1 Se Se4 1 0.66378625 0.66378625 0.66378625 1 Se Se5 1 0.33621375 0.00000000 0.00000000 1 Se Se6 1 -0.00000000 0.33621375 -0.00000000 1 Se Se7 1 -0.00000000 -0.00000000 0.33621375 1 | -4.31939448 | -4.55539448 | -0.7859593 | 0 | TRUE | -0.08816862 | 23.77673905 | 15.09336656 | 8.68337249 | 2.946756
mp-23648 | Li4Al3Si3ClO12 | AB3C3D4E12 | # generated using pymatgen data_Li4Al3Si3ClO12 _symmetry_space_group_name_H-M 'P 1' _cell_length_a 8.53221700 _cell_length_b 8.53221700 _cell_length_c 8.53221700 _cell_angle_alpha 90.00000000 _cell_angle_beta 90.00000000 _cell_angle_gamma 90.00000000 _symmetry_Int_Tables_number 1 _chemical_formula_structural Li4Al3Si3ClO12 _chemical_formula_sum 'Li8 Al6 Si6 Cl2 O24' _cell_volume 621.13453553 _cell_formula_units_Z 2 loop_ _symmetry_equiv_pos_site_id _symmetry_equiv_pos_as_xyz 1 'x, y, z' loop_ _atom_site_type_symbol _atom_site_label _atom_site_symmetry_multiplicity _atom_site_fract_x _atom_site_fract_y _atom_site_fract_z _atom_site_occupancy Li Li0 1 0.17427300 0.17427300 0.17427300 1 Li Li1 1 0.67427300 0.67427300 0.67427300 1 Li Li2 1 0.82572700 0.17427300 0.82572700 1 Li Li3 1 0.32572700 0.67427300 0.32572700 1 Li Li4 1 0.32572700 0.32572700 0.67427300 1 Li Li5 1 0.67427300 0.32572700 0.32572700 1 Li Li6 1 0.82572700 0.82572700 0.17427300 1 Li Li7 1 0.17427300 0.82572700 0.82572700 1 Al Al8 1 0.00000000 0.75000000 0.50000000 1 Al Al9 1 0.25000000 0.50000000 0.00000000 1 Al Al10 1 0.50000000 0.00000000 0.75000000 1 Al Al11 1 0.50000000 0.00000000 0.25000000 1 Al Al12 1 0.00000000 0.25000000 0.50000000 1 Al Al13 1 0.75000000 0.50000000 0.00000000 1 Si Si14 1 0.75000000 0.00000000 0.50000000 1 Si Si15 1 0.50000000 0.25000000 0.00000000 1 Si Si16 1 0.00000000 0.50000000 0.75000000 1 Si Si17 1 0.00000000 0.50000000 0.25000000 1 Si Si18 1 0.50000000 0.75000000 0.00000000 1 Si Si19 1 0.25000000 0.00000000 0.50000000 1 Cl Cl20 1 0.50000000 0.50000000 0.50000000 1 Cl Cl21 1 0.00000000 0.00000000 0.00000000 1 O O22 1 0.64383300 0.90885600 0.63241300 1 O O23 1 0.64383300 0.09114400 0.36758700 1 O O24 1 0.90885600 0.63241300 0.64383300 1 O O25 1 0.09114400 0.63241300 0.35616700 1 O O26 1 0.63241300 0.64383300 0.90885600 1 O O27 1 0.36758700 0.35616700 0.90885600 1 O O28 1 0.85616700 0.86758700 0.40885600 1 O O29 1 0.85616700 0.13241300 0.59114400 1 O O30 1 0.14383300 0.86758700 0.59114400 1 O O31 1 0.13241300 0.59114400 0.85616700 1 O O32 1 0.59114400 0.14383300 0.86758700 1 O O33 1 0.59114400 0.85616700 0.13241300 1 O O34 1 0.86758700 0.40885600 0.85616700 1 O O35 1 0.40885600 0.85616700 0.86758700 1 O O36 1 0.14383300 0.13241300 0.40885600 1 O O37 1 0.35616700 0.90885600 0.36758700 1 O O38 1 0.35616700 0.09114400 0.63241300 1 O O39 1 0.09114400 0.36758700 0.64383300 1 O O40 1 0.90885600 0.36758700 0.35616700 1 O O41 1 0.63241300 0.35616700 0.09114400 1 O O42 1 0.36758700 0.64383300 0.09114400 1 O O43 1 0.40885600 0.14383300 0.13241300 1 O O44 1 0.13241300 0.40885600 0.14383300 1 O O45 1 0.86758700 0.59114400 0.14383300 1 | -6.927269 | -7.312399 | -3.122957 | 0 | TRUE | -0.005164201 | 5.342226 | 2.907531 | 2.43469493 | 1.560351
mp-5782 | AlAgS2 | ABC2 | # generated using pymatgen data_AlAgS2 _symmetry_space_group_name_H-M 'P 1' _cell_length_a 5.70249387 _cell_length_b 5.70249373 _cell_length_c 6.58843265 _cell_angle_alpha 115.64320526 _cell_angle_beta 115.64320250 _cell_angle_gamma 89.99999698 _symmetry_Int_Tables_number 1 _chemical_formula_structural AlAgS2 _chemical_formula_sum 'Al2 Ag2 S4' _cell_volume 169.43391449 _cell_formula_units_Z 2 loop_ _symmetry_equiv_pos_site_id _symmetry_equiv_pos_as_xyz 1 'x, y, z' loop_ _atom_site_type_symbol _atom_site_label _atom_site_symmetry_multiplicity _atom_site_fract_x _atom_site_fract_y _atom_site_fract_z _atom_site_occupancy Al Al0 1 0.50000000 0.50000000 0.00000000 1 Al Al1 1 0.75000000 0.25000000 0.50000000 1 Ag Ag2 1 0.25000000 0.75000000 0.50000000 1 Ag Ag3 1 -0.00000000 0.00000000 0.00000000 1 S S4 1 0.82990121 0.87500000 0.25000000 1 S S5 1 0.62500000 0.17009879 0.75000000 1 S S6 1 0.42009879 0.37500000 0.25000000 1 S S7 1 0.12500000 0.57990121 0.75000000 1 | -4.470166 | -4.721666 | -1.008908 | 0 | TRUE | -0.07461861 | 8.436322 | 2.672783 | 5.763539 | 2.400737
mp-18924 | Sr3(FeO3)2 | A2B3C6 | # generated using pymatgen data_Sr3(FeO3)2 _symmetry_space_group_name_H-M 'P 1' _cell_length_a 3.89180046 _cell_length_b 3.89180076 _cell_length_c 10.37400228 _cell_angle_alpha 100.81429558 _cell_angle_beta 100.81436035 _cell_angle_gamma 89.99965287 _symmetry_Int_Tables_number 1 _chemical_formula_structural Sr3(FeO3)2 _chemical_formula_sum 'Sr3 Fe2 O6' _cell_volume 151.49344793 _cell_formula_units_Z 1 loop_ _symmetry_equiv_pos_site_id _symmetry_equiv_pos_as_xyz 1 'x, y, z' loop_ _atom_site_type_symbol _atom_site_label _atom_site_symmetry_multiplicity _atom_site_fract_x _atom_site_fract_y _atom_site_fract_z _atom_site_occupancy Sr Sr0 1 0.68015495 0.68015581 0.36026151 1 Sr Sr1 1 0.31983268 0.31983360 0.63971744 1 Sr Sr2 1 0.50000362 0.50000381 0.00000619 1 Fe Fe3 1 0.89884576 0.89884621 0.79762959 1 Fe Fe4 1 0.10114926 0.10114890 0.20235986 1 O O5 1 0.80400266 0.80400327 0.60806633 1 O O6 1 0.19599318 0.19599085 0.39192929 1 O O7 1 0.91501097 0.41503678 0.83004793 1 O O8 1 0.41503596 0.91501134 0.83004785 1 O O9 1 0.08500048 0.58496906 0.16996647 1 O O10 1 0.58496948 0.08500039 0.16996652 1 | -6.430326 | -7.215235 | -2.516266 | 0 | TRUE | -0.02941807 | 21.13172 | 16.55208 | 4.579631 | 2.140007
mp-22975 | Rb2TeCl6 | AB2C6 | # generated using pymatgen data_Rb2TeCl6 _symmetry_space_group_name_H-M 'P 1' _cell_length_a 7.27294329 _cell_length_b 7.27294426 _cell_length_c 7.27294397 _cell_angle_alpha 60.00000128 _cell_angle_beta 59.99999686 _cell_angle_gamma 60.00000230 _symmetry_Int_Tables_number 1 _chemical_formula_structural Rb2TeCl6 _chemical_formula_sum 'Rb2 Te1 Cl6' _cell_volume 272.02931370 _cell_formula_units_Z 1 loop_ _symmetry_equiv_pos_site_id _symmetry_equiv_pos_as_xyz 1 'x, y, z' loop_ _atom_site_type_symbol _atom_site_label _atom_site_symmetry_multiplicity _atom_site_fract_x _atom_site_fract_y _atom_site_fract_z _atom_site_occupancy Rb Rb0 1 0.25000000 0.25000000 0.25000000 1 Rb Rb1 1 0.75000000 0.75000000 0.75000000 1 Te Te2 1 0.00000000 0.00000000 -0.00000000 1 Cl Cl3 1 0.24773198 0.75226802 0.75226802 1 Cl Cl4 1 0.24773198 0.75226802 0.24773198 1 Cl Cl5 1 0.75226802 0.24773198 0.75226802 1 Cl Cl6 1 0.75226802 0.24773198 0.24773198 1 Cl Cl7 1 0.75226802 0.75226802 0.24773198 1 Cl Cl8 1 0.24773198 0.24773198 0.75226802 1 | -3.071756 | -3.481089 | -1.681579 | 0 | TRUE | -0.07275221 | 10.93591 | 7.820506 | 3.115404 | 1.765051
mp-560924 | K2NaFeO3 | ABC2D3 | # generated using pymatgen data_K2NaFeO3 _symmetry_space_group_name_H-M 'P 1' _cell_length_a 6.34674000 _cell_length_b 9.30290281 _cell_length_c 9.30290094 _cell_angle_alpha 73.46344616 _cell_angle_beta 70.05410064 _cell_angle_gamma 70.05408025 _symmetry_Int_Tables_number 1 _chemical_formula_structural K2NaFeO3 _chemical_formula_sum 'K8 Na4 Fe4 O12' _cell_volume 476.47237865 _cell_formula_units_Z 4 loop_ _symmetry_equiv_pos_site_id _symmetry_equiv_pos_as_xyz 1 'x, y, z' loop_ _atom_site_type_symbol _atom_site_label _atom_site_symmetry_multiplicity _atom_site_fract_x _atom_site_fract_y _atom_site_fract_z _atom_site_occupancy K K0 1 0.92103300 0.32895500 0.32895500 1 K K1 1 0.42103400 0.82895500 0.82895500 1 K K2 1 0.57896700 0.17104500 0.17104500 1 K K3 1 0.07896600 0.67104500 0.67104500 1 K K4 1 0.49999900 0.25000000 0.75000000 1 K K5 1 0.00000100 0.75000000 0.25000000 1 K K6 1 0.00000100 0.25000000 0.75000000 1 K K7 1 0.49999900 0.75000000 0.25000000 1 Na Na8 1 0.75000000 0.49999900 0.00000100 1 Na Na9 1 0.25000000 0.00000100 0.49999900 1 Na Na10 1 0.25000000 0.49999900 0.00000100 1 Na Na11 1 0.75000000 0.00000100 0.49999900 1 Fe Fe12 1 0.66711000 0.58288900 0.58288900 1 Fe Fe13 1 0.83289000 0.91711100 0.91711000 1 Fe Fe14 1 0.16708100 0.08291800 0.08291800 1 Fe Fe15 1 0.33291900 0.41708200 0.41708200 1 O O16 1 0.50000400 0.00000000 0.00000000 1 O O17 1 0.99999700 0.50000000 0.50000000 1 O O18 1 0.99999600 0.00000000 0.00000000 1 O O19 1 0.50000400 0.50000000 0.50000000 1 O O20 1 0.40715800 0.48600900 0.19968200 1 O O21 1 0.90715700 0.98600900 0.69968200 1 O O22 1 0.90715700 0.69968200 0.98600900 1 O O23 1 0.40715800 0.19968200 0.48600900 1 O O24 1 0.59284300 0.51399100 0.80031800 1 O O25 1 0.09284200 0.01399100 0.30031800 1 O O26 1 0.09284300 0.30031800 0.01399100 1 O O27 1 0.59284300 0.80031800 0.51399100 1 | -4.91134 | -5.528054 | -1.691852 | 0 | TRUE | -0.02694806 | 15.66074 | 12.42914041 | 3.231602 | 1.797666
mp-2955 | NaMgF3 | ABC3 | # generated using pymatgen data_NaMgF3 _symmetry_space_group_name_H-M 'P 1' _cell_length_a 5.29698319 _cell_length_b 5.47126659 _cell_length_c 7.59868745 _cell_angle_alpha 90.00000000 _cell_angle_beta 90.00000000 _cell_angle_gamma 90.00000000 _symmetry_Int_Tables_number 1 _chemical_formula_structural NaMgF3 _chemical_formula_sum 'Na4 Mg4 F12' _cell_volume 220.21913510 _cell_formula_units_Z 4 loop_ _symmetry_equiv_pos_site_id _symmetry_equiv_pos_as_xyz 1 'x, y, z' loop_ _atom_site_type_symbol _atom_site_label _atom_site_symmetry_multiplicity _atom_site_fract_x _atom_site_fract_y _atom_site_fract_z _atom_site_occupancy Na Na0 1 0.01342425 0.94744147 0.75000000 1 Na Na1 1 0.51342425 0.55255853 0.25000000 1 Na Na2 1 0.48657575 0.44744147 0.75000000 1 Na Na3 1 0.98657575 0.05255853 0.25000000 1 Mg Mg4 1 -0.00000000 0.50000000 0.50000000 1 Mg Mg5 1 0.50000000 -0.00000000 0.50000000 1 Mg Mg6 1 0.50000000 -0.00000000 -0.00000000 1 Mg Mg7 1 -0.00000000 0.50000000 -0.00000000 1 F F8 1 0.70004490 0.29693771 0.44951534 1 F F9 1 0.20004490 0.20306229 0.55048466 1 F F10 1 0.79995510 0.79693771 0.05048466 1 F F11 1 0.29995510 0.70306229 0.94951534 1 F F12 1 0.29995510 0.70306229 0.55048466 1 F F13 1 0.79995510 0.79693771 0.44951534 1 F F14 1 0.20004490 0.20306229 0.94951534 1 F F15 1 0.70004490 0.29693771 0.05048466 1 F F16 1 0.09627836 0.46836655 0.25000000 1 F F17 1 0.59627836 0.03163345 0.75000000 1 F F18 1 0.40372164 0.96836655 0.25000000 1 F F19 1 0.90372164 0.53163345 0.75000000 1 | -4.954166 | -5.231366 | -3.499918 | 0 | TRUE | -0.02686414 | 7.724504 | 5.77613544 | 1.948369 | 1.39584
mp-676861 | AlSbO4 | ABC4 | # generated using pymatgen data_AlSbO4 _symmetry_space_group_name_H-M 'P 1' _cell_length_a 3.01452656 _cell_length_b 4.49953692 _cell_length_c 4.49953692 _cell_angle_alpha 91.38428452 _cell_angle_beta 90.00000000 _cell_angle_gamma 90.00000000 _symmetry_Int_Tables_number 1 _chemical_formula_structural AlSbO4 _chemical_formula_sum 'Al1 Sb1 O4' _cell_volume 61.01378781 _cell_formula_units_Z 1 loop_ _symmetry_equiv_pos_site_id _symmetry_equiv_pos_as_xyz 1 'x, y, z' loop_ _atom_site_type_symbol _atom_site_label _atom_site_symmetry_multiplicity _atom_site_fract_x _atom_site_fract_y _atom_site_fract_z _atom_site_occupancy Al Al0 1 0.50000000 0.50000000 0.50000000 1 Sb Sb1 1 0.00000000 0.00000000 -0.00000000 1 O O2 1 0.00000000 0.68922426 0.68922426 1 O O3 1 0.50000000 0.20195179 0.79804821 1 O O4 1 0.50000000 0.79804821 0.20195179 1 O O5 1 -0.00000000 0.31077574 0.31077574 1 | -6.696437 | -7.154437 | -2.544215 | 0 | TRUE | -0.09413463 | 11.3003 | 7.234468 | 4.065835 | 2.016392
mp-8411 | Na2AgAs | ABC2 | # generated using pymatgen data_Na2AgAs _symmetry_space_group_name_H-M 'P 1' _cell_length_a 5.59684731 _cell_length_b 5.72855843 _cell_length_c 5.72855770 _cell_angle_alpha 99.69777462 _cell_angle_beta 90.00000000 _cell_angle_gamma 90.00000000 _symmetry_Int_Tables_number 1 _chemical_formula_structural Na2AgAs _chemical_formula_sum 'Na4 Ag2 As2' _cell_volume 181.04363689 _cell_formula_units_Z 2 loop_ _symmetry_equiv_pos_site_id _symmetry_equiv_pos_as_xyz 1 'x, y, z' loop_ _atom_site_type_symbol _atom_site_label _atom_site_symmetry_multiplicity _atom_site_fract_x _atom_site_fract_y _atom_site_fract_z _atom_site_occupancy Na Na0 1 0.25026255 0.67894545 0.03186140 1 Na Na1 1 0.75026255 0.32105455 0.96813860 1 Na Na2 1 0.24973745 0.03186140 0.67894545 1 Na Na3 1 0.74973745 0.96813860 0.32105455 1 Ag Ag4 1 0.50000000 0.49993570 0.50006430 1 Ag Ag5 1 -0.00000000 0.50006430 0.49993570 1 As As6 1 0.75000000 0.78674212 0.78674212 1 As As7 1 0.25000000 0.21325788 0.21325788 1 | -2.916141 | -2.916141 | -0.3819602 | 0 | TRUE | -0.07822759 | 19.80331 | 8.791593 | 11.01172 | 3.318391
mp-772099 | Cd(CuO2)2 | AB2C4 | # generated using pymatgen data_Cd(CuO2)2 _symmetry_space_group_name_H-M 'P 1' _cell_length_a 5.66536996 _cell_length_b 6.15809086 _cell_length_c 6.15809086 _cell_angle_alpha 99.08162011 _cell_angle_beta 62.68440351 _cell_angle_gamma 62.68440351 _symmetry_Int_Tables_number 1 _chemical_formula_structural Cd(CuO2)2 _chemical_formula_sum 'Cd2 Cu4 O8' _cell_volume 149.99748175 _cell_formula_units_Z 2 loop_ _symmetry_equiv_pos_site_id _symmetry_equiv_pos_as_xyz 1 'x, y, z' loop_ _atom_site_type_symbol _atom_site_label _atom_site_symmetry_multiplicity _atom_site_fract_x _atom_site_fract_y _atom_site_fract_z _atom_site_occupancy Cd Cd0 1 0.75000000 0.12497928 0.37502072 1 Cd Cd1 1 0.25000000 0.87502072 0.62497928 1 Cu Cu2 1 0.50000000 0.00000000 -0.00000000 1 Cu Cu3 1 0.50000000 0.50000000 -0.00000000 1 Cu Cu4 1 0.00000000 0.50000000 -0.00000000 1 Cu Cu5 1 0.00000000 0.50000000 0.50000000 1 O O6 1 0.67004468 0.18335709 0.03376664 1 O O7 1 0.82995532 0.46623336 0.31664291 1 O O8 1 0.88751588 0.29632285 0.64685843 1 O O9 1 0.38751588 0.14685843 0.79632385 1 O O10 1 0.61248412 0.85314157 0.20367715 1 O O11 1 0.11248412 0.70367615 0.35314157 1 O O12 1 0.17004468 0.53376664 0.68335709 1 O O13 1 0.32995532 0.81664291 0.96623336 1 | -4.823987 | -5.216558 | -1.086836 | 0 | TRUE | -0.1010989 | 16.59741 | 4.271309 | 12.3261 | 3.510855
mp-30239 | Sr3(BS3)2 | A2B3C6 | # generated using pymatgen data_Sr3(BS3)2 _symmetry_space_group_name_H-M 'P 1' _cell_length_a 6.10871137 _cell_length_b 6.10871137 _cell_length_c 15.51494638 _cell_angle_alpha 79.75396042 _cell_angle_beta 79.75396042 _cell_angle_gamma 65.94606695 _symmetry_Int_Tables_number 1 _chemical_formula_structural Sr3(BS3)2 _chemical_formula_sum 'Sr6 B4 S12' _cell_volume 516.66516446 _cell_formula_units_Z 2 loop_ _symmetry_equiv_pos_site_id _symmetry_equiv_pos_as_xyz 1 'x, y, z' loop_ _atom_site_type_symbol _atom_site_label _atom_site_symmetry_multiplicity _atom_site_fract_x _atom_site_fract_y _atom_site_fract_z _atom_site_occupancy Sr Sr0 1 0.35168069 0.32283493 0.08681459 1 Sr Sr1 1 0.67716507 0.64831931 0.41318541 1 Sr Sr2 1 0.64831931 0.67716507 0.91318541 1 Sr Sr3 1 0.32283493 0.35168069 0.58681459 1 Sr Sr4 1 0.02038446 0.97961554 0.25000000 1 Sr Sr5 1 0.97961554 0.02038446 0.75000000 1 B B6 1 0.74296456 0.53428377 0.13518309 1 B B7 1 0.46571623 0.25703544 0.36481691 1 B B8 1 0.25703544 0.46571623 0.86481691 1 B B9 1 0.53428377 0.74296456 0.63518309 1 S S10 1 0.87282992 0.27668765 0.07045612 1 S S11 1 0.72331235 0.12717008 0.42954388 1 S S12 1 0.52776913 0.91552104 0.72000358 1 S S13 1 0.08447896 0.47223087 0.77999642 1 S S14 1 0.47223087 0.08447896 0.27999642 1 S S15 1 0.91552104 0.52776913 0.22000358 1 S S16 1 0.76810216 0.45407498 0.60781173 1 S S17 1 0.54592502 0.23189784 0.89218827 1 S S18 1 0.23189784 0.54592502 0.39218827 1 S S19 1 0.45407498 0.76810216 0.10781173 1 S S20 1 0.27668765 0.87282992 0.57045612 1 S S21 1 0.12717008 0.72331235 0.92954388 1 | -5.326392 | -5.600756 | -1.669305 | 0 | TRUE | -0.0124852 | 10.23556 | 5.78943317 | 4.446127 | 2.108584
mp-6599 | KNb(CuSe2)2 | ABC2D4 | # generated using pymatgen data_KNb(CuSe2)2 _symmetry_space_group_name_H-M 'P 1' _cell_length_a 10.03200023 _cell_length_b 10.03200023 _cell_length_c 7.79359100 _cell_angle_alpha 90.00000000 _cell_angle_beta 90.00000000 _cell_angle_gamma 146.82782795 _symmetry_Int_Tables_number 1 _chemical_formula_structural KNb(CuSe2)2 _chemical_formula_sum 'K2 Nb2 Cu4 Se8' _cell_volume 429.16514166 _cell_formula_units_Z 2 loop_ _symmetry_equiv_pos_site_id _symmetry_equiv_pos_as_xyz 1 'x, y, z' loop_ _atom_site_type_symbol _atom_site_label _atom_site_symmetry_multiplicity _atom_site_fract_x _atom_site_fract_y _atom_site_fract_z _atom_site_occupancy K K0 1 0.92370600 0.55613700 0.25000000 1 K K1 1 0.55613700 0.92370600 0.75000000 1 Nb Nb2 1 0.60873000 0.39068300 0.75000000 1 Nb Nb3 1 0.39068300 0.60873000 0.25000000 1 Cu Cu4 1 0.10666500 0.89351300 0.75000000 1 Cu Cu5 1 0.89351300 0.10666500 0.25000000 1 Cu Cu6 1 0.48373000 0.48373000 0.50000000 1 Cu Cu7 1 0.48373000 0.48373000 0.00000000 1 Se Se8 1 0.74926000 0.74325100 0.75000000 1 Se Se9 1 0.14399800 0.35759800 0.50560900 1 Se Se10 1 0.54104600 0.96241800 0.25000000 1 Se Se11 1 0.74325100 0.74926000 0.25000000 1 Se Se12 1 0.96241800 0.54104600 0.75000000 1 Se Se13 1 0.14399800 0.35759800 0.99439100 1 Se Se14 1 0.35759800 0.14399800 0.00560900 1 Se Se15 1 0.35759800 0.14399800 0.49439100 1 | -4.905705 | -5.141705 | -0.967485 | 0 | TRUE | -0.0005782369 | 20.03492 | 13.99505 | 6.03987123 | 2.457615
mp-861978 | Hf2ReIr | ABC2 | # generated using pymatgen data_Hf2ReIr _symmetry_space_group_name_H-M 'P 1' _cell_length_a 4.60084014 _cell_length_b 4.60084014 _cell_length_c 4.60084014 _cell_angle_alpha 60.00000000 _cell_angle_beta 60.00000000 _cell_angle_gamma 60.00000000 _symmetry_Int_Tables_number 1 _chemical_formula_structural Hf2ReIr _chemical_formula_sum 'Hf2 Re1 Ir1' _cell_volume 68.86466389 _cell_formula_units_Z 1 loop_ _symmetry_equiv_pos_site_id _symmetry_equiv_pos_as_xyz 1 'x, y, z' loop_ _atom_site_type_symbol _atom_site_label _atom_site_symmetry_multiplicity _atom_site_fract_x _atom_site_fract_y _atom_site_fract_z _atom_site_occupancy Hf Hf0 1 0.49999900 0.49999900 0.49999900 1 Hf Hf1 1 -0.00000000 0.00000000 -0.00000000 1 Re Re2 1 0.75000000 0.75000000 0.75000000 1 Ir Ir3 1 0.25000100 0.25000100 0.25000100 1 | -11.04793 | -11.04793 | -0.7485964 | 0 | TRUE | -0.06731915 | 223.0796 | 8.989677 | 214.0899 | 14.63181
mp-756746 | Rb4PbO4 | AB4C4 | # generated using pymatgen data_Rb4PbO4 _symmetry_space_group_name_H-M 'P 1' _cell_length_a 6.89327708 _cell_length_b 6.86651394 _cell_length_c 10.26888547 _cell_angle_alpha 78.91887704 _cell_angle_beta 71.52516828 _cell_angle_gamma 66.88920991 _symmetry_Int_Tables_number 1 _chemical_formula_structural Rb4PbO4 _chemical_formula_sum 'Rb8 Pb2 O8' _cell_volume 422.72511014 _cell_formula_units_Z 2 loop_ _symmetry_equiv_pos_site_id _symmetry_equiv_pos_as_xyz 1 'x, y, z' loop_ _atom_site_type_symbol _atom_site_label _atom_site_symmetry_multiplicity _atom_site_fract_x _atom_site_fract_y _atom_site_fract_z _atom_site_occupancy Rb Rb0 1 0.23849451 0.76015915 0.96998309 1 Rb Rb1 1 0.49225464 0.72274470 0.55949419 1 Rb Rb2 1 0.58575217 0.74629908 0.16734644 1 Rb Rb3 1 0.03653257 0.78239051 0.38193013 1 Rb Rb4 1 0.96346743 0.21760949 0.61806987 1 Rb Rb5 1 0.41424783 0.25370092 0.83265356 1 Rb Rb6 1 0.50774536 0.27725530 0.44050581 1 Rb Rb7 1 0.76150549 0.23984085 0.03001691 1 Pb Pb8 1 0.84544804 0.72122573 0.75369635 1 Pb Pb9 1 0.15455196 0.27877427 0.24630365 1 O O10 1 0.83659669 0.87682357 0.91184174 1 O O11 1 0.69814013 0.96949596 0.62132687 1 O O12 1 0.65451584 0.52876782 0.80986005 1 O O13 1 0.84097655 0.46334205 0.35590738 1 O O14 1 0.15902345 0.53665795 0.64409262 1 O O15 1 0.34548416 0.47123218 0.19013995 1 O O16 1 0.30185987 0.03050404 0.37867313 1 O O17 1 0.16340331 0.12317643 0.08815826 1 | -4.269372 | -4.574706 | -1.527868 | 0 | TRUE | -0.1084065 | 9.307307 | 6.129221 | 3.17808593 | 1.782719
mp-22909 | ZnCl2 | AB2 | # generated using pymatgen data_ZnCl2 _symmetry_space_group_name_H-M 'P 1' _cell_length_a 5.59512277 _cell_length_b 5.59512293 _cell_length_c 6.33020594 _cell_angle_alpha 116.22762988 _cell_angle_beta 116.22762914 _cell_angle_gamma 89.99998884 _symmetry_Int_Tables_number 1 _chemical_formula_structural ZnCl2 _chemical_formula_sum 'Zn2 Cl4' _cell_volume 154.69685573 _cell_formula_units_Z 2 loop_ _symmetry_equiv_pos_site_id _symmetry_equiv_pos_as_xyz 1 'x, y, z' loop_ _atom_site_type_symbol _atom_site_label _atom_site_symmetry_multiplicity _atom_site_fract_x _atom_site_fract_y _atom_site_fract_z _atom_site_occupancy Zn Zn0 1 -0.00000000 -0.00000000 -0.00000000 1 Zn Zn1 1 0.25000000 0.75000000 0.50000000 1 Cl Cl2 1 0.35762747 0.37500000 0.25000000 1 Cl Cl3 1 0.12500000 0.64237253 0.75000000 1 Cl Cl4 1 0.62500000 0.10762747 0.75000000 1 Cl Cl5 1 0.89237253 0.87500000 0.25000000 1 | -2.799839 | -3.2091721 | -1.55689979 | 0 | TRUE | -1.55689979 | 5.197184 | 2.3309 | 2.866284 | 1.69301
mp-23326 | Ca4Cl6O | AB4C6 | # generated using pymatgen data_Ca4Cl6O _symmetry_space_group_name_H-M 'P 1' _cell_length_a 9.06582934 _cell_length_b 9.06583706 _cell_length_c 6.86361780 _cell_angle_alpha 90.00000896 _cell_angle_beta 89.99998176 _cell_angle_gamma 119.99963957 _symmetry_Int_Tables_number 1 _chemical_formula_structural Ca4Cl6O _chemical_formula_sum 'Ca8 Cl12 O2' _cell_volume 488.54069908 _cell_formula_units_Z 2 loop_ _symmetry_equiv_pos_site_id _symmetry_equiv_pos_as_xyz 1 'x, y, z' loop_ _atom_site_type_symbol _atom_site_label _atom_site_symmetry_multiplicity _atom_site_fract_x _atom_site_fract_y _atom_site_fract_z _atom_site_occupancy Ca Ca0 1 0.80174675 0.19825001 0.49959062 1 Ca Ca1 1 0.60349565 0.80174816 0.99959494 1 Ca Ca2 1 0.19825069 0.39650421 0.99959491 1 Ca Ca3 1 0.80174800 0.60349532 0.49959324 1 Ca Ca4 1 0.39650493 0.19825316 0.49959266 1 Ca Ca5 1 0.19825022 0.80174735 0.99959048 1 Ca Ca6 1 0.66666880 0.33333313 0.92713909 1 Ca Ca7 1 0.33332991 0.66666604 0.42713668 1 Cl Cl8 1 0.86275211 0.13724877 0.88435199 1 Cl Cl9 1 0.72550487 0.86275202 0.38435048 1 Cl Cl10 1 0.13724803 0.27449555 0.38435063 1 Cl Cl11 1 0.86275203 0.72550414 0.88435232 1 Cl Cl12 1 0.27449585 0.13724856 0.88435191 1 Cl Cl13 1 0.13724780 0.86275226 0.38435027 1 Cl Cl14 1 0.46361379 0.53638614 0.70898071 1 Cl Cl15 1 0.92722763 0.46361286 0.20898133 1 Cl Cl16 1 0.53638726 0.07277301 0.20898158 1 Cl Cl17 1 0.46361393 0.92722755 0.70898094 1 Cl Cl18 1 0.07277232 0.53638647 0.70898286 1 Cl Cl19 1 0.53638666 0.46361332 0.20898140 1 O O20 1 0.66666679 0.33333279 0.60557683 1 O O21 1 0.33333297 0.66666718 0.10557713 1 | -4.686479 | -5.083842 | -2.896542 | 0 | TRUE | -0.001560385 | 11.28487 | 8.05511 | 3.229764 | 1.797154
mp-9749 | Sr(BO2)2 | AB2C4 | # generated using pymatgen data_Sr(BO2)2 _symmetry_space_group_name_H-M 'P 1' _cell_length_a 4.34803074 _cell_length_b 6.56867503 _cell_length_c 12.05384592 _cell_angle_alpha 90.00000000 _cell_angle_beta 90.00000000 _cell_angle_gamma 90.00000000 _symmetry_Int_Tables_number 1 _chemical_formula_structural Sr(BO2)2 _chemical_formula_sum 'Sr4 B8 O16' _cell_volume 344.26749402 _cell_formula_units_Z 4 loop_ _symmetry_equiv_pos_site_id _symmetry_equiv_pos_as_xyz 1 'x, y, z' loop_ _atom_site_type_symbol _atom_site_label _atom_site_symmetry_multiplicity _atom_site_fract_x _atom_site_fract_y _atom_site_fract_z _atom_site_occupancy Sr Sr0 1 0.23851325 0.25000000 0.00000000 1 Sr Sr1 1 0.26148675 0.75000000 0.50000000 1 Sr Sr2 1 0.76148675 0.75000000 0.00000000 1 Sr Sr3 1 0.73851325 0.25000000 0.50000000 1 B B4 1 0.67059666 0.37426607 0.80580380 1 B B5 1 0.67059666 0.12573393 0.19419620 1 B B6 1 0.82940334 0.87426607 0.69419620 1 B B7 1 0.82940334 0.62573393 0.30580380 1 B B8 1 0.17059666 0.12573393 0.30580380 1 B B9 1 0.17059666 0.37426607 0.69419620 1 B B10 1 0.32940334 0.62573393 0.19419620 1 B B11 1 0.32940334 0.87426607 0.80580380 1 O O12 1 0.23556340 0.59422198 0.09088697 1 O O13 1 0.73556340 0.90577802 0.59088697 1 O O14 1 0.76443660 0.09422198 0.09088697 1 O O15 1 0.73556340 0.59422198 0.40911303 1 O O16 1 0.85157844 0.35348043 0.71135255 1 O O17 1 0.85157844 0.14651957 0.28864745 1 O O18 1 0.64842156 0.85348043 0.78864745 1 O O19 1 0.64842156 0.64651957 0.21135255 1 O O20 1 0.14842156 0.64651957 0.28864745 1 O O21 1 0.14842156 0.85348043 0.71135255 1 O O22 1 0.35157844 0.14651957 0.21135255 1 O O23 1 0.35157844 0.35348043 0.78864745 1 O O24 1 0.26443660 0.09422198 0.40911303 1 O O25 1 0.26443660 0.40577802 0.59088697 1 O O26 1 0.76443660 0.40577802 0.90911303 1 O O27 1 0.23556340 0.90577802 0.90911303 1 | -7.708127 | -8.100698 | -3.124265 | 0 | TRUE | -0.01499203 | 6.978567 | 4.25075 | 2.72781684 | 1.65161
mp-772840 | Sm2Ge2O7 | A2B2C7 | # generated using pymatgen data_Sm2Ge2O7 _symmetry_space_group_name_H-M 'P 1' _cell_length_a 6.98732900 _cell_length_b 6.98732900 _cell_length_c 12.73364100 _cell_angle_alpha 90.00000000 _cell_angle_beta 90.00000000 _cell_angle_gamma 90.00000000 _symmetry_Int_Tables_number 1 _chemical_formula_structural Sm2Ge2O7 _chemical_formula_sum 'Sm8 Ge8 O28' _cell_volume 621.69158193 _cell_formula_units_Z 4 loop_ _symmetry_equiv_pos_site_id _symmetry_equiv_pos_as_xyz 1 'x, y, z' loop_ _atom_site_type_symbol _atom_site_label _atom_site_symmetry_multiplicity _atom_site_fract_x _atom_site_fract_y _atom_site_fract_z _atom_site_occupancy Sm Sm0 1 0.12261100 0.64975800 0.13464500 1 Sm Sm1 1 0.14975800 0.37738900 0.88464500 1 Sm Sm2 1 0.35024200 0.87738900 0.36535500 1 Sm Sm3 1 0.37738900 0.14975800 0.11535500 1 Sm Sm4 1 0.62261100 0.85024200 0.61535500 1 Sm Sm5 1 0.64975800 0.12261100 0.86535500 1 Sm Sm6 1 0.85024200 0.62261100 0.38464500 1 Sm Sm7 1 0.87738900 0.35024200 0.63464500 1 Ge Ge8 1 0.09831200 0.84574600 0.62118100 1 Ge Ge9 1 0.15425400 0.90168800 0.87881900 1 Ge Ge10 1 0.34574600 0.40168800 0.37118100 1 Ge Ge11 1 0.40168800 0.34574600 0.62881900 1 Ge Ge12 1 0.59831200 0.65425400 0.12881900 1 Ge Ge13 1 0.65425400 0.59831200 0.87118100 1 Ge Ge14 1 0.84574600 0.09831200 0.37881900 1 Ge Ge15 1 0.90168800 0.15425400 0.12118100 1 O O16 1 0.02677200 0.92440200 0.37475600 1 O O17 1 0.06212400 0.33667000 0.07210100 1 O O18 1 0.07559800 0.97322800 0.12524400 1 O O19 1 0.14310900 0.69052700 0.95363600 1 O O20 1 0.16333000 0.56212400 0.32210100 1 O O21 1 0.19052700 0.35689100 0.70363600 1 O O22 1 0.19659400 0.80340600 0.75000000 1 O O23 1 0.30340600 0.30340600 0.50000000 1 O O24 1 0.30947300 0.85689100 0.54636400 1 O O25 1 0.33667000 0.06212400 0.92789900 1 O O26 1 0.35689100 0.19052700 0.29636400 1 O O27 1 0.42440200 0.47322800 0.12475600 1 O O28 1 0.43787600 0.83667000 0.17789900 1 O O29 1 0.47322800 0.42440200 0.87524400 1 O O30 1 0.52677200 0.57559800 0.37524400 1 O O31 1 0.56212400 0.16333000 0.67789900 1 O O32 1 0.57559800 0.52677200 0.62475600 1 O O33 1 0.64310900 0.80947300 0.79636400 1 O O34 1 0.66333000 0.93787600 0.42789900 1 O O35 1 0.69052700 0.14310900 0.04636400 1 O O36 1 0.69659400 0.69659400 0.00000000 1 O O37 1 0.80340600 0.19659400 0.25000000 1 O O38 1 0.80947300 0.64310900 0.20363600 1 O O39 1 0.83667000 0.43787600 0.82210100 1 O O40 1 0.85689100 0.30947300 0.45363600 1 O O41 1 0.92440200 0.02677200 0.62524400 1 O O42 1 0.93787600 0.66333000 0.57210100 1 O O43 1 0.97322800 0.07559800 0.87475600 1 | -7.421469 | -7.858651 | -3.012283 | 0 | TRUE | -0.1230913 | 11.90465 | 8.12354839 | 3.781099 | 1.944505
mp-13978 | Rb2ThF6 | AB2C6 | # generated using pymatgen data_Rb2ThF6 _symmetry_space_group_name_H-M 'P 1' _cell_length_a 6.83962200 _cell_length_b 6.83962110 _cell_length_c 3.83517868 _cell_angle_alpha 90.00000000 _cell_angle_beta 90.00000000 _cell_angle_gamma 119.99999953 _symmetry_Int_Tables_number 1 _chemical_formula_structural Rb2ThF6 _chemical_formula_sum 'Rb2 Th1 F6' _cell_volume 155.37472750 _cell_formula_units_Z 1 loop_ _symmetry_equiv_pos_site_id _symmetry_equiv_pos_as_xyz 1 'x, y, z' loop_ _atom_site_type_symbol _atom_site_label _atom_site_symmetry_multiplicity _atom_site_fract_x _atom_site_fract_y _atom_site_fract_z _atom_site_occupancy Rb Rb0 1 0.33333300 0.66666700 0.50000000 1 Rb Rb1 1 0.66666700 0.33333300 0.50000000 1 Th Th2 1 -0.00000000 0.00000000 -0.00000000 1 F F3 1 -0.00000000 0.22042252 0.50000000 1 F F4 1 0.77957748 0.77957748 0.50000000 1 F F5 1 0.22042252 0.00000000 0.50000000 1 F F6 1 0.66481762 -0.00000000 0.00000000 1 F F7 1 0.33518238 0.33518238 -0.00000000 1 F F8 1 0.00000000 0.66481762 0.00000000 1 | -5.890342 | -6.198342 | -3.882364 | 0 | TRUE | -0.06382696 | 9.219191 | 6.886004 | 2.333187 | 1.527477
mp-27782 | XeIF7 | ABC7 | # generated using pymatgen data_XeIF7 _symmetry_space_group_name_H-M 'P 1' _cell_length_a 7.59243453 _cell_length_b 7.59240536 _cell_length_c 7.59235862 _cell_angle_alpha 120.17253080 _cell_angle_beta 120.17224600 _cell_angle_gamma 89.70163169 _symmetry_Int_Tables_number 1 _chemical_formula_structural XeIF7 _chemical_formula_sum 'Xe2 I2 F14' _cell_volume 308.66176717 _cell_formula_units_Z 2 loop_ _symmetry_equiv_pos_site_id _symmetry_equiv_pos_as_xyz 1 'x, y, z' loop_ _atom_site_type_symbol _atom_site_label _atom_site_symmetry_multiplicity _atom_site_fract_x _atom_site_fract_y _atom_site_fract_z _atom_site_occupancy Xe Xe0 1 0.49998669 0.00000291 0.49998746 1 Xe Xe1 1 0.00002082 0.50004485 0.50007255 1 I I2 1 0.29200357 0.29199980 0.00002208 1 I I3 1 0.70800931 0.70799939 -0.00001397 1 F F4 1 0.74487320 0.59808422 0.34296686 1 F F5 1 0.40192269 0.74485786 0.14678241 1 F F6 1 0.59806091 0.25513364 0.85320132 1 F F7 1 0.25513569 0.40192388 0.65707631 1 F F8 1 0.87933317 0.87932625 0.00000149 1 F F9 1 0.12064640 0.12064537 -0.00001823 1 F F10 1 0.80152820 0.97724804 0.30242745 1 F F11 1 0.49910754 0.80151741 0.82428268 1 F F12 1 0.97724564 0.67481304 0.17571759 1 F F13 1 0.67481678 0.49910479 0.69758326 1 F F14 1 0.19846529 0.02272911 0.69753737 1 F F15 1 0.50090750 0.19848348 0.17570854 1 F F16 1 0.02274330 0.32518372 0.82425764 1 F F17 1 0.32519330 0.50090225 0.30240718 1 | -2.890516 | -3.249849 | -1.595416 | 0 | TRUE | -0.01446894 | 3.803873 | 1.470804 | 2.333069 | 1.527439
mp-23312 | MoBr3 | AB3 | # generated using pymatgen data_MoBr3 _symmetry_space_group_name_H-M 'P 1' _cell_length_a 6.08320666 _cell_length_b 6.84598127 _cell_length_c 11.85969664 _cell_angle_alpha 90.00000000 _cell_angle_beta 90.00000000 _cell_angle_gamma 90.00000000 _symmetry_Int_Tables_number 1 _chemical_formula_structural MoBr3 _chemical_formula_sum 'Mo4 Br12' _cell_volume 493.90322005 _cell_formula_units_Z 4 loop_ _symmetry_equiv_pos_site_id _symmetry_equiv_pos_as_xyz 1 'x, y, z' loop_ _atom_site_type_symbol _atom_site_label _atom_site_symmetry_multiplicity _atom_site_fract_x _atom_site_fract_y _atom_site_fract_z _atom_site_occupancy Mo Mo0 1 0.72744247 0.25434392 0.50000000 1 Mo Mo1 1 0.22744247 0.74565608 -0.00000000 1 Mo Mo2 1 0.27255753 0.25434392 0.50000000 1 Mo Mo3 1 0.77255753 0.74565608 -0.00000000 1 Br Br4 1 0.50000000 0.09694787 0.65704795 1 Br Br5 1 -0.00000000 0.90305213 0.84295205 1 Br Br6 1 0.50000000 0.09694787 0.34295205 1 Br Br7 1 -0.00000000 0.90305213 0.15704795 1 Br Br8 1 -0.00000000 0.43146755 -0.00000000 1 Br Br9 1 0.50000000 0.56853245 0.50000000 1 Br Br10 1 0.50000000 0.04305078 -0.00000000 1 Br Br11 1 -0.00000000 0.95694922 0.50000000 1 Br Br12 1 -0.00000000 0.40211555 0.35120345 1 Br Br13 1 0.50000000 0.59788445 0.14879655 1 Br Br14 1 -0.00000000 0.40211555 0.64879655 1 Br Br15 1 0.50000000 0.59788445 0.85120345 1 | -4.5169 | -4.9174 | -1.041217 | 0 | TRUE | -0.2146685 | 5.230234 | 0.7222037 | 4.50803 | 2.123212
mp-7310 | ZrPbF6 | ABC6 | # generated using pymatgen data_ZrPbF6 _symmetry_space_group_name_H-M 'P 1' _cell_length_a 5.31035931 _cell_length_b 6.76640836 _cell_length_c 6.76640955 _cell_angle_alpha 112.40988844 _cell_angle_beta 90.00000000 _cell_angle_gamma 90.00000000 _symmetry_Int_Tables_number 1 _chemical_formula_structural ZrPbF6 _chemical_formula_sum 'Zr2 Pb2 F12' _cell_volume 224.76983752 _cell_formula_units_Z 2 loop_ _symmetry_equiv_pos_site_id _symmetry_equiv_pos_as_xyz 1 'x, y, z' loop_ _atom_site_type_symbol _atom_site_label _atom_site_symmetry_multiplicity _atom_site_fract_x _atom_site_fract_y _atom_site_fract_z _atom_site_occupancy Zr Zr0 1 -0.00000000 0.75000000 0.75000000 1 Zr Zr1 1 -0.00000000 0.25000000 0.25000000 1 Pb Pb2 1 0.46585576 0.75000000 0.25000000 1 Pb Pb3 1 0.53414424 0.25000000 0.75000000 1 F F4 1 0.74373414 0.44155475 0.18429749 1 F F5 1 0.74373414 0.05844525 0.31570251 1 F F6 1 0.25626586 0.18429749 0.44155475 1 F F7 1 0.25626586 0.31570251 0.05844525 1 F F8 1 0.83623986 0.43080641 0.56919359 1 F F9 1 0.83623986 0.06919359 0.93080641 1 F F10 1 0.16376014 0.56919359 0.43080641 1 F F11 1 0.16376014 0.93080641 0.06919359 1 F F12 1 0.74373414 0.68429749 0.94155475 1 F F13 1 0.74373414 0.81570251 0.55844525 1 F F14 1 0.25626586 0.94155475 0.68429749 1 F F15 1 0.25626586 0.55844525 0.81570251 1 | -6.162849 | -6.509349 | -3.543197 | 0 | TRUE | -0.03573392 | 19.85756 | 16.82508 | 3.032481 | 1.741402
mp-761686 | Na2BiO3 | AB2C3 | # generated using pymatgen data_Na2BiO3 _symmetry_space_group_name_H-M 'P 1' _cell_length_a 5.88544550 _cell_length_b 5.88544550 _cell_length_c 11.11578078 _cell_angle_alpha 85.17890228 _cell_angle_beta 85.17890228 _cell_angle_gamma 119.87594597 _symmetry_Int_Tables_number 1 _chemical_formula_structural Na2BiO3 _chemical_formula_sum 'Na8 Bi4 O12' _cell_volume 329.13251305 _cell_formula_units_Z 4 loop_ _symmetry_equiv_pos_site_id _symmetry_equiv_pos_as_xyz 1 'x, y, z' loop_ _atom_site_type_symbol _atom_site_label _atom_site_symmetry_multiplicity _atom_site_fract_x _atom_site_fract_y _atom_site_fract_z _atom_site_occupancy Na Na0 1 0.84862340 0.67858932 0.00133239 1 Na Na1 1 0.67858932 0.84862340 0.50133239 1 Na Na2 1 0.00000000 0.50000000 0.50000000 1 Na Na3 1 0.91620219 0.08379781 0.75000000 1 Na Na4 1 0.08379781 0.91620219 0.25000000 1 Na Na5 1 0.32141068 0.15137660 0.49866761 1 Na Na6 1 0.50000000 0.00000000 0.00000000 1 Na Na7 1 0.15137660 0.32141068 0.99866761 1 Bi Bi8 1 0.58217305 0.41782695 0.75000000 1 Bi Bi9 1 0.24938181 0.75061819 0.75000000 1 Bi Bi10 1 0.41782695 0.58217305 0.25000000 1 Bi Bi11 1 0.75061819 0.24938181 0.25000000 1 O O12 1 0.98059893 0.77866389 0.63715991 1 O O13 1 0.90969757 0.42057929 0.85946088 1 O O14 1 0.77866389 0.98059893 0.13715991 1 O O15 1 0.50451703 0.70284735 0.86419147 1 O O16 1 0.42057929 0.90969757 0.35946088 1 O O17 1 0.70284735 0.50451703 0.36419147 1 O O18 1 0.29715265 0.49548297 0.63580853 1 O O19 1 0.57942071 0.09030243 0.64053912 1 O O20 1 0.49548297 0.29715265 0.13580853 1 O O21 1 0.22133611 0.01940107 0.86284009 1 O O22 1 0.09030243 0.57942071 0.14053912 1 O O23 1 0.01940107 0.22133611 0.36284009 1 | -4.950443 | -5.293943 | -1.739675 | 0 | TRUE | -0.006633748 | 19.44449 | 14.73914623 | 4.705341 | 2.16918
mp-541844 | Ge5Ir4 | A4B5 | # generated using pymatgen data_Ge5Ir4 _symmetry_space_group_name_H-M 'P 1' _cell_length_a 5.64895521 _cell_length_b 5.64895521 _cell_length_c 18.37100551 _cell_angle_alpha 90.00000000 _cell_angle_beta 90.00000000 _cell_angle_gamma 90.00000000 _symmetry_Int_Tables_number 1 _chemical_formula_structural Ge5Ir4 _chemical_formula_sum 'Ge20 Ir16' _cell_volume 586.23155302 _cell_formula_units_Z 4 loop_ _symmetry_equiv_pos_site_id _symmetry_equiv_pos_as_xyz 1 'x, y, z' loop_ _atom_site_type_symbol _atom_site_label _atom_site_symmetry_multiplicity _atom_site_fract_x _atom_site_fract_y _atom_site_fract_z _atom_site_occupancy Ge Ge0 1 0.32186427 0.32186427 0.25000000 1 Ge Ge1 1 0.32186427 0.67813573 0.75000000 1 Ge Ge2 1 0.67813573 0.32186427 0.75000000 1 Ge Ge3 1 0.67813573 0.67813573 0.25000000 1 Ge Ge4 1 0.34093113 0.19632869 0.05545609 1 Ge Ge5 1 0.19632869 0.65906887 0.94454391 1 Ge Ge6 1 0.80367131 0.34093113 0.94454391 1 Ge Ge7 1 0.65906887 0.80367131 0.05545609 1 Ge Ge8 1 0.19632869 0.34093113 0.44454391 1 Ge Ge9 1 0.80367131 0.65906887 0.44454391 1 Ge Ge10 1 0.65906887 0.19632869 0.55545609 1 Ge Ge11 1 0.34093113 0.80367131 0.55545609 1 Ge Ge12 1 0.85336796 0.22491077 0.14474712 1 Ge Ge13 1 0.22491077 0.14663204 0.85525288 1 Ge Ge14 1 0.77508923 0.85336796 0.85525288 1 Ge Ge15 1 0.14663204 0.77508923 0.14474712 1 Ge Ge16 1 0.22491077 0.85336796 0.35525288 1 Ge Ge17 1 0.77508923 0.14663204 0.35525288 1 Ge Ge18 1 0.14663204 0.22491077 0.64474712 1 Ge Ge19 1 0.85336796 0.77508923 0.64474712 1 Ir Ir20 1 0.00000000 -0.00000000 0.25000000 1 Ir Ir21 1 0.00000000 -0.00000000 0.75000000 1 Ir Ir22 1 0.00000000 -0.00000000 0.00000000 1 Ir Ir23 1 0.00000000 -0.00000000 0.50000000 1 Ir Ir24 1 0.50000000 0.50000000 0.13621084 1 Ir Ir25 1 0.50000000 0.50000000 0.86378916 1 Ir Ir26 1 0.50000000 0.50000000 0.36378916 1 Ir Ir27 1 0.50000000 0.50000000 0.63621084 1 Ir Ir28 1 0.00000000 0.50000000 0.05564388 1 Ir Ir29 1 0.50000000 -0.00000000 0.94435612 1 Ir Ir30 1 0.50000000 -0.00000000 0.44435512 1 Ir Ir31 1 0.00000000 0.50000000 0.55564388 1 Ir Ir32 1 0.00000000 0.50000000 0.32382311 1 Ir Ir33 1 0.50000000 -0.00000000 0.67617689 1 Ir Ir34 1 0.50000000 -0.00000000 0.17617689 1 Ir Ir35 1 0.00000000 0.50000000 0.82382311 1 | -6.847679 | -6.847679 | -0.3511374 | 0 | TRUE | -0.0388345 | 81.74923 | 53.18794 | 28.56128 | 5.344276
mp-1212660 | GaCuBr4 | ABC4 | # generated using pymatgen data_GaCuBr4 _symmetry_space_group_name_H-M 'P 1' _cell_length_a 5.78484907 _cell_length_b 5.78484907 _cell_length_c 10.62877968 _cell_angle_alpha 90.00000000 _cell_angle_beta 90.00000000 _cell_angle_gamma 90.00000000 _symmetry_Int_Tables_number 1 _chemical_formula_structural GaCuBr4 _chemical_formula_sum 'Ga2 Cu2 Br8' _cell_volume 355.68657187 _cell_formula_units_Z 2 loop_ _symmetry_equiv_pos_site_id _symmetry_equiv_pos_as_xyz 1 'x, y, z' loop_ _atom_site_type_symbol _atom_site_label _atom_site_symmetry_multiplicity _atom_site_fract_x _atom_site_fract_y _atom_site_fract_z _atom_site_occupancy Ga Ga0 1 0.00000000 0.50000000 0.25000000 1 Ga Ga1 1 0.50000000 -0.00000000 0.75000000 1 Cu Cu2 1 0.00000000 -0.00000000 0.00000000 1 Cu Cu3 1 0.00000000 -0.00000000 0.50000000 1 Br Br4 1 0.23870553 0.26464774 0.12395476 1 Br Br5 1 0.76129447 0.73535326 0.12395476 1 Br Br6 1 0.26464774 0.76129447 0.87604524 1 Br Br7 1 0.76129447 0.26464774 0.37604524 1 Br Br8 1 0.73535326 0.23870553 0.87604524 1 Br Br9 1 0.23870553 0.73535326 0.37604524 1 Br Br10 1 0.73535326 0.76129447 0.62395476 1 Br Br11 1 0.26464774 0.23870553 0.62395476 1 | -2.955058 | -3.311058 | -1.087822 | 0 | TRUE | -0.03431235 | 5.92934669 | 2.078429 | 3.850918 | 1.962376
mp-41734 | Na8Al6Si6SO28 | AB6C6D8E28 | # generated using pymatgen data_Na8Al6Si6SO28 _symmetry_space_group_name_H-M 'P 1' _cell_length_a 9.16741200 _cell_length_b 9.16741200 _cell_length_c 9.16741200 _cell_angle_alpha 90.00000000 _cell_angle_beta 90.00000000 _cell_angle_gamma 90.00000000 _symmetry_Int_Tables_number 1 _chemical_formula_structural Na8Al6Si6SO28 _chemical_formula_sum 'Na8 Al6 Si6 S1 O28' _cell_volume 770.44253102 _cell_formula_units_Z 1 loop_ _symmetry_equiv_pos_site_id _symmetry_equiv_pos_as_xyz 1 'x, y, z' loop_ _atom_site_type_symbol _atom_site_label _atom_site_symmetry_multiplicity _atom_site_fract_x _atom_site_fract_y _atom_site_fract_z _atom_site_occupancy Na Na0 1 0.19306500 0.19306500 0.19306500 1 Na Na1 1 0.19306500 0.80693500 0.80693500 1 Na Na2 1 0.24140300 0.24140300 0.75859700 1 Na Na3 1 0.24140300 0.75859700 0.24140300 1 Na Na4 1 0.75859700 0.24140300 0.24140300 1 Na Na5 1 0.75859700 0.75859700 0.75859700 1 Na Na6 1 0.80693500 0.19306500 0.80693500 1 Na Na7 1 0.80693500 0.80693500 0.19306500 1 Al Al8 1 0.00000000 0.25049200 0.50000000 1 Al Al9 1 0.00000000 0.74950800 0.50000000 1 Al Al10 1 0.25049200 0.50000000 0.00000000 1 Al Al11 1 0.50000000 0.00000000 0.74950800 1 Al Al12 1 0.50000000 0.00000000 0.25049200 1 Al Al13 1 0.74950800 0.50000000 0.00000000 1 Si Si14 1 0.00000000 0.50000000 0.24962700 1 Si Si15 1 0.00000000 0.50000000 0.75037300 1 Si Si16 1 0.24962700 0.00000000 0.50000000 1 Si Si17 1 0.50000000 0.75037300 0.00000000 1 Si Si18 1 0.50000000 0.24962700 0.00000000 1 Si Si19 1 0.75037300 0.00000000 0.50000000 1 S S20 1 0.00000000 0.00000000 0.00000000 1 O O21 1 0.04470200 0.35755200 0.65228100 1 O O22 1 0.04470200 0.64244800 0.34771900 1 O O23 1 0.09402800 0.09402800 0.90597200 1 O O24 1 0.09402800 0.90597200 0.09402800 1 O O25 1 0.15171700 0.14238300 0.45364800 1 O O26 1 0.14238300 0.45364800 0.15171700 1 O O27 1 0.14238300 0.54635200 0.84828300 1 O O28 1 0.15171700 0.85761700 0.54635200 1 O O29 1 0.34771900 0.04470200 0.64244800 1 O O30 1 0.35755200 0.34771900 0.95529800 1 O O31 1 0.35755200 0.65228100 0.04470200 1 O O32 1 0.34771900 0.95529800 0.35755200 1 O O33 1 0.45364800 0.15171700 0.14238300 1 O O34 1 0.45364800 0.84828300 0.85761700 1 O O35 1 0.54635200 0.15171700 0.85761700 1 O O36 1 0.54635200 0.84828300 0.14238300 1 O O37 1 0.65228100 0.04470200 0.35755200 1 O O38 1 0.64244800 0.34771900 0.04470200 1 O O39 1 0.64244800 0.65228100 0.95529800 1 O O40 1 0.65228100 0.95529800 0.64244800 1 O O41 1 0.84828300 0.14238300 0.54635200 1 O O42 1 0.85761700 0.45364800 0.84828300 1 O O43 1 0.85761700 0.54635200 0.15171700 1 O O44 1 0.84828300 0.85761700 0.45364800 1 O O45 1 0.90597200 0.09402800 0.09402800 1 O O46 1 0.90597200 0.90597200 0.90597200 1 O O47 1 0.95529800 0.35755200 0.34771900 1 O O48 1 0.95529800 0.64244800 0.65228100 1 | -6.877648 | -7.27022 | -3.020234 | 0 | TRUE | -0.003624389 | 5.41351062 | 3.24808998 | 2.16542064 | 1.471537
mp-505558 | Dy3CuGeSe7 | ABC3D7 | # generated using pymatgen data_Dy3CuGeSe7 _symmetry_space_group_name_H-M 'P 1' _cell_length_a 10.33287367 _cell_length_b 10.33287367 _cell_length_c 6.10775900 _cell_angle_alpha 90.00000000 _cell_angle_beta 90.00000000 _cell_angle_gamma 119.99999790 _symmetry_Int_Tables_number 1 _chemical_formula_structural Dy3CuGeSe7 _chemical_formula_sum 'Dy6 Cu2 Ge2 Se14' _cell_volume 564.74809269 _cell_formula_units_Z 2 loop_ _symmetry_equiv_pos_site_id _symmetry_equiv_pos_as_xyz 1 'x, y, z' loop_ _atom_site_type_symbol _atom_site_label _atom_site_symmetry_multiplicity _atom_site_fract_x _atom_site_fract_y _atom_site_fract_z _atom_site_occupancy Dy Dy0 1 0.22006600 0.35589100 0.42007700 1 Dy Dy1 1 0.86417500 0.22006600 0.92007700 1 Dy Dy2 1 0.35589100 0.13582500 0.92007700 1 Dy Dy3 1 0.64410900 0.86417500 0.42007700 1 Dy Dy4 1 0.13582500 0.77993400 0.42007700 1 Dy Dy5 1 0.77993400 0.64410900 0.92007700 1 Cu Cu6 1 0.00000000 0.00000000 0.47300700 1 Cu Cu7 1 0.00000000 0.00000000 0.97300700 1 Ge Ge8 1 0.66666700 0.33333300 0.33719700 1 Ge Ge9 1 0.33333300 0.66666700 0.83719700 1 Se Se10 1 0.26264700 0.10287400 0.45494500 1 Se Se11 1 0.15977300 0.26264700 0.95494500 1 Se Se12 1 0.10287400 0.84022700 0.95494500 1 Se Se13 1 0.89712600 0.15977300 0.45494500 1 Se Se14 1 0.84022700 0.73735300 0.45494500 1 Se Se15 1 0.73735300 0.89712600 0.95494500 1 Se Se16 1 0.51792800 0.42544200 0.17061000 1 Se Se17 1 0.09248600 0.51792800 0.67061000 1 Se Se18 1 0.42544200 0.90751400 0.67061000 1 Se Se19 1 0.57455800 0.09248600 0.17061000 1 Se Se20 1 0.90751400 0.48207200 0.17061000 1 Se Se21 1 0.48207200 0.57455800 0.67061000 1 Se Se22 1 0.33333300 0.66666700 0.22421900 1 Se Se23 1 0.66666700 0.33333300 0.72421900 1 | -5.177647 | -5.45298 | -1.535149 | 0 | TRUE | -0.003107806 | 18.95848 | 9.12052 | 9.837958 | 3.136552
mp-5141 | Na2SeO4 | AB2C4 | # generated using pymatgen data_Na2SeO4 _symmetry_space_group_name_H-M 'P 1' _cell_length_a 5.88221931 _cell_length_b 5.88221967 _cell_length_c 6.95703029 _cell_angle_alpha 103.02390837 _cell_angle_beta 103.02390927 _cell_angle_gamma 117.83514026 _symmetry_Int_Tables_number 1 _chemical_formula_structural Na2SeO4 _chemical_formula_sum 'Na4 Se2 O8' _cell_volume 191.51407672 _cell_formula_units_Z 2 loop_ _symmetry_equiv_pos_site_id _symmetry_equiv_pos_as_xyz 1 'x, y, z' loop_ _atom_site_type_symbol _atom_site_label _atom_site_symmetry_multiplicity _atom_site_fract_x _atom_site_fract_y _atom_site_fract_z _atom_site_occupancy Na Na0 1 0.18993456 0.81006544 0.25000000 1 Na Na1 1 0.43993456 0.56006544 0.75000000 1 Na Na2 1 0.56006544 0.43993456 0.25000000 1 Na Na3 1 0.81006544 0.18993456 0.75000000 1 Se Se4 1 0.12500000 0.87500000 0.75000000 1 Se Se5 1 0.87500000 0.12500000 0.25000000 1 O O6 1 0.79642622 0.74530677 0.60384110 1 O O7 1 0.25469323 0.20357378 0.89615890 1 O O8 1 0.85853433 0.30741388 0.10384110 1 O O9 1 0.20357378 0.25469323 0.39615890 1 O O10 1 0.69258612 0.14146567 0.39615890 1 O O11 1 0.30741388 0.85853433 0.60384110 1 O O12 1 0.14146567 0.69258612 0.89615890 1 O O13 1 0.74530677 0.79642622 0.10384110 1 | -5.067663 | -5.460234785 | -1.756275 | 0 | TRUE | -0.1669872 | 6.49317551 | 4.006537 | 2.486639 | 1.576908
mp-756382 | Sr3WO6 | AB3C6 | # generated using pymatgen data_Sr3WO6 _symmetry_space_group_name_H-M 'P 1' _cell_length_a 6.85610124 _cell_length_b 6.85610123 _cell_length_c 6.85610165 _cell_angle_alpha 91.68986954 _cell_angle_beta 91.68986945 _cell_angle_gamma 91.68986661 _symmetry_Int_Tables_number 1 _chemical_formula_structural Sr3WO6 _chemical_formula_sum 'Sr6 W2 O12' _cell_volume 321.84982021 _cell_formula_units_Z 2 loop_ _symmetry_equiv_pos_site_id _symmetry_equiv_pos_as_xyz 1 'x, y, z' loop_ _atom_site_type_symbol _atom_site_label _atom_site_symmetry_multiplicity _atom_site_fract_x _atom_site_fract_y _atom_site_fract_z _atom_site_occupancy Sr Sr0 1 0.06436365 0.25328997 0.56276720 1 Sr Sr1 1 0.43723280 0.93563635 0.74671003 1 Sr Sr2 1 0.74671003 0.43723280 0.93563635 1 Sr Sr3 1 0.25328997 0.56276720 0.06436365 1 Sr Sr4 1 0.56276720 0.06436365 0.25328997 1 Sr Sr5 1 0.93563635 0.74671003 0.43723280 1 W W6 1 0.50000000 0.50000000 0.50000000 1 W W7 1 0.00000000 -0.00000000 -0.00000000 1 O O8 1 0.06749353 0.26948601 0.94179174 1 O O9 1 0.05820826 0.93250647 0.73051399 1 O O10 1 0.45338210 0.57291868 0.76982107 1 O O11 1 0.73051399 0.05820826 0.93250647 1 O O12 1 0.23017893 0.54661790 0.42708132 1 O O13 1 0.42708132 0.23017893 0.54661790 1 O O14 1 0.57291868 0.76982107 0.45338210 1 O O15 1 0.76982107 0.45338210 0.57291868 1 O O16 1 0.26948601 0.94179174 0.06749353 1 O O17 1 0.54661790 0.42708132 0.23017893 1 O O18 1 0.94179174 0.06749353 0.26948601 1 O O19 1 0.93250647 0.73051399 0.05820826 1 | -6.910551843 | -7.766551843 | -2.995878 | 0 | TRUE | -0.06853491975 | 12.40851 | 8.688111 | 3.720403 | 1.928835